## Result 1
trial_index | arm_name | sample_id | sample_batch_id | test_id | Pd | Pt | Cu | max_power | abandoned | abandon_reason | outlier | recipe_comments | sample_comments | test_comments
0 | 0_0 | 1 | 1 | 1 | 1 | 0 | 0 | 13.73 | 1 | Batches other than 27-28, 30-32 are abandoned due to early-stage irreproducibility issues, as discussed in detail in the supplementary text. |  |  | load volume is 25 uL from here
0 | 0_1 | 2 | 1 | 2 | 2 | 1 | 0 | 32.13 | 1
0 | 0_2 | 3 | 1 | 3 | 1 | 2 | 0 | 17.77 | 1
0 | 0_3 | 4 | 1 | 4 | 0 | 1 | 0 | 0.7631 | 1
0 | 0_4 | 5 | 1 | 5 | 0 | 2 | 1 | 0.08309 | 1
0 | 0_5 | 6 | 1 | 6 | 0 | 1 | 2 | 0.0001342 | 1
0 | 0_6 | 7 | 1 | 7 | 0 | 0 | 1 | 0.4293 | 1
0 | 0_7 | 8 | 1 | 8 | 1 | 0 | 2 | 1.886 | 1
0 | 0_8 | 9 | 1 | 9 | 2 | 0 | 1 | 5.95 | 1
0 | 0_9 | 10 | 1 | 10 | 1 | 1 | 1 | 6.446 | 1
0 | 0_10 | 11 | 1 | 11 | 1 | 1 | 0 | 7.776 | 1
0 | 0_11 | 12 | 1 | 12 | 1 | 0 | 1 | 2.906 | 1
0 | 0_12 | 13 | 1 | 13 | 0 | 1 | 1 | 0.1191 | 1
0 | 0_13 | 14 | 1 | 14 | 10 | 1 | 1 | 3.235 | 1
0 | 0_14 | 15 | 1 | 15 | 1 | 10 | 1 | 2.833 | 1
0 | 0_15 | 16 | 1 | 16 | 1 | 1 | 10 | 1.145 | 1
0 | 0_16 | 17 | 1 | 17 | 5 | 5 | 1 | 34.35 | 1
0 | 0_17 | 18 | 1 | 18 | 5 | 1 | 5 | 12.95 | 1
0 | 0_18 | 19 | 1 | 19 | 1 | 5 | 5 | 3.739 | 1
0 | 0_0 | 1 | 1 | 20 | 1 | 0 | 0 | 17.61 | 1 |  |  |  | load volume is 25 uL from here
0 | 0_1 | 2 | 1 | 21 | 2 | 1 | 0 | 28.89 | 1
0 | 0_2 | 3 | 1 | 22 | 1 | 2 | 0 | 15.67 | 1
0 | 0_3 | 4 | 1 | 23 | 0 | 1 | 0 | 1.403 | 1
0 | 0_4 | 5 | 1 | 24 | 0 | 2 | 1 | 0.3735 | 1
0 | 0_5 | 6 | 1 | 25 | 0 | 1 | 2 | 0.5011 | 1
0 | 0_6 | 7 | 1 | 26 | 0 | 0 | 1 | 0.642 | 1
0 | 0_7 | 8 | 1 | 27 | 1 | 0 | 2 | 6.708 | 1
0 | 0_8 | 9 | 1 | 28 | 2 | 0 | 1 | 12.62 | 1
0 | 0_9 | 10 | 1 | 29 | 1 | 1 | 1 | 11.65 | 1
0 | 0_10 | 11 | 1 | 30 | 1 | 1 | 0 | 1.019 | 1
0 | 0_11 | 12 | 1 | 31 | 1 | 0 | 1 | 6.615 | 1
0 | 0_12 | 13 | 1 | 32 | 0 | 1 | 1 | 0.1297 | 1
0 | 0_13 | 14 | 1 | 33 | 10 | 1 | 1 | 21.55 | 1
0 | 0_14 | 15 | 1 | 34 | 1 | 10 | 1 | 2.335 | 1
0 | 0_15 | 16 | 1 | 35 | 1 | 1 | 10 | 2.67 | 1
0 | 0_16 | 17 | 1 | 36 | 5 | 5 | 1 | 29.97 | 1
0 | 0_17 | 18 | 1 | 37 | 5 | 1 | 5 | 17.09 | 1
0 | 0_18 | 19 | 1 | 38 | 1 | 5 | 5 | 7.222 | 1
0 | 0_0 | 1 | 1 | 39 | 1 | 0 | 0 | 19.46 | 1 |  |  |  | load volume is 25 uL from here
0 | 0_1 | 2 | 1 | 40 | 2 | 1 | 0 | 27.7 | 1
0 | 0_2 | 3 | 1 | 41 | 1 | 2 | 0 | 18.86 | 1
0 | 0_3 | 4 | 1 | 42 | 0 | 1 | 0 | 1.324 | 1
0 | 0_4 | 5 | 1 | 43 | 0 | 2 | 1 | 0.3434 | 1
0 | 0_5 | 6 | 1 | 44 | 0 | 1 | 2 | 0.4153 | 1
0 | 0_6 | 7 | 1 | 45 | 0 | 0 | 1 | 0.5813 | 1
0 | 0_7 | 8 | 1 | 46 | 1 | 0 | 2 | 10.26 | 1
0 | 0_8 | 9 | 1 | 47 | 2 | 0 | 1 | 15.52 | 1
0 | 0_9 | 10 | 1 | 48 | 1 | 1 | 1 | 11.62 | 1
0 | 0_10 | 11 | 1 | 49 | 1 | 1 | 0 | 1.832 | 1
0 | 0_11 | 12 | 1 | 50 | 1 | 0 | 1 | 8.969 | 1
0 | 0_12 | 13 | 1 | 51 | 0 | 1 | 1 | 0.1099 | 1
0 | 0_13 | 14 | 1 | 52 | 10 | 1 | 1 | 21.38 | 1
0 | 0_14 | 15 | 1 | 53 | 1 | 10 | 1 | 2.41 | 1
0 | 0_15 | 16 | 1 | 54 | 1 | 1 | 10 | 4.107 | 1
0 | 0_16 | 17 | 1 | 55 | 5 | 5 | 1 | 27.65 | 1
0 | 0_17 | 18 | 1 | 56 | 5 | 1 | 5 | 20.94 | 1
0 | 0_18 | 19 | 1 | 57 | 1 | 5 | 5 | 7.262 | 1
0 | 0_0 | 1 | 1 | 58 | 1 | 0 | 0 | 20.14 | 1 |  |  |  | load volume is 25 uL from here
0 | 0_1 | 2 | 1 | 59 | 2 | 1 | 0 | 26.02 | 1
0 | 0_2 | 3 | 1 | 60 | 1 | 2 | 0 | 17.26 | 1
0 | 0_3 | 4 | 1 | 61 | 0 | 1 | 0 | 0.9241 | 1
0 | 0_4 | 5 | 1 | 62 | 0 | 2 | 1 | 0.03315 | 1
0 | 0_5 | 6 | 1 | 63 | 0 | 1 | 2 | 0.3164 | 1
0 | 0_6 | 7 | 1 | 64 | 0 | 0 | 1 | 0.5618 | 1
0 | 0_7 | 8 | 1 | 65 | 1 | 0 | 2 | 8.197 | 1
0 | 0_8 | 9 | 1 | 66 | 2 | 0 | 1 | 14.66 | 1
0 | 0_9 | 10 | 1 | 67 | 1 | 1 | 1 | 11.71 | 1
0 | 0_10 | 11 | 1 | 68 | 1 | 1 | 0 | 2.363 | 1
0 | 0_11 | 12 | 1 | 69 | 1 | 0 | 1 | 9.033 | 1
0 | 0_12 | 13 | 1 | 70 | 0 | 1 | 1 | 0.0281 | 1
0 | 0_13 | 14 | 1 | 71 | 10 | 1 | 1 | 20.71 | 1
0 | 0_14 | 15 | 1 | 72 | 1 | 10 | 1 | 1.887 | 1
0 | 0_15 | 16 | 1 | 73 | 1 | 1 | 10 | 4.519 | 1
0 | 0_16 | 17 | 1 | 74 | 5 | 5 | 1 | 26.24 | 1
0 | 0_17 | 18 | 1 | 75 | 5 | 1 | 5 | 21.41 | 1
0 | 0_18 | 19 | 1 | 76 | 1 | 5 | 5 | 6.691 | 1
0 | 0_0 | 20 | 2 | 77 | 1 | 0 | 0 | 4.164 | 1 | wrong electrolyte
0 | 0_1 | 21 | 2 | 78 | 2 | 1 | 0 | 11.11 | 1 | wrong electrolyte
0 | 0_2 | 22 | 2 | 79 | 1 | 2 | 0 | 8.391 | 1 | wrong electrolyte
0 | 0_0 | 20 | 2 | 80 | 1 | 0 | 0 | 0.003259 | 1 | wrong electrolyte
0 | 0_1 | 21 | 2 | 81 | 2 | 1 | 0 | 0.01247 | 1 | wrong electrolyte
0 | 0_2 | 22 | 2 | 82 | 1 | 2 | 0 | 0.01772 | 1 | wrong electrolyte
0 | 0_3 | 23 | 2 | 83 | 0 | 1 | 0 | 0.02832 | 1 | wrong electrolyte
0 | 0_4 | 24 | 2 | 84 | 0 | 2 | 1 | 0.006902 | 1 | wrong electrolyte
0 | 0_5 | 25 | 2 | 85 | 0 | 1 | 2 | 0.01274 | 1 | wrong electrolyte
0 | 0_6 | 26 | 2 | 86 | 0 | 0 | 1 | 0.01001 | 1 | wrong electrolyte
0 | 0_7 | 27 | 2 | 87 | 1 | 0 | 2 | 0.0107 | 1 | wrong electrolyte
0 | 0_8 | 28 | 2 | 88 | 2 | 0 | 1 | 0 | 1 | wrong electrolyte
0 | 0_9 | 29 | 2 | 89 | 1 | 1 | 1 | 0.01023 | 1 | wrong electrolyte
0 | 0_10 | 30 | 2 | 90 | 1 | 1 | 0 | 0.01115 | 1 | wrong electrolyte
0 | 0_11 | 31 | 2 | 91 | 1 | 0 | 1 | 0.01012 | 1 | wrong electrolyte
0 | 0_12 | 32 | 2 | 92 | 0 | 1 | 1 | 0.008628 | 1 | wrong electrolyte
0 | 0_13 | 33 | 2 | 93 | 10 | 1 | 1 | 0.07421 | 1 | wrong electrolyte
0 | 0_14 | 34 | 2 | 94 | 1 | 10 | 1 | 0.02079 | 1 | wrong electrolyte
0 | 0_15 | 35 | 2 | 95 | 1 | 1 | 10 | 0.01856 | 1 | wrong electrolyte
0 | 0_16 | 36 | 2 | 96 | 5 | 5 | 1 | 0.01323 | 1 | wrong electrolyte
0 | 0_17 | 37 | 2 | 97 | 5 | 1 | 5 | 0.009383 | 1 | wrong electrolyte
0 | 0_18 | 38 | 2 | 98 | 1 | 5 | 5 | 0.01081 | 1 | wrong electrolyte
0 | 0_0 | 20 | 2 | 99 | 1 | 0 | 0 | 0.002103 | 1 | wrong electrolyte
0 | 0_1 | 21 | 2 | 100 | 2 | 1 | 0 | 0.00343 | 1 | wrong electrolyte
0 | 0_2 | 22 | 2 | 101 | 1 | 2 | 0 | 0.01448 | 1 | wrong electrolyte
0 | 0_3 | 23 | 2 | 102 | 0 | 1 | 0 | 0.01144 | 1 | wrong electrolyte
0 | 0_0 | 20 | 2 | 103 | 1 | 0 | 0 | 19.21 | 1 | temp test
0 | 0_0 | 39 | 3 | 104 | 1 | 0 | 0 | 7.236 | 1 | old electrolyte
0 | 0_1 | 40 | 3 | 105 | 2 | 1 | 0 | 12.09 | 1 | old electrolyte
0 | 0_0 | 39 | 3 | 106 | 1 | 0 | 0 | 9.751 | 1
0 | 0_1 | 40 | 3 | 107 | 2 | 1 | 0 | 29.42 | 1
0 | 0_2 | 41 | 3 | 108 | 1 | 2 | 0 | 5.823 | 1
0 | 0_3 | 42 | 3 | 109 | 0 | 1 | 0 | 0.0546 | 1
0 | 0_4 | 43 | 3 | 110 | 0 | 2 | 1 | 0.05438 | 1
0 | 0_5 | 44 | 3 | 111 | 0 | 1 | 2 | 0.4538 | 1
0 | 0_6 | 45 | 3 | 112 | 0 | 0 | 1 | 0.2418 | 1
0 | 0_7 | 46 | 3 | 113 | 1 | 0 | 2 | 2.429 | 1
0 | 0_8 | 47 | 3 | 114 | 2 | 0 | 1 | 7.275 | 1
0 | 0_9 | 48 | 3 | 115 | 1 | 1 | 1 | 9.932 | 1
0 | 0_10 | 49 | 3 | 116 | 1 | 1 | 0 | 15.15 | 1
0 | 0_11 | 50 | 3 | 117 | 1 | 0 | 1 | 4.332 | 1
0 | 0_12 | 51 | 3 | 118 | 0 | 1 | 1 | 0.1729 | 1
0 | 0_13 | 52 | 3 | 119 | 10 | 1 | 1 | 20.53 | 1
0 | 0_14 | 53 | 3 | 120 | 1 | 10 | 1 | 6.266 | 1
0 | 0_15 | 54 | 3 | 121 | 1 | 1 | 10 | 0.9679 | 1
0 | 0_16 | 55 | 3 | 122 | 5 | 5 | 1 | 17.72 | 1
0 | 0_17 | 56 | 3 | 123 | 5 | 1 | 5 | 11.3 | 1
0 | 0_18 | 57 | 3 | 124 | 1 | 5 | 5 | 4.712 | 1
0 | 0_0 | 39 | 3 | 125 | 1 | 0 | 0 | 16.24 | 1
0 | 0_1 | 40 | 3 | 126 | 2 | 1 | 0 | 21.49 | 1
0 | 0_2 | 41 | 3 | 127 | 1 | 2 | 0 | 5.956 | 1
0 | 0_3 | 42 | 3 | 128 | 0 | 1 | 0 | 0.5658 | 1
0 | 0_4 | 43 | 3 | 129 | 0 | 2 | 1 | 0.6615 | 1
0 | 0_5 | 44 | 3 | 130 | 0 | 1 | 2 | 0.4376 | 1
0 | 0_6 | 45 | 3 | 131 | 0 | 0 | 1 | 0.3016 | 1
0 | 0_7 | 46 | 3 | 132 | 1 | 0 | 2 | 7.163 | 1
0 | 0_8 | 47 | 3 | 133 | 2 | 0 | 1 | 12.84 | 1
0 | 0_9 | 48 | 3 | 134 | 1 | 1 | 1 | 12.62 | 1
0 | 0_10 | 49 | 3 | 135 | 1 | 1 | 0 | 13.55 | 1
0 | 0_11 | 50 | 3 | 136 | 1 | 0 | 1 | 9.998 | 1
0 | 0_12 | 51 | 3 | 137 | 0 | 1 | 1 | 0.4065 | 1
0 | 0_13 | 52 | 3 | 138 | 10 | 1 | 1 | 25.29 | 1
0 | 0_14 | 53 | 3 | 139 | 1 | 10 | 1 | 4.398 | 1
0 | 0_15 | 54 | 3 | 140 | 1 | 1 | 10 | 3.866 | 1
0 | 0_16 | 55 | 3 | 141 | 5 | 5 | 1 | 17.08 | 1
0 | 0_17 | 56 | 3 | 142 | 5 | 1 | 5 | 19.16 | 1
0 | 0_18 | 57 | 3 | 143 | 1 | 5 | 5 | 6.488 | 1
0 | 0_0 | 39 | 3 | 144 | 1 | 0 | 0 | 18.43 | 1
0 | 0_1 | 40 | 3 | 145 | 2 | 1 | 0 | 21.89 | 1
0 | 0_2 | 41 | 3 | 146 | 1 | 2 | 0 | 7.457 | 1
0 | 0_3 | 42 | 3 | 147 | 0 | 1 | 0 | 0.8275 | 1
0 | 0_4 | 43 | 3 | 148 | 0 | 2 | 1 | 0.8041 | 1
0 | 0_5 | 44 | 3 | 149 | 0 | 1 | 2 | 0.4164 | 1
0 | 0_6 | 45 | 3 | 150 | 0 | 0 | 1 | 0.3931 | 1
0 | 0_7 | 46 | 3 | 151 | 1 | 0 | 2 | 10.59 | 1
0 | 0_8 | 47 | 3 | 152 | 2 | 0 | 1 | 15.83 | 1
0 | 0_9 | 48 | 3 | 153 | 1 | 1 | 1 | 13.87 | 1
0 | 0_10 | 49 | 3 | 154 | 1 | 1 | 0 | 13.58 | 1
0 | 0_11 | 50 | 3 | 155 | 1 | 0 | 1 | 12.78 | 1
0 | 0_12 | 51 | 3 | 156 | 0 | 1 | 1 | 0.5953 | 1
0 | 0_13 | 52 | 3 | 157 | 10 | 1 | 1 | 32.43 | 1
0 | 0_14 | 53 | 3 | 158 | 1 | 10 | 1 | 4.674 | 1
0 | 0_15 | 54 | 3 | 159 | 1 | 1 | 10 | 6.027 | 1
0 | 0_16 | 55 | 3 | 160 | 5 | 5 | 1 | 17.96 | 1
0 | 0_17 | 56 | 3 | 161 | 5 | 1 | 5 | 25.15 | 1
0 | 0_18 | 57 | 3 | 162 | 1 | 5 | 5 | 7.686 | 1
0 | 0_0 | 58 | 4 | 163 | 1 | 0 | 0 | 4.639 | 1
0 | 0_2 | 59 | 4 | 164 | 1 | 2 | 0 | 3.643 | 1
0 | 0_10 | 60 | 4 | 165 | 1 | 1 | 0 | 4.588 | 1
0 | 0_14 | 61 | 4 | 166 | 1 | 10 | 1 | 2.452 | 1
0 | 0_16 | 62 | 4 | 167 | 5 | 5 | 1 | 5.186 | 1 |  |  |  | carbon strip dented by the pipette
0 | 0_0 | 58 | 4 | 168 | 1 | 0 | 0 | 15.06 | 1
0 | 0_2 | 59 | 4 | 169 | 1 | 2 | 0 | 2.323 | 1
0 | 0_10 | 60 | 4 | 170 | 1 | 1 | 0 | 7.117 | 1
0 | 0_14 | 61 | 4 | 171 | 1 | 10 | 1 | 1.496 | 1
0 | 0_16 | 62 | 4 | 172 | 5 | 5 | 1 | 5.642 | 1 |  |  |  | carbon strip dented by the pipette
0 | 0_0 | 58 | 4 | 173 | 1 | 0 | 0 | 17.12 | 1
0 | 0_2 | 59 | 4 | 174 | 1 | 2 | 0 | 2.232 | 1
0 | 0_10 | 60 | 4 | 175 | 1 | 1 | 0 | 13.93 | 1
0 | 0_14 | 61 | 4 | 176 | 1 | 10 | 1 | 1.531 | 1
0 | 0_16 | 62 | 4 | 177 | 5 | 5 | 1 | 4.895 | 1 |  |  |  | carbon strip dented by the pipette
0 | 0_0 | 58 | 4 | 178 | 1 | 0 | 0 | 18.41 | 1
0 | 0_2 | 59 | 4 | 179 | 1 | 2 | 0 | 3.047 | 1
0 | 0_10 | 60 | 4 | 180 | 1 | 1 | 0 | 7.427 | 1
0 | 0_14 | 61 | 4 | 181 | 1 | 10 | 1 | 1.712 | 1
0 | 0_16 | 62 | 4 | 182 | 5 | 5 | 1 | 4.666 | 1 |  |  |  | carbon strip dented by the pipette
0 | 0_0 | 63 | 5 | 183 | 1 | 0 | 0 | 3.593 | 1 |  |  |  | cut carbon in the same way
0 | 0_1 | 64 | 5 | 184 | 2 | 1 | 0 | 7.521 | 1 |  |  |  | cut carbon in the same way
0 | 0_2 | 65 | 5 | 185 | 1 | 2 | 0 | 3.758 | 1 |  |  |  | cut carbon in the same way
0 | 0_3 | 66 | 5 | 186 | 0 | 1 | 0 | 0.04629 | 1 |  |  |  | cut carbon in the same way
0 | 0_4 | 67 | 5 | 187 | 0 | 2 | 1 | 0.03421 | 1 |  |  |  | cut carbon in the same way
0 | 0_5 | 68 | 5 | 188 | 0 | 1 | 2 | 0.3104 | 1 |  |  |  | cut carbon in the same way
0 | 0_6 | 69 | 5 | 189 | 0 | 0 | 1 | 0.2883 | 1 |  |  |  | cut carbon in the same way
0 | 0_7 | 70 | 5 | 190 | 1 | 0 | 2 | 2.14 | 1 |  |  |  | cut carbon in the same way
0 | 0_8 | 71 | 5 | 191 | 2 | 0 | 1 | 4.033 | 1 |  |  |  | cut carbon in the same way
0 | 0_9 | 72 | 5 | 192 | 1 | 1 | 1 | 5.62 | 1 |  |  |  | cut carbon in the same way
0 | 0_10 | 73 | 5 | 193 | 1 | 1 | 0 | 6.082 | 1 |  |  |  | cut carbon in the same way
0 | 0_11 | 74 | 5 | 194 | 1 | 0 | 1 | 4.721 | 1 |  |  |  | cut carbon in the same way
0 | 0_12 | 75 | 5 | 195 | 0 | 1 | 1 | 0.06438 | 1 |  |  |  | cut carbon in the same way
0 | 0_13 | 76 | 5 | 196 | 10 | 1 | 1 | 18.09 | 1 |  |  |  | cut carbon in the same way
0 | 0_14 | 77 | 5 | 197 | 1 | 10 | 1 | 3.683 | 1 |  |  |  | cut carbon in the same way
0 | 0_15 | 78 | 5 | 198 | 1 | 1 | 10 | 0.7517 | 1 |  |  |  | cut carbon in the same way
0 | 0_16 | 79 | 5 | 199 | 5 | 5 | 1 | 8.082 | 1 |  |  |  | cut carbon in the same way
0 | 0_17 | 80 | 5 | 200 | 5 | 1 | 5 | 6.086 | 1 |  |  |  | cut carbon in the same way
0 | 0_18 | 81 | 5 | 201 | 1 | 5 | 5 | 1.629 | 1 |  |  |  | cut carbon in the same way
0 | 0_0 | 63 | 5 | 202 | 1 | 0 | 0 | 25.15 | 1 |  |  |  | cut carbon in the same way
0 | 0_1 | 64 | 5 | 203 | 2 | 1 | 0 | 43.44 | 1 |  |  |  | cut carbon in the same way
0 | 0_2 | 65 | 5 | 204 | 1 | 2 | 0 | 5.16 | 1 |  |  |  | cut carbon in the same way
0 | 0_3 | 66 | 5 | 205 | 0 | 1 | 0 | 0.06749 | 1 |  |  |  | cut carbon in the same way
0 | 0_4 | 67 | 5 | 206 | 0 | 2 | 1 | 0.03279 | 1 |  |  |  | cut carbon in the same way
0 | 0_5 | 68 | 5 | 207 | 0 | 1 | 2 | 0.4133 | 1 |  |  |  | cut carbon in the same way
0 | 0_6 | 69 | 5 | 208 | 0 | 0 | 1 | 0.3578 | 1 |  |  |  | cut carbon in the same way
0 | 0_7 | 70 | 5 | 209 | 1 | 0 | 2 | 6.896 | 1 |  |  |  | cut carbon in the same way
0 | 0_8 | 71 | 5 | 210 | 2 | 0 | 1 | 17.27 | 1 |  |  |  | cut carbon in the same way
0 | 0_9 | 72 | 5 | 211 | 1 | 1 | 1 | 11.16 | 1 |  |  |  | cut carbon in the same way
0 | 0_10 | 73 | 5 | 212 | 1 | 1 | 0 | 5.611 | 1 |  |  |  | cut carbon in the same way
0 | 0_11 | 74 | 5 | 213 | 1 | 0 | 1 | 12.24 | 1 |  |  |  | cut carbon in the same way
0 | 0_12 | 75 | 5 | 214 | 0 | 1 | 1 | 0.04862 | 1 |  |  |  | cut carbon in the same way
0 | 0_13 | 76 | 5 | 215 | 10 | 1 | 1 | 29.92 | 1 |  |  |  | cut carbon in the same way
0 | 0_14 | 77 | 5 | 216 | 1 | 10 | 1 | 1.68 | 1 |  |  |  | cut carbon in the same way
0 | 0_15 | 78 | 5 | 217 | 1 | 1 | 10 | 1.819 | 1 |  |  |  | cut carbon in the same way
0 | 0_16 | 79 | 5 | 218 | 5 | 5 | 1 | 9.145 | 1 |  |  |  | cut carbon in the same way
0 | 0_17 | 80 | 5 | 219 | 5 | 1 | 5 | 19.66 | 1 |  |  |  | cut carbon in the same way
0 | 0_18 | 81 | 5 | 220 | 1 | 5 | 5 | 1.538 | 1 |  |  |  | cut carbon in the same way
0 | 0_0 | 63 | 5 | 221 | 1 | 0 | 0 | 26.13 | 1 |  |  |  | cut carbon in the same way
0 | 0_1 | 64 | 5 | 222 | 2 | 1 | 0 | 37.97 | 1 |  |  |  | cut carbon in the same way
0 | 0_2 | 65 | 5 | 223 | 1 | 2 | 0 | 5.377 | 1 |  |  |  | cut carbon in the same way
0 | 0_3 | 66 | 5 | 224 | 0 | 1 | 0 | 0.08112 | 1 |  |  |  | cut carbon in the same way
0 | 0_4 | 67 | 5 | 225 | 0 | 2 | 1 | 0.02887 | 1 |  |  |  | cut carbon in the same way
0 | 0_5 | 68 | 5 | 226 | 0 | 1 | 2 | 0.6043 | 1 |  |  |  | cut carbon in the same way
0 | 0_6 | 69 | 5 | 227 | 0 | 0 | 1 | 0.316 | 1 |  |  |  | cut carbon in the same way
0 | 0_7 | 70 | 5 | 228 | 1 | 0 | 2 | 9.693 | 1 |  |  |  | cut carbon in the same way
0 | 0_8 | 71 | 5 | 229 | 2 | 0 | 1 | 22.03 | 1 |  |  |  | cut carbon in the same way
0 | 0_9 | 72 | 5 | 230 | 1 | 1 | 1 | 12.08 | 1 |  |  |  | cut carbon in the same way
0 | 0_10 | 73 | 5 | 231 | 1 | 1 | 0 | 4.934 | 1 |  |  |  | cut carbon in the same way
0 | 0_11 | 74 | 5 | 232 | 1 | 0 | 1 | 19.53 | 1 |  |  |  | cut carbon in the same way
0 | 0_12 | 75 | 5 | 233 | 0 | 1 | 1 | 0.03393 | 1 |  |  |  | cut carbon in the same way
0 | 0_13 | 76 | 5 | 234 | 10 | 1 | 1 | 29.86 | 1 |  |  |  | cut carbon in the same way
0 | 0_14 | 77 | 5 | 235 | 1 | 10 | 1 | 1.618 | 1 |  |  |  | cut carbon in the same way
0 | 0_15 | 78 | 5 | 236 | 1 | 1 | 10 | 3.811 | 1 |  |  |  | cut carbon in the same way
0 | 0_16 | 79 | 5 | 237 | 5 | 5 | 1 | 9.146 | 1 |  |  |  | cut carbon in the same way
0 | 0_17 | 80 | 5 | 238 | 5 | 1 | 5 | 25.81 | 1 |  |  |  | cut carbon in the same way
0 | 0_18 | 81 | 5 | 239 | 1 | 5 | 5 | 1.317 | 1 |  |  |  | cut carbon in the same way
0 | 0_0 | 82 | 6 | 240 | 1 | 0 | 0 | 6.562 | 1 |  |  |  | refilled precursor from here
0 | 0_1 | 83 | 6 | 241 | 2 | 1 | 0 | 17.45 | 1
0 | 0_2 | 84 | 6 | 242 | 1 | 2 | 0 | 16.47 | 1
0 | 0_3 | 85 | 6 | 243 | 0 | 1 | 0 | 0.02643 | 1
0 | 0_4 | 86 | 6 | 244 | 0 | 2 | 1 | 0.1138 | 1
0 | 0_5 | 87 | 6 | 245 | 0 | 1 | 2 | 0.3502 | 1
0 | 0_6 | 88 | 6 | 246 | 0 | 0 | 1 | 0.2468 | 1
0 | 0_7 | 89 | 6 | 247 | 1 | 0 | 2 | 2.816 | 1
0 | 0_8 | 90 | 6 | 248 | 2 | 0 | 1 | 5.068 | 1
0 | 0_9 | 91 | 6 | 249 | 1 | 1 | 1 | 11.59 | 1
0 | 0_10 | 92 | 6 | 250 | 1 | 1 | 0 | 10.9 | 1
0 | 0_11 | 93 | 6 | 251 | 1 | 0 | 1 | 4.345 | 1
0 | 0_12 | 94 | 6 | 252 | 0 | 1 | 1 | 0.4505 | 1
0 | 0_13 | 95 | 6 | 253 | 10 | 1 | 1 | 14.1 | 1
0 | 0_14 | 96 | 6 | 254 | 1 | 10 | 1 | 7.858 | 1
0 | 0_15 | 97 | 6 | 255 | 1 | 1 | 10 | 1.099 | 1
0 | 0_16 | 98 | 6 | 256 | 5 | 5 | 1 | 41.44 | 1
0 | 0_17 | 99 | 6 | 257 | 5 | 1 | 5 | 17.4 | 1
0 | 0_18 | 100 | 6 | 258 | 1 | 5 | 5 | 4.392 | 1
0 | 0_0 | 82 | 6 | 259 | 1 | 0 | 0 | 8.708 | 1 |  |  |  | refilled precursor from here
0 | 0_1 | 83 | 6 | 260 | 2 | 1 | 0 | 19.02 | 1
0 | 0_2 | 84 | 6 | 261 | 1 | 2 | 0 | 19.33 | 1
0 | 0_3 | 85 | 6 | 262 | 0 | 1 | 0 | 0.2752 | 1
0 | 0_4 | 86 | 6 | 263 | 0 | 2 | 1 | 0.06052 | 1
0 | 0_5 | 87 | 6 | 264 | 0 | 1 | 2 | 0.3052 | 1
0 | 0_6 | 88 | 6 | 265 | 0 | 0 | 1 | 0.2648 | 1
0 | 0_7 | 89 | 6 | 266 | 1 | 0 | 2 | 6.457 | 1
0 | 0_8 | 90 | 6 | 267 | 2 | 0 | 1 | 9.764 | 1
0 | 0_9 | 91 | 6 | 268 | 1 | 1 | 1 | 17.63 | 1
0 | 0_10 | 92 | 6 | 269 | 1 | 1 | 0 | 29.23 | 1
0 | 0_11 | 93 | 6 | 270 | 1 | 0 | 1 | 9.474 | 1
0 | 0_12 | 94 | 6 | 271 | 0 | 1 | 1 | 0.2873 | 1
0 | 0_13 | 95 | 6 | 272 | 10 | 1 | 1 | 24.1 | 1
0 | 0_14 | 96 | 6 | 273 | 1 | 10 | 1 | 7.353 | 1
0 | 0_15 | 97 | 6 | 274 | 1 | 1 | 10 | 2.761 | 1
0 | 0_16 | 98 | 6 | 275 | 5 | 5 | 1 | 38.99 | 1
0 | 0_17 | 99 | 6 | 276 | 5 | 1 | 5 | 23.53 | 1
0 | 0_18 | 100 | 6 | 277 | 1 | 5 | 5 | 9.293 | 1
0 | 0_0 | 82 | 6 | 278 | 1 | 0 | 0 | 9.888 | 1 |  |  |  | refilled precursor from here
0 | 0_1 | 83 | 6 | 279 | 2 | 1 | 0 | 20.91 | 1
0 | 0_2 | 84 | 6 | 280 | 1 | 2 | 0 | 19.2 | 1
0 | 0_3 | 85 | 6 | 281 | 0 | 1 | 0 | 0.4522 | 1
0 | 0_4 | 86 | 6 | 282 | 0 | 2 | 1 | 0.03559 | 1
0 | 0_5 | 87 | 6 | 283 | 0 | 1 | 2 | 0.2816 | 1
0 | 0_6 | 88 | 6 | 284 | 0 | 0 | 1 | 0.1405 | 1
0 | 0_7 | 89 | 6 | 285 | 1 | 0 | 2 | 8.223 | 1
0 | 0_8 | 90 | 6 | 286 | 2 | 0 | 1 | 11.95 | 1
0 | 0_9 | 91 | 6 | 287 | 1 | 1 | 1 | 21.32 | 1
0 | 0_10 | 92 | 6 | 288 | 1 | 1 | 0 | 26.7 | 1
0 | 0_11 | 93 | 6 | 289 | 1 | 0 | 1 | 11.48 | 1
0 | 0_12 | 94 | 6 | 290 | 0 | 1 | 1 | 0.2174 | 1
0 | 0_13 | 95 | 6 | 291 | 10 | 1 | 1 | 23.94 | 1
0 | 0_14 | 96 | 6 | 292 | 1 | 10 | 1 | 7.057 | 1
0 | 0_15 | 97 | 6 | 293 | 1 | 1 | 10 | 6.15 | 1
0 | 0_16 | 98 | 6 | 294 | 5 | 5 | 1 | 38.63 | 1
0 | 0_17 | 99 | 6 | 295 | 5 | 1 | 5 | 25.65 | 1
0 | 0_18 | 100 | 6 | 296 | 1 | 5 | 5 | 11.6 | 1
0 | 0_1 | 101 | 7 | 297 | 2 | 1 | 0 | 11.6 | 1 |  |  |  |  | cv 21 times
0 | 0_1 | 101 | 7 | 298 | 2 | 1 | 0 | 13.89 | 1 |  |  |  |  | cv 5 times
0 | 0_1 | 101 | 7 | 299 | 2 | 1 | 0 | 15.5 | 1 |  |  |  |  | rest in air for 10min
0 | 0_1 | 102 | 7 | 300 | 2 | 1 | 0 | 15.43 | 1 |  |  |  |  | cv 6 times
0 | 0_1 | 102 | 7 | 301 | 2 | 1 | 0 | 29.38 | 1 |  |  |  |  | rest in air for 2.5h
0 | 0_1 | 101 | 7 | 302 | 2 | 1 | 0 | 15.91 | 1 |  |  |  |  | also rest in air for 2.5h
0 | 0_1 | 102 | 7 | 303 | 2 | 1 | 0 | 30.29 | 1 |  |  |  |  | cv 21 times
0 | 0_1 | 103 | 7 | 304 | 2 | 1 | 0 | 11.04 | 1
0 | 0_1 | 103 | 7 | 305 | 2 | 1 | 0 | 25.52 | 1 |  |  |  |  | rest for 2h
0 | 0_1 | 103 | 7 | 306 | 2 | 1 | 0 | 27.63 | 1
0 | 0_7 | 106 | 7 | 307 | 1 | 0 | 2 | 3.801 | 1
0 | 0_7 | 107 | 7 | 308 | 1 | 0 | 2 | 3.139 | 1
0 | 0_16 | 111 | 7 | 309 | 5 | 5 | 1 | 18.42 | 1
0 | 0_16 | 112 | 7 | 310 | 5 | 5 | 1 | 19.48 | 1
0 | 0_7 | 106 | 7 | 311 | 1 | 0 | 2 | 8.635 | 1
0 | 0_7 | 107 | 7 | 312 | 1 | 0 | 2 | 7.535 | 1
0 | 0_16 | 111 | 7 | 313 | 5 | 5 | 1 | 26.36 | 1
0 | 0_16 | 112 | 7 | 314 | 5 | 5 | 1 | 23.8 | 1
0 | 0_7 | 106 | 7 | 315 | 1 | 0 | 2 | 8.257 | 1
0 | 0_7 | 107 | 7 | 316 | 1 | 0 | 2 | 7.306 | 1
0 | 0_16 | 111 | 7 | 317 | 5 | 5 | 1 | 23.05 | 1
0 | 0_16 | 112 | 7 | 318 | 5 | 5 | 1 | 22.61 | 1
0 | 0_16 | 113 | 7 | 319 | 5 | 5 | 1 | 14.04 | 1
0 | 0_16 | 114 | 7 | 320 | 5 | 5 | 1 | 11 | 1
0 | 0_16 | 115 | 7 | 321 | 5 | 5 | 1 | 13.57 | 1
0 | 0_16 | 115 | 7 | 322 | 5 | 5 | 1 | 0 | 1
0 | 0_16 | 115 | 7 | 323 | 5 | 5 | 1 | 27 | 1
0 | 0_0 | 116 | 8 | 324 | 1 | 0 | 0 | 4.711 | 1 | sample prep |  |  | We record a metric for the electrodeposition process as well, but this is not a electrochemical test.
0 | 0_1 | 117 | 8 | 325 | 2 | 1 | 0 | 20.22 | 1 | sample prep
0 | 0_2 | 118 | 8 | 326 | 1 | 2 | 0 | 8.506 | 1 | sample prep
0 | 0_3 | 119 | 8 | 327 | 0 | 1 | 0 | 0.1132 | 1 | sample prep
0 | 0_4 | 120 | 8 | 328 | 0 | 2 | 1 | 0.02692 | 1 | sample prep
0 | 0_5 | 121 | 8 | 329 | 0 | 1 | 2 | 0.2999 | 1 | sample prep
0 | 0_6 | 122 | 8 | 330 | 0 | 0 | 1 | 0.1811 | 1 | sample prep
0 | 0_7 | 123 | 8 | 331 | 1 | 0 | 2 | 1.924 | 1 | sample prep
0 | 0_8 | 124 | 8 | 332 | 2 | 0 | 1 | 5.191 | 1 | sample prep
0 | 0_9 | 125 | 8 | 333 | 1 | 1 | 1 | 10.68 | 1 | sample prep
0 | 0_10 | 126 | 8 | 334 | 1 | 1 | 0 | 11.25 | 1 | sample prep
0 | 0_11 | 127 | 8 | 335 | 1 | 0 | 1 | 3.723 | 1 | sample prep
0 | 0_12 | 128 | 8 | 336 | 0 | 1 | 1 | 0.1055 | 1 | sample prep
0 | 0_13 | 129 | 8 | 337 | 10 | 1 | 1 | 16.06 | 1 | sample prep
0 | 0_14 | 130 | 8 | 338 | 1 | 10 | 1 | 3.977 | 1 | sample prep
0 | 0_15 | 131 | 8 | 339 | 1 | 1 | 10 | 0.756 | 1 | sample prep
0 | 0_16 | 132 | 8 | 340 | 5 | 5 | 1 | 29.19 | 1 | sample prep
0 | 0_17 | 133 | 8 | 341 | 5 | 1 | 5 | 6.481 | 1 | sample prep
0 | 0_18 | 134 | 8 | 342 | 1 | 5 | 5 | 1.094 | 1 | sample prep
0 | 0_0 | 116 | 8 | 343 | 1 | 0 | 0 | 27.54 | 1
0 | 0_1 | 117 | 8 | 344 | 2 | 1 | 0 | 46.21 | 1
0 | 0_2 | 118 | 8 | 345 | 1 | 2 | 0 | 21.69 | 1
0 | 0_3 | 119 | 8 | 346 | 0 | 1 | 0 | 0.06512 | 1
0 | 0_4 | 120 | 8 | 347 | 0 | 2 | 1 | 0.0259 | 1
0 | 0_5 | 121 | 8 | 348 | 0 | 1 | 2 | 0.3387 | 1
0 | 0_6 | 122 | 8 | 349 | 0 | 0 | 1 | 0.06057 | 1
0 | 0_7 | 123 | 8 | 350 | 1 | 0 | 2 | 9.646 | 1
0 | 0_8 | 124 | 8 | 351 | 2 | 0 | 1 | 10.78 | 1
0 | 0_9 | 125 | 8 | 352 | 1 | 1 | 1 | 22.35 | 1
0 | 0_10 | 126 | 8 | 353 | 1 | 1 | 0 | 34.24 | 1
0 | 0_11 | 127 | 8 | 354 | 1 | 0 | 1 | 15.3 | 1
0 | 0_12 | 128 | 8 | 355 | 0 | 1 | 1 | 0.05075 | 1
0 | 0_13 | 129 | 8 | 356 | 10 | 1 | 1 | 37.54 | 1 | not stablized
0 | 0_14 | 130 | 8 | 357 | 1 | 10 | 1 | 4.271 | 1
0 | 0_15 | 131 | 8 | 358 | 1 | 1 | 10 | 5.481 | 1
0 | 0_16 | 132 | 8 | 359 | 5 | 5 | 1 | 30.86 | 1
0 | 0_17 | 133 | 8 | 360 | 5 | 1 | 5 | 19.58 | 1
0 | 0_18 | 134 | 8 | 361 | 1 | 5 | 5 | 4.526 | 1
0 | 0_0 | 116 | 8 | 362 | 1 | 0 | 0 | 25.62 | 1
0 | 0_1 | 117 | 8 | 363 | 2 | 1 | 0 | 42.93 | 1
0 | 0_2 | 118 | 8 | 364 | 1 | 2 | 0 | 19.33 | 1
0 | 0_3 | 119 | 8 | 365 | 0 | 1 | 0 | 0.321 | 1
0 | 0_4 | 120 | 8 | 366 | 0 | 2 | 1 | 0.02716 | 1
0 | 0_5 | 121 | 8 | 367 | 0 | 1 | 2 | 0.2395 | 1
0 | 0_6 | 122 | 8 | 368 | 0 | 0 | 1 | 0.2 | 1
0 | 0_7 | 123 | 8 | 369 | 1 | 0 | 2 | 8.045 | 1
0 | 0_8 | 124 | 8 | 370 | 2 | 0 | 1 | 9.131 | 1
0 | 0_9 | 125 | 8 | 371 | 1 | 1 | 1 | 19.26 | 1
0 | 0_10 | 126 | 8 | 372 | 1 | 1 | 0 | 31.05 | 1
0 | 0_11 | 127 | 8 | 373 | 1 | 0 | 1 | 12.8 | 1
0 | 0_12 | 128 | 8 | 374 | 0 | 1 | 1 | 0.04062 | 1
0 | 0_13 | 129 | 8 | 375 | 10 | 1 | 1 | 26.01 | 1
0 | 0_14 | 130 | 8 | 376 | 1 | 10 | 1 | 3.853 | 1
0 | 0_15 | 131 | 8 | 377 | 1 | 1 | 10 | 5.01 | 1
0 | 0_16 | 132 | 8 | 378 | 5 | 5 | 1 | 27.7 | 1
0 | 0_17 | 133 | 8 | 379 | 5 | 1 | 5 | 19.13 | 1
0 | 0_18 | 134 | 8 | 380 | 1 | 5 | 5 | 3.653 | 1
0 | 0_0 | 116 | 8 | 381 | 1 | 0 | 0 | 0.0002302 | 1 | failed test
0 | 0_1 | 117 | 8 | 382 | 2 | 1 | 0 | 41.98 | 1
0 | 0_2 | 118 | 8 | 383 | 1 | 2 | 0 | 20.18 | 1
0 | 0_3 | 119 | 8 | 384 | 0 | 1 | 0 | 0.3634 | 1
0 | 0_4 | 120 | 8 | 385 | 0 | 2 | 1 | 0.02446 | 1
0 | 0_5 | 121 | 8 | 386 | 0 | 1 | 2 | 0.301 | 1
0 | 0_6 | 122 | 8 | 387 | 0 | 0 | 1 | 0.2809 | 1
0 | 0_7 | 123 | 8 | 388 | 1 | 0 | 2 | 8.982 | 1
0 | 0_8 | 124 | 8 | 389 | 2 | 0 | 1 | 9.921 | 1
0 | 0_9 | 125 | 8 | 390 | 1 | 1 | 1 | 20.79 | 1
0 | 0_10 | 126 | 8 | 391 | 1 | 1 | 0 | 30.74 | 1
0 | 0_11 | 127 | 8 | 392 | 1 | 0 | 1 | 14.7 | 1
0 | 0_12 | 128 | 8 | 393 | 0 | 1 | 1 | 0.02485 | 1
0 | 0_13 | 129 | 8 | 394 | 10 | 1 | 1 | 26.34 | 1
0 | 0_14 | 130 | 8 | 395 | 1 | 10 | 1 | 3.971 | 1
0 | 0_15 | 131 | 8 | 396 | 1 | 1 | 10 | 6.994 | 1
0 | 0_16 | 132 | 8 | 397 | 5 | 5 | 1 | 28.55 | 1
0 | 0_17 | 133 | 8 | 398 | 5 | 1 | 5 | 20.31 | 1
0 | 0_18 | 134 | 8 | 399 | 1 | 5 | 5 | 4.13 | 1
0 | 0_13 | 129 | 8 | 400 | 10 | 1 | 1 | 27.7 | 1 | added test. 1st one not stablized
0 | 0_0 | 116 | 8 | 401 | 1 | 0 | 0 | 0 | 1 | failed test
0 | 0_0 | 116 | 8 | 402 | 1 | 0 | 0 | 27.65 | 1
0 | 0_0 | 135 | 9 | 403 | 1 | 0 | 0 | 4.793 | 1 | sample prep |  |  | sample maybe flipped during test.
0 | 0_1 | 136 | 9 | 404 | 2 | 1 | 0 | 11.43 | 1 | sample prep
0 | 0_2 | 137 | 9 | 405 | 1 | 2 | 0 | 5.678 | 1 | sample prep
0 | 0_3 | 138 | 9 | 406 | 0 | 1 | 0 | 0.01519 | 1 | sample prep
0 | 0_4 | 139 | 9 | 407 | 0 | 2 | 1 | 0.02666 | 1 | sample prep
0 | 0_5 | 140 | 9 | 408 | 0 | 1 | 2 | 0.3531 | 1 | sample prep
0 | 0_6 | 141 | 9 | 409 | 0 | 0 | 1 | 0.3277 | 1 | sample prep
0 | 0_7 | 142 | 9 | 410 | 1 | 0 | 2 | 2.961 | 1 | sample prep
0 | 0_8 | 143 | 9 | 411 | 2 | 0 | 1 | 10.07 | 1 | sample prep |  |  | sample maybe damaged
0 | 0_9 | 144 | 9 | 412 | 1 | 1 | 1 | 14.21 | 1 | sample prep |  |  | sample maybe damaged
0 | 0_10 | 145 | 9 | 413 | 1 | 1 | 0 | 10.68 | 1 | sample prep
0 | 0_12 | 147 | 9 | 414 | 0 | 1 | 1 | 0.1199 | 1 | sample prep |  |  |  | load error
0 | 0_11 | 146 | 9 | 415 | 1 | 0 | 1 | 3.529 | 1 | sample prep |  |  |  | load error
0 | 0_13 | 148 | 9 | 416 | 10 | 1 | 1 | 11.61 | 1 | sample prep
0 | 0_14 | 149 | 9 | 417 | 1 | 10 | 1 | 5.371 | 1 | sample prep
0 | 0_15 | 150 | 9 | 418 | 1 | 1 | 10 | 0.626 | 1 | sample prep
0 | 0_16 | 151 | 9 | 419 | 5 | 5 | 1 | 20 | 1 | sample prep
0 | 0_17 | 152 | 9 | 420 | 5 | 1 | 5 | 7.441 | 1 | sample prep
0 | 0_18 | 153 | 9 | 421 | 1 | 5 | 5 | 1.319 | 1 | sample prep
0 | 0_0 | 135 | 9 | 422 | 1 | 0 | 0 | 14 | 1 |  |  |  | sample maybe flipped during test.
0 | 0_1 | 136 | 9 | 423 | 2 | 1 | 0 | 34.36 | 1
0 | 0_2 | 137 | 9 | 424 | 1 | 2 | 0 | 11.71 | 1
0 | 0_3 | 138 | 9 | 425 | 0 | 1 | 0 | 0.09331 | 1
0 | 0_4 | 139 | 9 | 426 | 0 | 2 | 1 | 0.02164 | 1
0 | 0_5 | 140 | 9 | 427 | 0 | 1 | 2 | 0.6416 | 1
0 | 0_6 | 141 | 9 | 428 | 0 | 0 | 1 | 0.4654 | 1
0 | 0_7 | 142 | 9 | 429 | 1 | 0 | 2 | 10.65 | 1
0 | 0_8 | 143 | 9 | 430 | 2 | 0 | 1 | 17.65 | 1 |  |  |  | sample maybe damaged
0 | 0_9 | 144 | 9 | 431 | 1 | 1 | 1 | 17.87 | 1 |  |  |  | sample maybe damaged
0 | 0_10 | 145 | 9 | 432 | 1 | 1 | 0 | 26.39 | 1
0 | 0_12 | 147 | 9 | 433 | 0 | 1 | 1 | 0.05992 | 1 |  |  |  |  | load error
0 | 0_11 | 146 | 9 | 434 | 1 | 0 | 1 | 11.87 | 1 |  |  |  |  | load error
0 | 0_13 | 148 | 9 | 435 | 10 | 1 | 1 | 16.41 | 1
0 | 0_14 | 149 | 9 | 436 | 1 | 10 | 1 | 4.289 | 1
0 | 0_15 | 150 | 9 | 437 | 1 | 1 | 10 | 3.033 | 1
0 | 0_16 | 151 | 9 | 438 | 5 | 5 | 1 | 22.28 | 1
0 | 0_17 | 152 | 9 | 439 | 5 | 1 | 5 | 16.67 | 1
0 | 0_18 | 153 | 9 | 440 | 1 | 5 | 5 | 6.077 | 1
0 | 0_0 | 135 | 9 | 441 | 1 | 0 | 0 | 13.99 | 1 |  |  |  | sample maybe flipped during test.
0 | 0_1 | 136 | 9 | 442 | 2 | 1 | 0 | 33.97 | 1
0 | 0_2 | 137 | 9 | 443 | 1 | 2 | 0 | 9.855 | 1
0 | 0_3 | 138 | 9 | 444 | 0 | 1 | 0 | 0.06636 | 1
0 | 0_4 | 139 | 9 | 445 | 0 | 2 | 1 | 0.02289 | 1
0 | 0_5 | 140 | 9 | 446 | 0 | 1 | 2 | 0.4571 | 1
0 | 0_6 | 141 | 9 | 447 | 0 | 0 | 1 | 0.3788 | 1
0 | 0_7 | 142 | 9 | 448 | 1 | 0 | 2 | 9.518 | 1
0 | 0_8 | 143 | 9 | 449 | 2 | 0 | 1 | 17.48 | 1 |  |  |  | sample maybe damaged
0 | 0_9 | 144 | 9 | 450 | 1 | 1 | 1 | 17.3 | 1 |  |  |  | sample maybe damaged
0 | 0_10 | 145 | 9 | 451 | 1 | 1 | 0 | 24.2 | 1
0 | 0_12 | 147 | 9 | 452 | 0 | 1 | 1 | 0.05563 | 1 |  |  |  |  | load error
0 | 0_11 | 146 | 9 | 453 | 1 | 0 | 1 | 11.38 | 1 |  |  |  |  | load error
0 | 0_13 | 148 | 9 | 454 | 10 | 1 | 1 | 15.69 | 1
0 | 0_14 | 149 | 9 | 455 | 1 | 10 | 1 | 3.584 | 1
0 | 0_15 | 150 | 9 | 456 | 1 | 1 | 10 | 3.603 | 1
0 | 0_16 | 151 | 9 | 457 | 5 | 5 | 1 | 21.35 | 1
0 | 0_17 | 152 | 9 | 458 | 5 | 1 | 5 | 16.31 | 1
0 | 0_18 | 153 | 9 | 459 | 1 | 5 | 5 | 5.51 | 1
0 | 0_0 | 135 | 9 | 460 | 1 | 0 | 0 | 14.08 | 1 |  |  |  | sample maybe flipped during test.
0 | 0_1 | 136 | 9 | 461 | 2 | 1 | 0 | 34.48 | 1
0 | 0_2 | 137 | 9 | 462 | 1 | 2 | 0 | 10.74 | 1
0 | 0_3 | 138 | 9 | 463 | 0 | 1 | 0 | 0.09121 | 1
0 | 0_4 | 139 | 9 | 464 | 0 | 2 | 1 | 0.02098 | 1
0 | 0_5 | 140 | 9 | 465 | 0 | 1 | 2 | 0.5111 | 1
0 | 0_6 | 141 | 9 | 466 | 0 | 0 | 1 | 0.3433 | 1
0 | 0_7 | 142 | 9 | 467 | 1 | 0 | 2 | 11.03 | 1
0 | 0_8 | 143 | 9 | 468 | 2 | 0 | 1 | 17.46 | 1 |  |  |  | sample maybe damaged
0 | 0_9 | 144 | 9 | 469 | 1 | 1 | 1 | 18.37 | 1 |  |  |  | sample maybe damaged
0 | 0_10 | 145 | 9 | 470 | 1 | 1 | 0 | 24.91 | 1
0 | 0_12 | 147 | 9 | 471 | 0 | 1 | 1 | 0.04399 | 1 |  |  |  |  | load error
0 | 0_11 | 146 | 9 | 472 | 1 | 0 | 1 | 12.97 | 1 |  |  |  |  | load error
0 | 0_13 | 148 | 9 | 473 | 10 | 1 | 1 | 15.81 | 1
0 | 0_14 | 149 | 9 | 474 | 1 | 10 | 1 | 4.106 | 1
0 | 0_15 | 150 | 9 | 475 | 1 | 1 | 10 | 4.824 | 1
0 | 0_16 | 151 | 9 | 476 | 5 | 5 | 1 | 22.23 | 1
0 | 0_17 | 152 | 9 | 477 | 5 | 1 | 5 | 17.29 | 1
0 | 0_18 | 153 | 9 | 478 | 1 | 5 | 5 | 6.049 | 1
0 | 0_0 | 154 | 10 | 479 | 1 | 0 | 0 | 5.11 | 1 | test error
0 | 0_1 | 155 | 10 | 480 | 2 | 1 | 0 | 17.85 | 1 | test error
0 | 0_2 | 156 | 10 | 481 | 1 | 2 | 0 | 14.39 | 1 | test error
0 | 0_3 | 157 | 10 | 482 | 0 | 1 | 0 | 0.4322 | 1 | test error
0 | 0_4 | 158 | 10 | 483 | 0 | 2 | 1 | 0.02835 | 1 | test error
0 | 0_5 | 159 | 10 | 484 | 0 | 1 | 2 | 0.2338 | 1 | test error
0 | 0_6 | 160 | 10 | 485 | 0 | 0 | 1 | 0.1412 | 1 | test error
0 | 0_7 | 161 | 10 | 486 | 1 | 0 | 2 | 5.423 | 1 | test error
0 | 0_8 | 162 | 10 | 487 | 2 | 0 | 1 | 6.74 | 1 | test error
0 | 0_9 | 163 | 10 | 488 | 1 | 1 | 1 | 29.22 | 1 | test error
0 | 0_10 | 164 | 10 | 489 | 1 | 1 | 0 | 14.13 | 1 | test error
0 | 0_11 | 165 | 10 | 490 | 1 | 0 | 1 | 6.223 | 1 | test error
0 | 0_12 | 166 | 10 | 491 | 0 | 1 | 1 | 0.1386 | 1 | test error
0 | 0_13 | 167 | 10 | 492 | 10 | 1 | 1 | 20.29 | 1 | test error
0 | 0_14 | 168 | 10 | 493 | 1 | 10 | 1 | 11.47 | 1 | test error
0 | 0_15 | 169 | 10 | 494 | 1 | 1 | 10 | 3.38 | 1 | test error
0 | 0_16 | 170 | 10 | 495 | 5 | 5 | 1 | 29.84 | 1 | test error
0 | 0_17 | 171 | 10 | 496 | 5 | 1 | 5 | 13.37 | 1 | test error
0 | 0_18 | 172 | 10 | 497 | 1 | 5 | 5 | 7.727 | 1 | test error
0 | 0_0 | 173 | 11 | 498 | 1 | 0 | 0 | 11.79 | 1 | sample prep
0 | 0_1 | 174 | 11 | 499 | 2 | 1 | 0 | 30.08 | 1 | sample prep
0 | 0_2 | 175 | 11 | 500 | 1 | 2 | 0 | 20.57 | 1 | sample prep
0 | 0_3 | 176 | 11 | 501 | 0 | 1 | 0 | 2.192 | 1 | sample prep
0 | 0_4 | 177 | 11 | 502 | 0 | 2 | 1 | 0.1198 | 1 | sample prep
0 | 0_5 | 178 | 11 | 503 | 0 | 1 | 2 | 0.38 | 1 | sample prep
0 | 0_6 | 179 | 11 | 504 | 0 | 0 | 1 | 0.2513 | 1 | sample prep
0 | 0_7 | 180 | 11 | 505 | 1 | 0 | 2 | 2.497 | 1 | sample prep
0 | 0_8 | 181 | 11 | 506 | 2 | 0 | 1 | 11.08 | 1 | sample prep
0 | 0_9 | 182 | 11 | 507 | 1 | 1 | 1 | 17.75 | 1 | sample prep
0 | 0_10 | 183 | 11 | 508 | 1 | 1 | 0 | 12.3 | 1 | sample prep
0 | 0_11 | 184 | 11 | 509 | 1 | 0 | 1 | 4.598 | 1 | sample prep
0 | 0_12 | 185 | 11 | 510 | 0 | 1 | 1 | 0.1913 | 1 | sample prep
0 | 0_13 | 186 | 11 | 511 | 10 | 1 | 1 | 14.33 | 1 | sample prep
0 | 0_14 | 187 | 11 | 512 | 1 | 10 | 1 | 5.782 | 1 | sample prep
0 | 0_15 | 188 | 11 | 513 | 1 | 1 | 10 | 0.8659 | 1 | sample prep
0 | 0_16 | 189 | 11 | 514 | 5 | 5 | 1 | 19.64 | 1 | sample prep
0 | 0_17 | 190 | 11 | 515 | 5 | 1 | 5 | 6.687 | 1 | sample prep
0 | 0_18 | 191 | 11 | 516 | 1 | 5 | 5 | 1.818 | 1 | sample prep
0 | 0_0 | 173 | 11 | 517 | 1 | 0 | 0 | 13.96 | 1
0 | 0_1 | 174 | 11 | 518 | 2 | 1 | 0 | 30.55 | 1
0 | 0_2 | 175 | 11 | 519 | 1 | 2 | 0 | 23.8 | 1
0 | 0_3 | 176 | 11 | 520 | 0 | 1 | 0 | 2.477 | 1
0 | 0_4 | 177 | 11 | 521 | 0 | 2 | 1 | 0.02674 | 1
0 | 0_5 | 178 | 11 | 522 | 0 | 1 | 2 | 0.1512 | 1
0 | 0_6 | 179 | 11 | 523 | 0 | 0 | 1 | 0.0695 | 1
0 | 0_7 | 180 | 11 | 524 | 1 | 0 | 2 | 11.43 | 1
0 | 0_8 | 181 | 11 | 525 | 2 | 0 | 1 | 15.96 | 1
0 | 0_9 | 182 | 11 | 526 | 1 | 1 | 1 | 25.49 | 1
0 | 0_10 | 183 | 11 | 527 | 1 | 1 | 0 | 20.63 | 1
0 | 0_11 | 184 | 11 | 528 | 1 | 0 | 1 | 13.01 | 1
0 | 0_12 | 185 | 11 | 529 | 0 | 1 | 1 | 0.07974 | 1
0 | 0_13 | 186 | 11 | 530 | 10 | 1 | 1 | 20.2 | 1
0 | 0_14 | 187 | 11 | 531 | 1 | 10 | 1 | 7.157 | 1
0 | 0_15 | 188 | 11 | 532 | 1 | 1 | 10 | 4.887 | 1
0 | 0_16 | 189 | 11 | 533 | 5 | 5 | 1 | 21.96 | 1
0 | 0_17 | 190 | 11 | 534 | 5 | 1 | 5 | 18.6 | 1
0 | 0_18 | 191 | 11 | 535 | 1 | 5 | 5 | 6.78 | 1
0 | 0_0 | 173 | 11 | 536 | 1 | 0 | 0 | 14.46 | 1
0 | 0_1 | 174 | 11 | 537 | 2 | 1 | 0 | 30.36 | 1
0 | 0_2 | 175 | 11 | 538 | 1 | 2 | 0 | 24.97 | 1
0 | 0_3 | 176 | 11 | 539 | 0 | 1 | 0 | 1.436 | 1
0 | 0_4 | 177 | 11 | 540 | 0 | 2 | 1 | 0.03366 | 1
0 | 0_5 | 178 | 11 | 541 | 0 | 1 | 2 | 0.09021 | 1
0 | 0_6 | 179 | 11 | 542 | 0 | 0 | 1 | 0.2511 | 1
0 | 0_7 | 180 | 11 | 543 | 1 | 0 | 2 | 14.12 | 1
0 | 0_8 | 181 | 11 | 544 | 2 | 0 | 1 | 17.56 | 1
0 | 0_9 | 182 | 11 | 545 | 1 | 1 | 1 | 27.8 | 1
0 | 0_10 | 183 | 11 | 546 | 1 | 1 | 0 | 19.78 | 1
0 | 0_11 | 184 | 11 | 547 | 1 | 0 | 1 | 15.3 | 1
0 | 0_12 | 185 | 11 | 548 | 0 | 1 | 1 | 0.2226 | 1
0 | 0_13 | 186 | 11 | 549 | 10 | 1 | 1 | 19 | 1
0 | 0_14 | 187 | 11 | 550 | 1 | 10 | 1 | 7.581 | 1
0 | 0_15 | 188 | 11 | 551 | 1 | 1 | 10 | 3.152 | 1
0 | 0_16 | 189 | 11 | 552 | 5 | 5 | 1 | 21.91 | 1
0 | 0_17 | 190 | 11 | 553 | 5 | 1 | 5 | 19.06 | 1
0 | 0_18 | 191 | 11 | 554 | 1 | 5 | 5 | 5.874 | 1
0 | 0_0 | 173 | 11 | 555 | 1 | 0 | 0 | 14.52 | 1
0 | 0_1 | 174 | 11 | 556 | 2 | 1 | 0 | 29.27 | 1
0 | 0_2 | 175 | 11 | 557 | 1 | 2 | 0 | 24.74 | 1
0 | 0_3 | 176 | 11 | 558 | 0 | 1 | 0 | 2.753 | 1
0 | 0_4 | 177 | 11 | 559 | 0 | 2 | 1 | 0.03462 | 1
0 | 0_5 | 178 | 11 | 560 | 0 | 1 | 2 | 0.2263 | 1
0 | 0_6 | 179 | 11 | 561 | 0 | 0 | 1 | 0.2919 | 1
0 | 0_7 | 180 | 11 | 562 | 1 | 0 | 2 | 12.16 | 1
0 | 0_8 | 181 | 11 | 563 | 2 | 0 | 1 | 16.59 | 1
0 | 0_9 | 182 | 11 | 564 | 1 | 1 | 1 | 28.58 | 1
0 | 0_10 | 183 | 11 | 565 | 1 | 1 | 0 | 20.29 | 1
0 | 0_11 | 184 | 11 | 566 | 1 | 0 | 1 | 16.56 | 1
0 | 0_12 | 185 | 11 | 567 | 0 | 1 | 1 | 0.2652 | 1
0 | 0_13 | 186 | 11 | 568 | 10 | 1 | 1 | 20.38 | 1
0 | 0_14 | 187 | 11 | 569 | 1 | 10 | 1 | 7.527 | 1
0 | 0_15 | 188 | 11 | 570 | 1 | 1 | 10 | 6.354 | 1
0 | 0_16 | 189 | 11 | 571 | 5 | 5 | 1 | 23.76 | 1
0 | 0_17 | 190 | 11 | 572 | 5 | 1 | 5 | 20.35 | 1
0 | 0_18 | 191 | 11 | 573 | 1 | 5 | 5 | 6.984 | 1
0 | 0_2 | 175 | 11 | 574 | 1 | 2 | 0 | 27.62 | 1 | retest
0 | 0_6 | 192 | 12 | 575 | 0 | 0 | 1 | 0.2899 | 1 | sample prep
0 | 0_11 | 193 | 12 | 576 | 1 | 0 | 1 | 4.957 | 1 | sample prep
0 | 0_3 | 194 | 12 | 577 | 0 | 1 | 0 | 0.1443 | 1 | sample prep
0 | 0_18 | 195 | 12 | 578 | 1 | 5 | 5 | 1.401 | 1 | sample prep
0 | 0_5 | 196 | 12 | 579 | 0 | 1 | 2 | 0.4631 | 1 | sample prep
0 | 0_14 | 197 | 12 | 580 | 1 | 10 | 1 | 6.056 | 1 | sample prep
0 | 0_10 | 198 | 12 | 581 | 1 | 1 | 0 | 12.42 | 1 | sample prep
0 | 0_4 | 199 | 12 | 582 | 0 | 2 | 1 | 0.0702 | 1 | sample prep
0 | 0_12 | 200 | 12 | 583 | 0 | 1 | 1 | 0.3593 | 1 | sample prep
0 | 0_15 | 201 | 12 | 584 | 1 | 1 | 10 | 0.6983 | 1 | sample prep
0 | 0_16 | 202 | 12 | 585 | 5 | 5 | 1 | 14.27 | 1 | sample prep
0 | 0_0 | 203 | 12 | 586 | 1 | 0 | 0 | 7.421 | 1 | sample prep
0 | 0_2 | 204 | 12 | 587 | 1 | 2 | 0 | 8.276 | 1 | sample prep
0 | 0_9 | 205 | 12 | 588 | 1 | 1 | 1 | 9.38 | 1 | sample prep
0 | 0_17 | 206 | 12 | 589 | 5 | 1 | 5 | 5.288 | 1 | sample prep
0 | 0_8 | 207 | 12 | 590 | 2 | 0 | 1 | 5.78 | 1 | sample prep
0 | 0_13 | 208 | 12 | 591 | 10 | 1 | 1 | 13.18 | 1 | sample prep
0 | 0_1 | 209 | 12 | 592 | 2 | 1 | 0 | 11.96 | 1 | sample prep
0 | 0_7 | 210 | 12 | 593 | 1 | 0 | 2 | 1.312 | 1 | sample prep
0 | 0_6 | 192 | 12 | 594 | 0 | 0 | 1 | 0.08302 | 1
0 | 0_11 | 193 | 12 | 595 | 1 | 0 | 1 | 13.17 | 1
0 | 0_3 | 194 | 12 | 596 | 0 | 1 | 0 | 0.3485 | 1
0 | 0_18 | 195 | 12 | 597 | 1 | 5 | 5 | 7.894 | 1
0 | 0_5 | 196 | 12 | 598 | 0 | 1 | 2 | 8.428e-06 | 1
0 | 0_14 | 197 | 12 | 599 | 1 | 10 | 1 | 6.912 | 1
0 | 0_10 | 198 | 12 | 600 | 1 | 1 | 0 | 22.25 | 1
0 | 0_4 | 199 | 12 | 601 | 0 | 2 | 1 | 0.02656 | 1
0 | 0_12 | 200 | 12 | 602 | 0 | 1 | 1 | 0.6891 | 1
0 | 0_15 | 201 | 12 | 603 | 1 | 1 | 10 | 4.226 | 1
0 | 0_16 | 202 | 12 | 604 | 5 | 5 | 1 | 21.46 | 1
0 | 0_0 | 203 | 12 | 605 | 1 | 0 | 0 | 19.02 | 1
0 | 0_2 | 204 | 12 | 606 | 1 | 2 | 0 | 12.08 | 1
0 | 0_9 | 205 | 12 | 607 | 1 | 1 | 1 | 35.6 | 1
0 | 0_17 | 206 | 12 | 608 | 5 | 1 | 5 | 16.24 | 1
0 | 0_8 | 207 | 12 | 609 | 2 | 0 | 1 | 10 | 1
0 | 0_13 | 208 | 12 | 610 | 10 | 1 | 1 | 22.01 | 1
0 | 0_1 | 209 | 12 | 611 | 2 | 1 | 0 | 23.08 | 1
0 | 0_7 | 210 | 12 | 612 | 1 | 0 | 2 | 6.591 | 1
0 | 0_6 | 192 | 12 | 613 | 0 | 0 | 1 | 0.07024 | 1
0 | 0_11 | 193 | 12 | 614 | 1 | 0 | 1 | 12.86 | 1
0 | 0_3 | 194 | 12 | 615 | 0 | 1 | 0 | 0.3263 | 1
0 | 0_18 | 195 | 12 | 616 | 1 | 5 | 5 | 7.721 | 1
0 | 0_5 | 196 | 12 | 617 | 0 | 1 | 2 | 6.155e-06 | 1
0 | 0_14 | 197 | 12 | 618 | 1 | 10 | 1 | 6.519 | 1
0 | 0_10 | 198 | 12 | 619 | 1 | 1 | 0 | 31.62 | 1
0 | 0_4 | 199 | 12 | 620 | 0 | 2 | 1 | 0.02598 | 1
0 | 0_12 | 200 | 12 | 621 | 0 | 1 | 1 | 0.4632 | 1
0 | 0_15 | 201 | 12 | 622 | 1 | 1 | 10 | 4.322 | 1
0 | 0_16 | 202 | 12 | 623 | 5 | 5 | 1 | 20.74 | 1
0 | 0_0 | 203 | 12 | 624 | 1 | 0 | 0 | 18.17 | 1
0 | 0_2 | 204 | 12 | 625 | 1 | 2 | 0 | 10.76 | 1
0 | 0_9 | 205 | 12 | 626 | 1 | 1 | 1 | 36.17 | 1
0 | 0_17 | 206 | 12 | 627 | 5 | 1 | 5 | 16.56 | 1
0 | 0_8 | 207 | 12 | 628 | 2 | 0 | 1 | 9.278 | 1
0 | 0_13 | 208 | 12 | 629 | 10 | 1 | 1 | 22.14 | 1
0 | 0_1 | 209 | 12 | 630 | 2 | 1 | 0 | 22.91 | 1
0 | 0_7 | 210 | 12 | 631 | 1 | 0 | 2 | 6.146 | 1
0 | 0_6 | 192 | 12 | 632 | 0 | 0 | 1 | 0.05647 | 1
0 | 0_11 | 193 | 12 | 633 | 1 | 0 | 1 | 13.35 | 1
0 | 0_3 | 194 | 12 | 634 | 0 | 1 | 0 | 0.3154 | 1
0 | 0_18 | 195 | 12 | 635 | 1 | 5 | 5 | 8.859 | 1
0 | 0_5 | 196 | 12 | 636 | 0 | 1 | 2 | 9.493e-06 | 1
0 | 0_14 | 197 | 12 | 637 | 1 | 10 | 1 | 8.194 | 1
0 | 0_10 | 198 | 12 | 638 | 1 | 1 | 0 | 8.855e-06 | 1 | failed test
0 | 0_4 | 199 | 12 | 639 | 0 | 2 | 1 | 0.6677 | 1
0 | 0_12 | 200 | 12 | 640 | 0 | 1 | 1 | 0.8105 | 1
0 | 0_15 | 201 | 12 | 641 | 1 | 1 | 10 | 5.705 | 1
0 | 0_16 | 202 | 12 | 642 | 5 | 5 | 1 | 23.07 | 1
0 | 0_0 | 203 | 12 | 643 | 1 | 0 | 0 | 18.64 | 1
0 | 0_2 | 204 | 12 | 644 | 1 | 2 | 0 | 12.15 | 1
0 | 0_9 | 205 | 12 | 645 | 1 | 1 | 1 | 36.46 | 1
0 | 0_17 | 206 | 12 | 646 | 5 | 1 | 5 | 18.74 | 1
0 | 0_8 | 207 | 12 | 647 | 2 | 0 | 1 | 10.28 | 1
0 | 0_13 | 208 | 12 | 648 | 10 | 1 | 1 | 22.65 | 1
0 | 0_1 | 209 | 12 | 649 | 2 | 1 | 0 | 23.84 | 1
0 | 0_7 | 210 | 12 | 650 | 1 | 0 | 2 | 6.306 | 1
0 | 0_10 | 198 | 12 | 651 | 1 | 1 | 0 | 25.25 | 1 |  |  |  |  | retest
0 | 0_16 | 221 | 13 | 652 | 5 | 5 | 1 | 0 | 1 | failed test
0 | 0_0 | 222 | 13 | 653 | 1 | 0 | 0 | 7.772 | 1 | 40min OCV
0 | 0_2 | 223 | 13 | 654 | 1 | 2 | 0 | 5.908 | 1 | 40min OCV
0 | 0_0 | 230 | 14 | 655 | 1 | 0 | 0 | 3.777 | 1 | sample prep |  |  | load volume changes to 10uL from here
0 | 0_1 | 231 | 14 | 656 | 2 | 1 | 0 | 10.25 | 1 | sample prep
0 | 0_2 | 232 | 14 | 657 | 1 | 2 | 0 | 6.657 | 1 | sample prep
0 | 0_3 | 233 | 14 | 658 | 0 | 1 | 0 | 0.006788 | 1 | sample prep
0 | 0_4 | 234 | 14 | 659 | 0 | 2 | 1 | 0.006898 | 1 | sample prep
0 | 0_5 | 235 | 14 | 660 | 0 | 1 | 2 | 0.02006 | 1 | sample prep
0 | 0_6 | 236 | 14 | 661 | 0 | 0 | 1 | 0.01357 | 1 | sample prep
0 | 0_7 | 237 | 14 | 662 | 1 | 0 | 2 | 2.098 | 1 | sample prep
0 | 0_8 | 238 | 14 | 663 | 2 | 0 | 1 | 9.04 | 1 | sample prep
0 | 0_9 | 239 | 14 | 664 | 1 | 1 | 1 | 12.02 | 1 | sample prep
0 | 0_10 | 240 | 14 | 665 | 1 | 1 | 0 | 16.93 | 1 | sample prep
0 | 0_11 | 241 | 14 | 666 | 1 | 0 | 1 | 5.865 | 1 | sample prep
0 | 0_12 | 242 | 14 | 667 | 0 | 1 | 1 | 0.03858 | 1 | sample prep
0 | 0_13 | 243 | 14 | 668 | 10 | 1 | 1 | 12.66 | 1 | sample prep
0 | 0_14 | 244 | 14 | 669 | 1 | 10 | 1 | 3.985 | 1 | sample prep
0 | 0_15 | 245 | 14 | 670 | 1 | 1 | 10 | 0.004064 | 1 | sample prep |  |  | pipette failed dropcast
0 | 0_16 | 246 | 14 | 671 | 5 | 5 | 1 | 29 | 1 | sample prep
0 | 0_17 | 247 | 14 | 672 | 5 | 1 | 5 | 6.914 | 1 | sample prep
0 | 0_18 | 248 | 14 | 673 | 1 | 5 | 5 | 0.7224 | 1 | sample prep
0 | 0_0 | 230 | 14 | 674 | 1 | 0 | 0 | 13.24 | 1 |  |  |  | load volume changes to 10uL from here
0 | 0_1 | 231 | 14 | 675 | 2 | 1 | 0 | 21.08 | 1
0 | 0_2 | 232 | 14 | 676 | 1 | 2 | 0 | 13.32 | 1
0 | 0_3 | 233 | 14 | 677 | 0 | 1 | 0 | 0.3931 | 1
0 | 0_4 | 234 | 14 | 678 | 0 | 2 | 1 | 0.005742 | 1
0 | 0_5 | 235 | 14 | 679 | 0 | 1 | 2 | 0.4519 | 1
0 | 0_6 | 236 | 14 | 680 | 0 | 0 | 1 | 0.3927 | 1
0 | 0_7 | 237 | 14 | 681 | 1 | 0 | 2 | 9.242 | 1
0 | 0_8 | 238 | 14 | 682 | 2 | 0 | 1 | 12.05 | 1
0 | 0_9 | 239 | 14 | 683 | 1 | 1 | 1 | 21.56 | 1
0 | 0_10 | 240 | 14 | 684 | 1 | 1 | 0 | 14.76 | 1
0 | 0_11 | 241 | 14 | 685 | 1 | 0 | 1 | 9.265 | 1
0 | 0_12 | 242 | 14 | 686 | 0 | 1 | 1 | 0.0141 | 1
0 | 0_13 | 243 | 14 | 687 | 10 | 1 | 1 | 13.22 | 1
0 | 0_14 | 244 | 14 | 688 | 1 | 10 | 1 | 4.616 | 1
0 | 0_15 | 245 | 14 | 689 | 1 | 1 | 10 | 0.003991 | 1 | failed dropcast |  |  | pipette failed dropcast
0 | 0_16 | 246 | 14 | 690 | 5 | 5 | 1 | 27.6 | 1
0 | 0_17 | 247 | 14 | 691 | 5 | 1 | 5 | 14.39 | 1
0 | 0_18 | 248 | 14 | 692 | 1 | 5 | 5 | 4.521 | 1
0 | 0_0 | 230 | 14 | 693 | 1 | 0 | 0 | 12.59 | 1 |  |  |  | load volume changes to 10uL from here
0 | 0_1 | 231 | 14 | 694 | 2 | 1 | 0 | 21.2 | 1
0 | 0_2 | 232 | 14 | 695 | 1 | 2 | 0 | 13.6 | 1
0 | 0_3 | 233 | 14 | 696 | 0 | 1 | 0 | 0.3867 | 1
0 | 0_4 | 234 | 14 | 697 | 0 | 2 | 1 | 0.005136 | 1
0 | 0_5 | 235 | 14 | 698 | 0 | 1 | 2 | 0.4532 | 1
0 | 0_6 | 236 | 14 | 699 | 0 | 0 | 1 | 0.5215 | 1
0 | 0_7 | 237 | 14 | 700 | 1 | 0 | 2 | 8.728 | 1
0 | 0_8 | 238 | 14 | 701 | 2 | 0 | 1 | 12.35 | 1
0 | 0_9 | 239 | 14 | 702 | 1 | 1 | 1 | 21.25 | 1
0 | 0_10 | 240 | 14 | 703 | 1 | 1 | 0 | 12.61 | 1
0 | 0_11 | 241 | 14 | 704 | 1 | 0 | 1 | 9.133 | 1
0 | 0_12 | 242 | 14 | 705 | 0 | 1 | 1 | 0.01241 | 1
0 | 0_13 | 243 | 14 | 706 | 10 | 1 | 1 | 15.3 | 1
0 | 0_14 | 244 | 14 | 707 | 1 | 10 | 1 | 5.033 | 1
0 | 0_15 | 245 | 14 | 708 | 1 | 1 | 10 | 0.003891 | 1 | failed dropcast |  |  | pipette failed dropcast
0 | 0_16 | 246 | 14 | 709 | 5 | 5 | 1 | 22.31 | 1
0 | 0_17 | 247 | 14 | 710 | 5 | 1 | 5 | 14.29 | 1
0 | 0_18 | 248 | 14 | 711 | 1 | 5 | 5 | 4.533 | 1
0 | 0_0 | 230 | 14 | 712 | 1 | 0 | 0 | 12.85 | 1 |  |  |  | load volume changes to 10uL from here
0 | 0_1 | 231 | 14 | 713 | 2 | 1 | 0 | 22.11 | 1
0 | 0_2 | 232 | 14 | 714 | 1 | 2 | 0 | 15.41 | 1
0 | 0_3 | 233 | 14 | 715 | 0 | 1 | 0 | 0.6438 | 1
0 | 0_4 | 234 | 14 | 716 | 0 | 2 | 1 | 0.005422 | 1
0 | 0_5 | 235 | 14 | 717 | 0 | 1 | 2 | 0.5429 | 1
0 | 0_6 | 236 | 14 | 718 | 0 | 0 | 1 | 0.6269 | 1
0 | 0_7 | 237 | 14 | 719 | 1 | 0 | 2 | 9.832 | 1
0 | 0_8 | 238 | 14 | 720 | 2 | 0 | 1 | 12.91 | 1
0 | 0_9 | 239 | 14 | 721 | 1 | 1 | 1 | 22.89 | 1
0 | 0_10 | 240 | 14 | 722 | 1 | 1 | 0 | 14.35 | 1
0 | 0_11 | 241 | 14 | 723 | 1 | 0 | 1 | 9.534 | 1
0 | 0_12 | 242 | 14 | 724 | 0 | 1 | 1 | 0.02041 | 1
0 | 0_13 | 243 | 14 | 725 | 10 | 1 | 1 | 16.48 | 1
0 | 0_14 | 244 | 14 | 726 | 1 | 10 | 1 | 6.044 | 1
0 | 0_15 | 245 | 14 | 727 | 1 | 1 | 10 | 0.003862 | 1 | failed dropcast |  |  | pipette failed dropcast
0 | 0_16 | 246 | 14 | 728 | 5 | 5 | 1 | 23.53 | 1
0 | 0_17 | 247 | 14 | 729 | 5 | 1 | 5 | 14.58 | 1
0 | 0_18 | 248 | 14 | 730 | 1 | 5 | 5 | 5.118 | 1
0 | 0_0 | 222 | 13 | 731 | 1 | 0 | 0 | 6.795 | 1 | retest
0 | 0_6 | 268 | 16 | 733 | 0 | 0 | 1 | 0.1164 | 1 | sample prep
0 | 0_11 | 269 | 16 | 734 | 1 | 0 | 1 | 2.031 | 1 | sample prep
0 | 0_3 | 270 | 16 | 735 | 0 | 1 | 0 | 0.008098 | 1 | sample prep
0 | 0_18 | 271 | 16 | 736 | 1 | 5 | 5 | 0.03955 | 1 | sample prep
0 | 0_5 | 272 | 16 | 737 | 0 | 1 | 2 | 0.07069 | 1 | sample prep
0 | 0_14 | 273 | 16 | 738 | 1 | 10 | 1 | 0.6467 | 1 | sample prep
0 | 0_10 | 274 | 16 | 739 | 1 | 1 | 0 | 4.106 | 1 | sample prep
0 | 0_4 | 275 | 16 | 740 | 0 | 2 | 1 | 0.009931 | 1 | sample prep
0 | 0_12 | 276 | 16 | 741 | 0 | 1 | 1 | 0.05936 | 1 | sample prep
0 | 0_15 | 277 | 16 | 742 | 1 | 1 | 10 | 0.1688 | 1 | sample prep
0 | 0_16 | 278 | 16 | 743 | 5 | 5 | 1 | 11.11 | 1 | sample prep
0 | 0_0 | 279 | 16 | 744 | 1 | 0 | 0 | 0.006737 | 1 | sample prep |  |  | pipette failed dropcast
0 | 0_2 | 280 | 16 | 745 | 1 | 2 | 0 | 1.764 | 1 | sample prep
0 | 0_9 | 281 | 16 | 746 | 1 | 1 | 1 | 5.145 | 1 | sample prep
0 | 0_17 | 282 | 16 | 747 | 5 | 1 | 5 | 3.049 | 1 | sample prep
0 | 0_8 | 283 | 16 | 748 | 2 | 0 | 1 | 4.013 | 1 | sample prep
0 | 0_13 | 284 | 16 | 749 | 10 | 1 | 1 | 17.03 | 1 | sample prep
0 | 0_1 | 285 | 16 | 750 | 2 | 1 | 0 | 24.26 | 1 | sample prep
0 | 0_7 | 286 | 16 | 751 | 1 | 0 | 2 | 1.373 | 1 | sample prep
0 | 0_6 | 268 | 16 | 752 | 0 | 0 | 1 | 0.03616 | 1
0 | 0_11 | 269 | 16 | 753 | 1 | 0 | 1 | 5.7 | 1
0 | 0_3 | 270 | 16 | 754 | 0 | 1 | 0 | 0.005215 | 1
0 | 0_18 | 271 | 16 | 755 | 1 | 5 | 5 | 2.178 | 1
0 | 0_5 | 272 | 16 | 756 | 0 | 1 | 2 | 0.03772 | 1
0 | 0_14 | 273 | 16 | 757 | 1 | 10 | 1 | 0.8424 | 1
0 | 0_10 | 274 | 16 | 758 | 1 | 1 | 0 | 9.105 | 1
0 | 0_4 | 275 | 16 | 759 | 0 | 2 | 1 | 0.1898 | 1
0 | 0_12 | 276 | 16 | 760 | 0 | 1 | 1 | 0.03298 | 1
0 | 0_15 | 277 | 16 | 761 | 1 | 1 | 10 | 2.689 | 1
0 | 0_16 | 278 | 16 | 762 | 5 | 5 | 1 | 10.89 | 1
0 | 0_0 | 279 | 16 | 763 | 1 | 0 | 0 | 0.009547 | 1 | failed dropcast |  |  | pipette failed dropcast
0 | 0_2 | 280 | 16 | 764 | 1 | 2 | 0 | 2.719 | 1
0 | 0_9 | 281 | 16 | 765 | 1 | 1 | 1 | 12.53 | 1
0 | 0_17 | 282 | 16 | 766 | 5 | 1 | 5 | 9.586 | 1
0 | 0_8 | 283 | 16 | 767 | 2 | 0 | 1 | 5.3 | 1
0 | 0_13 | 284 | 16 | 768 | 10 | 1 | 1 | 16.95 | 1
0 | 0_1 | 285 | 16 | 769 | 2 | 1 | 0 | 23.63 | 1
0 | 0_7 | 286 | 16 | 770 | 1 | 0 | 2 | 6.246 | 1
0 | 0_6 | 268 | 16 | 771 | 0 | 0 | 1 | 0.0211 | 1
0 | 0_11 | 269 | 16 | 772 | 1 | 0 | 1 | 5.315 | 1
0 | 0_3 | 270 | 16 | 773 | 0 | 1 | 0 | 0.004867 | 1
0 | 0_18 | 271 | 16 | 774 | 1 | 5 | 5 | 1.903 | 1
0 | 0_5 | 272 | 16 | 775 | 0 | 1 | 2 | 0.03502 | 1
0 | 0_14 | 273 | 16 | 776 | 1 | 10 | 1 | 0.7561 | 1
0 | 0_10 | 274 | 16 | 777 | 1 | 1 | 0 | 9.903 | 1
0 | 0_4 | 275 | 16 | 778 | 0 | 2 | 1 | 0.2564 | 1
0 | 0_12 | 276 | 16 | 779 | 0 | 1 | 1 | 0.08016 | 1
0 | 0_15 | 277 | 16 | 780 | 1 | 1 | 10 | 2.41 | 1
0 | 0_16 | 278 | 16 | 781 | 5 | 5 | 1 | 8.553 | 1
0 | 0_0 | 279 | 16 | 782 | 1 | 0 | 0 | 0.00734 | 1 | failed dropcast |  |  | pipette failed dropcast
0 | 0_2 | 280 | 16 | 783 | 1 | 2 | 0 | 2.521 | 1
0 | 0_9 | 281 | 16 | 784 | 1 | 1 | 1 | 11.34 | 1
0 | 0_17 | 282 | 16 | 785 | 5 | 1 | 5 | 9.228 | 1
0 | 0_8 | 283 | 16 | 786 | 2 | 0 | 1 | 4.694 | 1
0 | 0_13 | 284 | 16 | 787 | 10 | 1 | 1 | 15.59 | 1
0 | 0_1 | 285 | 16 | 788 | 2 | 1 | 0 | 20.53 | 1
0 | 0_7 | 286 | 16 | 789 | 1 | 0 | 2 | 5.894 | 1
0 | 0_6 | 268 | 16 | 790 | 0 | 0 | 1 | 0.02079 | 1
0 | 0_11 | 269 | 16 | 791 | 1 | 0 | 1 | 5.863 | 1
0 | 0_3 | 270 | 16 | 792 | 0 | 1 | 0 | 0.004918 | 1
0 | 0_18 | 271 | 16 | 793 | 1 | 5 | 5 | 2.304 | 1
0 | 0_5 | 272 | 16 | 794 | 0 | 1 | 2 | 0.03244 | 1
0 | 0_14 | 273 | 16 | 795 | 1 | 10 | 1 | 1.15 | 1
0 | 0_10 | 274 | 16 | 796 | 1 | 1 | 0 | 11.85 | 1
0 | 0_4 | 275 | 16 | 797 | 0 | 2 | 1 | 1.081 | 1
0 | 0_12 | 276 | 16 | 798 | 0 | 1 | 1 | 0.08672 | 1
0 | 0_15 | 277 | 16 | 799 | 1 | 1 | 10 | 3.242 | 1
0 | 0_16 | 278 | 16 | 800 | 5 | 5 | 1 | 10.32 | 1
0 | 0_0 | 279 | 16 | 801 | 1 | 0 | 0 | 0.006832 | 1 | failed dropcast |  |  | pipette failed dropcast
0 | 0_2 | 280 | 16 | 802 | 1 | 2 | 0 | 3.347 | 1
0 | 0_9 | 281 | 16 | 803 | 1 | 1 | 1 | 12.63 | 1
0 | 0_17 | 282 | 16 | 804 | 5 | 1 | 5 | 10.44 | 1
0 | 0_8 | 283 | 16 | 805 | 2 | 0 | 1 | 5.548 | 1
0 | 0_13 | 284 | 16 | 806 | 10 | 1 | 1 | 16.08 | 1
0 | 0_1 | 285 | 16 | 807 | 2 | 1 | 0 | 20.76 | 1
0 | 0_7 | 286 | 16 | 808 | 1 | 0 | 2 | 6.753 | 1
0 | 0_0 | 287 | 17 | 809 | 1 | 0 | 0 | 2.301 | 1 | sample prep
0 | 0_1 | 288 | 17 | 810 | 2 | 1 | 0 | 8.039 | 1 | sample prep
0 | 0_2 | 289 | 17 | 811 | 1 | 2 | 0 | 9.166 | 1 | sample prep
0 | 0_3 | 290 | 17 | 812 | 0 | 1 | 0 | 0.01627 | 1 | sample prep
0 | 0_4 | 291 | 17 | 813 | 0 | 2 | 1 | 0.01432 | 1 | sample prep
0 | 0_5 | 292 | 17 | 814 | 0 | 1 | 2 | 0.06639 | 1 | sample prep
0 | 0_6 | 293 | 17 | 815 | 0 | 0 | 1 | 0.0928 | 1 | sample prep
0 | 0_7 | 294 | 17 | 816 | 1 | 0 | 2 | 0.5595 | 1 | sample prep
0 | 0_8 | 295 | 17 | 817 | 2 | 0 | 1 | 2.71 | 1 | sample prep
0 | 0_9 | 296 | 17 | 818 | 1 | 1 | 1 | 2.435 | 1 | sample prep
0 | 0_10 | 297 | 17 | 819 | 1 | 1 | 0 | 2.272 | 1 | sample prep
0 | 0_11 | 298 | 17 | 820 | 1 | 0 | 1 | 1 | 1 | sample prep
0 | 0_12 | 299 | 17 | 821 | 0 | 1 | 1 | 0.01991 | 1 | sample prep
0 | 0_13 | 300 | 17 | 822 | 10 | 1 | 1 | 5.479 | 1 | sample prep
0 | 0_14 | 301 | 17 | 823 | 1 | 10 | 1 | 0.8665 | 1 | sample prep
0 | 0_15 | 302 | 17 | 824 | 1 | 1 | 10 | 0.2509 | 1 | sample prep
0 | 0_16 | 303 | 17 | 825 | 5 | 5 | 1 | 6.139 | 1 | sample prep
0 | 0_17 | 304 | 17 | 826 | 5 | 1 | 5 | 2.687 | 1 | sample prep
0 | 0_18 | 305 | 17 | 827 | 1 | 5 | 5 | 0.06668 | 1 | sample prep
0 | 0_0 | 287 | 17 | 828 | 1 | 0 | 0 | 4.85 | 1
0 | 0_1 | 288 | 17 | 829 | 2 | 1 | 0 | 12.17 | 1
0 | 0_2 | 289 | 17 | 830 | 1 | 2 | 0 | 10.52 | 1
0 | 0_3 | 290 | 17 | 831 | 0 | 1 | 0 | 0.01395 | 1
0 | 0_4 | 291 | 17 | 832 | 0 | 2 | 1 | 0.01413 | 1
0 | 0_5 | 292 | 17 | 833 | 0 | 1 | 2 | 0.04076 | 1
0 | 0_6 | 293 | 17 | 834 | 0 | 0 | 1 | 0.05537 | 1
0 | 0_7 | 294 | 17 | 835 | 1 | 0 | 2 | 4.409 | 1
0 | 0_8 | 295 | 17 | 836 | 2 | 0 | 1 | 5.959 | 1
0 | 0_9 | 296 | 17 | 837 | 1 | 1 | 1 | 9.287 | 1
0 | 0_10 | 297 | 17 | 838 | 1 | 1 | 0 | 5.256 | 1
0 | 0_11 | 298 | 17 | 839 | 1 | 0 | 1 | 3.726 | 1
0 | 0_12 | 299 | 17 | 840 | 0 | 1 | 1 | 0.01502 | 1
0 | 0_13 | 300 | 17 | 841 | 10 | 1 | 1 | 8.297 | 1
0 | 0_14 | 301 | 17 | 842 | 1 | 10 | 1 | 0.6431 | 1
0 | 0_15 | 302 | 17 | 843 | 1 | 1 | 10 | 2.189 | 1
0 | 0_16 | 303 | 17 | 844 | 5 | 5 | 1 | 7.171 | 1
0 | 0_17 | 304 | 17 | 845 | 5 | 1 | 5 | 7.658 | 1
0 | 0_18 | 305 | 17 | 846 | 1 | 5 | 5 | 0.8495 | 1
0 | 0_0 | 287 | 17 | 847 | 1 | 0 | 0 | 4.223 | 1
0 | 0_1 | 288 | 17 | 848 | 2 | 1 | 0 | 10.97 | 1
0 | 0_2 | 289 | 17 | 849 | 1 | 2 | 0 | 9.271 | 1
0 | 0_3 | 290 | 17 | 850 | 0 | 1 | 0 | 0.01879 | 1
0 | 0_4 | 291 | 17 | 851 | 0 | 2 | 1 | 0.01949 | 1
0 | 0_5 | 292 | 17 | 852 | 0 | 1 | 2 | 0.02666 | 1
0 | 0_6 | 293 | 17 | 853 | 0 | 0 | 1 | 0.136 | 1
0 | 0_7 | 294 | 17 | 854 | 1 | 0 | 2 | 3.929 | 1
0 | 0_8 | 295 | 17 | 855 | 2 | 0 | 1 | 5.643 | 1
0 | 0_9 | 296 | 17 | 856 | 1 | 1 | 1 | 8.322 | 1
0 | 0_10 | 297 | 17 | 857 | 1 | 1 | 0 | 4.993 | 1
0 | 0_11 | 298 | 17 | 858 | 1 | 0 | 1 | 3.348 | 1
0 | 0_12 | 299 | 17 | 859 | 0 | 1 | 1 | 0.01215 | 1
0 | 0_13 | 300 | 17 | 860 | 10 | 1 | 1 | 7.906 | 1
0 | 0_14 | 301 | 17 | 861 | 1 | 10 | 1 | 0.6007 | 1
0 | 0_15 | 302 | 17 | 862 | 1 | 1 | 10 | 2.097 | 1
0 | 0_16 | 303 | 17 | 863 | 5 | 5 | 1 | 7.578 | 1
0 | 0_17 | 304 | 17 | 864 | 5 | 1 | 5 | 7.317 | 1
0 | 0_18 | 305 | 17 | 865 | 1 | 5 | 5 | 0.9172 | 1
0 | 0_0 | 287 | 17 | 866 | 1 | 0 | 0 | 4.956 | 1
0 | 0_1 | 288 | 17 | 867 | 2 | 1 | 0 | 12.2 | 1
0 | 0_2 | 289 | 17 | 868 | 1 | 2 | 0 | 9.931 | 1
0 | 0_3 | 290 | 17 | 869 | 0 | 1 | 0 | 0.1129 | 1
0 | 0_4 | 291 | 17 | 870 | 0 | 2 | 1 | 0.02365 | 1
0 | 0_5 | 292 | 17 | 871 | 0 | 1 | 2 | 0.02964 | 1
0 | 0_6 | 293 | 17 | 872 | 0 | 0 | 1 | 0.1055 | 1
0 | 0_7 | 294 | 17 | 873 | 1 | 0 | 2 | 4.484 | 1
0 | 0_8 | 295 | 17 | 874 | 2 | 0 | 1 | 6.669 | 1
0 | 0_9 | 296 | 17 | 875 | 1 | 1 | 1 | 9.687 | 1
0 | 0_10 | 297 | 17 | 876 | 1 | 1 | 0 | 6.652 | 1
0 | 0_11 | 298 | 17 | 877 | 1 | 0 | 1 | 3.764 | 1
0 | 0_12 | 299 | 17 | 878 | 0 | 1 | 1 | 0.01176 | 1
0 | 0_13 | 300 | 17 | 879 | 10 | 1 | 1 | 8.639 | 1
0 | 0_14 | 301 | 17 | 880 | 1 | 10 | 1 | 0.6648 | 1
0 | 0_15 | 302 | 17 | 881 | 1 | 1 | 10 | 2.973 | 1
0 | 0_16 | 303 | 17 | 882 | 5 | 5 | 1 | 9.166 | 1
0 | 0_17 | 304 | 17 | 883 | 5 | 1 | 5 | 8.239 | 1
0 | 0_18 | 305 | 17 | 884 | 1 | 5 | 5 | 1.181 | 1
0 | 0_1 | 288 | 17 | 885 | 2 | 1 | 0 | 18.91 | 1 |  |  |  |  | change new electrolyte
0 | 0_0 | 287 | 17 | 886 | 1 | 0 | 0 | 7.32 | 1 |  |  |  |  | change new electrolyte
0 | 0_0 | 306 | 18 | 887 | 1 | 0 | 0 | 4.364 | 1 | sample prep
0 | 0_1 | 307 | 18 | 888 | 2 | 1 | 0 | 6.541 | 1 | sample prep
0 | 0_2 | 308 | 18 | 889 | 1 | 2 | 0 | 0.5852 | 1 | sample prep
0 | 0_3 | 309 | 18 | 890 | 0 | 1 | 0 | 0.007669 | 1 | sample prep
0 | 0_4 | 310 | 18 | 891 | 0 | 2 | 1 | 0.0236 | 1 | sample prep
0 | 0_5 | 311 | 18 | 892 | 0 | 1 | 2 | 0.0773 | 1 | sample prep
0 | 0_6 | 312 | 18 | 893 | 0 | 0 | 1 | 0.08375 | 1 | sample prep
0 | 0_7 | 313 | 18 | 894 | 1 | 0 | 2 | 0.4287 | 1 | sample prep
0 | 0_8 | 314 | 18 | 895 | 2 | 0 | 1 | 3.005 | 1 | sample prep
0 | 0_9 | 315 | 18 | 896 | 1 | 1 | 1 | 3.656 | 1 | sample prep
0 | 0_10 | 316 | 18 | 897 | 1 | 1 | 0 | 5.163 | 1 | sample prep
0 | 0_11 | 317 | 18 | 898 | 1 | 0 | 1 | 1.632 | 1 | sample prep
0 | 0_12 | 318 | 18 | 899 | 0 | 1 | 1 | 0.03845 | 1 | sample prep
0 | 0_13 | 319 | 18 | 900 | 10 | 1 | 1 | 8 | 1 | sample prep
0 | 0_14 | 320 | 18 | 901 | 1 | 10 | 1 | 1.762 | 1 | sample prep
0 | 0_15 | 321 | 18 | 902 | 1 | 1 | 10 | 0.2256 | 1 | sample prep
0 | 0_16 | 322 | 18 | 903 | 5 | 5 | 1 | 11.3 | 1 | sample prep
0 | 0_17 | 323 | 18 | 904 | 5 | 1 | 5 | 3.69 | 1 | sample prep
0 | 0_18 | 324 | 18 | 905 | 1 | 5 | 5 | 0.1005 | 1 | sample prep
0 | 0_0 | 306 | 18 | 906 | 1 | 0 | 0 | 5.383 | 1
0 | 0_1 | 307 | 18 | 907 | 2 | 1 | 0 | 8.651 | 1
0 | 0_2 | 308 | 18 | 908 | 1 | 2 | 0 | 2.335 | 1
0 | 0_3 | 309 | 18 | 909 | 0 | 1 | 0 | 0.00828 | 1
0 | 0_4 | 310 | 18 | 910 | 0 | 2 | 1 | 0.03289 | 1
0 | 0_5 | 311 | 18 | 911 | 0 | 1 | 2 | 0.1219 | 1
0 | 0_6 | 312 | 18 | 912 | 0 | 0 | 1 | 0.2113 | 1
0 | 0_7 | 313 | 18 | 913 | 1 | 0 | 2 | 4.884 | 1
0 | 0_8 | 314 | 18 | 914 | 2 | 0 | 1 | 8.563 | 1
0 | 0_9 | 315 | 18 | 915 | 1 | 1 | 1 | 12.98 | 1
0 | 0_10 | 316 | 18 | 916 | 1 | 1 | 0 | 12.57 | 1
0 | 0_11 | 317 | 18 | 917 | 1 | 0 | 1 | 7.334 | 1
0 | 0_12 | 318 | 18 | 918 | 0 | 1 | 1 | 0.01265 | 1
0 | 0_13 | 319 | 18 | 919 | 10 | 1 | 1 | 16.85 | 1
0 | 0_14 | 320 | 18 | 920 | 1 | 10 | 1 | 1.943 | 1
0 | 0_15 | 321 | 18 | 921 | 1 | 1 | 10 | 2.33 | 1
0 | 0_16 | 322 | 18 | 922 | 5 | 5 | 1 | 12.51 | 1
0 | 0_17 | 323 | 18 | 923 | 5 | 1 | 5 | 12.66 | 1
0 | 0_18 | 324 | 18 | 924 | 1 | 5 | 5 | 2.194 | 1
0 | 0_0 | 306 | 18 | 925 | 1 | 0 | 0 | 4.268 | 1
0 | 0_1 | 307 | 18 | 926 | 2 | 1 | 0 | 7.322 | 1
0 | 0_2 | 308 | 18 | 927 | 1 | 2 | 0 | 1.764 | 1
0 | 0_3 | 309 | 18 | 928 | 0 | 1 | 0 | 0.01057 | 1
0 | 0_4 | 310 | 18 | 929 | 0 | 2 | 1 | 0.02599 | 1
0 | 0_5 | 311 | 18 | 930 | 0 | 1 | 2 | 0.07513 | 1
0 | 0_6 | 312 | 18 | 931 | 0 | 0 | 1 | 0.06447 | 1
0 | 0_7 | 313 | 18 | 932 | 1 | 0 | 2 | 4.185 | 1
0 | 0_8 | 314 | 18 | 933 | 2 | 0 | 1 | 7.698 | 1
0 | 0_9 | 315 | 18 | 934 | 1 | 1 | 1 | 11.57 | 1
0 | 0_10 | 316 | 18 | 935 | 1 | 1 | 0 | 10.42 | 1
0 | 0_11 | 317 | 18 | 936 | 1 | 0 | 1 | 6.414 | 1
0 | 0_12 | 318 | 18 | 937 | 0 | 1 | 1 | 0.009836 | 1
0 | 0_13 | 319 | 18 | 938 | 10 | 1 | 1 | 15.2 | 1
0 | 0_14 | 320 | 18 | 939 | 1 | 10 | 1 | 1.856 | 1
0 | 0_15 | 321 | 18 | 940 | 1 | 1 | 10 | 2.44 | 1
0 | 0_16 | 322 | 18 | 941 | 5 | 5 | 1 | 11.76 | 1
0 | 0_17 | 323 | 18 | 942 | 5 | 1 | 5 | 11.95 | 1
0 | 0_18 | 324 | 18 | 943 | 1 | 5 | 5 | 2.277 | 1
0 | 0_0 | 306 | 18 | 944 | 1 | 0 | 0 | 4.562 | 1
0 | 0_1 | 307 | 18 | 945 | 2 | 1 | 0 | 8.632 | 1
0 | 0_2 | 308 | 18 | 946 | 1 | 2 | 0 | 2.42 | 1
0 | 0_3 | 309 | 18 | 947 | 0 | 1 | 0 | 3.663e-06 | 1
0 | 0_4 | 310 | 18 | 948 | 0 | 2 | 1 | 0.02134 | 1
0 | 0_5 | 311 | 18 | 949 | 0 | 1 | 2 | 0.05115 | 1
0 | 0_6 | 312 | 18 | 950 | 0 | 0 | 1 | 0.03621 | 1
0 | 0_7 | 313 | 18 | 951 | 1 | 0 | 2 | 4.532 | 1
0 | 0_8 | 314 | 18 | 952 | 2 | 0 | 1 | 8.467 | 1
0 | 0_9 | 315 | 18 | 953 | 1 | 1 | 1 | 12.78 | 1
0 | 0_10 | 316 | 18 | 954 | 1 | 1 | 0 | 11.54 | 1
0 | 0_11 | 317 | 18 | 955 | 1 | 0 | 1 | 7.012 | 1
0 | 0_12 | 318 | 18 | 956 | 0 | 1 | 1 | 0.01018 | 1
0 | 0_13 | 319 | 18 | 957 | 10 | 1 | 1 | 15.25 | 1
0 | 0_14 | 320 | 18 | 958 | 1 | 10 | 1 | 2.102 | 1
0 | 0_15 | 321 | 18 | 959 | 1 | 1 | 10 | 2.662 | 1
0 | 0_16 | 322 | 18 | 960 | 5 | 5 | 1 | 13.21 | 1
0 | 0_17 | 323 | 18 | 961 | 5 | 1 | 5 | 12.8 | 1
0 | 0_18 | 324 | 18 | 962 | 1 | 5 | 5 | 2.678 | 1
0 | 0_1 | 307 | 18 | 963 | 2 | 1 | 0 | 9.531 | 1
0 | 0_0 | 325 | 19 | 964 | 1 | 0 | 0 | 2.769 | 1 | sample prep
0 | 0_1 | 326 | 19 | 965 | 2 | 1 | 0 | 9.54 | 1 | sample prep
0 | 0_2 | 327 | 19 | 966 | 1 | 2 | 0 | 3.86 | 1 | sample prep
0 | 0_6 | 328 | 19 | 967 | 0 | 0 | 1 | 0.0843 | 1 | sample prep
0 | 0_7 | 329 | 19 | 968 | 1 | 0 | 2 | 0.9179 | 1 | sample prep
0 | 0_8 | 330 | 19 | 969 | 2 | 0 | 1 | 2.837 | 1 | sample prep
0 | 0_9 | 331 | 19 | 970 | 1 | 1 | 1 | 3.772 | 1 | sample prep
0 | 0_13 | 332 | 19 | 971 | 10 | 1 | 1 | 5.036 | 1 | sample prep
0 | 0_15 | 333 | 19 | 972 | 1 | 1 | 10 | 0.2756 | 1 | sample prep
0 | 0_16 | 334 | 19 | 973 | 5 | 5 | 1 | 3.531 | 1 | sample prep
0 | 0_0 | 335 | 19 | 974 | 1 | 0 | 0 | 5.974 | 1 | sample prep
0 | 0_1 | 336 | 19 | 975 | 2 | 1 | 0 | 18.07 | 1 | sample prep
0 | 0_2 | 337 | 19 | 976 | 1 | 2 | 0 | 12.34 | 1 | sample prep
0 | 0_6 | 338 | 19 | 977 | 0 | 0 | 1 | 0.3299 | 1 | sample prep
0 | 0_7 | 339 | 19 | 978 | 1 | 0 | 2 | 1.786 | 1 | sample prep
0 | 0_8 | 340 | 19 | 979 | 2 | 0 | 1 | 2.797 | 1 | sample prep
0 | 0_9 | 341 | 19 | 980 | 1 | 1 | 1 | 4.928 | 1 | sample prep
0 | 0_13 | 342 | 19 | 981 | 10 | 1 | 1 | 8.005 | 1 | sample prep
0 | 0_15 | 343 | 19 | 982 | 1 | 1 | 10 | 0.204 | 1 | sample prep
0 | 0_16 | 344 | 19 | 983 | 5 | 5 | 1 | 10.02 | 1 | sample prep
0 | 0_0 | 325 | 19 | 984 | 1 | 0 | 0 | 7.225 | 1
0 | 0_1 | 326 | 19 | 985 | 2 | 1 | 0 | 20.03 | 1
0 | 0_2 | 327 | 19 | 986 | 1 | 2 | 0 | 10.53 | 1
0 | 0_6 | 328 | 19 | 987 | 0 | 0 | 1 | 0.02426 | 1
0 | 0_7 | 329 | 19 | 988 | 1 | 0 | 2 | 2.727 | 1
0 | 0_8 | 330 | 19 | 989 | 2 | 0 | 1 | 8.639 | 1
0 | 0_9 | 331 | 19 | 990 | 1 | 1 | 1 | 14.76 | 1
0 | 0_13 | 332 | 19 | 991 | 10 | 1 | 1 | 14.34 | 1
0 | 0_15 | 333 | 19 | 992 | 1 | 1 | 10 | 3.034 | 1
0 | 0_16 | 334 | 19 | 993 | 5 | 5 | 1 | 10.36 | 1
0 | 0_0 | 335 | 19 | 994 | 1 | 0 | 0 | 5.865 | 1
0 | 0_1 | 336 | 19 | 995 | 2 | 1 | 0 | 20.36 | 1
0 | 0_2 | 337 | 19 | 996 | 1 | 2 | 0 | 15.71 | 1
0 | 0_6 | 338 | 19 | 997 | 0 | 0 | 1 | 0.3551 | 1
0 | 0_7 | 339 | 19 | 998 | 1 | 0 | 2 | 5.004 | 1
0 | 0_8 | 340 | 19 | 999 | 2 | 0 | 1 | 7.335 | 1
0 | 0_9 | 341 | 19 | 1000 | 1 | 1 | 1 | 13.99 | 1
0 | 0_13 | 342 | 19 | 1001 | 10 | 1 | 1 | 13.78 | 1
0 | 0_15 | 343 | 19 | 1002 | 1 | 1 | 10 | 2.636 | 1
0 | 0_16 | 344 | 19 | 1003 | 5 | 5 | 1 | 15.26 | 1
0 | 0_0 | 325 | 19 | 1004 | 1 | 0 | 0 | 0 | 1 | failed test
0 | 0_0 | 325 | 19 | 1005 | 1 | 0 | 0 | 5.813 | 1
0 | 0_1 | 326 | 19 | 1006 | 2 | 1 | 0 | 17.25 | 1
0 | 0_2 | 327 | 19 | 1007 | 1 | 2 | 0 | 10.4 | 1
0 | 0_6 | 328 | 19 | 1008 | 0 | 0 | 1 | 0.0266 | 1
0 | 0_7 | 329 | 19 | 1009 | 1 | 0 | 2 | 2.206 | 1
0 | 0_8 | 330 | 19 | 1010 | 2 | 0 | 1 | 7.65 | 1
0 | 0_9 | 331 | 19 | 1011 | 1 | 1 | 1 | 13.9 | 1
0 | 0_13 | 332 | 19 | 1012 | 10 | 1 | 1 | 11.9 | 1
0 | 0_15 | 333 | 19 | 1013 | 1 | 1 | 10 | 3.276 | 1
0 | 0_16 | 334 | 19 | 1014 | 5 | 5 | 1 | 8.462 | 1
0 | 0_0 | 335 | 19 | 1015 | 1 | 0 | 0 | 5.357 | 1
0 | 0_1 | 336 | 19 | 1016 | 2 | 1 | 0 | 17.49 | 1
0 | 0_2 | 337 | 19 | 1017 | 1 | 2 | 0 | 13.86 | 1
0 | 0_6 | 338 | 19 | 1018 | 0 | 0 | 1 | 0.4263 | 1
0 | 0_7 | 339 | 19 | 1019 | 1 | 0 | 2 | 4.495 | 1
0 | 0_8 | 340 | 19 | 1020 | 2 | 0 | 1 | 6.37 | 1
0 | 0_9 | 341 | 19 | 1021 | 1 | 1 | 1 | 12.62 | 1
0 | 0_13 | 342 | 19 | 1022 | 10 | 1 | 1 | 12.1 | 1
0 | 0_15 | 343 | 19 | 1023 | 1 | 1 | 10 | 2.766 | 1
0 | 0_16 | 344 | 19 | 1024 | 5 | 5 | 1 | 13.37 | 1
0 | 0_0 | 325 | 19 | 1025 | 1 | 0 | 0 | 5.451 | 1
0 | 0_1 | 326 | 19 | 1026 | 2 | 1 | 0 | 17.59 | 1
0 | 0_2 | 327 | 19 | 1027 | 1 | 2 | 0 | 11.87 | 1
0 | 0_6 | 328 | 19 | 1028 | 0 | 0 | 1 | 1.028e-05 | 1
0 | 0_7 | 329 | 19 | 1029 | 1 | 0 | 2 | 2.459 | 1
0 | 0_8 | 330 | 19 | 1030 | 2 | 0 | 1 | 7.769 | 1
0 | 0_9 | 331 | 19 | 1031 | 1 | 1 | 1 | 15.27 | 1
0 | 0_13 | 332 | 19 | 1032 | 10 | 1 | 1 | 11.99 | 1
0 | 0_15 | 333 | 19 | 1033 | 1 | 1 | 10 | 4.764 | 1
0 | 0_16 | 334 | 19 | 1034 | 5 | 5 | 1 | 9.432 | 1
0 | 0_0 | 335 | 19 | 1035 | 1 | 0 | 0 | 5.917 | 1
0 | 0_1 | 336 | 19 | 1036 | 2 | 1 | 0 | 18.65 | 1
0 | 0_2 | 337 | 19 | 1037 | 1 | 2 | 0 | 14.39 | 1
0 | 0_6 | 338 | 19 | 1038 | 0 | 0 | 1 | 0.9887 | 1
0 | 0_7 | 339 | 19 | 1039 | 1 | 0 | 2 | 4.989 | 1
0 | 0_8 | 340 | 19 | 1040 | 2 | 0 | 1 | 6.589 | 1
0 | 0_9 | 341 | 19 | 1041 | 1 | 1 | 1 | 14.14 | 1
0 | 0_13 | 342 | 19 | 1042 | 10 | 1 | 1 | 12.44 | 1
0 | 0_15 | 343 | 19 | 1043 | 1 | 1 | 10 | 3.643 | 1
0 | 0_16 | 344 | 19 | 1044 | 5 | 5 | 1 | 14.86 | 1
0 | 0_2 | 337 | 19 | 1045 | 1 | 2 | 0 | 14.51 | 1
0 | 0_2 | 327 | 19 | 1046 | 1 | 2 | 0 | 11.58 | 1
0 | 0_16 | 344 | 19 | 1047 | 5 | 5 | 1 | 15.48 | 1
0 | 0_16 | 334 | 19 | 1048 | 5 | 5 | 1 | 9.449 | 1
0 | 0_0 | 345 | 20 | 1049 | 1 | 0 | 0 | 10.39 | 1 | sample prep
0 | 0_1 | 346 | 20 | 1050 | 2 | 1 | 0 | 28.1 | 1 | sample prep
0 | 0_2 | 347 | 20 | 1051 | 1 | 2 | 0 | 24.25 | 1 | sample prep
0 | 0_6 | 348 | 20 | 1052 | 0 | 0 | 1 | 0.2315 | 1 | sample prep
0 | 0_7 | 349 | 20 | 1053 | 1 | 0 | 2 | 0.9784 | 1 | sample prep
0 | 0_8 | 350 | 20 | 1054 | 2 | 0 | 1 | 3.64 | 1 | sample prep
0 | 0_9 | 351 | 20 | 1055 | 1 | 1 | 1 | 4.718 | 1 | sample prep
0 | 0_13 | 352 | 20 | 1056 | 10 | 1 | 1 | 9.176 | 1 | sample prep
0 | 0_15 | 353 | 20 | 1057 | 1 | 1 | 10 | 0.2704 | 1 | sample prep
0 | 0_16 | 354 | 20 | 1058 | 5 | 5 | 1 | 11.62 | 1 | sample prep
0 | 0_6 | 355 | 20 | 1059 | 0 | 0 | 1 | 0.08159 | 1 | sample prep
0 | 0_1 | 356 | 20 | 1060 | 2 | 1 | 0 | 18.31 | 1 | sample prep
0 | 0_16 | 357 | 20 | 1061 | 5 | 5 | 1 | 26.61 | 1 | sample prep
0 | 0_0 | 358 | 20 | 1062 | 1 | 0 | 0 | 10.32 | 1 | sample prep
0 | 0_2 | 359 | 20 | 1063 | 1 | 2 | 0 | 13.54 | 1 | sample prep
0 | 0_9 | 360 | 20 | 1064 | 1 | 1 | 1 | 4.645 | 1 | sample prep
0 | 0_15 | 361 | 20 | 1065 | 1 | 1 | 10 | 0.4435 | 1 | sample prep
0 | 0_8 | 362 | 20 | 1066 | 2 | 0 | 1 | 3.246 | 1 | sample prep
0 | 0_13 | 363 | 20 | 1067 | 10 | 1 | 1 | 7.036 | 1 | sample prep
0 | 0_7 | 364 | 20 | 1068 | 1 | 0 | 2 | 0.536 | 1 | sample prep
0 | 0_0 | 345 | 20 | 1069 | 1 | 0 | 0 | 10.37 | 1
0 | 0_1 | 346 | 20 | 1070 | 2 | 1 | 0 | 28.85 | 1
0 | 0_2 | 347 | 20 | 1071 | 1 | 2 | 0 | 29.45 | 1
0 | 0_6 | 348 | 20 | 1072 | 0 | 0 | 1 | 0.4897 | 1
0 | 0_7 | 349 | 20 | 1073 | 1 | 0 | 2 | 4.403 | 1
0 | 0_8 | 350 | 20 | 1074 | 2 | 0 | 1 | 8.302 | 1
0 | 0_9 | 351 | 20 | 1075 | 1 | 1 | 1 | 15.39 | 1
0 | 0_13 | 352 | 20 | 1076 | 10 | 1 | 1 | 15.21 | 1
0 | 0_15 | 353 | 20 | 1077 | 1 | 1 | 10 | 3.155 | 1
0 | 0_16 | 354 | 20 | 1078 | 5 | 5 | 1 | 15.97 | 1
0 | 0_6 | 355 | 20 | 1079 | 0 | 0 | 1 | 0.03845 | 1
0 | 0_1 | 356 | 20 | 1080 | 2 | 1 | 0 | 20.08 | 1
0 | 0_16 | 357 | 20 | 1081 | 5 | 5 | 1 | 29.49 | 1
0 | 0_0 | 358 | 20 | 1082 | 1 | 0 | 0 | 8.561 | 1
0 | 0_2 | 359 | 20 | 1083 | 1 | 2 | 0 | 22.37 | 1 | not stabilized
0 | 0_9 | 360 | 20 | 1084 | 1 | 1 | 1 | 13.46 | 1
0 | 0_15 | 361 | 20 | 1085 | 1 | 1 | 10 | 5.083 | 1
0 | 0_8 | 362 | 20 | 1086 | 2 | 0 | 1 | 7.637 | 1
0 | 0_13 | 363 | 20 | 1087 | 10 | 1 | 1 | 11.15 | 1
0 | 0_7 | 364 | 20 | 1088 | 1 | 0 | 2 | 4.594 | 1
0 | 0_0 | 345 | 20 | 1089 | 1 | 0 | 0 | 9.737 | 1
0 | 0_1 | 346 | 20 | 1090 | 2 | 1 | 0 | 24.84 | 1
0 | 0_2 | 347 | 20 | 1091 | 1 | 2 | 0 | 28.37 | 1
0 | 0_6 | 348 | 20 | 1092 | 0 | 0 | 1 | 0.2097 | 1
0 | 0_7 | 349 | 20 | 1093 | 1 | 0 | 2 | 4.032 | 1
0 | 0_8 | 350 | 20 | 1094 | 2 | 0 | 1 | 7.275 | 1
0 | 0_9 | 351 | 20 | 1095 | 1 | 1 | 1 | 15.48 | 1
0 | 0_13 | 352 | 20 | 1096 | 10 | 1 | 1 | 14.14 | 1
0 | 0_15 | 353 | 20 | 1097 | 1 | 1 | 10 | 2.993 | 1
0 | 0_16 | 354 | 20 | 1098 | 5 | 5 | 1 | 13.5 | 1
0 | 0_6 | 355 | 20 | 1099 | 0 | 0 | 1 | 0.03205 | 1
0 | 0_1 | 356 | 20 | 1100 | 2 | 1 | 0 | 16.87 | 1
0 | 0_16 | 357 | 20 | 1101 | 5 | 5 | 1 | 26.8 | 1
0 | 0_0 | 358 | 20 | 1102 | 1 | 0 | 0 | 9.085 | 1
0 | 0_2 | 359 | 20 | 1103 | 1 | 2 | 0 | 16.97 | 1
0 | 0_9 | 360 | 20 | 1104 | 1 | 1 | 1 | 12.05 | 1
0 | 0_15 | 361 | 20 | 1105 | 1 | 1 | 10 | 4.286 | 1
0 | 0_8 | 362 | 20 | 1106 | 2 | 0 | 1 | 6.58 | 1
0 | 0_13 | 363 | 20 | 1107 | 10 | 1 | 1 | 9.786 | 1
0 | 0_7 | 364 | 20 | 1108 | 1 | 0 | 2 | 4.208 | 1
0 | 0_0 | 345 | 20 | 1109 | 1 | 0 | 0 | 10.14 | 1
0 | 0_1 | 346 | 20 | 1110 | 2 | 1 | 0 | 24.66 | 1
0 | 0_2 | 347 | 20 | 1111 | 1 | 2 | 0 | 28.67 | 1
0 | 0_6 | 348 | 20 | 1112 | 0 | 0 | 1 | 0.4882 | 1
0 | 0_7 | 349 | 20 | 1113 | 1 | 0 | 2 | 4.553 | 1
0 | 0_8 | 350 | 20 | 1114 | 2 | 0 | 1 | 8.257 | 1
0 | 0_9 | 351 | 20 | 1115 | 1 | 1 | 1 | 17.5 | 1
0 | 0_13 | 352 | 20 | 1116 | 10 | 1 | 1 | 15.38 | 1
0 | 0_15 | 353 | 20 | 1117 | 1 | 1 | 10 | 3.602 | 1
0 | 0_16 | 354 | 20 | 1118 | 5 | 5 | 1 | 15.48 | 1
0 | 0_6 | 355 | 20 | 1119 | 0 | 0 | 1 | 0.09056 | 1
0 | 0_1 | 356 | 20 | 1120 | 2 | 1 | 0 | 17.44 | 1
0 | 0_16 | 357 | 20 | 1121 | 5 | 5 | 1 | 26.64 | 1
0 | 0_0 | 358 | 20 | 1122 | 1 | 0 | 0 | 9.624 | 1
0 | 0_2 | 359 | 20 | 1123 | 1 | 2 | 0 | 16.23 | 1
0 | 0_9 | 360 | 20 | 1124 | 1 | 1 | 1 | 13.18 | 1
0 | 0_15 | 361 | 20 | 1125 | 1 | 1 | 10 | 5.315 | 1
0 | 0_8 | 362 | 20 | 1126 | 2 | 0 | 1 | 6.445 | 1
0 | 0_13 | 363 | 20 | 1127 | 10 | 1 | 1 | 9.882 | 1
0 | 0_7 | 364 | 20 | 1128 | 1 | 0 | 2 | 4.286 | 1
0 | 0_2 | 359 | 20 | 1129 | 1 | 2 | 0 | 16.01 | 1
0 | 0_16 | 357 | 20 | 1130 | 5 | 5 | 1 | 26.62 | 1
0 | 0_0 | 325 | 19 | 1131 | 1 | 0 | 0 | 3.735 | 1
0 | 0_1 | 326 | 19 | 1132 | 2 | 1 | 0 | 17.22 | 1
0 | 0_2 | 327 | 19 | 1133 | 1 | 2 | 0 | 12.26 | 1
0 | 0_0 | 365 | 21 | 1134 | 1 | 0 | 0 | 3.012 | 1 | sample prep |  |  | change new Pd solution from here
0 | 0_1 | 366 | 21 | 1135 | 2 | 1 | 0 | 7.626 | 1 | sample prep |  |  | ethanol/water=30:1 (vol)
0 | 0_2 | 367 | 21 | 1136 | 1 | 2 | 0 | 4.506 | 1 | sample prep |  |  | This solution slightly precipitates after ~1h
0 | 0_6 | 368 | 21 | 1137 | 0 | 0 | 1 | 0.05325 | 1 | sample prep
0 | 0_7 | 369 | 21 | 1138 | 1 | 0 | 2 | 0.5003 | 1 | sample prep
0 | 0_8 | 370 | 21 | 1139 | 2 | 0 | 1 | 3.689 | 1 | sample prep
0 | 0_9 | 371 | 21 | 1140 | 1 | 1 | 1 | 4.374 | 1 | sample prep
0 | 0_13 | 372 | 21 | 1141 | 10 | 1 | 1 | 12.27 | 1 | sample prep
0 | 0_15 | 373 | 21 | 1142 | 1 | 1 | 10 | 0.3725 | 1 | sample prep
0 | 0_16 | 374 | 21 | 1143 | 5 | 5 | 1 | 9.731 | 1 | sample prep
0 | 0_6 | 375 | 21 | 1144 | 0 | 0 | 1 | 0.07795 | 1 | sample prep
0 | 0_1 | 376 | 21 | 1145 | 2 | 1 | 0 | 8.911 | 1 | sample prep
0 | 0_16 | 377 | 21 | 1146 | 5 | 5 | 1 | 10.1 | 1 | sample prep
0 | 0_0 | 378 | 21 | 1147 | 1 | 0 | 0 | 3.092 | 1 | sample prep
0 | 0_2 | 379 | 21 | 1148 | 1 | 2 | 0 | 4.016 | 1 | sample prep
0 | 0_9 | 380 | 21 | 1149 | 1 | 1 | 1 | 4.148 | 1 | sample prep
0 | 0_15 | 381 | 21 | 1150 | 1 | 1 | 10 | 0.3461 | 1 | sample prep
0 | 0_8 | 382 | 21 | 1151 | 2 | 0 | 1 | 4.904 | 1 | sample prep
0 | 0_13 | 383 | 21 | 1152 | 10 | 1 | 1 | 6.671 | 1 | sample prep
0 | 0_7 | 384 | 21 | 1153 | 1 | 0 | 2 | 0.6469 | 1 | sample prep
0 | 0_0 | 365 | 21 | 1154 | 1 | 0 | 0 | 6.279 | 1 |  |  |  | change new Pd solution from here
0 | 0_1 | 366 | 21 | 1155 | 2 | 1 | 0 | 18.58 | 1 |  |  |  | ethanol/water=30:1 (vol)
0 | 0_2 | 367 | 21 | 1156 | 1 | 2 | 0 | 6.888 | 1 |  |  |  | This solution slightly precipitates after ~1h
0 | 0_6 | 368 | 21 | 1157 | 0 | 0 | 1 | 0.009995 | 1
0 | 0_7 | 369 | 21 | 1158 | 1 | 0 | 2 | 3.009 | 1
0 | 0_8 | 370 | 21 | 1159 | 2 | 0 | 1 | 8.593 | 1
0 | 0_9 | 371 | 21 | 1160 | 1 | 1 | 1 | 12.83 | 1
0 | 0_13 | 372 | 21 | 1161 | 10 | 1 | 1 | 18.97 | 1 | unstabilized
0 | 0_15 | 373 | 21 | 1162 | 1 | 1 | 10 | 3.95 | 1
0 | 0_16 | 374 | 21 | 1163 | 5 | 5 | 1 | 16.38 | 1
0 | 0_6 | 375 | 21 | 1164 | 0 | 0 | 1 | 0.01364 | 1
0 | 0_1 | 376 | 21 | 1165 | 2 | 1 | 0 | 16.23 | 1
0 | 0_16 | 377 | 21 | 1166 | 5 | 5 | 1 | 16.47 | 1
0 | 0_0 | 378 | 21 | 1167 | 1 | 0 | 0 | 5.316 | 1
0 | 0_2 | 379 | 21 | 1168 | 1 | 2 | 0 | 6.771 | 1
0 | 0_9 | 380 | 21 | 1169 | 1 | 1 | 1 | 13.64 | 1
0 | 0_15 | 381 | 21 | 1170 | 1 | 1 | 10 | 3.813 | 1
0 | 0_8 | 382 | 21 | 1171 | 2 | 0 | 1 | 8.327 | 1
0 | 0_13 | 383 | 21 | 1172 | 10 | 1 | 1 | 6.448 | 1
0 | 0_7 | 384 | 21 | 1173 | 1 | 0 | 2 | 5.046 | 1
0 | 0_0 | 365 | 21 | 1174 | 1 | 0 | 0 | 5.348 | 1 |  |  |  | change new Pd solution from here
0 | 0_1 | 366 | 21 | 1175 | 2 | 1 | 0 | 15.53 | 1 |  |  |  | ethanol/water=30:1 (vol)
0 | 0_2 | 367 | 21 | 1176 | 1 | 2 | 0 | 5.762 | 1 |  |  |  | This solution slightly precipitates after ~1h
0 | 0_6 | 368 | 21 | 1177 | 0 | 0 | 1 | 0.009002 | 1
0 | 0_7 | 369 | 21 | 1178 | 1 | 0 | 2 | 2.527 | 1
0 | 0_8 | 370 | 21 | 1179 | 2 | 0 | 1 | 7.709 | 1
0 | 0_9 | 371 | 21 | 1180 | 1 | 1 | 1 | 11.74 | 1
0 | 0_13 | 372 | 21 | 1181 | 10 | 1 | 1 | 14.11 | 1
0 | 0_15 | 373 | 21 | 1182 | 1 | 1 | 10 | 3.9 | 1
0 | 0_16 | 374 | 21 | 1183 | 5 | 5 | 1 | 14.28 | 1
0 | 0_6 | 375 | 21 | 1184 | 0 | 0 | 1 | 0.009478 | 1
0 | 0_1 | 376 | 21 | 1185 | 2 | 1 | 0 | 13.51 | 1
0 | 0_16 | 377 | 21 | 1186 | 5 | 5 | 1 | 13.67 | 1
0 | 0_0 | 378 | 21 | 1187 | 1 | 0 | 0 | 4.715 | 1
0 | 0_2 | 379 | 21 | 1188 | 1 | 2 | 0 | 7.009 | 1
0 | 0_9 | 380 | 21 | 1189 | 1 | 1 | 1 | 11.45 | 1
0 | 0_15 | 381 | 21 | 1190 | 1 | 1 | 10 | 3.435 | 1
0 | 0_8 | 382 | 21 | 1191 | 2 | 0 | 1 | 6.738 | 1
0 | 0_13 | 383 | 21 | 1192 | 10 | 1 | 1 | 4.293 | 1
0 | 0_7 | 384 | 21 | 1193 | 1 | 0 | 2 | 4.865 | 1
0 | 0_0 | 365 | 21 | 1194 | 1 | 0 | 0 | 5.452 | 1 |  |  |  | change new Pd solution from here
0 | 0_1 | 366 | 21 | 1195 | 2 | 1 | 0 | 16.25 | 1 |  |  |  | ethanol/water=30:1 (vol)
0 | 0_2 | 367 | 21 | 1196 | 1 | 2 | 0 | 7.129 | 1 |  |  |  | This solution slightly precipitates after ~1h
0 | 0_6 | 368 | 21 | 1197 | 0 | 0 | 1 | 0.00786 | 1
0 | 0_7 | 369 | 21 | 1198 | 1 | 0 | 2 | 2.74 | 1
0 | 0_8 | 370 | 21 | 1199 | 2 | 0 | 1 | 7.938 | 1
0 | 0_9 | 371 | 21 | 1200 | 1 | 1 | 1 | 5.904e-06 | 1 | test failed
0 | 0_13 | 372 | 21 | 1201 | 10 | 1 | 1 | 14.21 | 1
0 | 0_15 | 373 | 21 | 1202 | 1 | 1 | 10 | 5.027 | 1
0 | 0_16 | 374 | 21 | 1203 | 5 | 5 | 1 | 16.19 | 1
0 | 0_6 | 375 | 21 | 1204 | 0 | 0 | 1 | 0.008539 | 1
0 | 0_1 | 376 | 21 | 1205 | 2 | 1 | 0 | 15.03 | 1
0 | 0_16 | 377 | 21 | 1206 | 5 | 5 | 1 | 15.51 | 1
0 | 0_0 | 378 | 21 | 1207 | 1 | 0 | 0 | 5.09 | 1
0 | 0_2 | 379 | 21 | 1208 | 1 | 2 | 0 | 7.925 | 1
0 | 0_9 | 380 | 21 | 1209 | 1 | 1 | 1 | 12.57 | 1
0 | 0_15 | 381 | 21 | 1210 | 1 | 1 | 10 | 4.444 | 1
0 | 0_8 | 382 | 21 | 1211 | 2 | 0 | 1 | 7.129 | 1
0 | 0_13 | 383 | 21 | 1212 | 10 | 1 | 1 | 4.277 | 1
0 | 0_7 | 384 | 21 | 1213 | 1 | 0 | 2 | 5.06 | 1
0 | 0_9 | 371 | 21 | 1214 | 1 | 1 | 1 | 0 | 1 | test failed
0 | 0_13 | 372 | 21 | 1215 | 10 | 1 | 1 | 14.92 | 1
0 | 0_13 | 383 | 21 | 1216 | 10 | 1 | 1 | 4.984 | 1
0 | 0_13 | 383 | 21 | 1217 | 10 | 1 | 1 | 0 | 1 | retest
0 | 0_13 | 383 | 21 | 1218 | 10 | 1 | 1 | 8.037 | 1 | flip side and retest
0 | 0_7 | 369 | 21 | 1219 | 1 | 0 | 2 | 1.967 | 1 | flip side and retest
0 | 0_13 | 383 | 21 | 1220 | 10 | 1 | 1 | 8.019 | 1 | flip side and retest
0 | 0_13 | 383 | 21 | 1221 | 10 | 1 | 1 | 8.748 | 1 | flip side and retest
0 | 0_7 | 369 | 21 | 1222 | 1 | 0 | 2 | 2.683 | 1 | flip side and retest
0 | 0_13 | 383 | 21 | 1223 | 10 | 1 | 1 | 7.787 | 1 | flip side and retest
0 | 0_7 | 369 | 21 | 1224 | 1 | 0 | 2 | 2.594 | 1 | flip side and retest
0 | 0_0 | 385 | 22 | 1225 | 1 | 0 | 0 | 2.416 | 1 | sample prep |  |  | start to do 5 uL start with Avcarb 190
0 | 0_1 | 386 | 22 | 1226 | 2 | 1 | 0 | 6.731 | 1 | sample prep |  |  | start to change both the cell and Pt counter.
0 | 0_2 | 387 | 22 | 1227 | 1 | 2 | 0 | 1.884 | 1 | sample prep
0 | 0_6 | 388 | 22 | 1228 | 0 | 0 | 1 | 0.1047 | 1 | sample prep
0 | 0_7 | 389 | 22 | 1229 | 1 | 0 | 2 | 0.279 | 1 | sample prep
0 | 0_8 | 390 | 22 | 1230 | 2 | 0 | 1 | 4.84 | 1 | sample prep
0 | 0_9 | 391 | 22 | 1231 | 1 | 1 | 1 | 5.983 | 1 | sample prep
0 | 0_13 | 392 | 22 | 1232 | 10 | 1 | 1 | 9.983 | 1 | sample prep
0 | 0_15 | 393 | 22 | 1233 | 1 | 1 | 10 | 0.3123 | 1 | sample prep
0 | 0_16 | 394 | 22 | 1234 | 5 | 5 | 1 | 10.9 | 1 | sample prep
0 | 0_6 | 395 | 22 | 1235 | 0 | 0 | 1 | 0.2194 | 1 | sample prep
0 | 0_1 | 396 | 22 | 1236 | 2 | 1 | 0 | 20.46 | 1 | sample prep
0 | 0_16 | 397 | 22 | 1237 | 5 | 5 | 1 | 27.99 | 1 | sample prep
0 | 0_0 | 398 | 22 | 1238 | 1 | 0 | 0 | 7.91 | 1 | sample prep
0 | 0_2 | 399 | 22 | 1239 | 1 | 2 | 0 | 7.217 | 1 | sample prep
0 | 0_9 | 400 | 22 | 1240 | 1 | 1 | 1 | 13.89 | 1 | sample prep
0 | 0_15 | 401 | 22 | 1241 | 1 | 1 | 10 | 0.4469 | 1 | sample prep
0 | 0_8 | 402 | 22 | 1242 | 2 | 0 | 1 | 9.127 | 1 | sample prep
0 | 0_13 | 403 | 22 | 1243 | 10 | 1 | 1 | 21.56 | 1 | sample prep
0 | 0_7 | 404 | 22 | 1244 | 1 | 0 | 2 | 1.557 | 1 | sample prep
0 | 0_0 | 385 | 22 | 1245 | 1 | 0 | 0 | 3.768 | 1 |  |  |  | start to do 5 uL start with Avcarb 190
0 | 0_1 | 386 | 22 | 1246 | 2 | 1 | 0 | 9.725 | 1 |  |  |  | start to change both the cell and Pt counter.
0 | 0_2 | 387 | 22 | 1247 | 1 | 2 | 0 | 6.816 | 1
0 | 0_6 | 388 | 22 | 1248 | 0 | 0 | 1 | 0.04793 | 1
0 | 0_7 | 389 | 22 | 1249 | 1 | 0 | 2 | 2.756 | 1
0 | 0_8 | 390 | 22 | 1250 | 2 | 0 | 1 | 6.14 | 1
0 | 0_9 | 391 | 22 | 1251 | 1 | 1 | 1 | 15.27 | 1
0 | 0_13 | 392 | 22 | 1252 | 10 | 1 | 1 | 21.66 | 1
0 | 0_15 | 393 | 22 | 1253 | 1 | 1 | 10 | 2.962 | 1
0 | 0_16 | 394 | 22 | 1254 | 5 | 5 | 1 | 6.075e-06 | 1
0 | 0_6 | 395 | 22 | 1255 | 0 | 0 | 1 | 0.1576 | 1
0 | 0_1 | 396 | 22 | 1256 | 2 | 1 | 0 | 19.52 | 1
0 | 0_16 | 397 | 22 | 1257 | 5 | 5 | 1 | 28.88 | 1
0 | 0_0 | 398 | 22 | 1258 | 1 | 0 | 0 | 7.427 | 1
0 | 0_2 | 399 | 22 | 1259 | 1 | 2 | 0 | 11.08 | 1
0 | 0_9 | 400 | 22 | 1260 | 1 | 1 | 1 | 27.29 | 1
0 | 0_15 | 401 | 22 | 1261 | 1 | 1 | 10 | 5.149 | 1
0 | 0_8 | 402 | 22 | 1262 | 2 | 0 | 1 | 9.729 | 1
0 | 0_13 | 403 | 22 | 1263 | 10 | 1 | 1 | 20.03 | 1
0 | 0_7 | 404 | 22 | 1264 | 1 | 0 | 2 | 7.195 | 1
0 | 0_0 | 385 | 22 | 1265 | 1 | 0 | 0 | 3.241 | 1 |  |  |  | start to do 5 uL start with Avcarb 190
0 | 0_1 | 386 | 22 | 1266 | 2 | 1 | 0 | 8.263 | 1 |  |  |  | start to change both the cell and Pt counter.
0 | 0_2 | 387 | 22 | 1267 | 1 | 2 | 0 | 6.105 | 1
0 | 0_6 | 388 | 22 | 1268 | 0 | 0 | 1 | 0.03088 | 1
0 | 0_7 | 389 | 22 | 1269 | 1 | 0 | 2 | 2.044 | 1
0 | 0_8 | 390 | 22 | 1270 | 2 | 0 | 1 | 6.615 | 1
0 | 0_9 | 391 | 22 | 1271 | 1 | 1 | 1 | 18.14 | 1
0 | 0_13 | 392 | 22 | 1272 | 10 | 1 | 1 | 16.52 | 1
0 | 0_15 | 393 | 22 | 1273 | 1 | 1 | 10 | 2.121 | 1
0 | 0_16 | 394 | 22 | 1274 | 5 | 5 | 1 | 3.571e-05 | 1
0 | 0_6 | 395 | 22 | 1275 | 0 | 0 | 1 | 0.1961 | 1
0 | 0_1 | 396 | 22 | 1276 | 2 | 1 | 0 | 16.76 | 1
0 | 0_16 | 397 | 22 | 1277 | 5 | 5 | 1 | 22.03 | 1
0 | 0_0 | 398 | 22 | 1278 | 1 | 0 | 0 | 6.982 | 1
0 | 0_2 | 399 | 22 | 1279 | 1 | 2 | 0 | 10.3 | 1
0 | 0_9 | 400 | 22 | 1280 | 1 | 1 | 1 | 23.85 | 1
0 | 0_15 | 401 | 22 | 1281 | 1 | 1 | 10 | 4.019 | 1
0 | 0_8 | 402 | 22 | 1282 | 2 | 0 | 1 | 8.848 | 1
0 | 0_13 | 403 | 22 | 1283 | 10 | 1 | 1 | 14.91 | 1
0 | 0_7 | 404 | 22 | 1284 | 1 | 0 | 2 | 6.745 | 1
0 | 0_0 | 385 | 22 | 1285 | 1 | 0 | 0 | 3.79 | 1 |  |  |  | start to do 5 uL start with Avcarb 190
0 | 0_1 | 386 | 22 | 1286 | 2 | 1 | 0 | 9.156 | 1 |  |  |  | start to change both the cell and Pt counter.
0 | 0_2 | 387 | 22 | 1287 | 1 | 2 | 0 | 7.547 | 1
0 | 0_6 | 388 | 22 | 1288 | 0 | 0 | 1 | 0.08001 | 1
0 | 0_7 | 389 | 22 | 1289 | 1 | 0 | 2 | 2.252 | 1
0 | 0_8 | 390 | 22 | 1290 | 2 | 0 | 1 | 6.479 | 1
0 | 0_9 | 391 | 22 | 1291 | 1 | 1 | 1 | 16.97 | 1
0 | 0_13 | 392 | 22 | 1292 | 10 | 1 | 1 | 15.58 | 1
0 | 0_15 | 393 | 22 | 1293 | 1 | 1 | 10 | 2.979 | 1
0 | 0_16 | 394 | 22 | 1294 | 5 | 5 | 1 | 3.36e-05 | 1
0 | 0_6 | 395 | 22 | 1295 | 0 | 0 | 1 | 0.1784 | 1
0 | 0_1 | 396 | 22 | 1296 | 2 | 1 | 0 | 16.31 | 1
0 | 0_16 | 397 | 22 | 1297 | 5 | 5 | 1 | 20.46 | 1
0 | 0_0 | 398 | 22 | 1298 | 1 | 0 | 0 | 6.89 | 1
0 | 0_2 | 399 | 22 | 1299 | 1 | 2 | 0 | 10.54 | 1
0 | 0_9 | 400 | 22 | 1300 | 1 | 1 | 1 | 23.71 | 1
0 | 0_15 | 401 | 22 | 1301 | 1 | 1 | 10 | 4.124 | 1
0 | 0_8 | 402 | 22 | 1302 | 2 | 0 | 1 | 8.568 | 1
0 | 0_13 | 403 | 22 | 1303 | 10 | 1 | 1 | 17.3 | 1
0 | 0_7 | 404 | 22 | 1304 | 1 | 0 | 2 | 6.417 | 1
0 | 0_0 | 405 | 23 | 1305 | 1 | 0 | 0 | 0.3806 | 1 | sample prep |  |  | The Pd is 25 mM
0 | 0_16 | 406 | 23 | 1306 | 5 | 5 | 1 | 0.7636 | 1 | sample prep
0 | 0_1 | 407 | 23 | 1307 | 2 | 1 | 0 | 0.721 | 1 | sample prep
0 | 0_0 | 408 | 23 | 1308 | 1 | 0 | 0 | 0.5641 | 1 | sample prep
0 | 0_1 | 409 | 23 | 1309 | 2 | 1 | 0 | 0.9683 | 1 | sample prep
0 | 0_16 | 410 | 23 | 1310 | 5 | 5 | 1 | 1.38 | 1 | sample prep
0 | 0_0 | 411 | 23 | 1311 | 1 | 0 | 0 | 0.6692 | 1 | sample prep
0 | 0_16 | 412 | 23 | 1312 | 5 | 5 | 1 | 1.093 | 1 | sample prep
0 | 0_1 | 413 | 23 | 1313 | 2 | 1 | 0 | 5.064 | 1 | sample prep
0 | 0_0 | 414 | 23 | 1314 | 1 | 0 | 0 | 0.3037 | 1 | sample prep
0 | 0_1 | 415 | 23 | 1315 | 2 | 1 | 0 | 1.987 | 1 | sample prep
0 | 0_16 | 416 | 23 | 1316 | 5 | 5 | 1 | 4.895 | 1 | sample prep
0 | 0_0 | 417 | 23 | 1317 | 1 | 0 | 0 | 0.6056 | 1 | sample prep
0 | 0_0 | 418 | 23 | 1318 | 1 | 0 | 0 | 1.232 | 1 | sample prep
0 | 0_0 | 419 | 23 | 1319 | 1 | 0 | 0 | 1.127 | 1 | sample prep
0 | 0_16 | 420 | 23 | 1320 | 5 | 5 | 1 | 4.238 | 1 | sample prep
0 | 0_16 | 421 | 23 | 1321 | 5 | 5 | 1 | 2.167 | 1 | sample prep
0 | 0_16 | 422 | 23 | 1322 | 5 | 5 | 1 | 1.674 | 1 | sample prep
0 | 0_0 | 405 | 23 | 1323 | 1 | 0 | 0 | 1.899 | 1 |  |  |  | The Pd is 25 mM
0 | 0_16 | 406 | 23 | 1324 | 5 | 5 | 1 | 4.294 | 1
0 | 0_1 | 407 | 23 | 1325 | 2 | 1 | 0 | 5.124 | 1
0 | 0_0 | 408 | 23 | 1326 | 1 | 0 | 0 | 2.366 | 1
0 | 0_1 | 409 | 23 | 1327 | 2 | 1 | 0 | 5.551 | 1
0 | 0_16 | 410 | 23 | 1328 | 5 | 5 | 1 | 5.311 | 1
0 | 0_0 | 411 | 23 | 1329 | 1 | 0 | 0 | 1.73 | 1
0 | 0_16 | 412 | 23 | 1330 | 5 | 5 | 1 | 5.373 | 1
0 | 0_1 | 413 | 23 | 1331 | 2 | 1 | 0 | 10.11 | 1
0 | 0_0 | 414 | 23 | 1332 | 1 | 0 | 0 | 1.488 | 1
0 | 0_1 | 415 | 23 | 1333 | 2 | 1 | 0 | 6.41 | 1
0 | 0_16 | 416 | 23 | 1334 | 5 | 5 | 1 | 8.344 | 1
0 | 0_0 | 417 | 23 | 1335 | 1 | 0 | 0 | 1.454 | 1
0 | 0_0 | 418 | 23 | 1336 | 1 | 0 | 0 | 2.294 | 1
0 | 0_0 | 419 | 23 | 1337 | 1 | 0 | 0 | 2.157 | 1
0 | 0_16 | 420 | 23 | 1338 | 5 | 5 | 1 | 8.185 | 1
0 | 0_16 | 421 | 23 | 1339 | 5 | 5 | 1 | 7.744 | 1
0 | 0_16 | 422 | 23 | 1340 | 5 | 5 | 1 | 5.266 | 1
0 | 0_0 | 405 | 23 | 1341 | 1 | 0 | 0 | 1.465 | 1 |  |  |  | The Pd is 25 mM
0 | 0_16 | 406 | 23 | 1342 | 5 | 5 | 1 | 3.077 | 1
0 | 0_1 | 407 | 23 | 1343 | 2 | 1 | 0 | 4.196 | 1
0 | 0_0 | 408 | 23 | 1344 | 1 | 0 | 0 | 2.838 | 1
0 | 0_1 | 409 | 23 | 1345 | 2 | 1 | 0 | 5.386 | 1
0 | 0_16 | 410 | 23 | 1346 | 5 | 5 | 1 | 4.338 | 1
0 | 0_0 | 411 | 23 | 1347 | 1 | 0 | 0 | 1.568 | 1
0 | 0_16 | 412 | 23 | 1348 | 5 | 5 | 1 | 4.241 | 1
0 | 0_1 | 413 | 23 | 1349 | 2 | 1 | 0 | 11.03 | 1
0 | 0_0 | 414 | 23 | 1350 | 1 | 0 | 0 | 1.982 | 1
0 | 0_1 | 415 | 23 | 1351 | 2 | 1 | 0 | 5.034 | 1
0 | 0_16 | 416 | 23 | 1352 | 5 | 5 | 1 | 6.861 | 1
0 | 0_0 | 423 | 24 | 1353 | 1 | 0 | 0 | 3.696 | 1 | sample prep |  |  | start to be 15 uL per samp
0 | 0_1 | 424 | 24 | 1354 | 2 | 1 | 0 | 14.8 | 1 | sample prep
0 | 0_2 | 425 | 24 | 1355 | 1 | 2 | 0 | 7.715 | 1 | sample prep
0 | 0_6 | 426 | 24 | 1356 | 0 | 0 | 1 | 0.2391 | 1 | sample prep
0 | 0_7 | 427 | 24 | 1357 | 1 | 0 | 2 | 0.4066 | 1 | sample prep
0 | 0_8 | 428 | 24 | 1358 | 2 | 0 | 1 | 1.984 | 1 | sample prep
0 | 0_9 | 429 | 24 | 1359 | 1 | 1 | 1 | 2.786 | 1 | sample prep
0 | 0_13 | 430 | 24 | 1360 | 10 | 1 | 1 | 12.45 | 1 | sample prep
0 | 0_15 | 431 | 24 | 1361 | 1 | 1 | 10 | 0.524 | 1 | sample prep
0 | 0_16 | 432 | 24 | 1362 | 5 | 5 | 1 | 10.44 | 1 | sample prep
0 | 0_0 | 433 | 24 | 1363 | 1 | 0 | 0 | 1.347 | 1 | sample prep
0 | 0_1 | 434 | 24 | 1364 | 2 | 1 | 0 | 5.605 | 1 | sample prep
0 | 0_2 | 435 | 24 | 1365 | 1 | 2 | 0 | 3.158 | 1 | sample prep
0 | 0_6 | 436 | 24 | 1366 | 0 | 0 | 1 | 0.1267 | 1 | sample prep
0 | 0_7 | 437 | 24 | 1367 | 1 | 0 | 2 | 0.5523 | 1 | sample prep
0 | 0_8 | 438 | 24 | 1368 | 2 | 0 | 1 | 7.482 | 1 | sample prep
0 | 0_9 | 439 | 24 | 1369 | 1 | 1 | 1 | 7.063 | 1 | sample prep
0 | 0_13 | 440 | 24 | 1370 | 10 | 1 | 1 | 29.16 | 1 | sample prep
0 | 0_15 | 441 | 24 | 1371 | 1 | 1 | 10 | 0.7362 | 1 | sample prep
0 | 0_16 | 442 | 24 | 1372 | 5 | 5 | 1 | 28.59 | 1 | sample prep
0 | 0_0 | 423 | 24 | 1373 | 1 | 0 | 0 | 6.498 | 1 | not stabilized |  |  | start to be 15 uL per samp
0 | 0_1 | 424 | 24 | 1374 | 2 | 1 | 0 | 21.24 | 1 | not stabilized
0 | 0_2 | 425 | 24 | 1375 | 1 | 2 | 0 | 9.455 | 1 | not stabilized
0 | 0_6 | 426 | 24 | 1376 | 0 | 0 | 1 | 0.3671 | 1 | not stabilized
0 | 0_7 | 427 | 24 | 1377 | 1 | 0 | 2 | 4.787 | 1 | not stabilized
0 | 0_8 | 428 | 24 | 1378 | 2 | 0 | 1 | 6.183 | 1 | not stabilized
0 | 0_9 | 429 | 24 | 1379 | 1 | 1 | 1 | 9.82 | 1 | not stabilized
0 | 0_13 | 430 | 24 | 1380 | 10 | 1 | 1 | 17.35 | 1 | not stabilized
0 | 0_15 | 431 | 24 | 1381 | 1 | 1 | 10 | 1.996 | 1 | not stabilized
0 | 0_16 | 432 | 24 | 1382 | 5 | 5 | 1 | 13.23 | 1 | not stabilized
0 | 0_0 | 433 | 24 | 1383 | 1 | 0 | 0 | 6.544 | 1 | not stabilized
0 | 0_1 | 434 | 24 | 1384 | 2 | 1 | 0 | 17.34 | 1 | not stabilized
0 | 0_2 | 435 | 24 | 1385 | 1 | 2 | 0 | 5.578 | 1 | not stabilized
0 | 0_6 | 436 | 24 | 1386 | 0 | 0 | 1 | 0.03751 | 1 | not stabilized
0 | 0_7 | 437 | 24 | 1387 | 1 | 0 | 2 | 2.611 | 1 | not stabilized
0 | 0_8 | 438 | 24 | 1388 | 2 | 0 | 1 | 8.821 | 1 | not stabilized
0 | 0_9 | 439 | 24 | 1389 | 1 | 1 | 1 | 21.92 | 1 | not stabilized
0 | 0_13 | 440 | 24 | 1390 | 10 | 1 | 1 | 23.71 | 1 | not stabilized
0 | 0_15 | 441 | 24 | 1391 | 1 | 1 | 10 | 1.823 | 1 | not stabilized
0 | 0_16 | 442 | 24 | 1392 | 5 | 5 | 1 | 30.44 | 1 | not stabilized
0 | 0_0 | 423 | 24 | 1393 | 1 | 0 | 0 | 4.809 | 1 |  |  |  | start to be 15 uL per samp
0 | 0_1 | 424 | 24 | 1394 | 2 | 1 | 0 | 17.64 | 1
0 | 0_2 | 425 | 24 | 1395 | 1 | 2 | 0 | 8.837 | 1
0 | 0_6 | 426 | 24 | 1396 | 0 | 0 | 1 | 0.0915 | 1
0 | 0_7 | 427 | 24 | 1397 | 1 | 0 | 2 | 5.521 | 1
0 | 0_8 | 428 | 24 | 1398 | 2 | 0 | 1 | 4.514 | 1
0 | 0_9 | 429 | 24 | 1399 | 1 | 1 | 1 | 8.357 | 1
0 | 0_13 | 430 | 24 | 1400 | 10 | 1 | 1 | 14.63 | 1
0 | 0_15 | 431 | 24 | 1401 | 1 | 1 | 10 | 1.096 | 1
0 | 0_16 | 432 | 24 | 1402 | 5 | 5 | 1 | 11.4 | 1
0 | 0_0 | 433 | 24 | 1403 | 1 | 0 | 0 | 3.693 | 1
0 | 0_1 | 434 | 24 | 1404 | 2 | 1 | 0 | 13.29 | 1
0 | 0_2 | 435 | 24 | 1405 | 1 | 2 | 0 | 3.773 | 1
0 | 0_6 | 436 | 24 | 1406 | 0 | 0 | 1 | 0.03127 | 1
0 | 0_7 | 437 | 24 | 1407 | 1 | 0 | 2 | 2.13 | 1
0 | 0_8 | 438 | 24 | 1408 | 2 | 0 | 1 | 6.649 | 1
0 | 0_9 | 439 | 24 | 1409 | 1 | 1 | 1 | 17.8 | 1
0 | 0_13 | 440 | 24 | 1410 | 10 | 1 | 1 | 18.76 | 1
0 | 0_15 | 441 | 24 | 1411 | 1 | 1 | 10 | 2.325 | 1
0 | 0_16 | 442 | 24 | 1412 | 5 | 5 | 1 | 22.04 | 1
0 | 0_0 | 423 | 24 | 1413 | 1 | 0 | 0 | 4.793 | 1 |  |  |  | start to be 15 uL per samp
0 | 0_1 | 424 | 24 | 1414 | 2 | 1 | 0 | 16.3 | 1
0 | 0_2 | 425 | 24 | 1415 | 1 | 2 | 0 | 8.878 | 1
0 | 0_6 | 426 | 24 | 1416 | 0 | 0 | 1 | 0.07652 | 1
0 | 0_7 | 427 | 24 | 1417 | 1 | 0 | 2 | 4.653 | 1
0 | 0_8 | 428 | 24 | 1418 | 2 | 0 | 1 | 4.991 | 1
0 | 0_9 | 429 | 24 | 1419 | 1 | 1 | 1 | 9.807 | 1
0 | 0_13 | 430 | 24 | 1420 | 10 | 1 | 1 | 14.41 | 1
0 | 0_15 | 431 | 24 | 1421 | 1 | 1 | 10 | 1.969 | 1
0 | 0_16 | 432 | 24 | 1422 | 5 | 5 | 1 | 11.65 | 1
0 | 0_0 | 433 | 24 | 1423 | 1 | 0 | 0 | 3.85 | 1
0 | 0_1 | 434 | 24 | 1424 | 2 | 1 | 0 | 13.34 | 1
0 | 0_2 | 435 | 24 | 1425 | 1 | 2 | 0 | 4.047 | 1
0 | 0_6 | 436 | 24 | 1426 | 0 | 0 | 1 | 0.02661 | 1
0 | 0_7 | 437 | 24 | 1427 | 1 | 0 | 2 | 2.549 | 1
0 | 0_8 | 438 | 24 | 1428 | 2 | 0 | 1 | 6.325 | 1
0 | 0_9 | 439 | 24 | 1429 | 1 | 1 | 1 | 18.82 | 1
0 | 0_13 | 440 | 24 | 1430 | 10 | 1 | 1 | 19.02 | 1
0 | 0_15 | 441 | 24 | 1431 | 1 | 1 | 10 | 3.978 | 1
0 | 0_16 | 442 | 24 | 1432 | 5 | 5 | 1 | 21.46 | 1
0 | 0_0 | 423 | 24 | 1433 | 1 | 0 | 0 | 4.666 | 1 |  |  |  | start to be 15 uL per samp
0 | 0_1 | 424 | 24 | 1434 | 2 | 1 | 0 | 16.33 | 1
0 | 0_2 | 425 | 24 | 1435 | 1 | 2 | 0 | 9.594 | 1
0 | 0_6 | 426 | 24 | 1436 | 0 | 0 | 1 | 1.438e-05 | 1
0 | 0_7 | 427 | 24 | 1437 | 1 | 0 | 2 | 1.519 | 1
0 | 0_8 | 428 | 24 | 1438 | 2 | 0 | 1 | 4.811 | 1
0 | 0_9 | 429 | 24 | 1439 | 1 | 1 | 1 | 10.46 | 1
0 | 0_13 | 430 | 24 | 1440 | 10 | 1 | 1 | 13.89 | 1
0 | 0_15 | 431 | 24 | 1441 | 1 | 1 | 10 | 3.067 | 1
0 | 0_16 | 432 | 24 | 1442 | 5 | 5 | 1 | 12.19 | 1
0 | 0_0 | 433 | 24 | 1443 | 1 | 0 | 0 | 3.964 | 1
0 | 0_1 | 434 | 24 | 1444 | 2 | 1 | 0 | 13.45 | 1
0 | 0_2 | 435 | 24 | 1445 | 1 | 2 | 0 | 4.367 | 1
0 | 0_6 | 436 | 24 | 1446 | 0 | 0 | 1 | 0.02843 | 1
0 | 0_7 | 437 | 24 | 1447 | 1 | 0 | 2 | 2.896 | 1
0 | 0_8 | 438 | 24 | 1448 | 2 | 0 | 1 | 6.093 | 1
0 | 0_9 | 439 | 24 | 1449 | 1 | 1 | 1 | 18.48 | 1
0 | 0_13 | 440 | 24 | 1450 | 10 | 1 | 1 | 17.76 | 1
0 | 0_15 | 441 | 24 | 1451 | 1 | 1 | 10 | 5.265 | 1
0 | 0_16 | 442 | 24 | 1452 | 5 | 5 | 1 | 21.05 | 1
0 | 0_2 | 445 | 25 | 1453 | 1 | 2 | 0 | 10.64 | 1 | sample prep
0 | 0_6 | 446 | 25 | 1454 | 0 | 0 | 1 | 0.1238 | 1 | sample prep
0 | 0_7 | 447 | 25 | 1455 | 1 | 0 | 2 | 2.855 | 1 | sample prep
0 | 0_8 | 448 | 25 | 1456 | 2 | 0 | 1 | 12.62 | 1 | sample prep
0 | 0_9 | 449 | 25 | 1457 | 1 | 1 | 1 | 14.65 | 1 | sample prep
0 | 0_13 | 450 | 25 | 1458 | 10 | 1 | 1 | 34.67 | 1 | sample prep
0 | 0_15 | 451 | 25 | 1459 | 1 | 1 | 10 | 1.134 | 1 | sample prep
0 | 0_16 | 452 | 25 | 1460 | 5 | 5 | 1 | 34.95 | 1 | sample prep
0 | 0_0 | 453 | 25 | 1461 | 1 | 0 | 0 | 10.88 | 1 | sample prep
0 | 0_1 | 454 | 25 | 1462 | 2 | 1 | 0 | 28.02 | 1 | sample prep
0 | 0_2 | 455 | 25 | 1463 | 1 | 2 | 0 | 13.88 | 1 | sample prep
0 | 0_6 | 456 | 25 | 1464 | 0 | 0 | 1 | 0.873 | 1 | sample prep
0 | 0_7 | 457 | 25 | 1465 | 1 | 0 | 2 | 3.05 | 1 | sample prep
0 | 0_8 | 458 | 25 | 1466 | 2 | 0 | 1 | 11.93 | 1 | sample prep
0 | 0_9 | 459 | 25 | 1467 | 1 | 1 | 1 | 13.38 | 1 | sample prep
0 | 0_13 | 460 | 25 | 1468 | 10 | 1 | 1 | 31.37 | 1 | sample prep
0 | 0_15 | 461 | 25 | 1469 | 1 | 1 | 10 | 0.4148 | 1 | sample prep
0 | 0_16 | 462 | 25 | 1470 | 5 | 5 | 1 | 36.58 | 1 | sample prep
0 | 0_0 | 443 | 25 | 1471 | 1 | 0 | 0 | 10.22 | 1 |  |  |  | 10uL, change Pd solution (HCl content 20%), avcarb 370
0 | 0_1 | 444 | 25 | 1472 | 2 | 1 | 0 | 30.59 | 1
0 | 0_2 | 445 | 25 | 1473 | 1 | 2 | 0 | 16.94 | 1
0 | 0_6 | 446 | 25 | 1474 | 0 | 0 | 1 | 0.05805 | 1
0 | 0_7 | 447 | 25 | 1475 | 1 | 0 | 2 | 8.077 | 1
0 | 0_8 | 448 | 25 | 1476 | 2 | 0 | 1 | 12.85 | 1
0 | 0_9 | 449 | 25 | 1477 | 1 | 1 | 1 | 22.42 | 1
0 | 0_13 | 450 | 25 | 1478 | 10 | 1 | 1 | 28.36 | 1 | not stabilized
0 | 0_15 | 451 | 25 | 1479 | 1 | 1 | 10 | 7.548 | 1
0 | 0_16 | 452 | 25 | 1480 | 5 | 5 | 1 | 35 | 1
0 | 0_0 | 453 | 25 | 1481 | 1 | 0 | 0 | 11.24 | 1
0 | 0_1 | 454 | 25 | 1482 | 2 | 1 | 0 | 32.46 | 1
0 | 0_2 | 455 | 25 | 1483 | 1 | 2 | 0 | 18.32 | 1
0 | 0_6 | 456 | 25 | 1484 | 0 | 0 | 1 | 1.02 | 1
0 | 0_7 | 457 | 25 | 1485 | 1 | 0 | 2 | 8.33 | 1
0 | 0_8 | 458 | 25 | 1486 | 2 | 0 | 1 | 12.44 | 1
0 | 0_9 | 459 | 25 | 1487 | 1 | 1 | 1 | 22.06 | 1
0 | 0_13 | 460 | 25 | 1488 | 10 | 1 | 1 | 24.85 | 1 | not stabilized
0 | 0_15 | 461 | 25 | 1489 | 1 | 1 | 10 | 6.357 | 1
0 | 0_16 | 462 | 25 | 1490 | 5 | 5 | 1 | 31.43 | 1
0 | 0_0 | 443 | 25 | 1491 | 1 | 0 | 0 | 8.865 | 1 |  |  |  | 10uL, change Pd solution (HCl content 20%), avcarb 370
0 | 0_1 | 444 | 25 | 1492 | 2 | 1 | 0 | 26.01 | 1
0 | 0_2 | 445 | 25 | 1493 | 1 | 2 | 0 | 13.47 | 1
0 | 0_6 | 446 | 25 | 1494 | 0 | 0 | 1 | 0.0426 | 1
0 | 0_7 | 447 | 25 | 1495 | 1 | 0 | 2 | 6.648 | 1
0 | 0_8 | 448 | 25 | 1496 | 2 | 0 | 1 | 9.869 | 1
0 | 0_9 | 449 | 25 | 1497 | 1 | 1 | 1 | 13.9 | 1 | not stabilized
0 | 0_13 | 450 | 25 | 1498 | 10 | 1 | 1 | 24.08 | 1
0 | 0_15 | 451 | 25 | 1499 | 1 | 1 | 10 | 5.398 | 1
0 | 0_16 | 452 | 25 | 1500 | 5 | 5 | 1 | 29.77 | 1 | not stabilized
0 | 0_0 | 453 | 25 | 1501 | 1 | 0 | 0 | 10.46 | 1
0 | 0_1 | 454 | 25 | 1502 | 2 | 1 | 0 | 30.17 | 1
0 | 0_2 | 455 | 25 | 1503 | 1 | 2 | 0 | 15.89 | 1
0 | 0_6 | 456 | 25 | 1504 | 0 | 0 | 1 | 0.9604 | 1
0 | 0_7 | 457 | 25 | 1505 | 1 | 0 | 2 | 5.995 | 1
0 | 0_8 | 458 | 25 | 1506 | 2 | 0 | 1 | 10.83 | 1
0 | 0_9 | 459 | 25 | 1507 | 1 | 1 | 1 | 17.55 | 1 | not stabilized
0 | 0_13 | 460 | 25 | 1508 | 10 | 1 | 1 | 22.2 | 1 | not stabilized
0 | 0_15 | 461 | 25 | 1509 | 1 | 1 | 10 | 5.26 | 1
0 | 0_16 | 462 | 25 | 1510 | 5 | 5 | 1 | 20.83 | 1 | not stabilized
0 | 0_0 | 443 | 25 | 1511 | 1 | 0 | 0 | 9.047 | 1 |  |  |  | 10uL, change Pd solution (HCl content 20%), avcarb 370
0 | 0_1 | 444 | 25 | 1512 | 2 | 1 | 0 | 25.4 | 1
0 | 0_2 | 445 | 25 | 1513 | 1 | 2 | 0 | 14.24 | 1
0 | 0_6 | 446 | 25 | 1514 | 0 | 0 | 1 | 0.06022 | 1
0 | 0_7 | 447 | 25 | 1515 | 1 | 0 | 2 | 6.989 | 1
0 | 0_8 | 448 | 25 | 1516 | 2 | 0 | 1 | 9.557 | 1
0 | 0_9 | 449 | 25 | 1517 | 1 | 1 | 1 | 0.0001447 | 1 | failed test
0 | 0_13 | 450 | 25 | 1518 | 10 | 1 | 1 | 21.85 | 1
0 | 0_15 | 451 | 25 | 1519 | 1 | 1 | 10 | 7.291 | 1
0 | 0_16 | 452 | 25 | 1520 | 5 | 5 | 1 | 29.07 | 1 | not stabilized
0 | 0_0 | 453 | 25 | 1521 | 1 | 0 | 0 | 10.64 | 1
0 | 0_1 | 454 | 25 | 1522 | 2 | 1 | 0 | 29.5 | 1
0 | 0_2 | 455 | 25 | 1523 | 1 | 2 | 0 | 16.44 | 1
0 | 0_6 | 456 | 25 | 1524 | 0 | 0 | 1 | 1.066 | 1
0 | 0_7 | 457 | 25 | 1525 | 1 | 0 | 2 | 5.929 | 1
0 | 0_8 | 458 | 25 | 1526 | 2 | 0 | 1 | 11.21 | 1
0 | 0_9 | 459 | 25 | 1527 | 1 | 1 | 1 | 16.54 | 1 | not stabilized
0 | 0_13 | 460 | 25 | 1528 | 10 | 1 | 1 | 20.92 | 1
0 | 0_15 | 461 | 25 | 1529 | 1 | 1 | 10 | 7.229 | 1
0 | 0_16 | 462 | 25 | 1530 | 5 | 5 | 1 | 21.43 | 1 | not stabilized
0 | 0_9 | 449 | 25 | 1531 | 1 | 1 | 1 | 14.47 | 1 | not stabilized
0 | 0_0 | 463 | 26 | 1532 | 1 | 0 | 0 | 5.286 | 1 | sample prep |  |  | failed dropcast
0 | 0_1 | 464 | 26 | 1533 | 2 | 1 | 0 | 23.1 | 1 | sample prep
0 | 0_2 | 465 | 26 | 1534 | 1 | 2 | 0 | 9.127 | 1 | sample prep
0 | 0_6 | 466 | 26 | 1535 | 0 | 0 | 1 | 0.08884 | 1 | sample prep
0 | 0_7 | 467 | 26 | 1536 | 1 | 0 | 2 | 1.933 | 1 | sample prep
0 | 0_8 | 468 | 26 | 1537 | 2 | 0 | 1 | 8.77 | 1 | sample prep
0 | 0_9 | 469 | 26 | 1538 | 1 | 1 | 1 | 8.976 | 1 | sample prep
0 | 0_13 | 470 | 26 | 1539 | 10 | 1 | 1 | 28.46 | 1 | sample prep
0 | 0_15 | 471 | 26 | 1540 | 1 | 1 | 10 | 1.005 | 1 | sample prep
0 | 0_16 | 472 | 26 | 1541 | 5 | 5 | 1 | 34.47 | 1 | sample prep
0 | 0_6 | 473 | 26 | 1542 | 0 | 0 | 1 | 0.07447 | 1 | sample prep
0 | 0_1 | 474 | 26 | 1543 | 2 | 1 | 0 | 21.88 | 1 | sample prep
0 | 0_16 | 475 | 26 | 1544 | 5 | 5 | 1 | 34.36 | 1 | sample prep
0 | 0_0 | 476 | 26 | 1545 | 1 | 0 | 0 | 6.093 | 1 | sample prep
0 | 0_2 | 477 | 26 | 1546 | 1 | 2 | 0 | 6.309 | 1 | sample prep
0 | 0_9 | 478 | 26 | 1547 | 1 | 1 | 1 | 9.978 | 1 | sample prep
0 | 0_15 | 479 | 26 | 1548 | 1 | 1 | 10 | 0.5543 | 1 | sample prep
0 | 0_8 | 480 | 26 | 1549 | 2 | 0 | 1 | 10.42 | 1 | sample prep
0 | 0_13 | 481 | 26 | 1550 | 10 | 1 | 1 | 24.3 | 1 | sample prep
0 | 0_7 | 482 | 26 | 1551 | 1 | 0 | 2 | 1.447 | 1 | sample prep
0 | 0_0 | 463 | 26 | 1552 | 1 | 0 | 0 | 6.75 | 1 |  |  |  | failed dropcast
0 | 0_1 | 464 | 26 | 1553 | 2 | 1 | 0 | 35.14 | 1
0 | 0_2 | 465 | 26 | 1554 | 1 | 2 | 0 | 15.27 | 1
0 | 0_6 | 466 | 26 | 1555 | 0 | 0 | 1 | 0.195 | 1
0 | 0_7 | 467 | 26 | 1556 | 1 | 0 | 2 | 8.764 | 1
0 | 0_8 | 468 | 26 | 1557 | 2 | 0 | 1 | 12.06 | 1
0 | 0_9 | 469 | 26 | 1558 | 1 | 1 | 1 | 23.29 | 1
0 | 0_13 | 470 | 26 | 1559 | 10 | 1 | 1 | 28.48 | 1 | not stabilized
0 | 0_15 | 471 | 26 | 1560 | 1 | 1 | 10 | 5.975 | 1
0 | 0_16 | 472 | 26 | 1561 | 5 | 5 | 1 | 43.16 | 1 | not stabilized
0 | 0_6 | 473 | 26 | 1562 | 0 | 0 | 1 | 0.196 | 1
0 | 0_1 | 474 | 26 | 1563 | 2 | 1 | 0 | 29.28 | 1
0 | 0_16 | 475 | 26 | 1564 | 5 | 5 | 1 | 40.49 | 1 | not stabilized
0 | 0_0 | 476 | 26 | 1565 | 1 | 0 | 0 | 7.068 | 1
0 | 0_2 | 477 | 26 | 1566 | 1 | 2 | 0 | 9.697 | 1
0 | 0_9 | 478 | 26 | 1567 | 1 | 1 | 1 | 23.82 | 1
0 | 0_15 | 479 | 26 | 1568 | 1 | 1 | 10 | 4.661 | 1
0 | 0_8 | 480 | 26 | 1569 | 2 | 0 | 1 | 12.39 | 1
0 | 0_13 | 481 | 26 | 1570 | 10 | 1 | 1 | 24.1 | 1 | not stabilized
0 | 0_7 | 482 | 26 | 1571 | 1 | 0 | 2 | 4.887 | 1
0 | 0_0 | 463 | 26 | 1572 | 1 | 0 | 0 | 6.166 | 1 |  |  |  | failed dropcast
0 | 0_1 | 464 | 26 | 1573 | 2 | 1 | 0 | 33.01 | 1
0 | 0_2 | 465 | 26 | 1574 | 1 | 2 | 0 | 13.99 | 1
0 | 0_6 | 466 | 26 | 1575 | 0 | 0 | 1 | 0.1581 | 1
0 | 0_7 | 467 | 26 | 1576 | 1 | 0 | 2 | 6.831 | 1
0 | 0_8 | 468 | 26 | 1577 | 2 | 0 | 1 | 8.774 | 1
0 | 0_9 | 469 | 26 | 1578 | 1 | 1 | 1 | 16.7 | 1 | not stabilized
0 | 0_13 | 470 | 26 | 1579 | 10 | 1 | 1 | 23.11 | 1
0 | 0_15 | 471 | 26 | 1580 | 1 | 1 | 10 | 5.283 | 1
0 | 0_16 | 472 | 26 | 1581 | 5 | 5 | 1 | 35.76 | 1
0 | 0_6 | 473 | 26 | 1582 | 0 | 0 | 1 | 0.2249 | 1
0 | 0_1 | 474 | 26 | 1583 | 2 | 1 | 0 | 26.18 | 1
0 | 0_16 | 475 | 26 | 1584 | 5 | 5 | 1 | 35.07 | 1
0 | 0_0 | 476 | 26 | 1585 | 1 | 0 | 0 | 7.24 | 1
0 | 0_2 | 477 | 26 | 1586 | 1 | 2 | 0 | 8.824 | 1
0 | 0_9 | 478 | 26 | 1587 | 1 | 1 | 1 | 18.76 | 1 | not stabilized
0 | 0_15 | 479 | 26 | 1588 | 1 | 1 | 10 | 3.695 | 1
0 | 0_8 | 480 | 26 | 1589 | 2 | 0 | 1 | 8.322 | 1
0 | 0_13 | 481 | 26 | 1590 | 10 | 1 | 1 | 21.54 | 1
0 | 0_7 | 482 | 26 | 1591 | 1 | 0 | 2 | 4.536 | 1
0 | 0_0 | 463 | 26 | 1592 | 1 | 0 | 0 | 5.999 | 1 |  |  |  | failed dropcast
0 | 0_1 | 464 | 26 | 1593 | 2 | 1 | 0 | 32.86 | 1
0 | 0_2 | 465 | 26 | 1594 | 1 | 2 | 0 | 14.53 | 1
0 | 0_6 | 466 | 26 | 1595 | 0 | 0 | 1 | 0.4107 | 1
0 | 0_7 | 467 | 26 | 1596 | 1 | 0 | 2 | 7.337 | 1
0 | 0_8 | 468 | 26 | 1597 | 2 | 0 | 1 | 8.389 | 1
0 | 0_9 | 469 | 26 | 1598 | 1 | 1 | 1 | 16.09 | 1 | not stabilized
0 | 0_13 | 470 | 26 | 1599 | 10 | 1 | 1 | 21.17 | 1
0 | 0_15 | 471 | 26 | 1600 | 1 | 1 | 10 | 7.141 | 1
0 | 0_16 | 472 | 26 | 1601 | 5 | 5 | 1 | 35.56 | 1
0 | 0_6 | 473 | 26 | 1602 | 0 | 0 | 1 | 0.2177 | 1
0 | 0_1 | 474 | 26 | 1603 | 2 | 1 | 0 | 26.09 | 1
0 | 0_16 | 475 | 26 | 1604 | 5 | 5 | 1 | 33.02 | 1
0 | 0_0 | 476 | 26 | 1605 | 1 | 0 | 0 | 7.338 | 1
0 | 0_2 | 477 | 26 | 1606 | 1 | 2 | 0 | 10.51 | 1
0 | 0_9 | 478 | 26 | 1607 | 1 | 1 | 1 | 20.72 | 1 | not stabilized
0 | 0_15 | 479 | 26 | 1608 | 1 | 1 | 10 | 4.862 | 1
0 | 0_8 | 480 | 26 | 1609 | 2 | 0 | 1 | 8.172 | 1
0 | 0_13 | 481 | 26 | 1610 | 10 | 1 | 1 | 20.39 | 1
0 | 0_7 | 482 | 26 | 1611 | 1 | 0 | 2 | 4.794 | 1
0 | 0_16 | 472 | 26 | 1612 | 5 | 5 | 1 | 38.2 | 1
0 | 0_16 | 475 | 26 | 1613 | 5 | 5 | 1 | 37.9 | 1
0 | 0_13 | 470 | 26 | 1614 | 10 | 1 | 1 | 20.29 | 1
0 | 0_13 | 481 | 26 | 1615 | 10 | 1 | 1 | 21.36 | 1
0 | 0_9 | 469 | 26 | 1616 | 1 | 1 | 1 | 4.36e-05 | 1 | test failed
0 | 0_9 | 478 | 26 | 1617 | 1 | 1 | 1 | 27.7 | 1
0 | 0_9 | 469 | 26 | 1618 | 1 | 1 | 1 | 4.9e-05 | 1 | test failed
0 | 0_9 | 469 | 26 | 1619 | 1 | 1 | 1 | 27.94 | 1
0 | 0_9 | 469 | 26 | 1620 | 1 | 1 | 1 | 26.91 | 1
0 | 0_9 | 478 | 26 | 1621 | 1 | 1 | 1 | 28.16 | 1
0 | 0_16 | 472 | 26 | 1622 | 5 | 5 | 1 | 37.91 | 1
0 | 0_6 | 486 | 27 | 1623 | 0 | 0 | 1 | 0.1302 | 1 | sample prep
0 | 0_7 | 487 | 27 | 1624 | 1 | 0 | 2 | 0.8003 | 1 | sample prep
0 | 0_8 | 488 | 27 | 1625 | 2 | 0 | 1 | 12.54 | 1 | sample prep
0 | 0_9 | 489 | 27 | 1626 | 1 | 1 | 1 | 10.87 | 1 | sample prep
0 | 0_13 | 490 | 27 | 1627 | 10 | 1 | 1 | 42.28 | 1 | sample prep
0 | 0_15 | 491 | 27 | 1628 | 1 | 1 | 10 | 0.9065 | 1 | sample prep
0 | 0_16 | 492 | 27 | 1629 | 5 | 5 | 1 | 32.06 | 1 | sample prep
0 | 0_0 | 493 | 27 | 1630 | 1 | 0 | 0 | 10.88 | 1 | sample prep
0 | 0_1 | 494 | 27 | 1631 | 2 | 1 | 0 | 39.38 | 1 | sample prep
0 | 0_2 | 495 | 27 | 1632 | 1 | 2 | 0 | 8.099 | 1 | sample prep
0 | 0_6 | 496 | 27 | 1633 | 0 | 0 | 1 | 0.5635 | 1 | sample prep
0 | 0_7 | 497 | 27 | 1634 | 1 | 0 | 2 | 1.93 | 1 | sample prep
0 | 0_8 | 498 | 27 | 1635 | 2 | 0 | 1 | 13.45 | 1 | sample prep
0 | 0_9 | 499 | 27 | 1636 | 1 | 1 | 1 | 11.54 | 1 | sample prep
0 | 0_13 | 500 | 27 | 1637 | 10 | 1 | 1 | 33.88 | 1 | sample prep
0 | 0_15 | 501 | 27 | 1638 | 1 | 1 | 10 | 0.7722 | 1 | sample prep
0 | 0_16 | 502 | 27 | 1639 | 5 | 5 | 1 | 27.14 | 1 | sample prep
0 | 0_6 | 503 | 27 | 1640 | 0 | 0 | 1 | 0.2012 | 1 | sample prep
0 | 0_1 | 504 | 27 | 1641 | 2 | 1 | 0 | 33.08 | 1 | sample prep
0 | 0_16 | 505 | 27 | 1642 | 5 | 5 | 1 | 31.67 | 1 | sample prep
0 | 0_0 | 506 | 27 | 1643 | 1 | 0 | 0 | 9.044 | 1 | sample prep
0 | 0_2 | 507 | 27 | 1644 | 1 | 2 | 0 | 8.269 | 1 | sample prep
0 | 0_9 | 508 | 27 | 1645 | 1 | 1 | 1 | 14.2 | 1 | sample prep
0 | 0_15 | 509 | 27 | 1646 | 1 | 1 | 10 | 0.7004 | 1 | sample prep
0 | 0_8 | 510 | 27 | 1647 | 2 | 0 | 1 | 12.51 | 1 | sample prep
0 | 0_13 | 511 | 27 | 1648 | 10 | 1 | 1 | 39.7 | 1 | sample prep
0 | 0_7 | 512 | 27 | 1649 | 1 | 0 | 2 | 1.458 | 1 | sample prep
0 | 0_0 | 483 | 27 | 1650 | 1 | 0 | 0 | 12.8 |  |  |  |  | start to use H2PtCl6
0 | 0_1 | 484 | 27 | 1651 | 2 | 1 | 0 | 40.12 |  |  |  |  | 5s between dropcast
0 | 0_2 | 485 | 27 | 1652 | 1 | 2 | 0 | 10.18
0 | 0_6 | 486 | 27 | 1653 | 0 | 0 | 1 | 0.09615
0 | 0_7 | 487 | 27 | 1654 | 1 | 0 | 2 | 5.035
0 | 0_8 | 488 | 27 | 1655 | 2 | 0 | 1 | 15.15
0 | 0_13 | 490 | 27 | 1657 | 10 | 1 | 1 | 39.16
0 | 0_16 | 492 | 27 | 1659 | 5 | 5 | 1 | 36.78
0 | 0_0 | 493 | 27 | 1660 | 1 | 0 | 0 | 9.912
0 | 0_1 | 494 | 27 | 1661 | 2 | 1 | 0 | 41.62
0 | 0_2 | 495 | 27 | 1662 | 1 | 2 | 0 | 9.672
0 | 0_6 | 496 | 27 | 1663 | 0 | 0 | 1 | 0.623
0 | 0_7 | 497 | 27 | 1664 | 1 | 0 | 2 | 6.635
0 | 0_8 | 498 | 27 | 1665 | 2 | 0 | 1 | 14.96
0 | 0_9 | 499 | 27 | 1666 | 1 | 1 | 1 | 25.44
0 | 0_13 | 500 | 27 | 1667 | 10 | 1 | 1 | 36.1
0 | 0_16 | 502 | 27 | 1669 | 5 | 5 | 1 | 33.74
0 | 0_6 | 503 | 27 | 1670 | 0 | 0 | 1 | 0.4162
0 | 0_16 | 505 | 27 | 1672 | 5 | 5 | 1 | 38.62
0 | 0_2 | 507 | 27 | 1674 | 1 | 2 | 0 | 11.29
0 | 0_9 | 508 | 27 | 1675 | 1 | 1 | 1 | 27.42
0 | 0_8 | 510 | 27 | 1677 | 2 | 0 | 1 | 13.81
0 | 0_13 | 511 | 27 | 1678 | 10 | 1 | 1 | 37.65
0 | 0_7 | 512 | 27 | 1679 | 1 | 0 | 2 | 5.586
0 | 0_0 | 483 | 27 | 1680 | 1 | 0 | 0 | 11.98 |  |  |  |  | start to use H2PtCl6
0 | 0_1 | 484 | 27 | 1689 | 2 | 1 | 0 | 39.3 |  |  |  |  | 5s between dropcast
0 | 0_2 | 485 | 27 | 1690 | 1 | 2 | 0 | 9.966
0 | 0_6 | 486 | 27 | 1691 | 0 | 0 | 1 | 0.1571
0 | 0_7 | 487 | 27 | 1692 | 1 | 0 | 2 | 6.778
0 | 0_8 | 488 | 27 | 1693 | 2 | 0 | 1 | 15.04
0 | 0_9 | 489 | 27 | 1694 | 1 | 1 | 1 | 0 | 1 | test failed
0 | 0_13 | 490 | 27 | 1695 | 10 | 1 | 1 | 35.79
0 | 0_15 | 491 | 27 | 1696 | 1 | 1 | 10 | 14.03
0 | 0_16 | 492 | 27 | 1697 | 5 | 5 | 1 | 38.75
0 | 0_0 | 493 | 27 | 1698 | 1 | 0 | 0 | 9.443
0 | 0_1 | 494 | 27 | 1699 | 2 | 1 | 0 | 40.35
0 | 0_2 | 495 | 27 | 1700 | 1 | 2 | 0 | 11.33
0 | 0_6 | 496 | 27 | 1701 | 0 | 0 | 1 | 0.6385
0 | 0_7 | 497 | 27 | 1702 | 1 | 0 | 2 | 6.953
0 | 0_8 | 498 | 27 | 1703 | 2 | 0 | 1 | 13.45
0 | 0_9 | 499 | 27 | 1704 | 1 | 1 | 1 | 22.53 | 1 | electrolyte degrade
0 | 0_13 | 500 | 27 | 1705 | 10 | 1 | 1 | 30.6 | 1 | electrolyte degrade
0 | 0_15 | 501 | 27 | 1706 | 1 | 1 | 10 | 10.7 | 1 | not stabilized
0 | 0_16 | 502 | 27 | 1707 | 5 | 5 | 1 | 25.48 | 1 | electrolyte degrade
0 | 0_6 | 503 | 27 | 1708 | 0 | 0 | 1 | 0.4858
0 | 0_1 | 504 | 27 | 1709 | 2 | 1 | 0 | 38.78
0 | 0_16 | 505 | 27 | 1710 | 5 | 5 | 1 | 36.04
0 | 0_9 | 508 | 27 | 1713 | 1 | 1 | 1 | 25.41
0 | 0_8 | 510 | 27 | 1715 | 2 | 0 | 1 | 12.93
0 | 0_13 | 511 | 27 | 1716 | 10 | 1 | 1 | 34.83
0 | 0_7 | 512 | 27 | 1717 | 1 | 0 | 2 | 6.053
0 | 0_9 | 489 | 27 | 1718 | 1 | 1 | 1 | 26
0 | 0_2 | 485 | 27 | 1721 | 1 | 2 | 0 | 9.909
0 | 0_6 | 486 | 27 | 1722 | 0 | 0 | 1 | 0.05931
0 | 0_7 | 487 | 27 | 1723 | 1 | 0 | 2 | 6.891
0 | 0_8 | 488 | 27 | 1724 | 2 | 0 | 1 | 12.56
0 | 0_9 | 489 | 27 | 1725 | 1 | 1 | 1 | 27.98
0 | 0_13 | 490 | 27 | 1726 | 10 | 1 | 1 | 35.11
0 | 0_15 | 491 | 27 | 1727 | 1 | 1 | 10 | 15.34
0 | 0_0 | 493 | 27 | 1729 | 1 | 0 | 0 | 9.428
0 | 0_1 | 494 | 27 | 1730 | 2 | 1 | 0 | 38.24
0 | 0_2 | 495 | 27 | 1731 | 1 | 2 | 0 | 11.76
0 | 0_6 | 496 | 27 | 1732 | 0 | 0 | 1 | 0.6408
0 | 0_7 | 497 | 27 | 1733 | 1 | 0 | 2 | 7.091
0 | 0_8 | 498 | 27 | 1734 | 2 | 0 | 1 | 12.2
0 | 0_6 | 503 | 27 | 1739 | 0 | 0 | 1 | 0.3757
0 | 0_1 | 504 | 27 | 1740 | 2 | 1 | 0 | 41.39
0 | 0_16 | 505 | 27 | 1741 | 5 | 5 | 1 | 35.39
0 | 0_0 | 506 | 27 | 1742 | 1 | 0 | 0 | 13.06
0 | 0_2 | 507 | 27 | 1743 | 1 | 2 | 0 | 11.86
0 | 0_9 | 508 | 27 | 1744 | 1 | 1 | 1 | 25.63
0 | 0_8 | 510 | 27 | 1746 | 2 | 0 | 1 | 12.11
0 | 0_7 | 512 | 27 | 1748 | 1 | 0 | 2 | 6.945
0 | 0_1 | 484 | 27 | 1754 | 2 | 1 | 0 | 41.84 |  |  |  |  | 5s between dropcast
0 | 0_9 | 499 | 27 | 1755 | 1 | 1 | 1 | 28.06
0 | 0_13 | 500 | 27 | 1756 | 10 | 1 | 1 | 36.94
0 | 0_16 | 502 | 27 | 1757 | 5 | 5 | 1 | 35.07
0 | 0_1 | 504 | 27 | 1758 | 2 | 1 | 0 | 43.05
0 | 0_13 | 500 | 27 | 1760 | 10 | 1 | 1 | 37.33
0 | 0_13 | 511 | 27 | 1761 | 10 | 1 | 1 | 36.98
0 | 0_16 | 502 | 27 | 1775 | 5 | 5 | 1 | 33.69
0 | 0_0 | 483 | 27 | 1776 | 1 | 0 | 0 | 11.91 |  |  |  |  | start to use H2PtCl6
0 | 0_0 | 506 | 27 | 1782 | 1 | 0 | 0 | 12.31
0 | 0_0 | 506 | 27 | 1783 | 1 | 0 | 0 | 12.44
0 | 0_9 | 489 | 27 | 1784 | 1 | 1 | 1 | 0 | 1 | test failed
0 | 0_15 | 491 | 27 | 1785 | 1 | 1 | 10 | 15.98
0 | 0_15 | 501 | 27 | 1789 | 1 | 1 | 10 | 16.56
0 | 0_15 | 501 | 27 | 1793 | 1 | 1 | 10 | 18.6
0 | 0_15 | 509 | 27 | 1794 | 1 | 1 | 10 | 16.9
0 | 0_15 | 509 | 27 | 1795 | 1 | 1 | 10 | 18.22
0 | 0_15 | 501 | 27 | 1796 | 1 | 1 | 10 | 16.89
0 | 0_15 | 509 | 27 | 1797 | 1 | 1 | 10 | 18.01
0 | 0_16 | 492 | 27 | 1806 | 5 | 5 | 1 | 34.59
0 | 0_9 | 489 | 27 | 1807 | 1 | 1 | 1 | 30.69 | 1 | not stabilized
0 | 0_9 | 489 | 27 | 1808 | 1 | 1 | 1 | 25.86
1 | 1_0 | 513 | 28 | 1809 | 0.656 | 0.239 | 0.105 | 47.1 | 1 | sample prep
1 | 1_1 | 514 | 28 | 1810 | 0.111 | 0.867 | 0.022 | 4.253 | 1 | sample prep
1 | 1_2 | 515 | 28 | 1811 | 0.657 | 0.207 | 0.136 | 44.98 | 1 | sample prep
1 | 1_3 | 516 | 28 | 1812 | 0.77 | 0.23 | 0 | 29.87 | 1 | sample prep
1 | 1_4 | 517 | 28 | 1813 | 0.723 | 0.277 | 0 | 37.44 | 1 | sample prep
1 | 1_5 | 518 | 28 | 1814 | 0.623 | 0.377 | 0 | 28.78 | 1 | sample prep
1 | 1_6 | 519 | 28 | 1815 | 0.326 | 0.496 | 0.178 | 10.42 | 1 | sample prep
1 | 1_7 | 520 | 28 | 1816 | 0.675 | 0.325 | 0 | 22.44 | 1 | sample prep
1 | 1_8 | 521 | 28 | 1817 | 0.621 | 0.291 | 0.088 | 36.95 | 1 | sample prep
1 | 1_9 | 522 | 28 | 1818 | 0.016 | 0.667 | 0.317 | 0.0227 | 1 | sample prep
1 | 1_0 | 513 | 28 | 1819 | 0.656 | 0.239 | 0.105 | 47.93
1 | 1_1 | 514 | 28 | 1820 | 0.111 | 0.867 | 0.022 | 6.558
1 | 1_2 | 515 | 28 | 1821 | 0.657 | 0.207 | 0.136 | 48.05
1 | 1_3 | 516 | 28 | 1822 | 0.77 | 0.23 | 0 | 32.4 | 1 | retest
1 | 1_4 | 517 | 28 | 1823 | 0.723 | 0.277 | 0 | 47.62
1 | 1_5 | 518 | 28 | 1824 | 0.623 | 0.377 | 0 | 41.92
1 | 1_6 | 519 | 28 | 1825 | 0.326 | 0.496 | 0.178 | 14.89
1 | 1_7 | 520 | 28 | 1826 | 0.675 | 0.325 | 0 | 37.27
1 | 1_8 | 521 | 28 | 1827 | 0.621 | 0.291 | 0.088 | 49.48
1 | 1_9 | 522 | 28 | 1828 | 0.016 | 0.667 | 0.317 | 0.2464
2 | 2_0 | 523 | 29 | 1831 | 0.027 | 0.908 | 0.065 | 0.02547 | 1 | sample prep
2 | 2_1 | 524 | 29 | 1832 | 0.292 | 0.245 | 0.463 | 2.323 | 1 | sample prep
2 | 2_2 | 525 | 29 | 1833 | 0.634 | 0.263 | 0.103 | 18.48 | 1 | sample prep
2 | 2_3 | 526 | 29 | 1834 | 0.199 | 0.035 | 0.766 | 1.878 | 1 | sample prep
2 | 2_4 | 527 | 29 | 1835 | 0.587 | 0.252 | 0.161 | 12.02 | 1 | sample prep
2 | 2_5 | 528 | 29 | 1836 | 0.446 | 0.456 | 0.098 | 9.704 | 1 | sample prep
2 | 2_6 | 529 | 29 | 1837 | 0.221 | 0.533 | 0.246 | 1.816 | 1 | sample prep
2 | 2_7 | 530 | 29 | 1838 | 0.671 | 0.254 | 0.075 | 23 | 1 | sample prep
2 | 2_8 | 531 | 29 | 1839 | 0.607 | 0.23 | 0.163 | 18.95 | 1 | sample prep
2 | 2_9 | 532 | 29 | 1840 | 0.6 | 0.283 | 0.117 | 17.34 | 1 | sample prep
2 | 2_0 | 523 | 29 | 1841 | 0.027 | 0.908 | 0.065 | 0.6312 | 1 | failed test
2 | 2_1 | 524 | 29 | 1842 | 0.292 | 0.245 | 0.463 | 9.27 | 1 | failed test
2 | 2_2 | 525 | 29 | 1843 | 0.634 | 0.263 | 0.103 | 29.25 | 1 | failed test
2 | 2_3 | 526 | 29 | 1844 | 0.199 | 0.035 | 0.766 | 7.67 | 1 | failed test
2 | 2_4 | 527 | 29 | 1845 | 0.587 | 0.252 | 0.161 | 20.85 | 1 | failed test
2 | 2_5 | 528 | 29 | 1846 | 0.446 | 0.456 | 0.098 | 10.56 | 1 | failed test
2 | 2_6 | 529 | 29 | 1847 | 0.221 | 0.533 | 0.246 | 3.678 | 1 | failed test
2 | 2_7 | 530 | 29 | 1848 | 0.671 | 0.254 | 0.075 | 31.42 | 1 | failed test
2 | 2_8 | 531 | 29 | 1849 | 0.607 | 0.23 | 0.163 | 27.1 | 1 | failed test
2 | 2_9 | 532 | 29 | 1850 | 0.6 | 0.283 | 0.117 | 35.97 | 1 | failed test
2 | 2_8 | 531 | 29 | 1851 | 0.607 | 0.23 | 0.163 | 26.76 | 1 | failed test
2 | 2_8 | 531 | 29 | 1852 | 0.607 | 0.23 | 0.163 | 35.13 | 1 | failed test
2 | 2_0 | 533 | 30 | 1853 | 0.027 | 0.908 | 0.065 | 2.342 | 1 | sample prep
2 | 2_1 | 534 | 30 | 1854 | 0.292 | 0.245 | 0.463 | 5.335 | 1 | sample prep
2 | 2_2 | 535 | 30 | 1855 | 0.634 | 0.263 | 0.103 | 49.2 | 1 | sample prep
2 | 2_3 | 536 | 30 | 1856 | 0.199 | 0.035 | 0.766 | 1.259 | 1 | sample prep
2 | 2_4 | 537 | 30 | 1857 | 0.587 | 0.252 | 0.161 | 42.15 | 1 | sample prep
2 | 2_5 | 538 | 30 | 1858 | 0.446 | 0.456 | 0.098 | 30.76 | 1 | sample prep
2 | 2_6 | 539 | 30 | 1859 | 0.221 | 0.533 | 0.246 | 7.757 | 1 | sample prep
2 | 2_7 | 540 | 30 | 1860 | 0.671 | 0.254 | 0.075 | 43 | 1 | sample prep
2 | 2_8 | 541 | 30 | 1861 | 0.607 | 0.23 | 0.163 | 25.42 | 1 | sample prep
2 | 2_9 | 542 | 30 | 1862 | 0.6 | 0.283 | 0.117 | 39.66 | 1 | sample prep
2 | 2_0 | 533 | 30 | 1863 | 0.027 | 0.908 | 0.065 | 3.119
2 | 2_1 | 534 | 30 | 1864 | 0.292 | 0.245 | 0.463 | 0.0001348 | 1 | failed test
2 | 2_2 | 535 | 30 | 1865 | 0.634 | 0.263 | 0.103 | 51.75 | 1 | sample 1.1cm
2 | 2_3 | 536 | 30 | 1866 | 0.199 | 0.035 | 0.766 | 10.01 | 1 | sample 1.1cm
2 | 2_4 | 537 | 30 | 1867 | 0.587 | 0.252 | 0.161 | 50.69 | 1 | sample 1.1cm
2 | 2_5 | 538 | 30 | 1868 | 0.446 | 0.456 | 0.098 | 37.53 | 1 | sample 1.1cm
2 | 2_6 | 539 | 30 | 1869 | 0.221 | 0.533 | 0.246 | 10.7 | 1 | sample 1.1cm
2 | 2_7 | 540 | 30 | 1870 | 0.671 | 0.254 | 0.075 | 50.65 | 1 | sample 1.1cm
2 | 2_8 | 541 | 30 | 1871 | 0.607 | 0.23 | 0.163 | 36.21 | 1 | sample 1.1cm
2 | 2_9 | 542 | 30 | 1872 | 0.6 | 0.283 | 0.117 | 47.55 | 1 | sample 1.1cm
2 | 2_2 | 535 | 30 | 1873 | 0.634 | 0.263 | 0.103 | 48.28
2 | 2_3 | 536 | 30 | 1874 | 0.199 | 0.035 | 0.766 | 12.68
2 | 2_4 | 537 | 30 | 1875 | 0.587 | 0.252 | 0.161 | 45.58
2 | 2_5 | 538 | 30 | 1876 | 0.446 | 0.456 | 0.098 | 38.08
2 | 2_6 | 539 | 30 | 1877 | 0.221 | 0.533 | 0.246 | 12.76
2 | 2_7 | 540 | 30 | 1878 | 0.671 | 0.254 | 0.075 | 45.43
2 | 2_8 | 541 | 30 | 1879 | 0.607 | 0.23 | 0.163 | 37.61
2 | 2_9 | 542 | 30 | 1880 | 0.6 | 0.283 | 0.117 | 47.47
2 | 2_1 | 534 | 30 | 1881 | 0.292 | 0.245 | 0.463 | 15.78
3 | 3_0 | 543 | 31 | 1882 | 0.725 | 0 | 0.275 | 12.81 | 1 | sample prep
3 | 3_1 | 544 | 31 | 1883 | 0.941 | 0.056 | 0.003 | 46.51 | 1 | sample prep
3 | 3_2 | 545 | 31 | 1884 | 0.471 | 0.195 | 0.334 | 22.45 | 1 | sample prep
3 | 3_3 | 546 | 31 | 1885 | 0.448 | 0.16 | 0.392 | 15.64 | 1 | sample prep
3 | 3_4 | 547 | 31 | 1886 | 0.151 | 0.622 | 0.227 | 3.399 | 1 | sample prep
3 | 3_5 | 548 | 31 | 1887 | 0.375 | 0.456 | 0.169 | 21.35 | 1 | sample prep
3 | 3_6 | 549 | 31 | 1888 | 0.635 | 0.258 | 0.107 | 52.42 | 1 | sample prep
3 | 3_7 | 550 | 31 | 1889 | 0.307 | 0.031 | 0.662 | 2.819 | 1 | sample prep
3 | 3_8 | 551 | 31 | 1890 | 0.353 | 0.23 | 0.417 | 15.63 | 1 | sample prep
3 | 3_9 | 552 | 31 | 1891 | 0.622 | 0.098 | 0.28 | 24.9 | 1 | sample prep
3 | 3_10 | 553 | 31 | 1892 | 0.338 | 0.491 | 0.171 | 16.35 | 1 | sample prep
3 | 3_11 | 554 | 31 | 1893 | 0.563 | 0.322 | 0.115 | 39.28 | 1 | sample prep
3 | 3_12 | 555 | 31 | 1894 | 0.866 | 0.134 | 0 | 36 | 1 | sample prep
3 | 3_13 | 556 | 31 | 1895 | 0.631 | 0.282 | 0.087 | 44.39 | 1 | sample prep
3 | 3_14 | 557 | 31 | 1896 | 0.224 | 0.716 | 0.06 | 7.859 | 1 | sample prep
3 | 3_15 | 558 | 31 | 1897 | 0.66 | 0 | 0.34 | 8.215 | 1 | sample prep
3 | 3_16 | 559 | 31 | 1898 | 0.597 | 0.284 | 0.119 | 40.17 | 1 | sample prep
3 | 3_17 | 560 | 31 | 1899 | 0.602 | 0.308 | 0.09 | 42.62 | 1 | sample prep
3 | 3_18 | 561 | 31 | 1900 | 0 | 0.533 | 0.467 | 0.05059 | 1 | sample prep
3 | 3_19 | 562 | 31 | 1901 | 0.133 | 0.592 | 0.275 | 2.709 | 1 | sample prep
3 | 3_0 | 543 | 31 | 1902 | 0.725 | 0 | 0.275 | 17.31
3 | 3_2 | 545 | 31 | 1904 | 0.471 | 0.195 | 0.334 | 40.52
3 | 3_3 | 546 | 31 | 1905 | 0.448 | 0.16 | 0.392 | 38.34
3 | 3_4 | 547 | 31 | 1906 | 0.151 | 0.622 | 0.227 | 6.88
3 | 3_5 | 548 | 31 | 1907 | 0.375 | 0.456 | 0.169 | 29.52
3 | 3_6 | 549 | 31 | 1908 | 0.635 | 0.258 | 0.107 | 48.95
3 | 3_7 | 550 | 31 | 1909 | 0.307 | 0.031 | 0.662 | 15.04
3 | 3_8 | 551 | 31 | 1910 | 0.353 | 0.23 | 0.417 | 37.37
3 | 3_9 | 552 | 31 | 1911 | 0.622 | 0.098 | 0.28 | 36.99
3 | 3_10 | 553 | 31 | 1912 | 0.338 | 0.491 | 0.171 | 23.77
3 | 3_11 | 554 | 31 | 1913 | 0.563 | 0.322 | 0.115 | 42.53
3 | 3_12 | 555 | 31 | 1914 | 0.866 | 0.134 | 0 | 40.43
3 | 3_13 | 556 | 31 | 1915 | 0.631 | 0.282 | 0.087 | 43.34
3 | 3_14 | 557 | 31 | 1916 | 0.224 | 0.716 | 0.06 | 10.1
3 | 3_15 | 558 | 31 | 1917 | 0.66 | 0 | 0.34 | 10.3
3 | 3_16 | 559 | 31 | 1918 | 0.597 | 0.284 | 0.119 | 39.54
3 | 3_17 | 560 | 31 | 1919 | 0.602 | 0.308 | 0.09 | 42.47
3 | 3_18 | 561 | 31 | 1920 | 0 | 0.533 | 0.467 | 0.3529
3 | 3_19 | 562 | 31 | 1921 | 0.133 | 0.592 | 0.275 | 4.957
3 | 3_1 | 544 | 31 | 1922 | 0.941 | 0.056 | 0.003 | 37.4
1 | 1_3 | 516 | 28 | 1929 | 0.77 | 0.23 | 0 | 43.65 | [5 empty] | new sample
0 | 0_0 | 657 | 32 | 2186 | 1 | 0 | 0 | 6.228 | 1 | sample prep
0 | 0_1 | 658 | 32 | 2187 | 2 | 1 | 0 | 31.16 | 1 | sample prep
0 | 0_2 | 659 | 32 | 2188 | 1 | 2 | 0 | 9.07 | 1 | sample prep
0 | 0_6 | 660 | 32 | 2189 | 0 | 0 | 1 | 0.1404 | 1 | sample prep
0 | 0_7 | 661 | 32 | 2190 | 1 | 0 | 2 | 1.818 | 1 | sample prep
0 | 0_8 | 662 | 32 | 2191 | 2 | 0 | 1 | 10.59 | 1 | sample prep
0 | 0_13 | 664 | 32 | 2193 | 10 | 1 | 1 | 40.14 | 1 | sample prep
0 | 0_15 | 665 | 32 | 2194 | 1 | 1 | 10 | 0.3085 | 1 | sample prep
0 | 0_16 | 666 | 32 | 2195 | 5 | 5 | 1 | 26.8 | 1 | sample prep
0 | 0_6 | 660 | 32 | 2199 | 0 | 0 | 1 | 0.03802
0 | 0_7 | 661 | 32 | 2200 | 1 | 0 | 2 | 6.807
0 | 0_8 | 662 | 32 | 2201 | 2 | 0 | 1 | 13.76
0 | 0_13 | 664 | 32 | 2203 | 10 | 1 | 1 | 36.4
0 | 0_0 | 657 | 32 | 2206 | 1 | 0 | 0 | 10.35
0 | 0_1 | 658 | 32 | 2207 | 2 | 1 | 0 | 42.87
0 | 0_2 | 659 | 32 | 2215 | 1 | 2 | 0 | 12.52
0 | 0_15 | 665 | 32 | 2220 | 1 | 1 | 10 | 16.42
0 | 0_16 | 666 | 32 | 2221 | 5 | 5 | 1 | 35.82
0 | 0_9 | 663 | 32 | 2192 | 1 | 1 | 1 | 26.86