## mean ± s.d.
Speed (mm/min) | Fpeak (N) of single knot loop (lower bound) | Fpeak (N) of single knot loop (upper bound) | Fpeak (N) of single knot loop (mean) | Fpeak (N) of double knot loop (lower bound) | Fpeak (N) of double knot loop (upper bound) | Fpeak (N) of double knot loop (mean) | Fpeak (N) of triple knot loop (lower bound) | Fpeak (N) of triple knot loop (upper bound) | Fpeak (N) of triple knot loop (mean)
5 | 1.93299 | 2.07901 | 2.006 | 4.10284 | 4.34516 | 4.224 | 4.62208 | 5.02192 | 4.822
10 | 2.03934 | 2.12466 | 2.082 | 4.46542 | 4.55858 | 4.512 | 4.59977 | 4.82023 | 4.71
20 | 2.08529 | 2.15071 | 2.118 | 4.50655 | 4.55345 | 4.53 | 4.66743 | 4.78457 | 4.726
40 | 2.0009 | 2.2151 | 2.108 | 4.34444 | 4.55956 | 4.452 | 4.53451 | 4.80149 | 4.668
60 | 2.13343 | 2.24657 | 2.19 | 4.2472 | 4.3928 | 4.32 | 4.34218 | 4.63782 | 4.49
80 | 2.08992 | 2.14208 | 2.116 | 4.1264 | 4.3616 | 4.244 | 4.40039 | 4.66361 | 4.532
100 | 1.4248 | 1.8232 | 1.624 | 4.10303 | 4.25297 | 4.178 | 4.27943 | 4.48457 | 4.382

## Data points
Speed (mm/min) | Fpeak (N) of single knot loop | Speed (mm/min) | Fpeak (N) of double knot loop | Speed (mm/min) | Fpeak (N) of triple knot loop
4.4 | 1.99 | 4.4 | 4.25 | 4.4 | 4.49 | Note: Speeds were tested at 5, 10, 20, 40, 60, 80, and 100 mm/min. Any other values shown represent rounding to the nearest of these levels to prevent overlap of plotted data points.
4.7 | 2.12 | 4.7 | 4.09 | 4.7 | 4.9
5 | 1.95 | 5 | 4.11 | 5 | 4.91
5.3 | 1.94 | 5.3 | 4.37 | 5.3 | 5.01
5.6 | 2.03 | 5.6 | 4.3 | 5.6 | 4.8
9.4 | 2.13 | 9.4 | 4.52 | 9.4 | 4.85
9.7 | 2.04 | 9.7 | 4.54 | 9.7 | 4.68
10 | 2.08 | 10 | 4.53 | 10 | 4.61
10.3 | 2.04 | 10.3 | 4.43 | 10.3 | 4.61
10.6 | 2.12 | 10.6 | 4.54 | 10.6 | 4.8
19.4 | 2.14 | 19.4 | 4.51 | 19.4 | 4.82
19.7 | 2.15 | 19.7 | 4.52 | 19.7 | 4.71
20 | 2.07 | 20 | 4.56 | 20 | 4.74
20.3 | 2.1 | 20.3 | 4.51 | 20.3 | 4.69
20.6 | 2.13 | 20.6 | 4.55 | 20.6 | 4.67
39.4 | 2.02 | 39.4 | 4.44 | 39.4 | 4.57
39.7 | 2.17 | 39.7 | 4.55 | 39.7 | 4.83
40 | 2.16 | 40 | 4.32 | 40 | 4.66
40.3 | 1.97 | 40.3 | 4.38 | 40.3 | 4.51
40.6 | 2.22 | 40.6 | 4.57 | 40.6 | 4.77
59.4 | 2.22 | 59.4 | 4.23 | 59.4 | 4.69
59.7 | 2.22 | 59.7 | 4.33 | 59.7 | 4.32
60 | 2.24 | 60 | 4.29 | 60 | 4.54
60.3 | 2.1 | 60.3 | 4.32 | 60.3 | 4.53
60.6 | 2.17 | 60.6 | 4.43 | 60.6 | 4.37
79.4 | 2.16 | 79.4 | 4.14 | 79.4 | 4.33
79.7 | 2.12 | 79.7 | 4.25 | 79.7 | 4.52
80 | 2.1 | 80 | 4.22 | 80 | 4.69
80.3 | 2.1 | 80.3 | 4.17 | 80.3 | 4.59
80.6 | 2.1 | 80.6 | 4.44 | 80.6 | 4.53
99.4 | 1.91 | 99.4 | 4.12 | 99.4 | 4.33
99.7 | 1.74 | 99.7 | 4.22 | 99.7 | 4.28
100 | 1.53 | 100 | 4.12 | 100 | 4.52
100.3 | 1.53 | 100.3 | 4.29 | 100.3 | 4.32
100.6 | 1.41 | 100.6 | 4.14 | 100.6 | 4.46