## Fig. 3b
| 10 mm |  |  | 15 mm |  |  | 20 mm
| Degree (°) |  |  | Degree (°) |  |  | Degree (°)
Magnetic field (mT) | Average | Standard deviation | Magnetic field (mT) | Average | Standard deviation | Magnetic field (mT) | Average | Standard deviation
0 | 0 | 0 | 0 | 0 | 0 | 0 | 0 | 0
20 | 6.08667 | 0.73786 | 20 | 8.11 | 0.90598 | 20 | 4.38333 | 1.5809
40 | 11.55333 | 0.49238 | 32.7 | 25.13667 | 1.10609 | 25.9 | 17.52333 | 1.17687
50 | 33.49333 | 2.05831 | 37.4 | 35.48333 | 2.34828 | 32.7 | 37.59333 | 0.8377
70 | 52.06 | 2.20638 | 50 | 53.10667 | 2.36113 | 37.4 | 44.04333 | 1.41437
90 | 64.92 | 0.61539 | 70 | 64.91 | 1.0813 | 50 | 59.59667 | 0.74002
120 | 72.50333 | 1.20625 | 90 | 70.72333 | 2.11666 | 70 | 69.08333 | 1.08629
140 | 75.54667 | 1.27704 | 120 | 75.44667 | 0.98896 | 90 | 75.11333 | 0.40464
170 | 78.62 | 2.3805 | 140 | 77.84 | 0.76961 | 120 | 78.82667 | 0.72514
200 | 80.73667 | 1.62583 | 170 | 79.01 | 1.23357 | 140 | 80.06 | 0.92968
240 | 82.07 | 1.30656 | 200 | 80.99 | 1.70871 | 170 | 80.97667 | 0.47648
250 | 82.94667 | 1.21517 | 240 | 81.81667 | 1.18327 | 200 | 82.31333 | 0.48232
|  |  | 250 | 82.40667 | 1.26571 | 240 | 82.7 | 0.72083
[6 empty] | 250 | 83.46 | 0.48135

## Fig. 3c
| 10 mm |  | 15 mm |  | 20 mm
| Moment density (N m kg-1 ) |  | Moment density (N m kg-1 ) |  | Moment density (N m kg-1 )
Magnetic field (mT) | Average | Standard deviation | Average | Standard deviation | Average | Standard deviation
0 | 0 | 0 | 0 | 0 | 0 | 0
70 | 0.1004 | 0.1739 | 0.10395 | 0.18005 | 0.30531 | 0.01517
140 | 1.45529 | 0.10985 | 1.51506 | 0.05369 | 1.58751 | 0.197
210 | 3.55296 | 0.23209 | 3.82324 | 0.20282 | 3.76547 | 0.21277
280 | 5.98995 | 0.29048 | 6.75195 | 0.48269 | 6.21947 | 0.7708
300 | 6.49777 | 0.28546 | 7.44049 | 0.50217 | 7.03081 | 0.65729

## Fig. 3e
| 0 mT |  | 70 mT |  | 140 mT |  | 210 mT |  | 280 mT
| Force (μN) |  | Force (μN) |  | Force (μN) |  | Force (μN) |  | Force (μN)
Displacement (mm) | Average | Standard deviation | Average | Standard deviation | Average | Standard deviation | Average | Standard deviation | Average | Standard deviation
0 | -0.30946 | 0.4046 | 4.32723 | 2.44075 | 3.35306 | 0.90834 | 2.63861 | 7.46381 | 6.2723 | 2.03522
0.01 | -0.23061 | 0.36736 | 4.82347 | 2.5277 | 4.49865 | 0.8908 | 4.72762 | 7.38206 | 7.78422 | 1.88048
0.02 | -0.15179 | 0.33998 | 5.32051 | 2.61416 | 5.6433 | 0.88117 | 6.81583 | 7.31167 | 9.48776 | 1.84609
0.03 | -0.07301 | 0.32495 | 5.81844 | 2.70007 | 6.78698 | 0.87974 | 8.90285 | 7.25322 | 11.37811 | 1.92752
0.04 | 0.02983 | 0.326 | 6.31741 | 2.78536 | 7.92968 | 0.88642 | 10.98826 | 7.20706 | 13.44722 | 2.0957
0.05 | 0.12393 | 0.32913 | 6.81753 | 2.86997 | 9.07136 | 0.90079 | 13.07159 | 7.17328 | 15.68389 | 2.32294
0.06 | 0.2133 | 0.33862 | 7.31893 | 2.95384 | 10.21203 | 0.92224 | 15.15246 | 7.1517 | 18.0737 | 2.59006
0.07 | 0.38536 | 0.34173 | 7.82171 | 3.03692 | 11.35165 | 0.95008 | 17.2306 | 7.14182 | 20.59903 | 2.88471
0.08 | 0.54843 | 0.36424 | 8.32594 | 3.1192 | 12.49021 | 0.98365 | 19.3059 | 7.143 | 23.23909 | 3.19888
0.09 | 0.69425 | 0.38742 | 8.83166 | 3.20064 | 13.62769 | 1.02235 | 21.37846 | 7.15447 | 25.96989 | 3.52722
0.1 | 0.82773 | 0.4045 | 9.33888 | 3.28122 | 14.76409 | 1.06564 | 23.44847 | 7.17548 | 28.76425 | 3.8661
0.11 | 0.95208 | 0.41476 | 9.84756 | 3.36093 | 15.89941 | 1.11306 | 25.51627 | 7.20529 | 31.59179 | 4.21294
0.12 | 1.0695 | 0.41921 | 10.35767 | 3.43973 | 17.0337 | 1.16422 | 27.58233 | 7.24336 | 34.41895 | 4.5659
0.13 | 1.17783 | 0.41635 | 10.86913 | 3.51764 | 18.167 | 1.21876 | 29.64739 | 7.28939 | 37.24576 | 4.9236
0.14 | 1.27889 | 0.40907 | 11.38184 | 3.59464 | 19.29938 | 1.2764 | 31.71261 | 7.34367 | 40.07226 | 5.28503
0.15 | 1.37726 | 0.40224 | 11.89568 | 3.67077 | 20.43091 | 1.33688 | 33.7794 | 7.40707 | 42.89849 | 5.6494
0.16 | 1.47344 | 0.3972 | 12.41052 | 3.74608 | 21.56167 | 1.39995 | 35.84332 | 7.47451 | 45.72449 | 6.01609
0.17 | 1.56779 | 0.39512 | 12.92621 | 3.82065 | 22.69174 | 1.46537 | 37.90261 | 7.54298 | 48.55029 | 6.38462
0.18 | 1.66064 | 0.39697 | 13.44257 | 3.89458 | 23.82124 | 1.53288 | 39.9573 | 7.61127 | 51.37592 | 6.75465
0.19 | 1.7522 | 0.40342 | 13.95941 | 3.96804 | 24.95028 | 1.6022 | 42.00757 | 7.67859 | 54.20142 | 7.12592
0.2 | 1.84885 | 0.41299 | 14.47654 | 4.04121 | 26.07899 | 1.67302 | 44.05382 | 7.74439 | 57.02682 | 7.49823
0.21 | 1.9501 | 0.42345 | 14.99377 | 4.11429 | 27.2075 | 1.74498 | 46.09673 | 7.80841 | 59.85215 | 7.87147
0.22 | 2.07127 | 0.42714 | 15.51098 | 4.18735 | 28.33596 | 1.81764 | 48.13703 | 7.87076 | 62.67741 | 8.24557
0.23 | 2.18977 | 0.43189 | 16.02845 | 4.25889 | 29.46438 | 1.8909 | 50.17543 | 7.93162 | 65.50264 | 8.62042
0.24 | 2.30597 | 0.43742 | 16.54683 | 4.32508 | 30.59258 | 1.96542 | 52.21255 | 7.99116 | 68.32784 | 8.99588
0.25 | 2.43099 | 0.44036 | 17.06575 | 4.38581 | 31.72069 | 2.04078 | 54.2491 | 8.04972 | 71.15303 | 9.37166
0.26 | 2.55895 | 0.4433 | 17.58475 | 4.44105 | 32.84882 | 2.11673 | 56.28587 | 8.10783 | 73.97822 | 9.74718
0.27 | 2.68474 | 0.44747 | 18.10492 | 4.4909 | 33.97636 | 2.19375 | 58.31958 | 8.16607 | 76.80342 | 10.12223
0.28 | 2.80865 | 0.45243 | 18.62632 | 4.53559 | 35.10323 | 2.27203 | 60.3502 | 8.22492 | 79.62862 | 10.49685
0.29 | 2.93092 | 0.45788 | 19.14901 | 4.57545 | 36.22935 | 2.35156 | 62.37771 | 8.28456 | 82.45384 | 10.87107
0.3 | 3.0518 | 0.46359 | 19.67301 | 4.611 | 37.35464 | 2.4323 | 64.40208 | 8.34477 | 85.27907 | 11.24488
0.31 | 3.17151 | 0.46946 | 20.19839 | 4.64367 | 38.479 | 2.51453 | 66.42333 | 8.4049 | 88.10431 | 11.6172
0.32 | 3.29025 | 0.4754 | 20.72518 | 4.67391 | 39.60233 | 2.59841 | 68.44143 | 8.46408 | 90.92954 | 11.98741
0.33 | 3.40822 | 0.48138 | 21.2534 | 4.70173 | 40.72451 | 2.68397 | 70.45639 | 8.52177 | 93.75477 | 12.35509
0.34 | 3.52622 | 0.48743 | 21.7831 | 4.72699 | 41.84543 | 2.77122 | 72.46819 | 8.57794 | 96.57996 | 12.71977
0.35 | 3.64395 | 0.49352 | 22.31431 | 4.74945 | 42.96496 | 2.86014 | 74.47683 | 8.63296 | 99.40512 | 13.08093
0.36 | 3.7616 | 0.49965 | 22.84709 | 4.76875 | 44.08299 | 2.95069 | 76.48227 | 8.68732 | 102.23019 | 13.43814
0.37 | 3.87962 | 0.50587 | 23.38152 | 4.78445 | 45.19942 | 3.04275 | 78.48446 | 8.74133 | 105.05514 | 13.79103
0.38 | 3.99793 | 0.5122 | 23.91767 | 4.79605 | 46.31414 | 3.13619 | 80.48336 | 8.79506 | 107.87992 | 14.13929
0.39 | 4.11642 | 0.51861 | 24.45559 | 4.80301 | 47.42704 | 3.23085 | 82.47891 | 8.8485 | 110.70445 | 14.48269
0.4 | 4.23514 | 0.52513 | 24.99538 | 4.80484 | 48.53803 | 3.32661 | 84.47102 | 8.90163 | 113.52862 | 14.82105
0.41 | 4.35399 | 0.53174 | 25.53708 | 4.80114 | 49.64703 | 3.42327 | 86.45964 | 8.95452 | 116.35229 | 15.1543
0.42 | 4.47288 | 0.53842 | 26.08079 | 4.79171 | 50.75395 | 3.52055 | 88.4447 | 9.00738 | 119.17526 | 15.48254
0.43 | 4.59172 | 0.54514 | 26.62656 | 4.77651 | 51.85871 | 3.61807 | 90.42616 | 9.06057 | 121.99736 | 15.80598
0.44 | 4.71066 | 0.55195 | 27.17448 | 4.75573 | 52.96125 | 3.71537 | 92.40399 | 9.11453 | 124.81841 | 16.12494
0.45 | 4.83038 | 0.55897 | 27.72462 | 4.72972 | 54.06149 | 3.81197 | 94.37815 | 9.16974 | 127.63822 | 16.43982
0.46 | 4.95014 | 0.56604 | 28.27703 | 4.69893 | 55.15937 | 3.90743 | 96.34865 | 9.22648 | 130.45658 | 16.75101
0.47 | 5.06984 | 0.57312 | 28.8318 | 4.66388 | 56.25483 | 4.00135 | 98.31551 | 9.28514 | 133.27331 | 17.05892
0.48 | 5.1894 | 0.58014 | 29.38899 | 4.62508 | 57.34783 | 4.09341 | 100.27874 | 9.34621 | 136.08817 | 17.36394
0.49 | 5.30872 | 0.58704 | 29.94865 | 4.58296 | 58.43829 | 4.18337 | 102.23837 | 9.41014 | 138.90097 | 17.66642
0.5 | 5.42848 | 0.59401 | 30.51084 | 4.53782 | 59.52619 | 4.27111 | 104.19446 | 9.47739 | 141.71148 | 17.96666
0.51 | 5.54862 | 0.601 | 31.07561 | 4.48985 | 60.61146 | 4.35657 | 106.14706 | 9.5484 | 144.51968 | 18.2649
0.52 | 5.66918 | 0.60802 | 31.64299 | 4.43917 | 61.69407 | 4.43974 | 108.09622 | 9.62342 | 147.32555 | 18.56129
0.53 | 5.7901 | 0.61501 | 32.21302 | 4.38584 | 62.77398 | 4.52063 | 110.04203 | 9.70244 | 150.12911 | 18.85593
0.54 | 5.91166 | 0.62208 | 32.78573 | 4.33273 | 63.85115 | 4.59927 | 111.98458 | 9.78508 | 152.93038 | 19.14887
0.55 | 6.03379 | 0.62917 | 33.36111 | 4.28466 | 64.92554 | 4.67568 | 113.92399 | 9.87059 | 155.72939 | 19.44014
0.56 | 6.15637 | 0.63624 | 33.93918 | 4.24132 | 65.99712 | 4.74985 | 115.8604 | 9.95809 | 158.52622 | 19.72972
0.57 | 6.27928 | 0.64322 | 34.51993 | 4.2024 | 67.06587 | 4.82181 | 117.79399 | 10.04669 | 161.32091 | 20.01758
0.58 | 6.40237 | 0.65008 | 35.10333 | 4.16757 | 68.13176 | 4.89158 | 119.72477 | 10.13568 | 164.11352 | 20.30363
0.59 | 6.52548 | 0.65679 | 35.68933 | 4.13644 | 69.1948 | 4.9592 | 121.65277 | 10.22474 | 166.90412 | 20.58779
0.6 | 6.6484 | 0.66337 | 36.27788 | 4.10866 | 70.25498 | 5.02472 | 123.57803 | 10.31391 | 169.69277 | 20.86994
0.61 | 6.7683 | 0.67033 | 36.86891 | 4.08383 | 71.31231 | 5.08818 | 125.50055 | 10.40346 | 172.47949 | 21.15001
0.62 | 6.88767 | 0.67728 | 37.46231 | 4.06153 | 72.36683 | 5.14967 | 127.42036 | 10.49365 | 175.2643 | 21.42788
0.63 | 7.00625 | 0.68409 | 38.05797 | 4.04135 | 73.41855 | 5.20926 | 129.3375 | 10.58464 | 178.04716 | 21.70348
0.64 | 7.12393 | 0.69076 | 38.65575 | 4.02288 | 74.46755 | 5.26707 | 131.25199 | 10.6765 | 180.82798 | 21.97678
0.65 | 7.24056 | 0.69724 | 39.25548 | 4.0057 | 75.51386 | 5.32326 | 133.16388 | 10.7692 | 183.60668 | 22.24784
0.66 | 7.35603 | 0.70346 | 39.85697 | 3.98944 | 76.55757 | 5.37798 | 135.07319 | 10.86268 | 186.38315 | 22.51681
0.67 | 7.47023 | 0.70938 | 40.46 | 3.97374 | 77.59875 | 5.43143 | 136.97997 | 10.95692 | 189.15725 | 22.78394
0.68 | 7.58302 | 0.71494 | 41.06433 | 3.95834 | 78.63749 | 5.48378 | 138.88428 | 11.05192 | 191.92885 | 23.04956
0.69 | 7.6943 | 0.72006 | 41.66971 | 3.94301 | 79.67389 | 5.53525 | 140.78621 | 11.1476 | 194.69775 | 23.31398
0.7 | 7.80445 | 0.72507 | 42.27583 | 3.92761 | 80.70805 | 5.58604 | 142.68585 | 11.24387 | 197.46375 | 23.57756
0.71 | 7.91335 | 0.72992 | 42.88239 | 3.91206 | 81.74009 | 5.63635 | 144.58334 | 11.3406 | 200.22661 | 23.84059
0.72 | 8.02085 | 0.73451 | 43.48907 | 3.89631 | 82.77012 | 5.68637 | 146.47883 | 11.43761 | 202.98607 | 24.10332
0.73 | 8.12697 | 0.73887 | 44.09565 | 3.88038 | 83.79823 | 5.73626 | 148.37249 | 11.53473 | 205.74202 | 24.36596
0.74 | 8.23158 | 0.74291 | 44.70187 | 3.86431 | 84.82453 | 5.78615 | 150.2645 | 11.63184 | 208.49439 | 24.6287
0.75 | 8.33457 | 0.7465 | 45.30751 | 3.84817 | 85.84912 | 5.83617 | 152.15508 | 11.72882 | 211.24314 | 24.89169
0.76 | 8.4358 | 0.74957 | 45.91234 | 3.83206 | 86.87208 | 5.88642 | 154.04443 | 11.82557 | 213.98825 | 25.15512
0.77 | 8.53555 | 0.75236 | 46.51613 | 3.81527 | 87.89353 | 5.93563 | 155.93279 | 11.92366 | 216.72971 | 25.41669
0.78 | 8.63374 | 0.75477 | 47.11867 | 3.79781 | 88.91357 | 5.98377 | 157.82041 | 12.02305 | 219.46755 | 25.67625
0.79 | 8.73024 | 0.75675 | 47.71974 | 3.77965 | 89.93228 | 6.03083 | 159.70753 | 12.12371 | 222.20179 | 25.93368
0.8 | 8.82573 | 0.75891 | 48.31914 | 3.76079 | 90.9497 | 6.07676 | 161.5944 | 12.22561 | 224.93246 | 26.18888
0.81 | 8.92015 | 0.76125 | 48.91669 | 3.74123 | 91.96586 | 6.12154 | 163.48127 | 12.32871 | 227.6596 | 26.44176
0.82 | 9.01341 | 0.76371 | 49.51218 | 3.72095 | 92.98077 | 6.16514 | 165.36837 | 12.43298 | 230.38322 | 26.69226
0.83 | 9.10545 | 0.76623 | 50.10543 | 3.69996 | 93.99442 | 6.20755 | 167.25591 | 12.53839 | 233.10334 | 26.94034
0.84 | 9.19623 | 0.76875 | 50.69626 | 3.67825 | 95.00682 | 6.24872 | 169.14407 | 12.64489 | 235.81992 | 27.18596
0.85 | 9.28568 | 0.77122 | 51.2845 | 3.65581 | 96.01795 | 6.28865 | 171.03297 | 12.75247 | 238.53292 | 27.42909
0.86 | 9.37402 | 0.77377 | 51.86998 | 3.63266 | 97.02778 | 6.32731 | 172.92271 | 12.86107 | 241.24226 | 27.6697
0.87 | 9.46173 | 0.77684 | 52.45253 | 3.60878 | 98.03628 | 6.3647 | 174.81331 | 12.97066 | 243.94782 | 27.90777
0.88 | 9.5488 | 0.78035 | 53.03203 | 3.58418 | 99.04343 | 6.40078 | 176.70472 | 13.08121 | 246.64946 | 28.14328
0.89 | 9.63522 | 0.7842 | 53.60838 | 3.55887 | 100.04918 | 6.43556 | 178.59684 | 13.19267 | 249.34704 | 28.37619
0.9 | 9.721 | 0.78831 | 54.18146 | 3.53284 | 101.05352 | 6.46903 | 180.48948 | 13.305 | 252.04037 | 28.60649
0.91 | 9.80613 | 0.79258 | 54.75116 | 3.50611 | 102.05641 | 6.50118 | 182.38241 | 13.41815 | 254.72926 | 28.83415
0.92 | 9.89097 | 0.79728 | 55.31741 | 3.47867 | 103.05781 | 6.532 | 184.27533 | 13.53209 | 257.41353 | 29.05915
0.93 | 9.97553 | 0.80228 | 55.8801 | 3.45054 | 104.0577 | 6.5615 | 186.16794 | 13.64676 | 260.09301 | 29.28146
0.94 | 10.05978 | 0.80745 | 56.43915 | 3.42172 | 105.05605 | 6.58968 | 188.05987 | 13.76212 | 262.76754 | 29.50104
0.95 | 10.14347 | 0.81246 | 56.99447 | 3.39222 | 106.05283 | 6.61653 | 189.95078 | 13.87814 | 265.437 | 29.71788
0.96 | 10.22656 | 0.81716 | 57.546 | 3.36204 | 107.04802 | 6.64207 | 191.84032 | 13.99477 | 268.1013 | 29.93193
0.97 | 10.30942 | 0.82182 | 58.09366 | 3.33119 | 108.0416 | 6.6663 | 193.7281 | 14.11197 | 270.76039 | 30.14318
0.98 | 10.39201 | 0.82631 | 58.63736 | 3.29967 | 109.03355 | 6.68922 | 195.61376 | 14.2297 | 273.41427 | 30.35158
0.99 | 10.47427 | 0.83051 | 59.17705 | 3.26754 | 110.02386 | 6.71085 | 197.49693 | 14.34792 | 276.06298 | 30.55711
1 | 10.55615 | 0.83429 | 59.71265 | 3.23486 | 111.01254 | 6.73119 | 199.37722 | 14.4666 | 278.70662 | 30.75972
1.01 | 10.63759 | 0.83753 | 60.2441 | 3.20168 | 111.99959 | 6.75025 | 201.25421 | 14.58568 | 281.34533 | 30.95939
1.02 | 10.71889 | 0.84048 | 60.77132 | 3.16806 | 112.98502 | 6.76805 | 203.12749 | 14.70514 | 283.97932 | 31.15607
1.03 | 10.79996 | 0.84301 | 61.29425 | 3.13405 | 113.96886 | 6.78459 | 204.99661 | 14.82494 | 286.60884 | 31.34974
1.04 | 10.88084 | 0.8451 | 61.81283 | 3.09971 | 114.95113 | 6.79989 | 206.86111 | 14.94502 | 289.2342 | 31.54035
1.05 | 10.96168 | 0.8469 | 62.32697 | 3.0651 | 115.93186 | 6.81395 | 208.72051 | 15.06536 | 291.85576 | 31.72787
1.06 | 11.04236 | 0.8483 | 62.83663 | 3.03025 | 116.91108 | 6.82681 | 210.57433 | 15.18591 | 294.47392 | 31.91226
1.07 | 11.12292 | 0.84931 | 63.34174 | 2.99523 | 117.88884 | 6.83846 | 212.42208 | 15.30663 | 297.0891 | 32.09349
1.08 | 11.20337 | 0.84998 | 63.84224 | 2.96008 | 118.86516 | 6.84893 | 214.26326 | 15.42749 | 299.70178 | 32.27152
1.09 | 11.28398 | 0.85058 | 64.33807 | 2.92484 | 119.8401 | 6.85822 | 216.09741 | 15.54841 | 302.31242 | 32.44632
1.1 | 11.36468 | 0.85104 | 64.82917 | 2.88956 | 120.81371 | 6.86637 | 217.92406 | 15.66936 | 304.9215 | 32.61786
1.11 | 11.44536 | 0.85128 | 65.3155 | 2.85429 | 121.78605 | 6.87338 | 219.7428 | 15.79027 | 307.52951 | 32.78612
1.12 | 11.52607 | 0.85137 | 65.79701 | 2.81907 | 122.75719 | 6.87927 | 221.55323 | 15.9111 | 310.13692 | 32.95106
1.13 | 11.60674 | 0.85126 | 66.27366 | 2.78394 | 123.72721 | 6.88407 | 223.35499 | 16.03179 | 312.74418 | 33.11266
1.14 | 11.68729 | 0.85088 | 66.74542 | 2.74896 | 124.69618 | 6.88778 | 225.14778 | 16.15227 | 315.35171 | 33.27091
1.15 | 11.76765 | 0.8502 | 67.21226 | 2.71416 | 125.6642 | 6.89044 | 226.93134 | 16.27251 | 317.95989 | 33.42578
1.16 | 11.84786 | 0.84931 | 67.67416 | 2.6796 | 126.63136 | 6.89205 | 228.70547 | 16.39244 | 320.56905 | 33.57727
1.17 | 11.92864 | 0.84894 | 68.13111 | 2.64533 | 127.59775 | 6.89265 | 230.47001 | 16.51199 | 323.17947 | 33.72536
1.18 | 12.0093 | 0.84846 | 68.58311 | 2.61139 | 128.56346 | 6.89225 | 232.22484 | 16.63112 | 325.7914 | 33.87006
1.19 | 12.08978 | 0.84783 | 69.03015 | 2.57784 | 129.52857 | 6.89088 | 233.96988 | 16.74976 | 328.40501 | 34.01136
1.2 | 12.17001 | 0.84702 | 69.47223 | 2.54473 | 130.49314 | 6.88855 | 235.70511 | 16.86785 | 331.02042 | 34.14926
1.21 | 12.24994 | 0.84602 | 69.90936 | 2.51211 | 131.45726 | 6.8853 | 237.43055 | 16.98531 | 333.63773 | 34.28377
1.22 | 12.3295 | 0.84477 | 70.34157 | 2.48004 | 132.42095 | 6.88113 | 239.14629 | 17.10208 | 336.25699 | 34.41492
1.23 | 12.40863 | 0.84327 | 70.76886 | 2.44856 | 133.38424 | 6.87608 | 240.85247 | 17.21808 | 338.87819 | 34.5427
1.24 | 12.48728 | 0.84146 | 71.19127 | 2.41771 | 134.34716 | 6.87018 | 242.54926 | 17.33323 | 341.50135 | 34.66715
1.25 | 12.56536 | 0.83931 | 71.60884 | 2.38752 | 135.30968 | 6.86344 | 244.23693 | 17.44745 | 344.12644 | 34.78829
1.26 | 12.64321 | 0.83725 | 72.02162 | 2.35803 | 136.27179 | 6.8559 | 245.91576 | 17.56066 | 346.75343 | 34.90614
1.27 | 12.72078 | 0.83524 | 72.42967 | 2.32927 | 137.23344 | 6.84758 | 247.58611 | 17.67276 | 349.38232 | 35.02074
1.28 | 12.79799 | 0.83328 | 72.83308 | 2.30128 | 138.19457 | 6.8385 | 249.2484 | 17.78366 | 352.01308 | 35.1321
1.29 | 12.87494 | 0.83148 | 73.23197 | 2.27409 | 139.15511 | 6.82868 | 250.90311 | 17.89327 | 354.64573 | 35.24027
1.3 | 12.95156 | 0.82981 | 73.62645 | 2.24772 | 140.11497 | 6.81816 | 252.55075 | 18.0015 | 357.28028 | 35.34527
1.31 | 13.02778 | 0.82823 | 74.01668 | 2.22222 | 141.07405 | 6.80695 | 254.19191 | 18.10825 | 359.91678 | 35.44712
1.32 | 13.10356 | 0.82668 | 74.40284 | 2.1976 | 142.03224 | 6.79508 | 255.82721 | 18.21342 | 362.55526 | 35.54587
1.33 | 13.17883 | 0.8251 | 74.78512 | 2.1739 | 142.98943 | 6.78259 | 257.45728 | 18.31692 | 365.19579 | 35.64153
1.34 | 13.25353 | 0.82343 | 75.16375 | 2.15112 | 143.94549 | 6.76949 | 259.08281 | 18.41867 | 367.8384 | 35.73414
1.35 | 13.3276 | 0.8216 | 75.53897 | 2.12931 | 144.9003 | 6.75581 | 260.7045 | 18.51856 | 370.48314 | 35.82371
1.36 | 13.40098 | 0.81951 | 75.91105 | 2.10848 | 145.8537 | 6.74158 | 262.32304 | 18.61652 | 373.12999 | 35.91027
1.37 | 13.47363 | 0.8171 | 76.28025 | 2.08866 | 146.80558 | 6.72683 | 263.93914 | 18.71244 | 375.77892 | 35.99384
1.38 | 13.54548 | 0.81426 | 76.64689 | 2.06986 | 147.75579 | 6.71158 | 265.55348 | 18.80625 | 378.42983 | 36.07442
1.39 | 13.61648 | 0.8109 | 77.01125 | 2.05211 | 148.70419 | 6.69587 | 267.16671 | 18.89786 | 381.08256 | 36.15202
1.4 | 13.68659 | 0.80691 | 77.37365 | 2.03544 | 149.65064 | 6.67972 | 268.77948 | 18.98719 | 383.73691 | 36.22664
1.41 | 13.75576 | 0.80219 | 77.73439 | 2.01987 | 150.59501 | 6.66318 | 270.39239 | 19.07417 | 386.3926 | 36.29828
1.42 | 13.82446 | 0.79737 | 78.09381 | 2.00542 | 151.53716 | 6.64626 | 272.00599 | 19.15872 | 389.04933 | 36.36693
1.43 | 13.89268 | 0.79235 | 78.4522 | 1.9921 | 152.47695 | 6.629 | 273.62084 | 19.24078 | 391.70672 | 36.43258
1.44 | 13.96039 | 0.78707 | 78.80989 | 1.97993 | 153.41425 | 6.61144 | 275.23747 | 19.3203 | 394.3644 | 36.49523
1.45 | 14.02772 | 0.78163 | 79.16716 | 1.96893 | 154.3489 | 6.59361 | 276.85638 | 19.39723 | 397.02195 | 36.55485
1.46 | 14.09463 | 0.77596 | 79.52432 | 1.9591 | 155.28078 | 6.57555 | 278.47809 | 19.47153 | 399.67896 | 36.61143
1.47 | 14.16112 | 0.77001 | 79.88165 | 1.95046 | 156.20975 | 6.55728 | 280.1031 | 19.54317 | 402.33502 | 36.66495
1.48 | 14.22717 | 0.76369 | 80.23942 | 1.94301 | 157.13566 | 6.53885 | 281.73192 | 19.61213 | 404.98971 | 36.71539
1.49 | 14.29274 | 0.75695 | 80.59789 | 1.93675 | 158.05839 | 6.5203 | 283.36505 | 19.67841 | 407.64265 | 36.76275
1.5 | 14.35782 | 0.74973 | 80.9573 | 1.93168 | 158.9778 | 6.50165 | 285.00295 | 19.74201 | 410.29347 | 36.80699
1.51 | 14.42236 | 0.74196 | 81.3179 | 1.92781 | 159.89376 | 6.48296 | 286.64607 | 19.80292 | 412.94182 | 36.8481
1.52 | 14.48633 | 0.73359 | 81.6799 | 1.92513 | 160.80616 | 6.46426 | 288.2948 | 19.86115 | 415.58739 | 36.88607
1.53 | 14.54969 | 0.72458 | 82.04351 | 1.92362 | 161.71488 | 6.44558 | 289.94948 | 19.91674 | 418.22989 | 36.92087
1.54 | 14.61239 | 0.71484 | 82.40892 | 1.92328 | 162.61981 | 6.42698 | 291.61038 | 19.96968 | 420.86907 | 36.95251
1.55 | 14.67438 | 0.70431 | 82.7763 | 1.92408 | 163.52085 | 6.40849 | 293.27771 | 20.02001 | 423.50469 | 36.98095
1.56 | 14.73561 | 0.69296 | 83.14582 | 1.92601 | 164.41791 | 6.39017 | 294.95161 | 20.06776 | 426.13654 | 37.00621
1.57 | 14.79613 | 0.68092 | 83.5176 | 1.92905 | 165.31088 | 6.37206 | 296.63215 | 20.11295 | 428.76442 | 37.02825
1.58 | 14.8559 | 0.66811 | 83.89178 | 1.93316 | 166.19968 | 6.35421 | 298.31933 | 20.1556 | 431.38815 | 37.04709
1.59 | 14.91484 | 0.6545 | 84.26844 | 1.9383 | 167.08423 | 6.33668 | 300.01312 | 20.19575 | 434.00755 | 37.0627
1.6 | 14.97376 | 0.64133 | 84.64765 | 1.94445 | 167.96442 | 6.31952 | 301.71344 | 20.23344 | 436.62242 | 37.07509
1.61 | 15.03257 | 0.62851 | 85.02946 | 1.95156 | 168.8402 | 6.30278 | 303.42018 | 20.26868 | 439.23257 | 37.08426
1.62 | 15.09117 | 0.61595 | 85.41387 | 1.95958 | 169.71147 | 6.28652 | 305.13321 | 20.30151 | 441.83781 | 37.09021
1.63 | 15.14946 | 0.60357 | 85.80087 | 1.96846 | 170.57818 | 6.27081 | 306.8524 | 20.33197 | 444.43792 | 37.09293
1.64 | 15.20775 | 0.59185 | 86.19042 | 1.97816 | 171.44026 | 6.25569 | 308.57761 | 20.36008 | 447.03267 | 37.09243
1.65 | 15.26594 | 0.58071 | 86.58244 | 1.98862 | 172.29765 | 6.24123 | 310.30869 | 20.38589 | 449.62182 | 37.08872
1.66 | 15.32395 | 0.57009 | 86.97684 | 1.99977 | 173.1503 | 6.22748 | 312.04549 | 20.40942 | 452.20512 | 37.08181
1.67 | 15.38145 | 0.55955 | 87.37349 | 2.01155 | 173.99816 | 6.2145 | 313.78786 | 20.43072 | 454.78228 | 37.07171
1.68 | 15.43835 | 0.54901 | 87.77223 | 2.0239 | 174.8412 | 6.20233 | 315.53564 | 20.44983 | 457.35301 | 37.05842
1.69 | 15.49493 | 0.53894 | 88.17291 | 2.03674 | 175.67937 | 6.19104 | 317.28864 | 20.46677 | 459.91703 | 37.04196
1.7 | 15.55113 | 0.5293 | 88.57532 | 2.05001 | 176.51265 | 6.18067 | 319.04666 | 20.4816 | 462.47401 | 37.02233
1.71 | 15.60688 | 0.52001 | 88.97926 | 2.06364 | 177.34101 | 6.17127 | 320.80945 | 20.49435 | 465.02365 | 36.99957
1.72 | 15.66209 | 0.51101 | 89.38451 | 2.07754 | 178.16443 | 6.1629 | 322.57675 | 20.50506 | 467.56561 | 36.97368
1.73 | 15.7167 | 0.50225 | 89.79082 | 2.09164 | 178.9829 | 6.1556 | 324.34824 | 20.51379 | 470.09955 | 36.94467
1.74 | 15.77101 | 0.49421 | 90.19795 | 2.10587 | 179.79643 | 6.14943 | 326.12353 | 20.52057 | 472.62513 | 36.91259
1.75 | 15.82498 | 0.48684 | 90.60563 | 2.12015 | 180.605 | 6.14442 | 327.90221 | 20.52547 | 475.14197 | 36.87745
1.76 | 15.87854 | 0.48009 | 91.01361 | 2.1344 | 181.40866 | 6.14063 | 329.68378 | 20.52853 | 477.64968 | 36.83927
1.77 | 15.93191 | 0.47428 | 91.4216 | 2.14855 | 182.20742 | 6.13809 | 331.46768 | 20.52982 | 480.14786 | 36.79809
1.78 | 15.98504 | 0.46936 | 91.82934 | 2.16251 | 183.00132 | 6.13683 | 333.2533 | 20.52941 | 482.63607 | 36.75392
1.79 | 16.03788 | 0.4653 | 92.23656 | 2.17621 | 183.79044 | 6.13689 | 335.03995 | 20.52736 | 485.11388 | 36.70678
1.8 | 16.09054 | 0.46223 | 92.64298 | 2.18957 | 184.57483 | 6.13829 | 336.82692 | 20.52376 | 487.58081 | 36.65669
1.81 | 16.14297 | 0.46014 | 93.04833 | 2.20253 | 185.35459 | 6.14104 | 338.61341 | 20.51868 | 490.03639 | 36.60369
1.82 | 16.19514 | 0.45898 | 93.45235 | 2.21501 | 186.12984 | 6.14517 | 340.39859 | 20.51221 | 492.48015 | 36.54779
1.83 | 16.24704 | 0.4587 | 93.85481 | 2.22698 | 186.90068 | 6.15068 | 342.18159 | 20.50444 | 494.9116 | 36.489
1.84 | 16.29864 | 0.45931 | 94.25544 | 2.23838 | 187.66727 | 6.1576 | 343.96149 | 20.49548 | 497.33026 | 36.42736
1.85 | 16.3499 | 0.46074 | 94.65403 | 2.24927 | 188.42973 | 6.16594 | 345.73737 | 20.48542 | 499.73569 | 36.36289
1.86 | 16.4008 | 0.46296 | 95.05035 | 2.25967 | 189.18824 | 6.1757 | 347.50819 | 20.47436 | 502.12743 | 36.29562
1.87 | 16.45133 | 0.46594 | 95.44421 | 2.26962 | 189.94297 | 6.1869 | 349.27293 | 20.46239 | 504.50511 | 36.22555
1.88 | 16.50147 | 0.46962 | 95.83541 | 2.27918 | 190.69407 | 6.19955 | 351.03054 | 20.44962 | 506.86835 | 36.15273
1.89 | 16.55118 | 0.47397 | 96.22377 | 2.28838 | 191.44174 | 6.21365 | 352.77998 | 20.43617 | 509.21685 | 36.07718
1.9 | 16.60045 | 0.47893 | 96.60913 | 2.29727 | 192.18616 | 6.22922 | 354.52024 | 20.42217 | 511.55036 | 35.99892
1.91 | 16.64925 | 0.48446 | 96.99134 | 2.30589 | 192.92752 | 6.24625 | 356.25027 | 20.40773 | 513.86872 | 35.91797
1.92 | 16.69755 | 0.49051 | 97.37026 | 2.31428 | 193.66601 | 6.26476 | 357.9691 | 20.39294 | 516.17181 | 35.83438
1.93 | 16.74533 | 0.49703 | 97.74575 | 2.3225 | 194.4018 | 6.28474 | 359.67576 | 20.37791 | 518.45961 | 35.74816
1.94 | 16.79255 | 0.50395 | 98.1177 | 2.33058 | 195.1351 | 6.3062 | 361.36932 | 20.36272 | 520.73215 | 35.65934
1.95 | 16.83917 | 0.51123 | 98.48599 | 2.33857 | 195.86607 | 6.32914 | 363.04891 | 20.34744 | 522.98954 | 35.56794
1.96 | 16.88516 | 0.51882 | 98.85052 | 2.34653 | 196.59489 | 6.35355 | 364.71374 | 20.33218 | 525.23195 | 35.47401
1.97 | 16.9305 | 0.52665 | 99.2112 | 2.35448 | 197.32173 | 6.37944 | 366.36308 | 20.31701 | 527.45956 | 35.37756
1.98 | 16.97512 | 0.53467 | 99.56794 | 2.36248 | 198.04674 | 6.40679 | 367.9963 | 20.30202 | 529.67264 | 35.27862
1.99 | 17.019 | 0.54283 | 99.92068 | 2.37057 | 198.77006 | 6.4356 | 369.61285 | 20.28728 | 531.87145 | 35.17721
2 | 17.06211 | 0.55107 | 100.26934 | 2.37879 | 199.49181 | 6.46588 | 371.21227 | 20.27287 | 534.05627 | 35.07337
2.01 | 17.10453 | 0.55954 | 100.61389 | 2.38718 | 200.21211 | 6.4976 | 372.79418 | 20.25887 | 536.22743 | 34.96712
2.02 | 17.14623 | 0.56821 | 100.95429 | 2.39578 | 200.93105 | 6.53076 | 374.35833 | 20.24535 | 538.38522 | 34.85848
2.03 | 17.18717 | 0.57703 | 101.29053 | 2.40462 | 201.64871 | 6.56536 | 375.90451 | 20.2324 | 540.52998 | 34.74748
2.04 | 17.22732 | 0.58594 | 101.62261 | 2.41375 | 202.36516 | 6.60137 | 377.4326 | 20.2201 | 542.66205 | 34.63414
2.05 | 17.26665 | 0.59491 | 101.95056 | 2.4232 | 203.08044 | 6.63879 | 378.94257 | 20.20853 | 544.78179 | 34.51848
2.06 | 17.30513 | 0.60388 | 102.27443 | 2.43299 | 203.79459 | 6.67761 | 380.43442 | 20.19779 | 546.88957 | 34.40053
2.07 | 17.34275 | 0.61279 | 102.5943 | 2.44316 | 204.50763 | 6.7178 | 381.90824 | 20.18797 | 548.9858 | 34.28031
2.08 | 17.37947 | 0.62157 | 102.91027 | 2.45373 | 205.21956 | 6.75937 | 383.36417 | 20.17916 | 551.07095 | 34.15784
2.09 | 17.41528 | 0.63017 | 103.22247 | 2.46471 | 205.93036 | 6.80229 | 384.80239 | 20.17147 | 553.14551 | 34.03316
2.1 | 17.45017 | 0.63852 | 103.53103 | 2.47614 | 206.64001 | 6.84655 | 386.22316 | 20.16499 | 555.21007 | 33.90628
2.11 | 17.48413 | 0.64654 | 103.83614 | 2.48802 | 207.34846 | 6.89213 | 387.62677 | 20.15983 | 557.26528 | 33.77723
2.12 | 17.51714 | 0.65417 | 104.13796 | 2.50037 | 208.05564 | 6.93902 | 389.01362 | 20.1561 | 559.31188 | 33.64606
2.13 | 17.5492 | 0.66135 | 104.43669 | 2.5132 | 208.76149 | 6.9872 | 390.38415 | 20.15392 | 561.35069 | 33.5128
2.14 | 17.58028 | 0.66801 | 104.73253 | 2.52651 | 209.4659 | 7.03667 | 391.73889 | 20.15339 | 563.38265 | 33.37749
2.15 | 17.61038 | 0.67409 | 105.0257 | 2.5403 | 210.16878 | 7.0874 | 393.07845 | 20.15464 | 565.40873 | 33.24017
2.16 | 17.63949 | 0.67953 | 105.31638 | 2.55459 | 210.86996 | 7.13938 | 394.4035 | 20.1578 | 567.43 | 33.1009
2.17 | 17.66759 | 0.68426 | 105.60477 | 2.56936 | 211.56926 | 7.1926 | 395.71477 | 20.16297 | 569.44756 | 32.95972
2.18 | 17.69467 | 0.68824 | 105.89104 | 2.58462 | 212.2665 | 7.24705 | 397.01305 | 20.17028 | 571.46255 | 32.81669
2.19 | 17.72083 | 0.6916 | 106.17535 | 2.60036 | 212.96149 | 7.30271 | 398.29915 | 20.17986 | 573.47608 | 32.67188
2.2 | 17.74606 | 0.69429 | 106.45785 | 2.61657 | 213.65403 | 7.35958 | 399.57388 | 20.19183 | 575.48925 | 32.52535
2.21 | 17.77032 | 0.69626 | 106.73871 | 2.63324 | 214.34393 | 7.41765 | 400.83809 | 20.2063 | 577.50308 | 32.37716
2.22 | 17.79361 | 0.69742 | 107.01804 | 2.65036 | 215.03097 | 7.4769 | 402.09261 | 20.22339 | 579.51853 | 32.22739
2.23 | 17.81589 | 0.69773 | 107.29598 | 2.66792 | 215.71496 | 7.53733 | 403.33824 | 20.24323 | 581.53645 | 32.07611
2.24 | 17.83716 | 0.69712 | 107.57266 | 2.6859 | 216.39567 | 7.59894 | 404.57579 | 20.26592 | 583.55757 | 31.92339
2.25 | 17.85739 | 0.69552 | 107.84819 | 2.70429 | 217.07288 | 7.66171 | 405.80601 | 20.29158 | 585.5825 | 31.76931
2.26 | 17.87654 | 0.69286 | 108.12267 | 2.72266 | 217.74643 | 7.72294 | 407.02964 | 20.31689 | 587.61171 | 31.61465
2.27 | 17.89462 | 0.68905 | 108.39621 | 2.74103 | 218.41614 | 7.78294 | 408.24736 | 20.34242 | 589.64554 | 31.45959
2.28 | 17.91159 | 0.68406 | 108.66889 | 2.7594 | 219.08188 | 7.84203 | 409.45979 | 20.36897 | 591.68419 | 31.30431
2.29 | 17.92755 | 0.67798 | 108.94079 | 2.77781 | 219.74352 | 7.90052 | 410.66753 | 20.39575 | 593.72773 | 31.14898
2.3 | 17.94251 | 0.67075 | 109.21199 | 2.79626 | 220.40097 | 7.95885 | 411.8711 | 20.42257 | 595.77614 | 30.99375
2.31 | 17.95643 | 0.66231 | 109.48244 | 2.81477 | 221.05406 | 8.01723 | 413.07099 | 20.44972 | 597.82987 | 30.8388
2.32 | 17.9702 | 0.65401 | 109.7521 | 2.83335 | 221.70271 | 8.07577 | 414.26765 | 20.47762 | 599.88923 | 30.68425
2.33 | 17.98384 | 0.64579 | 110.02087 | 2.85203 | 222.34684 | 8.13453 | 415.46146 | 20.50676 | 601.95434 | 30.53026
2.34 | 17.99737 | 0.63763 | 110.28865 | 2.87082 | 222.98639 | 8.19361 | 416.65278 | 20.53703 | 604.02514 | 30.37695
2.35 | 18.01081 | 0.62949 | 110.55532 | 2.88974 | 223.62136 | 8.25321 | 417.84195 | 20.56844 | 606.10146 | 30.22446
2.36 | 18.02419 | 0.62131 | 110.82077 | 2.90881 | 224.25175 | 8.31356 | 419.02922 | 20.60102 | 608.18297 | 30.0729
2.37 | 18.03753 | 0.61307 | 111.08487 | 2.92804 | 224.8776 | 8.37492 | 420.21485 | 20.63481 | 610.2693 | 29.92236
2.38 | 18.05086 | 0.60472 | 111.3475 | 2.94747 | 225.49896 | 8.43738 | 421.39896 | 20.66984 | 612.35998 | 29.77294
2.39 | 18.06422 | 0.59624 | 111.60855 | 2.96711 | 226.11591 | 8.50101 | 422.58146 | 20.70612 | 614.45473 | 29.62471
2.4 | 18.07763 | 0.58761 | 111.86789 | 2.98698 | 226.72854 | 8.56587 | 423.76225 | 20.7436 | 616.55314 | 29.47774
2.41 | 18.08994 | 0.57931 | 112.12542 | 3.00712 | 227.33696 | 8.63201 | 424.94119 | 20.78218 | 618.65468 | 29.33205
2.42 | 18.10328 | 0.57002 | 112.38101 | 3.02753 | 227.9413 | 8.69942 | 426.1182 | 20.82187 | 620.7587 | 29.18769
2.43 | 18.11756 | 0.55988 | 112.63458 | 3.04825 | 228.54171 | 8.76804 | 427.29314 | 20.86271 | 622.86451 | 29.04462
2.44 | 18.13266 | 0.54907 | 112.88601 | 3.06928 | 229.13832 | 8.83784 | 428.46588 | 20.90473 | 624.97137 | 28.9028
2.45 | 18.14842 | 0.53776 | 113.1352 | 3.09066 | 229.73131 | 8.90872 | 429.63628 | 20.94794 | 627.07851 | 28.76212
2.46 | 18.1647 | 0.52613 | 113.38205 | 3.1124 | 230.32085 | 8.98067 | 430.80429 | 20.99228 | 629.18517 | 28.62245
2.47 | 18.1814 | 0.5143 | 113.62648 | 3.13451 | 230.9071 | 9.0537 | 431.9698 | 21.0377 | 631.29058 | 28.48361
2.48 | 18.19841 | 0.50237 | 113.86839 | 3.157 | 231.49025 | 9.12779 | 433.13262 | 21.08416 | 633.394 | 28.34537
2.49 | 18.21567 | 0.49044 | 114.1077 | 3.17988 | 232.07046 | 9.2029 | 434.29253 | 21.13165 | 635.49472 | 28.20755
2.5 | 18.23312 | 0.47858 | 114.34432 | 3.20316 | 232.64791 | 9.27897 | 435.44928 | 21.18017 | 637.59207 | 28.06994
2.51 | 18.25071 | 0.46684 | 114.57818 | 3.22688 | 233.22275 | 9.35596 | 436.60262 | 21.2297 | 639.68539 | 27.93241
2.52 | 18.2684 | 0.45526 | 114.80919 | 3.25111 | 233.79515 | 9.43386 | 437.75229 | 21.28034 | 641.7741 | 27.79484
2.53 | 18.28617 | 0.44388 | 115.0373 | 3.27589 | 234.36526 | 9.51267 | 438.89804 | 21.33223 | 643.85831 | 27.65717
2.54 | 18.30399 | 0.43276 | 115.26244 | 3.30127 | 234.93321 | 9.59236 | 440.03964 | 21.38554 | 645.93823 | 27.51933
2.55 | 18.32184 | 0.4219 | 115.48455 | 3.3273 | 235.49914 | 9.67291 | 441.17688 | 21.44039 | 648.0141 | 27.3813
2.56 | 18.33971 | 0.41135 | 115.70359 | 3.35402 | 236.06317 | 9.75421 | 442.30956 | 21.49691 | 650.0862 | 27.24305
2.57 | 18.35757 | 0.40114 | 115.91951 | 3.38147 | 236.6254 | 9.83618 | 443.43752 | 21.55517 | 652.15485 | 27.10462
2.58 | 18.37543 | 0.39129 | 116.13228 | 3.40968 | 237.18596 | 9.91868 | 444.56062 | 21.61507 | 654.22037 | 26.96602
2.59 | 18.39326 | 0.38182 | 116.3419 | 3.43869 | 237.74492 | 10.0016 | 445.67875 | 21.67651 | 656.28313 | 26.82731
2.6 | 18.41107 | 0.37276 | 116.54834 | 3.46852 | 238.30239 | 10.08484 | 446.79182 | 21.73944 | 658.34349 | 26.68858
2.61 | 18.42883 | 0.36415 | 116.75162 | 3.4992 | 238.85844 | 10.16832 | 447.8998 | 21.80377 | 660.4021 | 26.54993
2.62 | 18.44655 | 0.356 | 116.95175 | 3.53074 | 239.41315 | 10.25192 | 449.00264 | 21.86948 | 662.45956 | 26.41148
2.63 | 18.46422 | 0.34834 | 117.14876 | 3.56316 | 239.96661 | 10.33554 | 450.10036 | 21.93652 | 664.51637 | 26.27334
2.64 | 18.48196 | 0.34142 | 117.34269 | 3.59648 | 240.51887 | 10.41909 | 451.19301 | 22.00483 | 666.57299 | 26.13562
2.65 | 18.49975 | 0.33523 | 117.53359 | 3.63069 | 241.07002 | 10.50246 | 452.28067 | 22.07432 | 668.62979 | 25.99846
2.66 | 18.51755 | 0.32971 | 117.72152 | 3.66581 | 241.62012 | 10.58558 | 453.36343 | 22.1449 | 670.68711 | 25.86195
2.67 | 18.53534 | 0.32488 | 117.90653 | 3.70184 | 242.16923 | 10.66837 | 454.44147 | 22.21646 | 672.74521 | 25.72621
2.68 | 18.55314 | 0.32079 | 118.08871 | 3.73877 | 242.71738 | 10.75076 | 455.51493 | 22.28888 | 674.80433 | 25.59135
2.69 | 18.57097 | 0.31746 | 118.26809 | 3.77661 | 243.26459 | 10.83267 | 456.58402 | 22.36206 | 676.86465 | 25.45744
2.7 | 18.58884 | 0.31492 | 118.44476 | 3.81534 | 243.81087 | 10.91404 | 457.64893 | 22.4359 | 678.92633 | 25.32458
2.71 | 18.60676 | 0.3132 | 118.61875 | 3.85497 | 244.35627 | 10.9948 | 458.70986 | 22.51028 | 680.98949 | 25.19283
2.72 | 18.62474 | 0.3123 | 118.79014 | 3.89548 | 244.9008 | 11.07489 | 459.76701 | 22.5851 | 683.05423 | 25.06226
2.73 | 18.6428 | 0.31224 | 118.95899 | 3.93688 | 245.4445 | 11.15425 | 460.82053 | 22.66026 | 685.12063 | 24.93291
2.74 | 18.66097 | 0.31301 | 119.12538 | 3.97917 | 245.98742 | 11.23282 | 461.87059 | 22.73565 | 687.18872 | 24.80484
2.75 | 18.67926 | 0.31462 | 119.28938 | 4.02234 | 246.5296 | 11.31053 | 462.9173 | 22.8112 | 689.25855 | 24.6781
2.76 | 18.69769 | 0.31704 | 119.45326 | 4.06639 | 247.07181 | 11.38733 | 463.96409 | 22.88682 | 691.33012 | 24.55274
2.77 | 18.71628 | 0.32028 | 119.61606 | 4.11132 | 247.61372 | 11.46315 | 465.01022 | 22.96245 | 693.40344 | 24.42883
2.78 | 18.73188 | 0.32071 | 119.77693 | 4.15712 | 248.15495 | 11.53793 | 466.05535 | 23.038 | 695.4785 | 24.30641
2.79 | 18.74751 | 0.3221 | 119.93607 | 4.2038 | 248.69583 | 11.61162 | 467.09929 | 23.11341 | 697.55527 | 24.18556
2.8 | 18.76317 | 0.32444 | 120.0941 | 4.25134 | 249.23621 | 11.68418 | 468.14159 | 23.18858 | 699.63372 | 24.06632
2.81 | 18.77888 | 0.3277 | 120.25131 | 4.29974 | 249.77585 | 11.75553 | 469.18155 | 23.26344 | 701.71381 | 23.94875
2.82 | 18.79464 | 0.33188 | 120.4078 | 4.349 | 250.31458 | 11.82565 | 470.21809 | 23.3379 | 703.79548 | 23.8329
2.83 | 18.81047 | 0.33695 | 120.56352 | 4.39909 | 250.85234 | 11.89448 | 471.25446 | 23.41187 | 705.87869 | 23.71881
2.84 | 18.82638 | 0.34286 | 120.71838 | 4.45002 | 251.3891 | 11.96199 | 472.29032 | 23.48525 | 707.96335 | 23.60648
2.85 | 18.84237 | 0.34959 | 120.87224 | 4.50178 | 251.92488 | 12.02812 | 473.32352 | 23.55792 | 710.04941 | 23.49594
2.86 | 18.85847 | 0.35709 | 121.02495 | 4.55435 | 252.45975 | 12.09284 | 474.35095 | 23.62977 | 712.13677 | 23.38715
2.87 | 18.8747 | 0.36532 | 121.17635 | 4.60772 | 252.9938 | 12.15611 | 475.36972 | 23.70068 | 714.22535 | 23.2801
2.88 | 18.89106 | 0.37426 | 121.32628 | 4.66188 | 253.52716 | 12.21788 | 476.38313 | 23.77056 | 716.31504 | 23.17473
2.89 | 18.90761 | 0.38384 | 121.47454 | 4.71682 | 254.05999 | 12.27813 | 477.39289 | 23.83928 | 718.40575 | 23.07097
2.9 | 18.92437 | 0.39402 | 121.62095 | 4.77252 | 254.5925 | 12.33681 | 478.3997 | 23.90674 | 720.49736 | 22.96872
2.91 | 18.94139 | 0.40477 | 121.76529 | 4.82897 | 255.1249 | 12.39386 | 479.40382 | 23.97284 | 722.56492 | 22.86787
2.92 | 18.95874 | 0.41602 | 121.90736 | 4.88615 | 255.65743 | 12.44924 | 480.40518 | 24.03748 | 724.58584 | 22.76827
2.93 | 18.97652 | 0.42773 | 122.04693 | 4.94405 | 256.19032 | 12.50288 | 481.4035 | 24.10056 | 726.5399 | 22.66977
2.94 | 18.99492 | 0.43983 | 122.1838 | 5.00264 | 256.72379 | 12.55472 | 482.39835 | 24.16199 | 728.40926 | 22.57221
2.95 | 19.01422 | 0.45225 | 122.31774 | 5.0619 | 257.25804 | 12.60468 | 483.3893 | 24.22169 | 730.17844 | 22.47542
2.96 | 19.03495 | 0.46488 | 122.44859 | 5.1218 | 257.79322 | 12.65269 | 484.37592 | 24.27959 | 731.83436 | 22.37925
2.97 | 19.05829 | 0.47761 | 122.57624 | 5.18231 | 258.32948 | 12.69865 | 485.35786 | 24.33563 | 733.36627 | 22.28352
2.98 | 19.08725 | 0.49038 | 122.70064 | 5.2434 | 258.86688 | 12.7425 | 486.33483 | 24.38975 | 734.76585 | 22.18808
2.99 | 19.13289 | 0.50472 | 122.82181 | 5.30503 | 259.40548 | 12.78412 | 487.30657 | 24.4419 | 736.0271 | 22.09276
3 | 19.18585 | 0.52349 | 122.93983 | 5.36718 | 259.94528 | 12.82342 | 488.27279 | 24.49207 | 737.14644 | 21.99741
2.99 | 18.5995 | 0.34101 | 117.19913 | 5.42979 | 243.82245 | 12.86032 | 465.39809 | 24.54021 | 684.09928 | 21.90192
2.98 | 18.50673 | 0.32318 | 115.67957 | 5.49285 | 238.22227 | 12.89471 | 455.97596 | 24.58631 | 669.68578 | 21.80616
2.97 | 18.4126 | 0.3054 | 114.305 | 5.5563 | 234.92832 | 12.9265 | 448.00311 | 24.63035 | 661.41435 | 21.71007
2.96 | 18.31734 | 0.28775 | 113.1952 | 5.62013 | 232.48309 | 12.9556 | 441.79548 | 24.67232 | 655.20341 | 21.61364
2.95 | 18.22116 | 0.27024 | 112.47239 | 5.68429 | 230.50005 | 12.98192 | 437.46037 | 24.71218 | 649.93341 | 21.51687
2.94 | 18.12429 | 0.25295 | 112.26135 | 5.74876 | 228.77835 | 13.00537 | 434.34716 | 24.74995 | 645.18578 | 21.41985
2.93 | 18.02694 | 0.23594 | 112.04496 | 5.81349 | 227.25004 | 13.02588 | 431.96816 | 24.78559 | 640.77972 | 21.3227
2.92 | 17.92934 | 0.2193 | 111.82362 | 5.87846 | 225.88295 | 13.04338 | 429.97485 | 24.81909 | 636.62794 | 21.22558
2.91 | 17.8317 | 0.20316 | 111.59775 | 5.94364 | 224.69173 | 13.05778 | 428.02002 | 24.85045 | 632.67978 | 21.12865
2.9 | 17.73425 | 0.18766 | 111.3678 | 6.00899 | 223.64814 | 13.06904 | 426.10465 | 24.87964 | 628.91223 | 21.03211
2.89 | 17.63721 | 0.17299 | 111.13422 | 6.07448 | 222.69321 | 13.07708 | 424.2807 | 24.90663 | 625.32391 | 20.93618
2.88 | 17.54079 | 0.1594 | 110.89755 | 6.14009 | 221.78835 | 13.08187 | 422.54035 | 24.9314 | 621.91291 | 20.84106
2.87 | 17.44522 | 0.14721 | 110.65833 | 6.20578 | 220.9231 | 13.08336 | 420.88967 | 24.9539 | 618.65857 | 20.74698
2.86 | 17.35072 | 0.13679 | 110.41716 | 6.27154 | 220.09773 | 13.08151 | 419.31564 | 24.97411 | 615.5326 | 20.65416
2.85 | 17.2575 | 0.12858 | 110.17463 | 6.33732 | 219.29954 | 13.07631 | 417.78033 | 24.99199 | 612.50236 | 20.5628
2.84 | 17.16578 | 0.12302 | 109.93138 | 6.4031 | 218.50982 | 13.06774 | 416.27752 | 25.00747 | 609.54128 | 20.47309
2.83 | 17.0758 | 0.12046 | 109.68765 | 6.46886 | 217.72524 | 13.05578 | 414.8202 | 25.02053 | 606.62708 | 20.38519
2.82 | 16.98776 | 0.12108 | 109.44325 | 6.53456 | 216.94902 | 13.04043 | 413.39659 | 25.0311 | 603.74051 | 20.29924
2.81 | 16.90189 | 0.12482 | 109.19767 | 6.60016 | 216.18226 | 13.02168 | 411.99478 | 25.03913 | 600.86971 | 20.21535
2.8 | 16.8184 | 0.1314 | 108.95041 | 6.66564 | 215.42321 | 12.99954 | 410.60747 | 25.04457 | 598.00937 | 20.13356
2.79 | 16.73752 | 0.1404 | 108.70081 | 6.73094 | 214.67106 | 12.97403 | 409.22675 | 25.04734 | 595.15628 | 20.05392
2.78 | 16.65948 | 0.15138 | 108.44762 | 6.79602 | 213.92409 | 12.9452 | 407.84674 | 25.0474 | 592.30591 | 19.97641
2.77 | 16.58447 | 0.16392 | 108.18917 | 6.86085 | 213.17985 | 12.91312 | 406.46462 | 25.04469 | 589.45481 | 19.901
2.76 | 16.51273 | 0.1777 | 107.92367 | 6.92537 | 212.43593 | 12.87789 | 405.07975 | 25.03914 | 586.60065 | 19.82763
2.75 | 16.44449 | 0.19246 | 107.64944 | 6.98954 | 211.68992 | 12.83962 | 403.69051 | 25.03072 | 583.74088 | 19.7562
2.74 | 16.37995 | 0.20797 | 107.36553 | 7.0533 | 210.9397 | 12.79844 | 402.2936 | 25.01936 | 580.87143 | 19.68664
2.73 | 16.31917 | 0.22428 | 107.07142 | 7.11661 | 210.25992 | 12.75445 | 401.01501 | 25.00503 | 578.20459 | 19.61883
2.72 | 16.26237 | 0.24127 | 106.76699 | 7.17941 | 209.60595 | 12.70778 | 399.79224 | 24.98768 | 575.56416 | 19.55265
2.71 | 16.20979 | 0.25889 | 106.45258 | 7.24165 | 208.96841 | 12.65852 | 398.61544 | 24.96727 | 572.94924 | 19.48797
2.7 | 16.16165 | 0.27708 | 106.12941 | 7.30328 | 208.3436 | 12.60677 | 397.47879 | 24.94379 | 570.35892 | 19.42464
2.69 | 16.11816 | 0.29582 | 105.79938 | 7.36423 | 207.72966 | 12.55262 | 396.36832 | 24.9172 | 567.79219 | 19.36251
2.68 | 16.07957 | 0.31508 | 105.46441 | 7.42446 | 207.12475 | 12.49616 | 395.27201 | 24.8875 | 565.24801 | 19.30143
2.67 | 16.04592 | 0.33503 | 105.12619 | 7.48393 | 206.5272 | 12.43745 | 394.18097 | 24.85466 | 562.72531 | 19.24123
2.66 | 16.01545 | 0.35232 | 104.7862 | 7.54259 | 205.93543 | 12.37654 | 393.08845 | 24.81867 | 560.2229 | 19.18174
2.65 | 15.98816 | 0.36701 | 104.44552 | 7.60043 | 205.34792 | 12.3135 | 391.99234 | 24.77953 | 557.73952 | 19.1228
2.64 | 15.96334 | 0.37952 | 104.10517 | 7.65742 | 204.76357 | 12.24837 | 390.89332 | 24.73723 | 555.27381 | 19.06422
2.63 | 15.94114 | 0.38971 | 103.76603 | 7.71352 | 204.18093 | 12.1812 | 389.79297 | 24.69179 | 552.82434 | 19.00583
2.62 | 15.92046 | 0.39874 | 103.42883 | 7.76871 | 203.59854 | 12.11203 | 388.69337 | 24.64321 | 550.38977 | 18.94748
2.61 | 15.90146 | 0.40647 | 103.09418 | 7.82297 | 203.01542 | 12.04091 | 387.5966 | 24.59153 | 547.96886 | 18.88899
2.6 | 15.88345 | 0.4151 | 102.76251 | 7.87628 | 202.43026 | 11.96788 | 386.50473 | 24.53679 | 545.56056 | 18.83022
2.59 | 15.8663 | 0.42471 | 102.43412 | 7.9286 | 201.84216 | 11.89297 | 385.41981 | 24.47906 | 543.16398 | 18.77102
2.58 | 15.84932 | 0.43615 | 102.10893 | 7.97991 | 201.25027 | 11.81621 | 384.34327 | 24.41844 | 540.77838 | 18.71127
2.57 | 15.83247 | 0.44959 | 101.78654 | 8.03019 | 200.65392 | 11.73765 | 383.27526 | 24.35501 | 538.40319 | 18.65082
2.56 | 15.81547 | 0.46528 | 101.46636 | 8.07941 | 200.05313 | 11.65732 | 382.21397 | 24.28885 | 536.03776 | 18.58956
2.55 | 15.79769 | 0.48193 | 101.14766 | 8.12753 | 199.44823 | 11.57525 | 381.1576 | 24.22005 | 533.68147 | 18.52739
2.54 | 15.7791 | 0.49958 | 100.82974 | 8.17453 | 198.83948 | 11.49149 | 380.10486 | 24.14869 | 531.33384 | 18.46423
2.53 | 15.75978 | 0.51817 | 100.51183 | 8.22037 | 198.22712 | 11.40605 | 379.05483 | 24.07487 | 528.99465 | 18.40002
2.52 | 15.73977 | 0.53704 | 100.19326 | 8.26502 | 197.61117 | 11.31898 | 378.0071 | 23.99867 | 526.66397 | 18.33474
2.51 | 15.71871 | 0.55638 | 99.87355 | 8.30845 | 196.99151 | 11.2303 | 376.96118 | 23.9202 | 524.34217 | 18.26838
2.5 | 15.69616 | 0.57675 | 99.55209 | 8.35063 | 196.36795 | 11.14004 | 375.91669 | 23.83955 | 522.03004 | 18.20094
2.49 | 15.67235 | 0.59794 | 99.22837 | 8.39152 | 195.74021 | 11.04824 | 374.87342 | 23.7568 | 519.72851 | 18.13244
2.48 | 15.64734 | 0.61992 | 98.90169 | 8.43107 | 195.10804 | 10.95491 | 373.83136 | 23.67203 | 517.43867 | 18.06289
2.47 | 15.62151 | 0.64225 | 98.5712 | 8.46925 | 194.4715 | 10.86011 | 372.79084 | 23.58535 | 515.16167 | 17.99231
2.46 | 15.59469 | 0.6645 | 98.23594 | 8.50603 | 193.83061 | 10.76385 | 371.75203 | 23.49683 | 512.89869 | 17.92072
2.45 | 15.56693 | 0.68666 | 97.89495 | 8.54135 | 193.18534 | 10.66618 | 370.71471 | 23.40657 | 510.65074 | 17.84815
2.44 | 15.53846 | 0.70848 | 97.54737 | 8.57518 | 192.53571 | 10.56715 | 369.67842 | 23.31466 | 508.41866 | 17.7746
2.43 | 15.50935 | 0.72996 | 97.19252 | 8.60748 | 191.88149 | 10.4668 | 368.64258 | 23.22121 | 506.2031 | 17.70011
2.42 | 15.47965 | 0.7511 | 96.83005 | 8.6382 | 191.22225 | 10.36521 | 367.60665 | 23.12632 | 504.00454 | 17.62468
2.41 | 15.44935 | 0.77124 | 96.46008 | 8.6673 | 190.5576 | 10.26242 | 366.57058 | 23.03011 | 501.82332 | 17.54831
2.4 | 15.41852 | 0.7904 | 96.08297 | 8.69473 | 189.8871 | 10.15853 | 365.53454 | 22.93268 | 499.6596 | 17.47096
2.39 | 15.38724 | 0.80856 | 95.69934 | 8.72045 | 189.21038 | 10.05361 | 364.49852 | 22.83417 | 497.51336 | 17.39261
2.38 | 15.35558 | 0.82573 | 95.31007 | 8.74441 | 188.52717 | 9.94775 | 363.46255 | 22.73469 | 495.38441 | 17.31318
2.37 | 15.32305 | 0.84203 | 94.91621 | 8.76656 | 187.83727 | 9.84105 | 362.42635 | 22.63436 | 493.27238 | 17.23261
2.36 | 15.28975 | 0.85745 | 94.51902 | 8.78686 | 187.14054 | 9.73358 | 361.38976 | 22.53333 | 491.17683 | 17.15082
2.35 | 15.25551 | 0.87157 | 94.11983 | 8.80526 | 186.43687 | 9.62544 | 360.35237 | 22.43174 | 489.09728 | 17.06772
2.34 | 15.22045 | 0.88442 | 93.72009 | 8.82172 | 185.7262 | 9.51672 | 359.31382 | 22.32973 | 487.03321 | 16.98321
2.33 | 15.18466 | 0.89599 | 93.32119 | 8.83619 | 185.00851 | 9.40751 | 358.27367 | 22.22744 | 484.98412 | 16.8972
2.32 | 15.14823 | 0.90631 | 92.92449 | 8.84864 | 184.28391 | 9.2979 | 357.23123 | 22.12503 | 482.94944 | 16.8096
2.31 | 15.11126 | 0.91539 | 92.53129 | 8.85902 | 183.55262 | 9.18798 | 356.18566 | 22.02266 | 480.92859 | 16.72032
2.3 | 15.07387 | 0.92324 | 92.1428 | 8.8673 | 182.81492 | 9.07783 | 355.13603 | 21.92049 | 478.92089 | 16.6293
2.29 | 15.03612 | 0.92988 | 91.75974 | 8.87343 | 182.07114 | 8.96754 | 354.08133 | 21.81867 | 476.92562 | 16.53644
2.28 | 14.99815 | 0.93534 | 91.38236 | 8.87737 | 181.32166 | 8.85719 | 353.02051 | 21.71736 | 474.94204 | 16.44169
2.27 | 14.95978 | 0.93926 | 91.01046 | 8.8791 | 180.5669 | 8.74686 | 351.95257 | 21.61674 | 472.96939 | 16.34498
2.26 | 14.92115 | 0.94168 | 90.64335 | 8.87856 | 179.80733 | 8.63664 | 350.87663 | 21.51696 | 471.00695 | 16.24625
2.25 | 14.88235 | 0.94264 | 90.28014 | 8.87571 | 179.04339 | 8.5266 | 349.79196 | 21.41819 | 469.05396 | 16.14547
2.24 | 14.84349 | 0.94219 | 89.91979 | 8.87053 | 178.27548 | 8.41681 | 348.69791 | 21.3206 | 467.10973 | 16.04259
2.23 | 14.80467 | 0.94038 | 89.56115 | 8.86298 | 177.50396 | 8.30736 | 347.59392 | 21.22437 | 465.17357 | 15.93761
2.22 | 14.76602 | 0.93724 | 89.20316 | 8.85259 | 176.72918 | 8.19557 | 346.47952 | 21.12619 | 463.2449 | 15.83125
2.21 | 14.72762 | 0.93284 | 88.845 | 8.83937 | 175.95148 | 8.08175 | 345.35428 | 21.02662 | 461.32316 | 15.72367
2.2 | 14.6896 | 0.92722 | 88.48628 | 8.82329 | 175.17118 | 7.96627 | 344.21799 | 20.92643 | 459.40779 | 15.61502
2.19 | 14.65181 | 0.92006 | 88.12675 | 8.80436 | 174.38861 | 7.84947 | 343.07049 | 20.82486 | 457.49822 | 15.50547
2.18 | 14.61439 | 0.91143 | 87.76657 | 8.78257 | 173.60406 | 7.73179 | 341.91181 | 20.72168 | 455.59395 | 15.39521
2.17 | 14.57743 | 0.90142 | 87.40617 | 8.75792 | 172.81783 | 7.6135 | 340.74199 | 20.61715 | 453.69449 | 15.28441
2.16 | 14.54083 | 0.88969 | 87.04604 | 8.73041 | 172.03018 | 7.49478 | 339.56101 | 20.51171 | 451.79938 | 15.17325
2.15 | 14.5047 | 0.87636 | 86.68677 | 8.70006 | 171.24135 | 7.37574 | 338.36882 | 20.40583 | 449.90814 | 15.06192
2.14 | 14.46918 | 0.86155 | 86.32897 | 8.66687 | 170.45153 | 7.25656 | 337.16535 | 20.29942 | 448.02033 | 14.95059
2.13 | 14.43405 | 0.84573 | 85.97306 | 8.63088 | 169.66086 | 7.1375 | 335.95047 | 20.19248 | 446.13553 | 14.83946
2.12 | 14.39946 | 0.82902 | 85.61931 | 8.59211 | 168.86944 | 7.01888 | 334.72419 | 20.08507 | 444.25325 | 14.72869
2.11 | 14.36512 | 0.81129 | 85.26782 | 8.5506 | 168.07731 | 6.90104 | 333.48656 | 19.97722 | 442.37297 | 14.61844
2.1 | 14.33118 | 0.79265 | 84.9184 | 8.5064 | 167.2845 | 6.78417 | 332.23779 | 19.86897 | 440.49424 | 14.50884
2.09 | 14.29779 | 0.77321 | 84.57065 | 8.45954 | 166.49099 | 6.66844 | 330.97806 | 19.76031 | 438.61675 | 14.40004
2.08 | 14.26467 | 0.75285 | 84.22395 | 8.41013 | 165.69677 | 6.554 | 329.70754 | 19.65123 | 436.74036 | 14.29214
2.07 | 14.23198 | 0.73169 | 83.87763 | 8.35827 | 164.90181 | 6.44098 | 328.42645 | 19.54161 | 434.86509 | 14.18523
2.06 | 14.19987 | 0.70986 | 83.53103 | 8.30407 | 164.10604 | 6.32948 | 327.135 | 19.43148 | 432.99112 | 14.07942
2.05 | 14.16801 | 0.68797 | 83.18363 | 8.24762 | 163.30941 | 6.21954 | 325.83343 | 19.32089 | 431.11873 | 13.97473
2.04 | 14.13655 | 0.66608 | 82.83517 | 8.18904 | 162.51188 | 6.1112 | 324.52202 | 19.20987 | 429.24816 | 13.87119
2.03 | 14.10551 | 0.64441 | 82.48558 | 8.12842 | 161.71339 | 6.00447 | 323.20107 | 19.09843 | 427.37959 | 13.76877
2.02 | 14.07488 | 0.62316 | 82.13512 | 8.06585 | 160.91392 | 5.8994 | 321.87094 | 18.98655 | 425.51315 | 13.66739
2.01 | 14.04483 | 0.60237 | 81.78404 | 8.00143 | 160.11347 | 5.79609 | 320.532 | 18.87418 | 423.64886 | 13.56693
2 | 14.01425 | 0.58235 | 81.43239 | 7.93526 | 159.31205 | 5.6946 | 319.1847 | 18.76128 | 421.78668 | 13.46725
1.99 | 13.98327 | 0.56301 | 81.08008 | 7.86743 | 158.50971 | 5.59496 | 317.82955 | 18.64786 | 419.92652 | 13.3682
1.98 | 13.95184 | 0.54435 | 80.72703 | 7.79804 | 157.70649 | 5.49721 | 316.4671 | 18.5339 | 418.06828 | 13.26964
1.97 | 13.9201 | 0.52629 | 80.37298 | 7.7272 | 156.90245 | 5.40137 | 315.09793 | 18.41941 | 416.21184 | 13.17147
1.96 | 13.88758 | 0.50941 | 80.01705 | 7.65499 | 156.09767 | 5.30753 | 313.72263 | 18.30446 | 414.35699 | 13.07361
1.95 | 13.85424 | 0.49381 | 79.65787 | 7.58153 | 155.29227 | 5.21574 | 312.34179 | 18.18923 | 412.50354 | 12.976
1.94 | 13.81991 | 0.47905 | 79.29394 | 7.50691 | 154.48636 | 5.12608 | 310.95601 | 18.07385 | 410.65122 | 12.87861
1.93 | 13.78456 | 0.46535 | 78.92376 | 7.43123 | 153.68008 | 5.03859 | 309.56587 | 17.95849 | 408.79968 | 12.78141
1.92 | 13.74827 | 0.45275 | 78.54652 | 7.35458 | 152.87354 | 4.95326 | 308.17195 | 17.8433 | 406.94843 | 12.68436
1.91 | 13.71116 | 0.44132 | 78.16157 | 7.27705 | 152.06689 | 4.87006 | 306.77478 | 17.72834 | 405.09687 | 12.58748
1.9 | 13.67365 | 0.43101 | 77.76841 | 7.19875 | 151.26024 | 4.78894 | 305.37491 | 17.61356 | 403.24429 | 12.49079
1.89 | 13.63562 | 0.42155 | 77.36681 | 7.11976 | 150.45371 | 4.70987 | 303.97281 | 17.49887 | 401.38987 | 12.39434
1.88 | 13.59716 | 0.41307 | 76.95717 | 7.04016 | 149.64743 | 4.6328 | 302.56896 | 17.38424 | 399.53281 | 12.29822
1.87 | 13.5584 | 0.40581 | 76.54058 | 6.96006 | 148.84149 | 4.55771 | 301.16377 | 17.26963 | 397.67231 | 12.20253
1.86 | 13.51945 | 0.39991 | 76.11809 | 6.87953 | 148.03599 | 4.48457 | 299.75766 | 17.15504 | 395.8076 | 12.1074
1.85 | 13.48059 | 0.39544 | 75.69059 | 6.79864 | 147.23101 | 4.41333 | 298.35101 | 17.04045 | 393.93797 | 12.01294
1.84 | 13.44073 | 0.39309 | 75.25894 | 6.71749 | 146.42664 | 4.34396 | 296.9442 | 16.92583 | 392.06282 | 11.91929
1.83 | 13.39976 | 0.39244 | 74.82388 | 6.63614 | 145.62291 | 4.27641 | 295.53758 | 16.81115 | 390.18164 | 11.82656
1.82 | 13.35787 | 0.39344 | 74.38634 | 6.55465 | 144.81985 | 4.21067 | 294.13141 | 16.69634 | 388.29396 | 11.73488
1.81 | 13.31521 | 0.396 | 73.94728 | 6.47309 | 144.01749 | 4.14672 | 292.7259 | 16.58134 | 386.39938 | 11.64435
1.8 | 13.27192 | 0.4001 | 73.50758 | 6.3915 | 143.21589 | 4.08454 | 291.32118 | 16.46606 | 384.49751 | 11.55507
1.79 | 13.22803 | 0.40576 | 73.06814 | 6.30993 | 142.41513 | 4.02411 | 289.91728 | 16.35044 | 382.58798 | 11.46713
1.78 | 13.18233 | 0.41104 | 72.6295 | 6.22844 | 141.61537 | 3.96541 | 288.51414 | 16.23443 | 380.67046 | 11.3806
1.77 | 13.13504 | 0.41599 | 72.19194 | 6.14705 | 140.81676 | 3.90842 | 287.11162 | 16.11795 | 378.74468 | 11.29551
1.76 | 13.08637 | 0.42065 | 71.75555 | 6.0658 | 140.01951 | 3.85313 | 285.70955 | 16.00096 | 376.81043 | 11.21189
1.75 | 13.03555 | 0.42345 | 71.32023 | 5.98473 | 139.22387 | 3.79954 | 284.30772 | 15.88339 | 374.86757 | 11.12975
1.74 | 12.98283 | 0.42446 | 70.8859 | 5.90385 | 138.4301 | 3.74761 | 282.90591 | 15.76522 | 372.91599 | 11.04908
1.73 | 12.92843 | 0.4238 | 70.45256 | 5.8232 | 137.6385 | 3.69734 | 281.50391 | 15.64643 | 370.95555 | 10.96988
1.72 | 12.872 | 0.42151 | 70.02036 | 5.7428 | 136.84933 | 3.6487 | 280.10153 | 15.52702 | 368.98611 | 10.89213
1.71 | 12.81378 | 0.41771 | 69.58954 | 5.66266 | 136.06283 | 3.60169 | 278.69858 | 15.40701 | 367.00756 | 10.81581
1.7 | 12.75404 | 0.41253 | 69.16046 | 5.58282 | 135.27928 | 3.55629 | 277.29484 | 15.28641 | 365.01977 | 10.74093
1.69 | 12.69244 | 0.40649 | 68.73361 | 5.50327 | 134.49893 | 3.51251 | 275.89013 | 15.16525 | 363.02259 | 10.66748
1.68 | 12.62921 | 0.39971 | 68.30896 | 5.42404 | 133.72209 | 3.47034 | 274.48435 | 15.04357 | 361.01592 | 10.59544
1.67 | 12.56434 | 0.3919 | 67.88605 | 5.34514 | 132.94906 | 3.42978 | 273.07741 | 14.9214 | 358.99964 | 10.52481
1.66 | 12.49805 | 0.38318 | 67.46416 | 5.26658 | 132.18013 | 3.39085 | 271.66919 | 14.79877 | 356.97368 | 10.45556
1.65 | 12.43056 | 0.37371 | 67.0423 | 5.18837 | 131.41559 | 3.35355 | 270.25959 | 14.67571 | 354.93799 | 10.38767
1.64 | 12.36184 | 0.36318 | 66.61943 | 5.11054 | 130.65575 | 3.31789 | 268.84842 | 14.55226 | 352.89257 | 10.3211
1.63 | 12.29212 | 0.35175 | 66.19453 | 5.0331 | 129.90082 | 3.28389 | 267.43544 | 14.42842 | 350.83744 | 10.2558
1.62 | 12.22159 | 0.33957 | 65.76684 | 4.95604 | 129.15095 | 3.25155 | 266.02037 | 14.30422 | 348.77268 | 10.19169
1.61 | 12.15047 | 0.32682 | 65.33581 | 4.87939 | 128.40626 | 3.22088 | 264.60283 | 14.17969 | 346.69835 | 10.12872
1.6 | 12.07898 | 0.31371 | 64.90082 | 4.80316 | 127.6668 | 3.19189 | 263.18257 | 14.05485 | 344.61449 | 10.06678
1.59 | 12.00708 | 0.30006 | 64.46135 | 4.72735 | 126.9326 | 3.1646 | 261.75932 | 13.92973 | 342.52114 | 10.00576
1.58 | 11.93497 | 0.28614 | 64.01665 | 4.65197 | 126.20361 | 3.13899 | 260.33279 | 13.80436 | 340.41837 | 9.94554
1.57 | 11.86286 | 0.27228 | 63.56593 | 4.57703 | 125.47979 | 3.11507 | 258.90266 | 13.67878 | 338.30631 | 9.88597
1.56 | 11.79069 | 0.25847 | 63.10846 | 4.50253 | 124.76102 | 3.09281 | 257.46863 | 13.55299 | 336.18509 | 9.82689
1.55 | 11.71868 | 0.24522 | 62.64356 | 4.42847 | 124.04716 | 3.07219 | 256.03038 | 13.42704 | 334.05492 | 9.76808
1.54 | 11.64701 | 0.23316 | 62.1708 | 4.35485 | 123.33803 | 3.05317 | 254.5876 | 13.30094 | 331.91614 | 9.70937
1.53 | 11.5757 | 0.22307 | 61.69002 | 4.28167 | 122.63341 | 3.03571 | 253.13995 | 13.17472 | 329.76917 | 9.65054
1.52 | 11.50496 | 0.21572 | 61.20153 | 4.20892 | 121.93304 | 3.01977 | 251.68714 | 13.0484 | 327.61452 | 9.59138
1.51 | 11.43463 | 0.21182 | 60.70608 | 4.13659 | 121.23661 | 3.00529 | 250.22886 | 12.92202 | 325.45286 | 9.53168
1.5 | 11.36491 | 0.21182 | 60.20449 | 4.06466 | 120.54375 | 2.9922 | 248.76484 | 12.7956 | 323.28488 | 9.47124
1.49 | 11.29599 | 0.21594 | 59.69775 | 3.9931 | 119.85408 | 2.98044 | 247.29479 | 12.66917 | 321.11126 | 9.40985
1.48 | 11.22806 | 0.22419 | 59.18687 | 3.92189 | 119.16717 | 2.96992 | 245.81846 | 12.54279 | 318.93262 | 9.34734
1.47 | 11.16112 | 0.23612 | 58.67293 | 3.85106 | 118.48256 | 2.96057 | 244.33561 | 12.41649 | 316.7495 | 9.28354
1.46 | 11.09465 | 0.25199 | 58.15698 | 3.78064 | 117.79978 | 2.95229 | 242.846 | 12.29031 | 314.56239 | 9.21832
1.45 | 11.02886 | 0.27114 | 57.6396 | 3.71066 | 117.11835 | 2.94501 | 241.34939 | 12.16429 | 312.37166 | 9.15158
1.44 | 10.96335 | 0.29334 | 57.12088 | 3.64116 | 116.4378 | 2.93862 | 239.84555 | 12.03846 | 310.17764 | 9.08328
1.43 | 10.89784 | 0.31726 | 56.60061 | 3.57217 | 115.75764 | 2.93304 | 238.33428 | 11.91286 | 307.98058 | 9.0134
1.42 | 10.83237 | 0.34206 | 56.07817 | 3.50371 | 115.07742 | 2.92818 | 236.81534 | 11.78753 | 305.7807 | 8.942
1.41 | 10.76701 | 0.36754 | 55.55264 | 3.43583 | 114.39665 | 2.92395 | 235.28849 | 11.66251 | 303.57817 | 8.86919
1.4 | 10.70179 | 0.39313 | 55.02326 | 3.36855 | 113.71488 | 2.92027 | 233.75349 | 11.53784 | 301.3731 | 8.7951
1.39 | 10.6362 | 0.41788 | 54.48948 | 3.3019 | 113.03166 | 2.91706 | 232.21012 | 11.41355 | 299.16551 | 8.71991
1.38 | 10.57046 | 0.44168 | 53.9511 | 3.23591 | 112.34655 | 2.91425 | 230.65814 | 11.28966 | 296.95533 | 8.64383
1.37 | 10.50425 | 0.46432 | 53.40827 | 3.17062 | 111.65912 | 2.91175 | 229.09734 | 11.1662 | 294.74251 | 8.56709
1.36 | 10.43781 | 0.48578 | 52.8618 | 3.10605 | 110.96895 | 2.90949 | 227.52756 | 11.04316 | 292.52693 | 8.48991
1.35 | 10.37142 | 0.50605 | 52.31262 | 3.04224 | 110.27565 | 2.90741 | 225.94864 | 10.92052 | 290.30853 | 8.41255
1.34 | 10.30476 | 0.52465 | 51.76169 | 2.97923 | 109.57887 | 2.90543 | 224.36051 | 10.79832 | 288.08729 | 8.33527
1.33 | 10.23811 | 0.54162 | 51.21014 | 2.91705 | 108.87825 | 2.90349 | 222.7631 | 10.67658 | 285.86326 | 8.25832
1.32 | 10.17102 | 0.55698 | 50.65904 | 2.85575 | 108.17347 | 2.90151 | 221.1564 | 10.55528 | 283.63659 | 8.18193
1.31 | 10.10363 | 0.5705 | 50.10912 | 2.79536 | 107.46418 | 2.89943 | 219.54038 | 10.43442 | 281.40751 | 8.10634
1.3 | 10.03622 | 0.58223 | 49.56109 | 2.73594 | 106.75005 | 2.89718 | 217.91508 | 10.31398 | 279.17627 | 8.03175
1.29 | 9.9691 | 0.59223 | 49.01564 | 2.67752 | 106.03075 | 2.8947 | 216.28052 | 10.19394 | 276.9432 | 7.95833
1.28 | 9.90255 | 0.60057 | 48.47323 | 2.62017 | 105.30596 | 2.89192 | 214.63671 | 10.0743 | 274.70867 | 7.88625
1.27 | 9.83688 | 0.60736 | 47.93494 | 2.56391 | 104.5754 | 2.8888 | 212.98362 | 9.95506 | 272.47305 | 7.81562
1.26 | 9.7709 | 0.61234 | 47.40144 | 2.5088 | 103.83879 | 2.88531 | 211.32123 | 9.8362 | 270.23671 | 7.74653
1.25 | 9.70473 | 0.61573 | 46.87309 | 2.45488 | 103.09589 | 2.88144 | 209.64952 | 9.71773 | 268.00003 | 7.67902
1.24 | 9.63821 | 0.61818 | 46.34991 | 2.4022 | 102.34646 | 2.87721 | 207.96849 | 9.59963 | 265.76341 | 7.61311
1.23 | 9.57086 | 0.6194 | 45.8318 | 2.35081 | 101.59034 | 2.87265 | 206.27816 | 9.48192 | 263.52724 | 7.54882
1.22 | 9.50242 | 0.6187 | 45.3187 | 2.30075 | 100.82738 | 2.8678 | 204.57858 | 9.3646 | 261.29188 | 7.48611
1.21 | 9.43314 | 0.61603 | 44.81047 | 2.25207 | 100.05749 | 2.8627 | 202.86987 | 9.24771 | 259.05766 | 7.42496
1.2 | 9.36304 | 0.61128 | 44.30694 | 2.20482 | 99.28061 | 2.85737 | 201.15218 | 9.13124 | 256.82487 | 7.36533
1.19 | 9.29207 | 0.60488 | 43.80779 | 2.15903 | 98.49674 | 2.85186 | 199.42572 | 9.01521 | 254.59383 | 7.30714
1.18 | 9.21977 | 0.59646 | 43.31228 | 2.11475 | 97.70594 | 2.84619 | 197.69075 | 8.89961 | 252.36477 | 7.25034
1.17 | 9.14625 | 0.58577 | 42.82031 | 2.07203 | 96.9083 | 2.84039 | 195.94762 | 8.78444 | 250.13789 | 7.19482
1.16 | 9.0706 | 0.57427 | 42.33146 | 2.0309 | 96.10399 | 2.83449 | 194.19672 | 8.66968 | 247.91333 | 7.14049
1.15 | 8.99307 | 0.56202 | 41.84515 | 1.9914 | 95.29319 | 2.8285 | 192.43849 | 8.55532 | 245.69124 | 7.08724
1.14 | 8.91343 | 0.54891 | 41.3609 | 1.95357 | 94.47616 | 2.82243 | 190.67338 | 8.44135 | 243.47179 | 7.03495
1.13 | 8.83193 | 0.53501 | 40.87824 | 1.91744 | 93.65319 | 2.81629 | 188.90186 | 8.32778 | 241.25516 | 6.98348
1.12 | 8.74865 | 0.52022 | 40.39693 | 1.88303 | 92.82461 | 2.81009 | 187.12438 | 8.21459 | 239.04146 | 6.93272
1.11 | 8.6637 | 0.50486 | 39.91716 | 1.85039 | 91.99078 | 2.80383 | 185.34136 | 8.10178 | 236.83082 | 6.88252
1.1 | 8.57699 | 0.48865 | 39.4396 | 1.81953 | 91.15204 | 2.7975 | 183.5532 | 7.98933 | 234.62325 | 6.83275
1.09 | 8.48859 | 0.47147 | 38.96512 | 1.7905 | 90.30873 | 2.79108 | 181.76028 | 7.87722 | 232.41868 | 6.7833
1.08 | 8.39862 | 0.45367 | 38.49468 | 1.7633 | 89.46124 | 2.78456 | 179.96299 | 7.76545 | 230.21698 | 6.73406
1.07 | 8.30732 | 0.43536 | 38.02908 | 1.73798 | 88.60993 | 2.77793 | 178.16173 | 7.65403 | 228.01802 | 6.6849
1.06 | 8.21477 | 0.41646 | 37.56901 | 1.71453 | 87.75522 | 2.77117 | 176.35689 | 7.54296 | 225.82168 | 6.63574
1.05 | 8.12125 | 0.39713 | 37.11512 | 1.69299 | 86.89749 | 2.76426 | 174.54888 | 7.43232 | 223.62782 | 6.58647
1.04 | 8.02699 | 0.37751 | 36.66803 | 1.67337 | 86.03716 | 2.75717 | 172.73815 | 7.32216 | 221.43627 | 6.53701
1.03 | 7.93211 | 0.35803 | 36.22806 | 1.65566 | 85.17462 | 2.7499 | 170.92515 | 7.21251 | 219.24687 | 6.4873
1.02 | 7.83665 | 0.33873 | 35.79544 | 1.63989 | 84.31028 | 2.7424 | 169.11037 | 7.10341 | 217.0594 | 6.4373
1.01 | 7.74087 | 0.3198 | 35.37015 | 1.62605 | 83.44453 | 2.73463 | 167.29434 | 6.99489 | 214.87365 | 6.38698
1 | 7.6449 | 0.30174 | 34.95209 | 1.61414 | 82.57776 | 2.72655 | 165.47759 | 6.88701 | 212.68935 | 6.33638
0.99 | 7.54901 | 0.28483 | 34.54107 | 1.60417 | 81.71031 | 2.71812 | 163.66062 | 6.77978 | 210.50626 | 6.28551
0.98 | 7.45348 | 0.26941 | 34.13679 | 1.59615 | 80.84249 | 2.70931 | 161.84391 | 6.67322 | 208.32422 | 6.23441
0.97 | 7.35859 | 0.25585 | 33.73881 | 1.59005 | 79.97456 | 2.70012 | 160.02787 | 6.56736 | 206.14305 | 6.18313
0.96 | 7.26436 | 0.24426 | 33.34655 | 1.58589 | 79.10676 | 2.69054 | 158.21284 | 6.46223 | 203.96261 | 6.13169
0.95 | 7.1711 | 0.23499 | 32.95935 | 1.58365 | 78.23926 | 2.68054 | 156.39906 | 6.35792 | 201.78274 | 6.08013
0.94 | 7.07906 | 0.2284 | 32.57656 | 1.58332 | 77.37225 | 2.6701 | 154.58675 | 6.25457 | 199.60322 | 6.02847
0.93 | 6.98855 | 0.22477 | 32.19761 | 1.58491 | 76.50589 | 2.65921 | 152.77603 | 6.15231 | 197.42375 | 5.97676
0.92 | 6.8994 | 0.22472 | 31.82198 | 1.58841 | 75.64032 | 2.64791 | 150.96708 | 6.05129 | 195.24401 | 5.92503
0.91 | 6.81149 | 0.22795 | 31.44911 | 1.59381 | 74.77568 | 2.63627 | 149.15994 | 5.95153 | 193.0637 | 5.87331
0.9 | 6.72496 | 0.23452 | 31.07851 | 1.60109 | 73.91209 | 2.62444 | 147.35463 | 5.85308 | 190.88253 | 5.82163
0.89 | 6.63984 | 0.24463 | 30.71005 | 1.61026 | 73.04964 | 2.61254 | 145.55112 | 5.75597 | 188.70023 | 5.77001
0.88 | 6.55644 | 0.258 | 30.34374 | 1.62128 | 72.18841 | 2.60065 | 143.74931 | 5.6602 | 186.51657 | 5.71845
0.87 | 6.47483 | 0.27389 | 29.97983 | 1.63415 | 71.32846 | 2.58884 | 141.94908 | 5.5658 | 184.33129 | 5.66693
0.86 | 6.39517 | 0.29207 | 29.61856 | 1.64884 | 70.46982 | 2.57681 | 140.15025 | 5.47268 | 182.14408 | 5.61541
0.85 | 6.31687 | 0.31117 | 29.26014 | 1.66531 | 69.61249 | 2.56424 | 138.35261 | 5.38093 | 179.95473 | 5.56384
0.84 | 6.23956 | 0.33032 | 28.90482 | 1.68354 | 68.75645 | 2.55124 | 136.55615 | 5.29061 | 177.76297 | 5.51216
0.83 | 6.16325 | 0.34954 | 28.55299 | 1.7035 | 67.90163 | 2.53811 | 134.76085 | 5.20177 | 175.56862 | 5.4603
0.82 | 6.08664 | 0.36788 | 28.20496 | 1.72515 | 67.04796 | 2.525 | 132.96659 | 5.11446 | 173.37154 | 5.40816
0.81 | 6.01004 | 0.38532 | 27.86107 | 1.74846 | 66.19532 | 2.51193 | 131.17315 | 5.02866 | 171.17168 | 5.35565
0.8 | 5.93314 | 0.40126 | 27.52154 | 1.77339 | 65.34358 | 2.49891 | 129.38034 | 4.94419 | 168.96906 | 5.30268
0.79 | 5.85609 | 0.4159 | 27.18656 | 1.79991 | 64.49257 | 2.48599 | 127.58806 | 4.86115 | 166.76372 | 5.24917
0.78 | 5.77848 | 0.42955 | 26.85586 | 1.82797 | 63.64213 | 2.47357 | 125.79618 | 4.77981 | 164.55574 | 5.19502
0.77 | 5.69964 | 0.44203 | 26.52884 | 1.85755 | 62.79208 | 2.4617 | 124.00449 | 4.70053 | 162.34522 | 5.14013
0.76 | 5.61926 | 0.45375 | 26.20457 | 1.88859 | 61.94221 | 2.45041 | 122.21271 | 4.62406 | 160.1323 | 5.08443
0.75 | 5.53743 | 0.46434 | 25.88197 | 1.92105 | 61.09231 | 2.43972 | 120.42049 | 4.55053 | 157.91709 | 5.02781
0.74 | 5.45421 | 0.47345 | 25.55993 | 1.95342 | 60.24215 | 2.42898 | 118.62742 | 4.47641 | 155.6997 | 4.97145
0.73 | 5.36942 | 0.48159 | 25.23741 | 1.98598 | 59.39151 | 2.41816 | 116.83313 | 4.40168 | 153.48022 | 4.91532
0.72 | 5.28198 | 0.48862 | 24.91359 | 2.01903 | 58.54015 | 2.40728 | 115.03727 | 4.3263 | 151.25877 | 4.85914
0.71 | 5.19224 | 0.49459 | 24.58806 | 2.05286 | 57.68786 | 2.39635 | 113.23956 | 4.25028 | 149.03547 | 4.80247
0.7 | 5.10067 | 0.49952 | 24.26076 | 2.08774 | 56.83443 | 2.38538 | 111.43971 | 4.17357 | 146.81044 | 4.7448
0.69 | 5.00757 | 0.50368 | 23.93206 | 2.12382 | 55.97964 | 2.37426 | 109.63745 | 4.09611 | 144.58387 | 4.68558
0.68 | 4.91262 | 0.50661 | 23.60231 | 2.16117 | 55.12329 | 2.36289 | 107.8325 | 4.01801 | 142.35589 | 4.62432
0.67 | 4.81593 | 0.50806 | 23.27191 | 2.19979 | 54.2652 | 2.35122 | 106.0246 | 3.93944 | 140.12667 | 4.56081
0.66 | 4.71714 | 0.50697 | 22.9412 | 2.23931 | 53.40517 | 2.33926 | 104.2135 | 3.86058 | 137.89631 | 4.49497
0.65 | 4.61607 | 0.50415 | 22.61037 | 2.27832 | 52.54306 | 2.32706 | 102.39901 | 3.78163 | 135.66489 | 4.42646
0.64 | 4.51307 | 0.49967 | 22.27958 | 2.3169 | 51.67873 | 2.3147 | 100.58108 | 3.70279 | 133.43242 | 4.35483
0.63 | 4.40848 | 0.49363 | 21.94829 | 2.35521 | 50.81207 | 2.3023 | 98.75978 | 3.62422 | 131.19892 | 4.2796
0.62 | 4.30251 | 0.48637 | 21.61545 | 2.39332 | 49.94296 | 2.29006 | 96.93504 | 3.54609 | 128.96439 | 4.2002
0.61 | 4.19549 | 0.47797 | 21.27966 | 2.4312 | 49.07133 | 2.27806 | 95.10668 | 3.46881 | 126.72888 | 4.11633
0.6 | 4.08727 | 0.46934 | 20.93921 | 2.46855 | 48.19707 | 2.26629 | 93.27438 | 3.39297 | 124.49238 | 4.02801
0.59 | 3.97819 | 0.46063 | 20.59232 | 2.50525 | 47.32011 | 2.25473 | 91.43773 | 3.31906 | 122.25491 | 3.93586
0.58 | 3.86857 | 0.45201 | 20.23749 | 2.54125 | 46.44038 | 2.24345 | 89.59624 | 3.24766 | 120.01646 | 3.8408
0.57 | 3.75877 | 0.44368 | 19.87371 | 2.57653 | 45.55787 | 2.23257 | 87.74952 | 3.17947 | 117.77706 | 3.7434
0.56 | 3.64869 | 0.4357 | 19.50046 | 2.61104 | 44.67262 | 2.22219 | 85.89719 | 3.11493 | 115.53675 | 3.64336
0.55 | 3.53849 | 0.42844 | 19.11778 | 2.64467 | 43.78461 | 2.21239 | 84.0391 | 3.05414 | 113.29567 | 3.54029
0.54 | 3.42849 | 0.42201 | 18.72632 | 2.67744 | 42.89383 | 2.20318 | 82.17497 | 2.99709 | 111.05398 | 3.43384
0.53 | 3.319 | 0.41647 | 18.32671 | 2.70962 | 42.00026 | 2.1945 | 80.30502 | 2.94384 | 108.81194 | 3.32431
0.52 | 3.21 | 0.41245 | 17.91945 | 2.7416 | 41.10397 | 2.18637 | 78.42938 | 2.89452 | 106.56987 | 3.21223
0.51 | 3.10166 | 0.40992 | 17.50499 | 2.77377 | 40.20479 | 2.17882 | 76.5481 | 2.84927 | 104.32819 | 3.09824
0.5 | 2.99387 | 0.4089 | 17.08368 | 2.8067 | 39.30282 | 2.17186 | 74.66129 | 2.80823 | 102.08729 | 2.98376
0.49 | 2.88691 | 0.4094 | 16.65574 | 2.84114 | 38.39793 | 2.16552 | 72.76902 | 2.77123 | 99.84748 | 2.87065
0.48 | 2.78108 | 0.41138 | 16.22154 | 2.87773 | 37.49034 | 2.15965 | 70.87119 | 2.7379 | 97.60905 | 2.76043
0.47 | 2.67636 | 0.41494 | 15.7817 | 2.91693 | 36.58021 | 2.15378 | 68.96775 | 2.70771 | 95.37226 | 2.65382
0.46 | 2.57303 | 0.42 | 15.33706 | 2.95914 | 35.66763 | 2.14718 | 67.05863 | 2.68034 | 93.1374 | 2.55081
0.45 | 2.47138 | 0.42643 | 14.88958 | 3.00448 | 34.75258 | 2.13935 | 65.14455 | 2.65589 | 90.90484 | 2.4519
0.44 | 2.3713 | 0.43426 | 14.44132 | 3.05295 | 33.835 | 2.13 | 63.22622 | 2.63458 | 88.67498 | 2.35765
0.43 | 2.27304 | 0.44336 | 13.9944 | 3.10481 | 32.91483 | 2.11903 | 61.30426 | 2.61636 | 86.44832 | 2.26836
0.42 | 2.1769 | 0.45367 | 13.55071 | 3.16056 | 31.99229 | 2.1065 | 59.37898 | 2.6012 | 84.22538 | 2.18345
0.41 | 2.08313 | 0.4651 | 13.11192 | 3.22069 | 31.06763 | 2.09269 | 57.44987 | 2.5893 | 82.00674 | 2.10321
0.4 | 1.99173 | 0.47724 | 12.67949 | 3.28577 | 30.14114 | 2.07801 | 55.51655 | 2.58109 | 79.7931 | 2.02814
0.39 | 1.90274 | 0.48989 | 12.25464 | 3.35645 | 29.21305 | 2.06282 | 53.57881 | 2.57747 | 77.58522 | 1.9595
0.38 | 1.81625 | 0.50329 | 11.83824 | 3.43357 | 28.2836 | 2.04718 | 51.63637 | 2.5795 | 75.38398 | 1.89943
0.37 | 1.73252 | 0.51739 | 11.43058 | 3.51827 | 27.35351 | 2.03113 | 49.68895 | 2.58799 | 73.19038 | 1.84868
0.36 | 1.65184 | 0.53217 | 11.03129 | 3.61168 | 26.42181 | 2.01485 | 47.73532 | 2.60302 | 71.00556 | 1.80673
0.35 | 1.57433 | 0.54747 | 10.64027 | 3.70834 | 25.48746 | 1.99888 | 45.77487 | 2.62459 | 68.83074 | 1.77194
0.34 | 1.50025 | 0.56331 | 10.25712 | 3.80443 | 24.5496 | 1.98362 | 43.80718 | 2.65308 | 66.66713 | 1.74385
0.33 | 1.42965 | 0.57958 | 9.88117 | 3.9001 | 23.60784 | 1.969 | 41.83187 | 2.68778 | 64.51603 | 1.72213
0.32 | 1.36214 | 0.59589 | 9.51175 | 3.99547 | 22.66319 | 1.95475 | 39.84879 | 2.72723 | 62.37878 | 1.70589
0.31 | 1.298 | 0.61226 | 9.14809 | 4.0907 | 21.71837 | 1.93967 | 37.85797 | 2.77149 | 60.25678 | 1.69356
0.3 | 1.23656 | 0.62853 | 8.78955 | 4.18608 | 20.7763 | 1.92308 | 35.86171 | 2.8224 | 58.15153 | 1.68371
0.29 | 1.17804 | 0.64467 | 8.43577 | 4.2819 | 19.83984 | 1.90529 | 33.8641 | 2.88078 | 56.06457 | 1.67525
0.28 | 1.12224 | 0.66082 | 8.08688 | 4.37767 | 18.90933 | 1.88724 | 31.86977 | 2.94145 | 53.99751 | 1.6676
0.27 | 1.06941 | 0.67694 | 7.74335 | 4.47259 | 17.98672 | 1.86982 | 29.88302 | 3.00941 | 51.95206 | 1.65906
0.26 | 1.01975 | 0.69303 | 7.40593 | 4.56601 | 17.0737 | 1.85398 | 27.90877 | 3.08201 | 49.9299 | 1.64653
0.25 | 0.97301 | 0.7087 | 7.07546 | 4.65774 | 16.17199 | 1.84037 | 25.94696 | 3.15689 | 47.93279 | 1.62891
0.24 | 0.92909 | 0.72364 | 6.75294 | 4.74759 | 15.26899 | 1.82972 | 23.98414 | 3.23388 | 45.93175 | 1.60646
0.23 | 0.88795 | 0.7376 | 6.43944 | 4.83494 | 14.36502 | 1.82288 | 22.01991 | 3.30952 | 43.92959 | 1.5797
0.22 | 0.8496 | 0.75084 | 6.13612 | 4.91925 | 13.46058 | 1.82062 | 20.0533 | 3.38138 | 41.92908 | 1.54903
0.21 | 0.81394 | 0.76306 | 5.84401 | 5 | 12.55655 | 1.82249 | 18.0838 | 3.45382 | 39.9328 | 1.51422
0.2 | 0.78013 | 0.77471 | 5.56388 | 5.077 | 11.65389 | 1.82819 | 16.11176 | 3.53352 | 37.94412 | 1.47842
0.19 | 0.74831 | 0.78573 | 5.29609 | 5.15148 | 10.75311 | 1.83739 | 14.13646 | 3.62073 | 35.96763 | 1.44466
0.18 | 0.71848 | 0.79598 | 5.04063 | 5.22376 | 9.85444 | 1.84955 | 12.15474 | 3.71279 | 34.00842 | 1.41427
0.17 | 0.69059 | 0.80572 | 4.79732 | 5.29405 | 8.95869 | 1.86594 | 10.17079 | 3.8137 | 32.07216 | 1.38815
0.16 | 0.66428 | 0.81448 | 4.5657 | 5.36258 | 8.06677 | 1.88919 | 8.19271 | 3.93022 | 30.16422 | 1.36534
0.15 | 0.63914 | 0.82175 | 4.3451 | 5.43025 | 7.17769 | 1.91953 | 6.2242 | 4.05904 | 28.28864 | 1.34456
0.14 | 0.61507 | 0.82777 | 4.13486 | 5.49852 | 6.29292 | 1.95923 | 4.26323 | 4.18321 | 26.44832 | 1.32468
0.13 | 0.59217 | 0.83248 | 3.93441 | 5.56895 | 5.41463 | 2.0103 | 2.29921 | 4.30857 | 24.64498 | 1.30156
0.12 | 0.57053 | 0.83584 | 3.74336 | 5.64254 | 4.54798 | 2.08627 | 0.33555 | 4.44012 | 22.87981 | 1.26794
0.11 | 0.54988 | 0.8384 | 3.56148 | 5.71999 | 3.69378 | 2.18675 | -1.61945 | 4.58865 | 21.16069 | 1.2245
0.1 | 0.53016 | 0.84003 | 3.38861 | 5.8015 | 2.84525 | 2.29716 | -3.55195 | 4.76215 | 19.49723 | 1.17567
0.09 | 0.51145 | 0.84069 | 3.22449 | 5.88602 | 2.01704 | 2.42774 | -5.50465 | 4.91962 | 17.89686 | 1.12993
0.08 | 0.4938 | 0.84037 | 3.06883 | 5.97077 | 1.21484 | 2.57427 | -7.49523 | 5.0084 | 16.36602 | 1.09009
0.07 | 0.47731 | 0.83905 | 2.92143 | 6.05282 | 0.42521 | 2.66707 | -9.44782 | 5.0807 | 14.90706 | 1.05507
0.06 | 0.46186 | 0.837 | 2.78206 | 6.13073 | -0.34043 | 2.64648 | -11.33936 | 5.17266 | 13.51995 | 1.02028
0.05 | 0.44752 | 0.83421 | 2.65058 | 6.20411 | -1.05496 | 2.6724 | -13.08952 | 5.33802 | 12.20209 | 0.98252
0.04 | 0.4338 | 0.83022 | 2.52688 | 6.27409 | -1.45042 | 3.10192 | -14.5552 | 5.55789 | 10.9495 | 0.93769
0.03 | 0.4202 | 0.8259 | 2.41551 | 6.34307 | -1.44099 | 3.3667 | -15.57271 | 5.84555 | 9.76676 | 0.88297
0.02 | 0.40692 | 0.82134 | 2.31964 | 6.41288 | -1.45676 | 3.75969 | -15.86055 | 6.58514 | 8.65758 | 0.81802
0.01 | 0.394 | 0.81658 | 2.24119 | 6.4834 | -1.61272 | 4.13719 | -16.03206 | 8.11024 | 7.62658 | 0.74254
0 | 0.38129 | 0.8119 | 2.18079 | 6.55457 | -1.6345 | 4.17038 | -17.16225 | 9.35528 | 6.68191 | 0.65094

## Fig. 3f
Bending rigidity (mN mm2)
Magnetic field (mT) | Average | Standard deviation
0 | 0.68372 | 0.12385
70 | 4.79974 | 1.23351
140 | 8.92144 | 0.57397
210 | 15.25756 | 2.26398
280 | 20.01179 | 2.63578