## Fig.4b
| Single yarn |  | Plain-weave fabric |  | Twill-weave fabric |  | Satin-weave fabric
| Moment density (N m kg-1 ) |  | Moment density (N m kg-1 ) |  | Moment density (N m kg-1 ) |  | Moment density (N m kg-1 )
Magnetic field (mT) | Average | Standard deviation | Average | Standard deviation | Average | Standard deviation | Average | Standard deviation
70 | 0.30531 | 0.01517 | 0.28436 | 0.05242 | 0.22569 | 0.0119 | 0.27232 | 0.01504
140 | 1.58751 | 0.197 | 1.49572 | 0.12526 | 1.53687 | 0.0844 | 1.7845 | 0.05811
210 | 3.76547 | 0.21277 | 3.12441 | 0.28044 | 3.38597 | 0.19855 | 3.85002 | 0.13359
280 | 6.21947 | 0.7708 | 4.78693 | 0.45392 | 5.35844 | 0.47283 | 5.83657 | 0.40198
300 | 7.03081 | 0.65729 | 5.28414 | 0.52525 | 5.74292 | 0.72046 | 6.40891 | 0.40202

## Fig. 4c
| Single yarn |  | Plain-weave fabric |  | Twill-weave fabric |  | Satin-weave fabric
| Bending rigidity (mN mm2) |  | Bending rigidity (mN mm2) |  | Bending rigidity (mN mm2) |  | Bending rigidity (mN mm2)
Magnetic field (mT) | Average | Standard deviation | Average | Standard deviation | Average | Standard deviation | Average | Standard deviation
0 | 0.68372 | 0.12385 | 0.91588 | 0.06058 | 0.98241 | 0.07152 | 1.28457 | 0.25791
70 | 4.79974 | 1.23351 | 5.17765 | 0.44637 | 4.69833 | 0.83176 | 7.78091 | 1.86837
140 | 8.92144 | 0.57397 | 9.0363 | 1.27855 | 9.90016 | 0.95481 | 13.64571 | 1.3957
210 | 15.25756 | 2.26398 | 15.5658 | 0.77652 | 15.73921 | 0.82656 | 21.23966 | 0.4519
280 | 20.01179 | 2.63578 | 19.94658 | 0.15405 | 20.34247 | 0.858 | 26.29679 | 0.50909

## Fig. 4g
| 250 Yanrs cm-2 |  | 500 Yanrs cm-2
| Shear force (mN) |  | Shear force (mN)
Magnetic field (mT) | Average | Standard deviation | Average | Standard deviation
0 | 0 | 0 | 0 | 0
70 | 2.77333 | 0.16166 | 8.54133 | 0.64002
140 | 15.58667 | 0.44959 | 32.26667 | 0.36295
210 | 34.90667 | 0.88484 | 71.25333 | 0.26026
280 | 56.6 | 0.4996 | 110 | 0.84664

## Fig. 4h
| 250 Yanrs cm-2 |  | 500 Yanrs cm-2
| E (kPa) |  | E (kPa)
Magnetic field (mT) | Average | Standard deviation | Average | Standard deviation
0 | 0.44532 | 0.07677 | 1.00857 | 0.24155
70 | 1.61199 | 0.273 | 3.91996 | 0.63555
140 | 4.29823 | 0.25183 | 10.76212 | 0.9696
210 | 6.58549 | 0.71214 | 17.62541 | 1.14265
280 | 8.29211 | 0.51387 | 22.47473 | 0.32095

## Fig. 4i
Plain-weave MR fabric |  |  |  | Cut-pile MR fabric
Time (s) | Max force (mN) | Time (s) | Min force (mN) | Time (s) | Max pressure (Pa) | Time (s) | Min Pressure (Pa)
0.517 | 34.84191 | 0 | 0.21573 | 0.521 | 2831.47152 | 0.001 | -37.49393
1.555 | 34.39905 | 1.036 | -0.11865 | 1.561 | 2842.11717 | 1.041 | 19.62048
2.593 | 34.62686 | 2.074 | -0.56521 | 2.601 | 2843.80684 | 2.081 | 42.1316
3.631 | 33.85474 | 3.112 | -0.28137 | 3.641 | 2840.11037 | 3.121 | 65.31265
4.669 | 34.15372 | 4.15 | -0.27061 | 4.681 | 2835.17719 | 4.161 | 71.71524
5.709 | 33.39705 | 5.189 | -0.84489 | 5.721 | 2831.59817 | 5.201 | 85.36936
6.749 | 34.06303 | 6.229 | -0.24447 | 6.761 | 2829.35813 | 6.241 | 66.94472
7.789 | 33.98442 | 7.269 | -0.73649 | 7.801 | 2822.48779 | 7.281 | 68.75621
8.829 | 33.6655 | 8.309 | -0.20415 | 8.841 | 2815.75454 | 8.321 | 72.15463
9.868 | 34.02495 | 9.349 | -0.70805 | 9.881 | 2815.35917 | 9.361 | 74.68189
10.906 | 33.59364 | 10.387 | -0.55522 | 10.921 | 2808.68139 | 10.401 | 62.38185
11.944 | 33.74803 | 11.425 | -0.38321 | 11.961 | 2808.13376 | 11.441 | 59.71546
12.982 | 33.79594 | 12.463 | -0.35388 | 13.001 | 2795.02452 | 12.481 | 66.25833
14.02 | 33.18178 | 13.501 | -0.24636 | 14.041 | 2793.90477 | 13.521 | 57.69887
15.058 | 33.69199 | 14.539 | -0.20261 | 15.081 | 2791.79297 | 14.561 | 57.19146
16.096 | 33.55264 | 15.577 | 0.15157 | 16.121 | 2784.66819 | 15.601 | 44.67828
17.134 | 33.71226 | 16.615 | -0.40272 | 17.161 | 2781.11639 | 16.641 | 48.82612
18.174 | 33.84203 | 17.654 | 0.03235 | 18.201 | 2775.36197 | 17.681 | 49.57717
19.214 | 33.64029 | 18.694 | -0.37957 | 19.241 | 2770.01879 | 18.721 | 51.73129
20.254 | 33.57121 | 19.734 | -0.12128 | 20.281 | 2766.78787 | 19.761 | 42.01344
21.294 | 33.4373 | 20.774 | -0.20394 | 21.323 | 2763.94099 | 20.802 | 34.29648
22.334 | 34.01626 | 21.814 | -0.18598 | 22.365 | 2752.95514 | 21.844 | 31.07872
23.373 | 33.49308 | 22.854 | 0.00654 | 23.406 | 2753.05416 | 22.886 | 25.22345
24.411 | 33.91448 | 23.892 | 0.00892 | 24.446 | 2751.56863 | 23.926 | 25.90524
25.449 | 33.67833 | 24.93 | 0.08533 | 25.487 | 2752.72318 | 24.966 | 24.43487
26.487 | 33.55722 | 25.968 | 0.2657 | 26.527 | 2745.76872 | 26.007 | 31.30081
27.525 | 33.64889 | 27.006 | 0.33257 | 27.567 | 2748.2096 | 27.047 | 27.53321
28.563 | 33.98673 | 28.044 | 0.1149 | 28.607 | 2747.84536 | 28.087 | 38.51562
29.601 | 33.94404 | 29.082 | -0.21087 | 29.647 | 2750.91601 | 29.127 | 28.85174
30.641 | 34.02625 | 30.121 | 0.38025 | 30.687 | 2748.49608 | 30.167 | 26.99634
31.681 | 33.73916 | 31.161 | 0.08182 | 31.727 | 2744.43586 | 31.207 | 35.75546
32.721 | 33.92043 | 32.201 | 0.36323 | 32.767 | 2744.19023 | 32.247 | 32.41969
33.761 | 34.28946 | 33.241 | -0.09673 | 33.807 | 2748.13424 | 33.287 | 28.43895
34.801 | 34.08069 | 34.281 | 0.17228 | 34.847 | 2743.52263 | 34.327 | 30.06406
35.841 | 34.29159 | 35.321 | 0.30819 | 35.887 | 2742.83533 | 35.367 | 36.13887
36.88 | 33.69139 | 36.361 | 0.39749 | 36.927 | 2742.04693 | 36.407 | 32.83252
37.918 | 33.90454 | 37.399 | 0.33789 | 37.967 | 2746.8513 | 37.447 | 37.06477
38.956 | 33.81944 | 38.437 | 0.23681 | 39.007 | 2742.9532 | 38.487 | 36.69616
39.994 | 34.39618 | 39.475 | -0.06883 | 40.047 | 2741.20006 | 39.527 | 33.41367
41.032 | 34.65499 | 40.513 | -0.07145 | 41.087 | 2740.79443 | 40.567 | 35.67943
42.07 | 34.22811 | 41.551 | 0.29693 | 42.127 | 2742.35537 | 41.607 | 36.92388
43.11 | 34.03358 | 42.59 | 0.44632 | 43.166 | 2746.36213 | 42.647 | 32.47869
44.15 | 34.00129 | 43.63 | 0.21435 | 44.207 | 2739.4396 | 43.687 | 36.02358
45.19 | 34.54181 | 44.67 | -0.03704 | 45.247 | 2738.61748 | 44.727 | 39.07248
46.23 | 34.02113 | 45.71 | 0.0444 | 46.287 | 2740.1882 | 45.767 | 34.95029
47.27 | 33.98323 | 46.75 | 0.02213 | 47.327 | 2738.6928 | 46.807 | 26.25335
48.31 | 34.0406 | 47.79 | 0.65527 | 48.367 | 2737.34418 | 47.847 | 31.91488
49.349 | 33.74223 | 48.83 | 0.08153 | 49.407 | 2735.98367 | 48.887 | 29.95502
50.387 | 34.0883 | 49.868 | 0.00214 | 50.447 | 2735.13644 | 49.927 | 34.25472
51.425 | 34.25997 | 50.906 | 0.02921 | 51.487 | 2736.51796 | 50.967 | 26.08092
52.463 | 33.82928 | 51.944 | 0.28635 | 52.527 | 2737.34256 | 52.007 | 31.63369
53.501 | 34.00667 | 52.982 | -0.08426 | 53.567 | 2735.73832 | 53.047 | 35.41566
54.539 | 33.65966 | 54.02 | 0.36326 | 54.607 | 2733.50437 | 54.087 | 32.33551
55.579 | 34.2413 | 55.059 | -0.11916 | 55.647 | 2734.1789 | 55.127 | 28.18397
56.619 | 33.898 | 56.099 | 0.20619 | 56.687 | 2735.21772 | 56.167 | 30.46389
57.659 | 34.32086 | 57.139 | 0.22492 | 57.727 | 2729.77845 | 57.207 | 19.79717
58.699 | 33.65521 | 58.179 | 0.50723 | 58.767 | 2731.68852 | 58.247 | 27.72316
59.739 | 34.28346 | 59.219 | -0.35523 | 59.807 | 2729.37187 | 59.287 | 23.23125
60.779 | 34.7875 | 60.259 | 0.16955 | 60.847 | 2733.13428 | 60.327 | 31.70869
61.819 | 34.02244 | 61.299 | 0.04786 | 61.887 | 2730.90361 | 61.367 | 27.03183
62.858 | 34.03592 | 62.339 | 0.17828 | 62.927 | 2729.58441 | 62.407 | 29.10401
63.896 | 33.94772 | 63.377 | 0.18306 | 63.967 | 2729.83361 | 63.447 | 28.08386
64.934 | 34.4571 | 64.415 | 0.21514 | 65.007 | 2729.16046 | 64.487 | 31.5113
65.972 | 34.14991 | 65.453 | 0.0796 | 66.047 | 2730.22214 | 65.52701 | 30.40961
67.01 | 34.3813 | 66.49101 | 0.12777 | 67.087 | 2725.73016 | 66.567 | 27.25217
68.04801 | 34.29036 | 67.52901 | 0.21123 | 68.12701 | 2727.97417 | 67.607 | 23.29757
69.08801 | 34.0628 | 68.568 | 0.23557 | 69.16701 | 2727.0346 | 68.647 | 28.2607
70.12801 | 34.1663 | 69.608 | 0.36422 | 70.20701 | 2724.46233 | 69.687 | 21.85661
71.16801 | 34.05391 | 70.648 | 0.08779 | 71.247 | 2721.19839 | 70.727 | 27.64646
72.208 | 34.42252 | 71.688 | 0.20821 | 72.287 | 2721.40518 | 71.76701 | 27.77061
73.248 | 34.05239 | 72.72801 | 0.02894 | 73.327 | 2721.14422 | 72.80701 | 27.72396
74.287 | 34.19403 | 73.76801 | 0.64622 | 74.367 | 2723.45787 | 73.84701 | 30.39104
75.32501 | 34.07185 | 74.787 | 0.14519 | 75.407 | 2718.37641 | 74.88701 | 26.58001
76.36301 | 34.01809 | 75.844 | 0.29933 | 76.44701 | 2717.75764 | 75.927 | 27.46768
77.401 | 35.07787 | 76.882 | -0.03814 | 77.48701 | 2718.93245 | 76.967 | 29.35271
78.439 | 33.76253 | 77.92001 | -0.10405 | 78.52801 | 2721.31824 | 78.007 | 20.1011
79.47701 | 34.24903 | 78.958 | 0.18611 | 79.57001 | 2718.41071 | 79.049 | 22.15882
80.51701 | 34.18694 | 79.997 | 0.03379 | 80.61201 | 2715.55646 | 80.091 | 23.96414
81.55701 | 34.00064 | 81.037 | 0.31454 | 81.65401 | 2719.57958 | 81.133 | 20.06251
82.597 | 33.93604 | 82.077 | 0.20644 | 82.69601 | 2717.81847 | 82.175 | 17.09403
83.637 | 34.42184 | 83.11701 | -0.01491 | 83.73801 | 2716.7567 | 83.217 | 21.39343
84.676 | 34.24042 | 84.15701 | -0.00846 | 84.77801 | 2717.09618 | 84.258 | 22.39032
85.71401 | 33.74535 | 85.19501 | 0.4393 | 85.81801 | 2714.39457 | 85.298 | 21.02754
86.75201 | 34.22268 | 86.233 | 0.30865 | 86.85801 | 2711.66245 | 86.338 | 21.96637
87.79 | 34.07605 | 87.271 | 0.49927 | 87.898 | 2710.49333 | 87.37801 | 22.51796
88.828 | 34.23748 | 88.30901 | 0.13116 | 88.938 | 2713.76953 | 88.41801 | 19.64007
89.86601 | 34.29852 | 89.34701 | 0.30116 | 89.978 | 2711.72376 | 89.45801 | 9.27467
90.90401 | 34.28828 | 90.385 | -0.12548 | 91.018 | 2712.60164 | 90.49801 | 13.41992
91.942 | 34.01839 | 91.42301 | 0.19044 | 92.05801 | 2707.97915 | 91.53801 | 16.66568
92.982 | 34.48083 | 92.46201 | 0.5798 | 93.09801 | 2710.08936 | 92.578 | 20.88488
94.022 | 33.86787 | 93.50201 | 0.41341 | 94.13801 | 2711.03469 | 93.618 | 12.99502
95.06201 | 34.28083 | 94.54201 | 0.18514 | 95.17801 | 2705.31585 | 94.658 | 17.35896
96.10201 | 34.09369 | 95.582 | 0.31212 | 96.21801 | 2706.4319 | 95.69801 | 11.77384
97.14201 | 34.38018 | 96.622 | 0.11639 | 97.258 | 2707.46103 | 96.73801 | 10.43829
98.18201 | 33.98024 | 97.662 | 0.67002 | 98.298 | 2708.45745 | 97.77801 | 4.86843
99.22201 | 34.08744 | 98.702 | -0.04986 | 99.338 | 2703.24759 | 98.81801 | 8.48295
100.262 | 34.24684 | 99.74201 | 0.33771 | 100.379 | 2704.49024 | 99.85801 | 9.42718
101.302 | 34.41375 | 100.78201 | 0.05544 | 101.41901 | 2706.71359 | 100.89901 | 13.34983
102.341 | 34.17201 | 101.82201 | 0.29708 | 102.45901 | 2704.86468 | 101.939 | 17.94108
103.37901 | 34.09978 | 102.86001 | 0.6465 | 103.49901 | 2702.07709 | 102.979 | 10.66903
104.41701 | 33.82989 | 103.898 | 0.4026 | 104.53901 | 2704.11007 | 104.019 | 10.95523
105.455 | 34.39734 | 104.93601 | 0.26719 | 105.57901 | 2703.78934 | 105.05901 | 12.07128
106.493 | 34.08311 | 105.97401 | 0.17588 | 106.619 | 2700.12511 | 106.09901 | 10.90974
107.53101 | 34.66189 | 107.01201 | 0.18376 | 107.659 | 2699.83591 | 107.13901 | 11.8366
108.56901 | 34.01565 | 108.05 | 0.4775 | 108.699 | 2698.79298 | 108.17901 | 4.90608
109.60901 | 34.09936 | 109.08901 | 0.43985 | 109.73901 | 2701.7875 | 109.21901 | 3.13002
110.649 | 34.30573 | 110.12901 | 0.30183 | 110.78001 | 2699.11125 | 110.25901 | 4.6779
111.689 | 34.42592 | 111.16901 | -0.0187 | 111.82201 | 2698.25503 | 111.30101 | 10.29233
112.729 | 34.53096 | 112.20901 | -0.0889 | 112.86401 | 2699.09888 | 112.34301 | 8.83137
113.76901 | 33.88355 | 113.24901 | 0.75048 | 113.90601 | 2698.07302 | 113.38501 | 12.44668
114.80801 | 34.15846 | 114.28901 | 0.26566 | 114.94601 | 2694.15973 | 114.42601 | 14.20379
115.84601 | 34.16837 | 115.327 | 0.89461 | 115.98601 | 2695.03112 | 115.466 | 12.07313
116.884 | 34.75906 | 116.36401 | 0.20881 | 117.02601 | 2696.32337 | 116.506 | 10.51138
117.92201 | 34.18734 | 117.40301 | 0.17329 | 118.06601 | 2694.66154 | 117.546 | 9.40969
118.96001 | 34.48239 | 118.44 | 0.74694 | 119.10601 | 2693.21074 | 118.58601 | 10.21691
119.99801 | 34.4743 | 119.479 | 0.2601 | 120.146 | 2690.63527 | 119.62601 | 8.7269
121.036 | 34.21323 | 120.51701 | 0.64647 | 121.186 | 2696.08351 | 120.66601 | 19.51785
122.07401 | 34.31934 | 121.55501 | 0.14639 | 122.226 | 2693.38949 | 121.70601 | 13.51835
123.11401 | 34.13542 | 122.59401 | 0.31796 | 123.26601 | 2689.9728 | 122.74601 | 13.08215
124.15401 | 34.29709 | 123.634 | 0.31679 | 124.30601 | 2690.55871 | 123.78601 | 15.91411
125.19401 | 34.33513 | 124.674 | 0.23121 | 125.34601 | 2692.35841 | 124.826 | 12.26134
126.23401 | 34.02342 | 125.71401 | 0.40719 | 126.38601 | 2688.60672 | 125.866 | 12.06958
127.27401 | 34.78996 | 126.75401 | 0.10549 | 127.42601 | 2688.55416 | 126.90601 | 12.18446
128.31401 | 33.91844 | 127.79401 | 0.34095 | 128.466 | 2688.40372 | 127.94602 | 14.71948
129.354 | 34.07594 | 128.834 | 0.73913 | 129.50601 | 2691.64787 | 128.98601 | 8.0397
130.39402 | 33.8609 | 129.87401 | 0.90819 | 130.546 | 2689.62663 | 130.026 | 8.74422
131.434 | 34.23428 | 130.89402 | -0.01876 | 131.58602 | 2685.97274 | 131.066 | 11.39232
132.474 | 34.18614 | 131.95402 | 0.13969 | 132.626 | 2689.07661 | 132.106 | 11.95975
133.513 | 34.43507 | 132.994 | 0.47932 | 133.66602 | 2688.21704 | 133.14602 | 5.00806
134.55102 | 33.9617 | 134.03202 | 0.80632 | 134.705 | 2689.72343 | 134.18502 | 15.69883
135.589 | 33.91593 | 135.07 | 0.70678 | 135.74502 | 2685.17334 | 135.225 | 12.89116
136.627 | 34.57016 | 136.108 | 0.17227 | 136.785 | 2685.4351 | 136.26502 | 16.20173
137.66502 | 34.42306 | 137.14602 | 0.36182 | 137.82502 | 2687.0826 | 137.305 | 18.47787
138.703 | 33.94337 | 138.184 | 0.28851 | 138.865 | 2686.41223 | 138.345 | 18.0664
139.74102 | 34.30518 | 139.222 | 0.50107 | 139.90502 | 2688.36857 | 139.38502 | 16.58135
140.781 | 34.38686 | 140.261 | 0.15038 | 140.945 | 2685.12156 | 140.425 | 11.65704
141.821 | 34.30367 | 141.30102 | 0.34865 | 141.98502 | 2686.25126 | 141.46502 | 18.37856
142.861 | 34.43626 | 142.341 | 0.41709 | 143.025 | 2688.19352 | 142.505 | 20.68411
143.901 | 34.08186 | 143.38102 | 0.56112 | 144.065 | 2687.37738 | 143.54502 | 18.80855
144.94 | 34.2173 | 144.421 | 0.2668 | 145.10502 | 2685.59 | 144.585 | 20.89986
145.97802 | 34.08594 | 145.459 | 0.36706 | 146.145 | 2682.38861 | 145.62502 | 20.43065
147.016 | 34.58007 | 146.49702 | 0.12161 | 147.18502 | 2685.34568 | 146.665 | 17.337
148.054 | 33.96293 | 147.535 | 0.01708 | 148.225 | 2683.15692 | 147.705 | 12.29305
149.09202 | 34.57747 | 148.57302 | 0.26254 | 149.26502 | 2683.34252 | 148.74502 | 16.42479
150.13 | 34.48056 | 149.611 | 0.49406 | 150.305 | 2680.07807 | 149.785 | 13.05048
151.17002 | 34.24442 | 150.65002 | 0.75753 | 151.34502 | 2682.28244 | 150.82502 | 21.34368
152.21 | 34.13859 | 151.69 | 0.14756 | 152.38502 | 2683.25995 | 151.865 | 12.39937
153.25 | 34.45045 | 152.73002 | 0.13721 | 153.425 | 2685.09885 | 152.90502 | 12.57629
154.29002 | 34.46633 | 153.77 | 0.23868 | 154.46502 | 2679.99292 | 153.945 | 18.78877
155.33 | 34.46552 | 154.81002 | 0.59668 | 155.505 | 2680.38198 | 154.98502 | 13.64044
156.37002 | 34.33572 | 155.85 | 0.39309 | 156.54502 | 2678.79247 | 156.025 | 20.02686
157.40902 | 34.39021 | 156.89002 | 0.47857 | 157.585 | 2681.92685 | 157.065 | 16.03802
158.447 | 34.2083 | 157.92802 | 0.34936 | 158.62502 | 2678.28713 | 158.10502 | 18.8221
159.485 | 34.40466 | 158.966 | 0.19034 | 159.665 | 2679.0264 | 159.145 | 15.46414
160.52302 | 34.41336 | 160.00402 | 0.67148 | 160.705 | 2680.64778 | 160.18502 | 19.25975
161.561 | 34.33398 | 161.042 | 0.60735 | 161.74502 | 2679.16273 | 161.225 | 11.49559
162.59902 | 34.35437 | 162.08 | 0.26642 | 162.785 | 2678.90893 | 162.26502 | 9.12411
163.63702 | 34.46489 | 163.11802 | 0.61476 | 163.82502 | 2676.30578 | 163.305 | 13.42331
164.675 | 34.57886 | 164.156 | -0.04351 | 164.865 | 2678.82885 | 164.34502 | 11.69249
165.71302 | 34.41305 | 165.194 | 0.76677 | 165.90502 | 2677.71256 | 165.38502 | 10.36628
166.753 | 34.69178 | 166.233 | 0.52874 | 166.945 | 2679.38832 | 166.425 | 12.51621
167.79302 | 34.07561 | 167.27302 | 0.45818 | 167.98502 | 2678.58962 | 167.46502 | 5.90393
168.833 | 34.8639 | 168.313 | 0.66447 | 169.02402 | 2674.40418 | 168.50402 | 13.86784
169.873 | 34.24877 | 169.35302 | 0.1341 | 170.06402 | 2674.43213 | 169.544 | 18.23995
170.91302 | 34.41887 | 170.393 | 0.71655 | 171.104 | 2675.68367 | 170.58402 | 17.31505
171.953 | 34.58564 | 171.43302 | 0.43712 | 172.14402 | 2677.69555 | 171.624 | 10.11432
172.992 | 34.1802 | 172.473 | 0.76684 | 173.184 | 2673.37708 | 172.66402 | 17.3035
174.03002 | 34.66906 | 173.511 | 0.13704 | 174.22402 | 2673.05371 | 173.70402 | 15.32576
175.06802 | 34.35088 | 174.54902 | 0.27353 | 175.264 | 2677.27137 | 174.744 | 18.24255
176.106 | 34.43181 | 175.587 | 0.10805 | 176.30402 | 2676.09194 | 175.78402 | 15.79166
177.14402 | 34.45087 | 176.62502 | 0.47211 | 177.344 | 2678.83691 | 176.824 | 10.28655
178.182 | 34.21327 | 177.66302 | 0.4684 | 178.384 | 2671.05208 | 177.86402 | 15.30478
179.22202 | 34.30267 | 178.70202 | 0.43942 | 179.42402 | 2673.5436 | 178.904 | 12.82887
180.26202 | 34.4506 | 179.742 | 0.38446 | 180.464 | 2670.95236 | 179.94402 | 11.83652
181.302 | 34.6672 | 180.78202 | 0.30255 | 181.50402 | 2673.27315 | 180.984 | 11.4098
182.34202 | 34.39492 | 181.822 | 0.29361 | 182.544 | 2669.09826 | 182.02402 | 6.08315
183.38102 | 34.35461 | 182.86202 | 0.51425 | 183.58402 | 2671.33416 | 183.06402 | 7.75015
184.419 | 34.51232 | 183.90002 | 0.14624 | 184.624 | 2673.78109 | 184.104 | 7.00693
185.45702 | 34.54783 | 184.938 | 0.6109 | 185.66402 | 2671.93823 | 185.14402 | 6.83802
186.49502 | 34.71447 | 185.97602 | 0.22048 | 186.70402 | 2669.35684 | 186.184 | 5.16371
187.535 | 33.96702 | 187.01502 | 0.68324 | 187.744 | 2671.74392 | 187.22402 | -0.32287
188.57502 | 34.76416 | 188.05502 | 0.47068 | 188.78402 | 2672.43317 | 188.264 | 6.39749
189.615 | 34.13974 | 189.09502 | 0.15513 | 189.824 | 2670.46522 | 189.30402 | -1.33836
190.65502 | 34.73768 | 190.13502 | 0.5031 | 190.86402 | 2671.67323 | 190.344 | 7.08748
191.695 | 34.43989 | 191.175 | 0.4219 | 191.904 | 2664.52798 | 191.38402 | 1.69987
192.73502 | 34.41079 | 192.21502 | 0.6087 | 192.94402 | 2669.23833 | 192.42402 | 6.2395
193.774 | 34.32841 | 193.255 | 0.5107 | 193.984 | 2669.87862 | 193.464 | 0.92694
194.81202 | 34.29955 | 194.29302 | 0.43487 | 195.02402 | 2667.93459 | 194.50402 | 0.92547
195.85 | 34.77077 | 195.33102 | 0.49314 | 196.063 | 2667.80515 | 195.54302 | 18.29675
196.88802 | 34.5594 | 196.369 | 0.33625 | 197.10302 | 2667.12499 | 196.583 | 12.20215
197.92602 | 34.36388 | 197.40702 | 0.55248 | 198.143 | 2669.37068 | 197.62302 | 7.84783
198.964 | 34.21331 | 198.445 | 0.48441 | 199.18302 | 2668.76563 | 198.66302 | 4.23096
200.00202 | 34.50071 | 199.48302 | 0.47128 | 200.223 | 2665.32709 | 199.70302 | 8.55847
201.042 | 34.51417 | 200.522 | 0.33573 | 201.26302 | 2667.54014 | 200.74302 | 5.89109
202.08202 | 34.39532 | 201.56202 | 0.40749 | 202.303 | 2668.99401 | 201.783 | 8.4827
203.12202 | 35.00709 | 202.602 | 0.3108 | 203.34302 | 2666.11786 | 202.82302 | 3.81838
204.162 | 34.29159 | 203.64202 | 0.551 | 204.38302 | 2665.65961 | 203.863 | 2.63794
205.20202 | 34.63609 | 204.682 | 0.63325 | 205.423 | 2663.75691 | 204.90302 | 4.49858
206.242 | 34.45429 | 205.72202 | 0.03433 | 206.46302 | 2666.34193 | 205.943 | 1.9161
207.28202 | 34.51854 | 206.76202 | 0.54728 | 207.503 | 2665.55015 | 206.98302 | 7.35302
208.322 | 34.8795 | 207.80202 | 0.59484 | 208.54302 | 2661.97525 | 208.02302 | 2.84985
209.36202 | 34.06648 | 208.84202 | 0.59793 | 209.583 | 2664.54255 | 209.06302 | 1.06744
210.40102 | 34.66406 | 209.882 | 0.41815 | 210.62302 | 2666.35817 | 210.10302 | -1.34687
211.43902 | 34.17338 | 210.92002 | 0.29142 | 211.66302 | 2664.54422 | 211.143 | -4.41599
212.477 | 34.77645 | 211.958 | 0.24921 | 212.70302 | 2664.65334 | 212.18302 | 1.02276
213.51502 | 34.7104 | 212.99602 | 0.27685 | 213.74302 | 2663.35057 | 213.223 | 0.99371
214.55302 | 34.13257 | 214.03402 | 0.68858 | 214.783 | 2666.37356 | 214.26302 | -4.17243
215.591 | 34.42963 | 215.072 | 0.55792 | 215.82302 | 2663.52202 | 215.303 | -4.04053
216.62902 | 34.25033 | 216.11002 | 0.34071 | 216.863 | 2662.13552 | 216.34302 | 0.63457
217.669 | 34.53178 | 217.14902 | 0.3134 | 217.90302 | 2664.09909 | 217.38302 | -3.4439
218.70902 | 34.61843 | 218.18902 | 0.23495 | 218.943 | 2666.68158 | 218.42302 | -4.88799
219.74902 | 34.49159 | 219.229 | 0.78403 | 219.98302 | 2661.62522 | 219.46302 | -0.26507
220.78802 | 34.17305 | 220.26902 | 0.46119 | 221.02302 | 2661.67127 | 220.503 | -2.17901
221.826 | 34.12702 | 221.307 | 0.23361 | 222.06202 | 2663.51207 | 221.542 | 5.24157
222.86402 | 34.57404 | 222.34502 | 0.36759 | 223.102 | 2663.31879 | 222.58202 | 5.58995
223.90202 | 34.69049 | 223.38302 | 0.35529 | 224.14202 | 2662.09002 | 223.622 | 6.58981
224.94002 | 34.49487 | 224.421 | 0.54793 | 225.182 | 2660.50557 | 224.66202 | 4.89447
225.97802 | 34.23378 | 225.45902 | 0.40356 | 226.22202 | 2664.91097 | 225.70202 | 3.89951
227.018 | 34.17644 | 226.49802 | 0.36277 | 227.262 | 2663.42878 | 226.74202 | 0.23658
228.05802 | 34.57113 | 227.53802 | 0.18539 | 228.303 | 2661.13724 | 227.78302 | -2.35305
229.098 | 34.34271 | 228.57802 | 0.66924 | 229.34302 | 2659.47446 | 228.82302 | -1.67948
230.13802 | 34.37608 | 229.61802 | 0.41199 | 230.38202 | 2662.53351 | 229.86202 | -0.60328
231.17802 | 34.08974 | 230.658 | 0.33866 | 231.42202 | 2662.78292 | 230.902 | 2.52738
232.21802 | 34.4501 | 231.69802 | 0.48754 | 232.462 | 2661.74883 | 231.94202 | 7.52336
233.25802 | 34.22646 | 232.738 | 0.35998 | 233.50202 | 2659.3008 | 232.98202 | 10.48547
234.298 | 34.61614 | 233.77802 | 0.63189 | 234.542 | 2663.91065 | 234.02202 | 7.45226
235.33802 | 34.44518 | 234.81802 | 0.45307 | 235.58202 | 2662.63189 | 235.06202 | 2.15773
236.378 | 34.0531 | 235.85802 | 0.32837 | 236.622 | 2659.77488 | 236.10202 | 5.75605
237.417 | 34.64067 | 236.89802 | 0.38522 | 237.66202 | 2660.19502 | 237.14202 | 7.75013
238.45502 | 34.51132 | 237.936 | 0.13808 | 238.70202 | 2662.90582 | 238.182 | 6.18093
239.49302 | 34.56722 | 238.97402 | 0.19208 | 239.74202 | 2664.63231 | 239.22202 | 6.90998
240.531 | 34.59581 | 240.01202 | 0.38256 | 240.78202 | 2658.6145 | 240.262 | 8.47655
241.56902 | 34.25998 | 241.05002 | 0.3922 | 241.822 | 2657.56632 | 241.30202 | 7.00523
242.60702 | 34.34783 | 242.08802 | 0.72717 | 242.86202 | 2662.50792 | 242.34202 | 6.96968
243.645 | 34.44843 | 243.126 | 0.40362 | 243.902 | 2660.17844 | 243.38202 | 2.7215
244.68302 | 34.4334 | 244.16402 | 0.58159 | 244.94202 | 2659.99931 | 244.42202 | 6.75055
245.72102 | 34.59372 | 245.20202 | 0.35174 | 245.98202 | 2658.07879 | 245.46202 | 5.32164
246.76102 | 34.39845 | 246.24102 | 0.475 | 247.02202 | 2664.32339 | 246.50202 | 2.20689
247.80102 | 34.27434 | 247.281 | 0.25945 | 248.06202 | 2661.27499 | 247.542 | 5.59748
248.84102 | 34.34896 | 248.32102 | 0.89889 | 249.10202 | 2658.00791 | 248.58202 | 9.47645
249.88102 | 34.58653 | 249.361 | 0.1822 | 250.14202 | 2656.15155 | 249.622 | 5.98754
250.921 | 34.62205 | 250.40102 | 0.44636 | 251.182 | 2661.47389 | 250.66202 | 2.32454
251.96102 | 34.37743 | 251.44102 | 0.41702 | 252.22202 | 2659.55118 | 251.70202 | 5.79454
253.001 | 34.58293 | 252.48102 | 0.42178 | 253.262 | 2657.01067 | 252.74202 | 0.92965
254.04002 | 34.499 | 253.52102 | 0.20564 | 254.30202 | 2656.45519 | 253.78202 | -1.09634
255.07802 | 34.50292 | 254.559 | 0.5089 | 255.34202 | 2659.41833 | 254.822 | -1.37663
256.116 | 34.53295 | 255.59702 | 0.25639 | 256.38202 | 2659.38387 | 255.862 | -3.33087
257.15402 | 33.99482 | 256.63502 | 0.43604 | 257.42203 | 2654.32321 | 256.902 | -0.77781
258.19202 | 34.58239 | 257.673 | 0.47322 | 258.462 | 2655.39051 | 257.94202 | 1.31956
259.23002 | 34.08206 | 258.711 | 0.56428 | 259.501 | 2659.11737 | 258.98102 | 11.93788
260.27002 | 34.28196 | 259.75 | 0.24133 | 260.54102 | 2659.69962 | 260.02103 | 7.25904
261.31 | 34.41273 | 260.79002 | 0.18088 | 261.58102 | 2656.48911 | 261.061 | 8.01313
262.35 | 34.62599 | 261.83002 | 0.47902 | 262.621 | 2656.64276 | 262.101 | 6.8094
263.39 | 34.50939 | 262.87003 | 0.51466 | 263.661 | 2658.47254 | 263.14103 | 5.74808
264.43003 | 34.47565 | 263.91 | 0.67046 | 264.70103 | 2658.79698 | 264.181 | 3.02816
265.47 | 34.61023 | 264.95 | 0.30734 | 265.74103 | 2655.52888 | 265.221 | 5.83465
266.51 | 34.58078 | 265.99003 | 0.47946 | 266.781 | 2656.13501 | 266.261 | 7.42187
267.55003 | 34.74086 | 267.03 | 0.20301 | 267.821 | 2656.7488 | 267.30103 | 3.92858
268.58903 | 34.38192 | 268.07 | 0.697 | 268.86103 | 2657.18631 | 268.341 | 7.59544
269.627 | 33.9642 | 269.108 | 0.59209 | 269.901 | 2655.86945 | 269.381 | 5.63361
270.665 | 34.26674 | 270.14603 | 0.50254 | 270.941 | 2654.24047 | 270.42103 | 8.5739
271.703 | 34.02294 | 271.18403 | 0.47475 | 271.98103 | 2656.1409 | 271.46103 | 6.11171
272.74103 | 34.63888 | 272.222 | 0.50336 | 273.02103 | 2656.86783 | 272.501 | 7.63915
273.77903 | 34.14915 | 273.26 | -0.08006 | 274.061 | 2655.17681 | 273.541 | 5.94375
274.81703 | 34.69894 | 274.298 | 0.85357 | 275.101 | 2654.42659 | 274.58103 | 2.93995
275.855 | 34.43309 | 275.336 | 0.53312 | 276.14103 | 2654.78585 | 275.621 | 2.31593
276.893 | 34.17463 | 276.37403 | 0.46134 | 277.181 | 2657.56301 | 276.661 | -1.2883
277.931 | 34.45225 | 277.41203 | 0.4258 | 278.221 | 2653.1376 | 277.70103 | 5.40775
278.96903 | 34.27939 | 278.45 | 0.55048 | 279.261 | 2654.5214 | 278.74103 | 3.05431
280.00703 | 34.79984 | 279.488 | 0.11453 | 280.30003 | 2658.56474 | 279.78003 | 9.97132
281.045 | 34.51909 | 280.526 | 0.54188 | 281.34003 | 2653.8946 | 280.82 | 4.37446
282.08503 | 34.3746 | 281.565 | 0.89175 | 282.38 | 2655.94737 | 281.86 | 7.75197
283.125 | 33.95641 | 282.605 | 0.82665 | 283.42 | 2652.93153 | 282.90003 | 11.93766
284.165 | 34.47222 | 283.64503 | 0.37603 | 284.46003 | 2654.71021 | 283.94 | 2.3708
285.20503 | 34.52848 | 284.68503 | 0.19888 | 285.50003 | 2656.78801 | 284.98 | -0.46446
286.24503 | 34.57878 | 285.725 | 0.21521 | 286.54 | 2654.5586 | 286.02003 | 4.65663
287.285 | 34.63242 | 286.765 | 0.51107 | 287.58 | 2652.23341 | 287.06003 | -6.09688
288.324 | 34.30923 | 287.80503 | 0.47506 | 288.62003 | 2654.89961 | 288.1 | -1.13352
289.362 | 34.23888 | 288.84303 | 0.44632 | 289.66 | 2652.84969 | 289.14 | 3.09458
290.40003 | 34.13063 | 289.881 | 0.44964 | 290.7 | 2650.93786 | 290.18003 | 0.1288
291.43803 | 34.37833 | 290.919 | 0.24793 | 291.74003 | 2652.2434 | 291.22 | 2.99187
292.476 | 34.41301 | 291.957 | 0.60745 | 292.78003 | 2652.44033 | 292.26 | 0.23493
293.514 | 34.6681 | 292.99503 | 0.13799 | 293.82 | 2654.03923 | 293.30003 | 0.52529
294.552 | 34.36303 | 294.03303 | 0.55355 | 294.86 | 2651.42661 | 294.34003 | 3.52507
295.592 | 34.37376 | 295.07203 | 0.1555 | 295.899 | 2652.01726 | 295.37903 | 11.31391
296.63203 | 34.23749 | 296.112 | 0.05166 | 296.93903 | 2655.52281 | 296.419 | 12.43208
297.67203 | 34.84259 | 297.152 | 0.37018 | 297.979 | 2653.06902 | 297.459 | 11.32916
298.712 | 34.56959 | 298.19203 | 0.08311 | 299.019 | 2654.0131 | 298.49903 | 7.36894
299.752 | 34.54884 | 299.23203 | 0.6757 | 300.05903 | 2651.03069 | 299.539 | 11.64135
300.79203 | 34.73218 | 300.272 | 0.43059 | 301.09903 | 2655.80128 | 300.579 | 4.58121
301.832 | 34.5493 | 301.312 | 0.64838 | 302.139 | 2656.30704 | 301.61903 | 4.43982
302.872 | 34.58374 | 302.35203 | 0.13756 | 303.179 | 2651.38858 | 302.65903 | 3.99712
303.911 | 34.69508 | 303.39203 | 0.5431 | 304.21903 | 2653.17128 | 303.699 | 3.78179
304.949 | 34.90213 | 304.43003 | 0.48348 | 305.259 | 2657.7123 | 304.739 | 4.29296
305.987 | 33.87429 | 305.46803 | 0.20476 | 306.299 | 2654.95829 | 305.77903 | -2.10909
307.02503 | 34.55854 | 306.506 | 0.46259 | 307.33903 | 2654.42208 | 306.81903 | 1.52704
308.06303 | 34.38949 | 307.544 | 0.34766 | 308.37903 | 2653.84887 | 307.859 | 4.78675
309.101 | 34.40032 | 308.582 | 0.04414 | 309.419 | 2654.47865 | 308.899 | -5.66792
310.139 | 34.64528 | 309.62003 | 0.39663 | 310.459 | 2657.45777 | 309.93903 | -1.04317
311.177 | 34.65767 | 310.65803 | 0.4064 | 311.49903 | 2651.15799 | 310.979 | -6.77303
312.21503 | 34.46347 | 311.696 | 0.31769 | 312.539 | 2652.99069 | 312.019 | -3.43821
313.25303 | 34.48563 | 312.734 | 0.71655 | 313.58 | 2654.16975 | 313.05903 | -1.59463
314.291 | 34.47834 | 313.772 | 0.32004 | 314.62003 | 2656.3723 | 314.1 | 8.48055
315.329 | 34.35519 | 314.81003 | 0.45057 | 315.66 | 2654.53522 | 315.14 | 1.6815
316.367 | 34.51658 | 315.84803 | 0.28688 | 316.7 | 2653.42902 | 316.18003 | 3.27055
317.407 | 34.46627 | 316.88703 | 0.57024 | 317.74003 | 2656.30704 | 317.22003 | 3.96128
318.44703 | 34.52706 | 317.927 | 0.39964 | 318.78003 | 2654.42318 | 318.26 | -1.91763
319.48703 | 34.49975 | 318.967 | 0.40357 | 319.82 | 2656.51697 | 319.30003 | 1.89902
320.527 | 34.38578 | 320.00703 | 0.62982 | 320.86 | 2652.52405 | 320.34003 | -0.18719
321.56703 | 34.53252 | 321.04703 | 0.36779 | 321.90003 | 2656.27004 | 321.38 | 1.06478
322.60703 | 34.27693 | 322.087 | 0.44896 | 322.94 | 2652.42617 | 322.42 | -1.64573
323.647 | 34.46932 | 323.127 | 0.78047 | 323.98 | 2655.17478 | 323.46003 | -2.67361
324.687 | 34.39242 | 324.16703 | 0.12172 | 325.02003 | 2654.51996 | 324.50003 | 1.61734
325.72703 | 34.80345 | 325.207 | 0.29337 | 326.06003 | 2653.2985 | 325.54 | -1.01376
326.76703 | 34.83491 | 326.247 | 0.00917 | 327.1 | 2655.55544 | 326.58 | -4.63573
327.80603 | 34.36868 | 327.28703 | 0.73907 | 328.14 | 2653.99894 | 327.62003 | -0.75055
328.84403 | 34.1995 | 328.325 | 0.56084 | 329.18003 | 2654.42208 | 328.66 | -3.37843
329.88203 | 34.20605 | 329.363 | 0.72188 | 330.21903 | 2655.73602 | 329.699 | 7.01544
330.92 | 34.49428 | 330.401 | 0.4025 | 331.259 | 2653.06252 | 330.739 | 4.87814
331.958 | 34.41106 | 331.43903 | 0.30415 | 332.299 | 2652.59259 | 331.77903 | 2.54288
332.996 | 34.6751 | 332.47703 | 0.3815 | 333.33903 | 2657.68405 | 332.81903 | 5.56011
334.036 | 34.35728 | 333.51603 | 0.51131 | 334.37903 | 2654.97683 | 333.859 | 2.21011
335.07603 | 34.55062 | 334.55603 | 0.67581 | 335.419 | 2652.46427 | 334.899 | 4.91734
336.11603 | 34.06794 | 335.596 | 0.33081 | 336.459 | 2654.48194 | 335.93903 | 5.21099
337.156 | 34.66255 | 336.63603 | 0.2383 | 337.49903 | 2652.91894 | 336.979 | 1.07128
338.196 | 34.95401 | 337.67603 | 0.01 | 338.53903 | 2655.90456 | 338.019 | 3.94164
339.23603 | 34.50852 | 338.716 | 0.69604 | 339.579 | 2651.61478 | 339.05903 | 2.68865
340.276 | 34.33744 | 339.756 | 0.54238 | 340.61903 | 2653.22887 | 340.09903 | 3.72303
341.315 | 34.21488 | 340.79603 | 0.42697 | 341.65903 | 2653.10712 | 341.139 | 5.7831
342.35303 | 34.74488 | 341.834 | 0.46654 | 342.699 | 2653.36048 | 342.179 | -6.52288
343.39103 | 34.50966 | 342.872 | 0.33229 | 343.739 | 2653.38989 | 343.21903 | 0.21091
344.42903 | 34.77584 | 343.91 | 0.22976 | 344.77903 | 2651.35157 | 344.25903 | -1.91872
345.467 | 34.44515 | 344.94803 | 0.29626 | 345.81803 | 2655.79252 | 345.298 | 6.44661
346.505 | 34.40985 | 345.98603 | 0.76101 | 346.85803 | 2655.36836 | 346.338 | 6.18011
347.54303 | 34.31959 | 347.005 | 0.77225 | 347.898 | 2653.32464 | 347.37803 | 7.66588
348.58103 | 34.04075 | 348.062 | 0.62202 | 348.93803 | 2652.38376 | 348.41803 | 5.23602
349.61903 | 34.22157 | 349.1 | 0.22159 | 349.97803 | 2655.40537 | 349.458 | -2.5985
350.657 | 35.0602 | 350.13803 | 0.12537 | 351.018 | 2656.57894 | 350.498 | 4.09069
351.695 | 34.86921 | 351.17603 | 0.59671 | 352.058 | 2654.83756 | 351.53803 | 1.08544
352.733 | 34.43671 | 352.21403 | 0.52423 | 353.09803 | 2652.09449 | 352.57803 | -0.82558
353.773 | 34.45292 | 353.25303 | 0.60182 | 354.13803 | 2652.85471 | 353.618 | -3.76128
354.81303 | 34.17932 | 354.29203 | 0.34552 | 355.178 | 2657.67099 | 354.65803 | -2.49741
355.85303 | 34.69835 | 355.333 | -0.06338 | 356.21803 | 2656.56697 | 355.69803 | -4.41931
356.893 | 35.11724 | 356.37303 | 0.44515 | 357.25803 | 2651.33091 | 356.738 | 2.01325
357.933 | 34.52834 | 357.41303 | 0.39723 | 358.29703 | 2653.99573 | 357.777 | 4.6769
358.97303 | 34.34284 | 358.453 | 0.35562 | 359.337 | 2657.84938 | 358.817 | 3.7361
360.01203 | 34.12182 | 359.493 | 0.55873 | 360.377 | 2657.60573 | 359.85703 | 4.16902
361.05003 | 34.77591 | 360.531 | 0.27202 | 361.41703 | 2653.47361 | 360.89703 | 2.46785
362.088 | 34.34972 | 361.56903 | 0.33603 | 362.45703 | 2650.85449 | 361.937 | 6.24975
363.126 | 35.03885 | 362.60703 | 0.27176 | 363.497 | 2655.36398 | 362.97703 | 4.32668
364.16403 | 34.31835 | 363.64503 | 0.4992 | 364.53703 | 2654.66026 | 364.01703 | 3.49683
365.20203 | 34.62828 | 364.683 | 0.59932 | 365.57703 | 2653.75318 | 365.057 | -0.72011
366.242 | 34.14988 | 365.722 | 0.28317 | 366.617 | 2656.28091 | 366.097 | 1.06259
367.282 | 34.78562 | 366.76203 | 0.50371 | 367.657 | 2655.88172 | 367.13703 | 2.14588
368.32203 | 34.51918 | 367.80203 | 0.30223 | 368.69703 | 2655.78712 | 368.17703 | -3.33485
369.36203 | 34.57675 | 368.842 | 0.97587 | 369.73703 | 2654.25675 | 369.217 | 5.44376
370.402 | 34.41068 | 369.88203 | 0.40914 | 370.777 | 2652.90369 | 370.25703 | 0.86792
371.44203 | 34.48982 | 370.92203 | 0.60226 | 371.817 | 2657.18259 | 371.29703 | -4.74339
372.48203 | 34.72239 | 371.962 | 0.04411 | 372.85603 | 2655.51303 | 372.33603 | 8.30653
373.52103 | 34.65336 | 373.002 | 0.52547 | 373.89603 | 2655.99157 | 373.376 | 8.78617
374.55903 | 34.74407 | 374.04 | 0.21492 | 374.936 | 2652.41748 | 374.416 | 7.40048
375.597 | 34.31097 | 375.078 | 0.55083 | 375.976 | 2656.05361 | 375.45603 | 10.14471
376.635 | 34.60576 | 376.11603 | 0.50815 | 377.01603 | 2655.12909 | 376.49603 | 2.67449
377.673 | 34.50752 | 377.15403 | 0.15038 | 378.05603 | 2652.0042 | 377.536 | 5.91799
378.71103 | 34.32941 | 378.19203 | 0.75142 | 379.096 | 2650.78164 | 378.57603 | 10.50033
379.74903 | 34.48198 | 379.23 | 0.32416 | 380.136 | 2657.16522 | 379.61603 | 3.735
380.78703 | 34.83649 | 380.268 | 0.62063 | 381.17603 | 2655.90026 | 380.656 | 1.14522
381.825 | 34.4729 | 381.30603 | 0.54682 | 382.21603 | 2653.7031 | 381.696 | 3.40325
382.84403 | 34.18638 | 382.34403 | 0.67198 | 383.256 | 2654.90281 | 382.73603 | 7.84318
383.90103 | 34.43377 | 383.38203 | 0.27464 | 384.29603 | 2653.14843 | 383.77603 | 3.6861
384.93903 | 34.72725 | 384.42 | 0.72138 | 385.33603 | 2657.85588 | 384.816 | -1.70339
385.97703 | 34.11284 | 385.43903 | -0.06942 | 386.37403 | 2652.51865 | 385.855 | 14.51281
387.015 | 34.51777 | 386.49603 | 0.70196 | 387.41303 | 2651.08288 | 386.893 | 6.50639
388.053 | 34.68573 | 387.53403 | 0.23716 | 388.45303 | 2658.17785 | 387.933 | 9.58668
389.091 | 34.41702 | 388.57203 | 0.38604 | 389.493 | 2657.09777 | 388.97303 | 7.26996
390.12903 | 34.59916 | 389.61003 | 0.64745 | 390.53303 | 2654.94741 | 390.01303 | 9.73354
391.169 | 34.24689 | 390.64903 | 0.39341 | 391.57303 | 2654.49821 | 391.053 | 10.38507
392.209 | 34.89621 | 391.68903 | 0.63111 | 392.613 | 2656.4615 | 392.09303 | 7.13398
393.24903 | 34.50079 | 392.729 | 0.20242 | 393.653 | 2655.77296 | 393.13303 | 6.80113
394.28803 | 34.70665 | 393.769 | 0.81432 | 394.69303 | 2656.4615 | 394.17303 | 11.46405
395.329 | 34.37047 | 394.80903 | 0.54596 | 395.73303 | 2653.48128 | 395.213 | 6.84902
396.36903 | 34.68899 | 395.84903 | 0.54131 | 396.773 | 2658.26916 | 396.25303 | 3.30975
397.40803 | 34.7909 | 396.889 | 0.00772 | 397.81303 | 2656.99223 | 397.29303 | 2.00668
398.446 | 34.84203 | 397.92703 | 0.2156 | 398.85303 | 2653.75318 | 398.333 | 5.1588
399.484 | 34.90973 | 398.96503 | 0.32669 | 399.89303 | 2653.61069 | 399.373 | 6.64566
400.52203 | 34.46483 | 400.002 | 0.3473 | 400.933 | 2653.7477 | 400.41303 | 7.46354
401.56003 | 34.66568 | 401.041 | 0.43408 | 401.97303 | 2656.60507 | 401.45303 | 3.65887
402.59803 | 34.45121 | 402.079 | 0.492 | 403.01303 | 2653.85646 | 402.493 | 9.56383
403.63703 | 35.82998 | 403.118 | 0.36932 | 404.053 | 2654.8615 | 403.53303 | 5.6069
404.678 | 34.99074 | 404.15803 | 0.38135 | 405.09303 | 2654.71252 | 404.57303 | 6.4477
405.71803 | 34.30516 | 405.19803 | 0.44918 | 406.13303 | 2655.37485 | 405.613 | 6.5923
406.75703 | 35.01981 | 406.238 | 0.8031 | 407.17303 | 2653.69223 | 406.653 | 0.91033
407.795 | 34.23492 | 407.27603 | 0.54726 | 408.213 | 2652.97442 | 407.69303 | -2.00142
408.833 | 34.32825 | 408.31403 | 0.58862 | 409.25303 | 2656.16018 | 408.73303 | 2.74194
409.87103 | 34.63401 | 409.35203 | 0.05621 | 410.29203 | 2655.74361 | 409.77203 | 8.27391
410.90903 | 34.87563 | 410.39 | 0.13607 | 411.33203 | 2653.64004 | 410.812 | 7.80077
411.94703 | 34.61848 | 411.428 | 0.25849 | 412.372 | 2654.04792 | 411.85203 | 9.48339
412.98503 | 34.85498 | 412.46603 | 0.59107 | 413.41203 | 2658.41274 | 412.89203 | 7.08617
414.023 | 34.12553 | 413.50403 | 0.97574 | 414.45203 | 2654.06427 | 413.932 | 5.8331
415.061 | 34.33926 | 414.54203 | 0.65077 | 415.49203 | 2656.70836 | 414.972 | 5.71894
416.101 | 34.35248 | 415.58103 | 0.32091 | 416.532 | 2654.91157 | 416.01203 | 3.67194
417.14103 | 34.74324 | 416.62103 | 0.468 | 417.57203 | 2657.48931 | 417.05203 | -0.86369
418.18103 | 34.90119 | 417.661 | -0.09419 | 418.61203 | 2656.99442 | 418.092 | 5.79288
419.221 | 34.34256 | 418.70103 | 0.75231 | 419.652 | 2652.51318 | 419.13203 | 9.3485
420.26103 | 34.52507 | 419.74103 | 0.743 | 420.692 | 2653.68573 | 420.17203 | 9.71719
421.30103 | 34.16517 | 420.781 | 0.38393 | 421.73203 | 2655.60113 | 421.21203 | 6.6369
422.34103 | 34.89674 | 421.821 | 0.5495 | 422.77203 | 2658.90332 | 422.252 | 5.84945
423.381 | 34.64735 | 422.86103 | 0.22846 | 423.812 | 2654.6385 | 423.29203 | 5.64391
424.42 | 34.75105 | 423.90103 | 0.85395 | 424.85203 | 2652.79164 | 424.33203 | 5.01631
425.458 | 34.12245 | 424.93903 | 0.49761 | 425.89203 | 2654.14361 | 425.372 | 10.18493
426.49603 | 34.77225 | 425.97703 | 0.70491 | 426.932 | 2658.16369 | 426.41203 | 14.64982
427.53403 | 34.84233 | 427.015 | 0.33702 | 427.972 | 2656.45062 | 427.45203 | 11.80339
428.57203 | 34.48206 | 428.053 | 0.70476 | 429.01203 | 2652.49252 | 428.49203 | 15.93872
429.61003 | 34.8131 | 429.09103 | 0.52129 | 430.05203 | 2656.88456 | 429.532 | 11.98069
430.648 | 34.3744 | 430.12903 | 0.75242 | 431.092 | 2656.8585 | 430.57203 | 15.32748
431.68803 | 34.47905 | 431.16803 | 0.67803 | 432.13203 | 2657.20982 | 431.61203 | 11.56194
432.72803 | 34.35125 | 432.208 | 0.46439 | 433.17203 | 2652.84062 | 432.652 | 16.03661
433.768 | 34.91546 | 433.24803 | 0.41301 | 434.21203 | 2656.78887 | 433.692 | 22.32558
434.808 | 34.54126 | 434.28803 | 0.30786 | 435.252 | 2655.58588 | 434.73203 | 18.71121
435.84803 | 34.64985 | 435.32803 | 0.80488 | 436.29203 | 2658.15281 | 435.77203 | 16.23894
436.88803 | 34.67435 | 436.368 | 0.24453 | 437.33203 | 2655.95464 | 436.812 | 16.10296
437.928 | 34.32 | 437.40803 | 0.46692 | 438.372 | 2654.48515 | 437.85203 | 9.16142
438.96803 | 34.95342 | 438.44803 | 0.2505 | 439.41203 | 2657.33164 | 438.89203 | 17.09821
440.00703 | 34.90807 | 439.488 | 0.20645 | 440.45203 | 2655.73814 | 439.93203 | 12.24719
441.045 | 34.73443 | 440.52603 | 0.585 | 441.49203 | 2657.16194 | 440.972 | 10.00434
442.083 | 34.50931 | 441.56303 | 0.60652 | 442.532 | 2655.88391 | 442.01203 | 15.97464
443.12103 | 34.40793 | 442.60203 | 0.69205 | 443.57203 | 2657.71011 | 443.05203 | 14.84128
444.15903 | 34.48583 | 443.64 | 0.70271 | 444.61203 | 2658.81631 | 444.092 | 14.78471
445.19703 | 34.50329 | 444.678 | 0.36899 | 445.65103 | 2657.33164 | 445.13203 | 13.83515
446.23703 | 34.85467 | 445.717 | 0.57052 | 446.68903 | 2655.3085 | 446.17 | 14.48018
447.277 | 34.50007 | 446.75703 | 0.42812 | 447.72803 | 2655.56303 | 447.208 | 16.22697
448.31703 | 34.57667 | 447.79703 | 0.51032 | 448.76803 | 2655.98398 | 448.248 | 13.95916
449.35703 | 34.28848 | 448.83703 | 0.29902 | 449.808 | 2658.12128 | 449.28803 | 7.7877
450.39703 | 34.88447 | 449.877 | 0.10251 | 450.84803 | 2658.06142 | 450.32803 | 8.4131
451.437 | 34.6107 | 450.91703 | 0.30928 | 451.88803 | 2655.65989 | 451.368 | 12.37442
452.47703 | 34.41956 | 451.95703 | 0.90002 | 452.928 | 2653.53018 | 452.40803 | 10.77121
453.51703 | 34.6901 | 452.997 | 0.65451 | 453.96803 | 2654.76902 | 453.44803 | 14.19412
454.55603 | 34.39107 | 454.03703 | 0.61738 | 455.00803 | 2658.01361 | 454.48803 | 9.09179
455.59403 | 34.80025 | 455.075 | 0.42384 | 456.04803 | 2659.59617 | 455.528 | 9.25281
456.63203 | 34.38165 | 456.113 | 0.58364 | 457.088 | 2653.33982 | 456.56803 | 12.75945
457.67 | 35.10687 | 457.15103 | 0.0847 | 458.12803 | 2656.89544 | 457.60803 | 15.12734
458.708 | 34.78243 | 458.18903 | 0.88822 | 459.16803 | 2657.81996 | 458.648 | 16.00398
459.74603 | 34.56398 | 459.22703 | 0.61339 | 460.20703 | 2658.11369 | 459.68803 | 15.13493
460.78403 | 34.16767 | 460.265 | 0.89156 | 461.24603 | 2657.25982 | 460.726 | 19.76734
461.82203 | 34.51344 | 461.303 | 0.63055 | 462.286 | 2656.60829 | 461.76603 | 16.34989
462.86003 | 34.54139 | 462.34103 | 0.44596 | 463.325 | 2656.39515 | 462.80603 | 15.12186
463.898 | 34.52465 | 463.37903 | 0.61982 | 464.364 | 2658.05931 | 463.84403 | 12.97478
464.93603 | 34.5104 | 464.41703 | 0.43355 | 465.403 | 2657.74712 | 464.88403 | 13.60456
465.97403 | 34.41235 | 465.45503 | 0.83786 | 466.442 | 2658.00595 | 465.92203 | 19.50412
467.01203 | 34.4651 | 466.493 | 0.08213 | 467.48203 | 2655.62829 | 466.96203 | 11.45099
468.05203 | 34.33248 | 467.532 | 0.59419 | 468.52203 | 2658.09515 | 468.002 | 16.65989
469.092 | 34.8213 | 468.57203 | 0.0844 | 469.562 | 2657.08799 | 469.04203 | 15.35245
470.13203 | 34.76819 | 469.61203 | 0.23645 | 470.60203 | 2658.04836 | 470.08203 | 14.56172
471.17203 | 34.78065 | 470.652 | 0.26917 | 471.64203 | 2657.68617 | 471.122 | 16.62726
472.21203 | 34.34285 | 471.69203 | 0.55999 | 472.68203 | 2655.93938 | 472.16203 | 19.62704
473.252 | 34.61937 | 472.73203 | 0.56113 | 473.722 | 2658.72602 | 473.20203 | 16.68055
474.29203 | 34.72195 | 473.77203 | 0.07862 | 474.76303 | 2656.14602 | 474.243 | 4.31361
475.33203 | 34.99023 | 474.812 | 0.42833 | 475.80203 | 2656.6877 | 475.282 | 15.4123
476.37103 | 35.12857 | 475.85203 | 0.32288 | 476.842 | 2655.17259 | 476.32203 | 12.97157
477.40903 | 34.42255 | 476.89 | 0.55302 | 477.88203 | 2654.7669 | 477.36203 | 17.32223
478.44703 | 34.09443 | 477.928 | 0.54581 | 478.92203 | 2659.55697 | 478.40203 | 8.9461
479.48503 | 34.03882 | 478.96603 | 0.73541 | 479.96203 | 2656.23412 | 479.442 | 11.01916
480.523 | 34.39376 | 480.00403 | 0.15719 | 481.002 | 2655.81975 | 480.48203 | 13.19347
481.56103 | 34.9981 | 481.04203 | 0.62168 | 482.04203 | 2656.12756 | 481.52203 | 22.76172
482.59903 | 34.76642 | 482.08003 | 0.05622 | 483.08203 | 2657.63398 | 482.562 | 16.64902
483.63703 | 34.4843 | 483.11703 | 0.69965 | 484.12103 | 2657.67858 | 483.60203 | 16.19653
484.67703 | 34.62098 | 484.157 | 0.74965 | 485.16003 | 2655.96872 | 484.64 | 17.06121
485.717 | 34.26485 | 485.19703 | 0.51405 | 486.2 | 2657.44909 | 485.68003 | 20.22631
486.75703 | 34.66831 | 486.23703 | 0.39156 | 487.24003 | 2657.08361 | 486.72003 | 14.94135
487.79703 | 34.77161 | 487.277 | 0.3667 | 488.28003 | 2657.54807 | 487.76 | 15.18821
488.83703 | 34.55137 | 488.31703 | 0.4489 | 489.32003 | 2656.86062 | 488.80003 | 19.53456
489.877 | 34.37655 | 489.35703 | 0.20303 | 490.36 | 2653.79449 | 489.84003 | 15.97245
490.91703 | 34.29674 | 490.39703 | 0.57968 | 491.40003 | 2657.27288 | 490.88003 | 17.96836
491.95703 | 34.66945 | 491.437 | 0.20113 | 492.44003 | 2656.10142 | 491.92 | 17.60069
492.997 | 34.46877 | 492.47703 | 0.37917 | 493.48 | 2656.89434 | 492.96003 | 13.22821
494.03703 | 34.69818 | 493.51703 | 0.58892 | 494.52003 | 2655.91004 | 494.00003 | 8.82858
495.07703 | 34.39998 | 494.55703 | 0.25245 | 495.56003 | 2655.69033 | 495.04003 | 16.29442
496.11603 | 34.25032 | 495.597 | 0.67726 | 496.60003 | 2659.21763 | 496.08 | 8.7242
497.15403 | 34.36112 | 496.635 | -0.05451 | 497.64 | 2656.52785 | 497.12003 | 12.21128
498.19203 | 34.88987 | 497.67303 | 0.51096 | 498.68003 | 2656.26354 | 498.16003 | 12.49405
499.23 | 34.93535 | 498.71103 | 0.13003 | 499.72003 | 2657.17281 | 499.2 | 18.92223
500.26803 | 34.43497 | 499.74903 | 0.53075 | 500.76003 | 2659.66252 | 500.24003 | 19.32033
501.30603 | 34.81043 | 500.78703 | 0.67374 | 501.80003 | 2656.39186 | 501.28003 | 12.06113
502.34403 | 34.2179 | 501.825 | 0.36517 | 502.84003 | 2657.68296 | 502.32003 | 19.61398
503.38203 | 34.8078 | 502.86303 | 0.52545 | 503.88003 | 2658.19194 | 503.36 | 17.03836
504.42203 | 34.50519 | 503.90203 | 0.28959 | 504.92 | 2660.4369 | 504.40003 | 17.5485
505.46203 | 35.01153 | 504.94203 | 0.44868 | 505.96003 | 2657.59376 | 505.44003 | 20.12522
506.502 | 34.64217 | 505.98203 | 0.18266 | 507.00003 | 2655.37814 | 506.48 | 22.64208
507.54203 | 34.83964 | 507.02203 | 0.52211 | 508.04003 | 2657.16522 | 507.52003 | 23.7504
508.58203 | 34.82444 | 508.062 | 0.35719 | 509.08 | 2659.66792 | 508.56003 | 21.3804
509.622 | 34.51837 | 509.10203 | 0.50924 | 510.12003 | 2655.59354 | 509.60003 | 20.73975
510.661 | 34.74839 | 510.14203 | 0.28829 | 511.16003 | 2656.08405 | 510.64 | 26.76982
511.69903 | 34.47188 | 511.18003 | 0.4829 | 512.20003 | 2654.50369 | 511.68003 | 21.82091
512.737 | 34.41317 | 512.21803 | 0.46985 | 513.24003 | 2659.95945 | 512.72 | 22.39843
513.77503 | 34.63734 | 513.25603 | 0.41006 | 514.28 | 2656.76493 | 513.76003 | 21.60989
514.81306 | 34.4996 | 514.294 | 0.3306 | 515.32003 | 2655.72945 | 514.80003 | 24.08106
515.851 | 34.36209 | 515.33203 | 0.51473 | 516.36 | 2656.47018 | 515.84 | 21.5131
516.88903 | 34.94902 | 516.37 | 0.47974 | 517.40006 | 2658.75427 | 516.88003 | 19.73799
517.92903 | 34.60969 | 517.409 | 0.61689 | 518.44003 | 2656.2831 | 517.92 | 19.18106
518.969 | 34.46503 | 518.44903 | 0.70326 | 519.48 | 2656.83128 | 518.96006 | 26.44566
520.00903 | 34.50932 | 519.489 | 0.6529 | 520.52006 | 2656.40923 | 520.00003 | 21.22807
521.049 | 34.79477 | 520.52906 | 0.14763 | 521.56003 | 2659.55376 | 521.04 | 15.66026
522.08906 | 34.96315 | 521.56903 | 0.14185 | 522.6 | 2656.21347 | 522.08003 | 19.43237
523.12903 | 34.76735 | 522.60803 | 0.43111 | 523.64003 | 2656.52018 | 523.12003 | 20.29267
524.16803 | 34.59444 | 523.64906 | 0.70881 | 524.68 | 2659.59179 | 524.16 | 19.58573
525.20606 | 34.44072 | 524.687 | 0.53875 | 525.72 | 2659.33186 | 525.20006 | 17.10471
526.244 | 34.44268 | 525.72506 | 0.31709 | 526.76006 | 2658.25938 | 526.24 | 23.18048
527.28206 | 34.67258 | 526.763 | 0.26815 | 527.8 | 2655.8785 | 527.28 | 20.89741
528.32 | 34.93967 | 527.801 | 0.46121 | 528.84 | 2658.00274 | 528.32006 | 17.01661
529.35806 | 34.63777 | 528.83906 | 0.22285 | 529.88006 | 2659.64186 | 529.36 | 10.74179
530.396 | 34.44173 | 529.877 | 0.59985 | 530.92 | 2658.28442 | 530.40006 | 16.48799
531.434 | 34.60952 | 530.91506 | 0.46556 | 531.96006 | 2654.76799 | 531.44 | 18.36967
532.47206 | 34.44745 | 531.953 | 0.48207 | 533 | 2655.17478 | 532.48 | 23.22398
533.51 | 34.46074 | 532.991 | 0.52505 | 534.04 | 2659.08821 | 533.52006 | 17.7269
534.54806 | 34.6811 | 534.02906 | 0.4003 | 535.08006 | 2658.18215 | 534.56 | 10.71026
535.586 | 34.24938 | 535.067 | 0.39952 | 536.12 | 2655.77405 | 535.6 | 22.64858
536.62606 | 34.66978 | 536.10506 | 0.43153 | 537.16 | 2656.53653 | 536.64006 | 19.05383
537.666 | 34.50378 | 537.146 | 0.36293 | 538.20006 | 2658.0277 | 537.68 | 17.51807
538.70606 | 34.73654 | 538.18606 | -0.00286 | 539.24 | 2657.2185 | 538.72 | 15.29157
539.74506 | 34.59355 | 539.226 | 0.08756 | 540.28 | 2659.46785 | 539.76006 | 19.45953
540.783 | 34.89532 | 540.26406 | 0.1738 | 541.32006 | 2655.89259 | 540.8 | 12.71485
541.82106 | 34.38207 | 541.302 | 0.49131 | 542.36 | 2657.98099 | 541.84006 | 16.66639
542.859 | 34.54723 | 542.34 | 0.82993 | 543.40006 | 2659.69624 | 542.88006 | 15.36011
543.89706 | 34.52273 | 543.37806 | 0.56558 | 544.44 | 2656.26354 | 543.92 | 13.08683
544.935 | 34.43565 | 544.416 | 0.30184 | 545.48 | 2656.07858 | 544.96006 | 8.49252
545.973 | 34.46278 | 545.45406 | 0.25576 | 546.52006 | 2656.32989 | 546 | 8.70245
547.01106 | 34.79758 | 546.492 | 0.17571 | 547.56 | 2659.36449 | 547.04 | 2.70712
548.049 | 34.70573 | 547.53 | 0.16063 | 548.6 | 2657.95157 | 548.08006 | 5.53726
549.08906 | 34.91917 | 548.569 | 0.43988 | 549.641 | 2656.66055 | 549.12 | 5.13048
550.129 | 34.3394 | 549.609 | 0.54568 | 550.681 | 2655.87522 | 550.16106 | 19.75537
551.169 | 34.41063 | 550.64906 | 0.51296 | 551.72106 | 2657.60683 | 551.201 | 9.52361
552.208 | 34.46993 | 551.689 | 0.05621 | 552.761 | 2659.82347 | 552.24106 | 14.14296
553.24606 | 34.77315 | 552.72706 | 0.58365 | 553.80106 | 2656.77361 | 553.28106 | 14.92829
554.284 | 34.89897 | 553.765 | 0.09459 | 554.84106 | 2654.80821 | 554.321 | 13.35551
555.322 | 34.51291 | 554.80306 | 0.72121 | 555.881 | 2654.66902 | 555.36106 | 14.71945
556.36006 | 34.63861 | 555.822 | 0.37939 | 556.92106 | 2658.91201 | 556.401 | 10.92018
557.398 | 34.42684 | 556.879 | 0.2631 | 557.961 | 2659.3569 | 557.441 | 11.14099
558.43606 | 34.72433 | 557.91706 | 0.1337 | 559.001 | 2656.98354 | 558.48106 | 7.59084
559.474 | 34.6841 | 558.955 | 0.42391 | 560.04106 | 2652.91237 | 559.521 | 8.79923
560.512 | 34.67295 | 559.99306 | 0.62031 | 561.081 | 2656.53872 | 560.561 | 10.18055
561.552 | 34.67861 | 561.03206 | 0.55707 | 562.121 | 2657.96245 | 561.60106 | 12.71595
562.59206 | 34.68189 | 562.072 | 0.55618 | 563.16106 | 2658.55631 | 562.641 | 8.95909
563.632 | 34.54272 | 563.112 | 0.25714 | 564.201 | 2655.03989 | 563.681 | 3.6915
564.672 | 35.03476 | 564.15206 | -0.09112 | 565.24106 | 2655.72624 | 564.72106 | -0.96266
565.71206 | 34.6115 | 565.192 | 0.29315 | 566.28106 | 2659.02734 | 565.761 | 7.27646
566.752 | 34.5944 | 566.231 | 0.91594 | 567.321 | 2657.87982 | 566.80106 | 5.55902
567.79206 | 34.40468 | 567.252 | 0.4461 | 568.36106 | 2657.08033 | 567.84106 | -0.57434
568.832 | 34.30186 | 568.312 | 0.77828 | 569.401 | 2658.45953 | 568.881 | 10.67113
569.872 | 34.79616 | 569.35206 | 0.13997 | 570.441 | 2660.33033 | 569.92106 | 4.8477
570.911 | 34.59179 | 570.392 | 0.47942 | 571.48106 | 2657.07931 | 570.961 | 13.46208
571.94906 | 34.82001 | 571.43006 | 0.27968 | 572.521 | 2655.53259 | 572.001 | 11.85887
572.987 | 34.78264 | 572.468 | 0.58635 | 573.561 | 2656.69318 | 573.04106 | 18.35661
574.025 | 34.44509 | 573.50606 | 0.7676 | 574.60106 | 2658.67493 | 574.081 | 12.54734
575.06306 | 34.25347 | 574.544 | -0.06334 | 575.641 | 2659.79522 | 575.121 | 7.6615
576.101 | 34.93028 | 575.582 | 0.23331 | 576.681 | 2657.45777 | 576.16106 | 14.67814
577.13906 | 34.45183 | 576.62006 | 0.34566 | 577.72 | 2657.2261 | 577.20006 | 14.71077
578.179 | 34.57229 | 577.65906 | 0.73183 | 578.76006 | 2658.76734 | 578.24 | 22.37128
579.21906 | 34.39664 | 578.679 | 0.19797 | 579.8 | 2660.99055 | 579.28 | 21.05953
580.25906 | 34.60222 | 579.739 | 0.24941 | 580.84006 | 2656.99551 | 580.32006 | 14.01354
581.299 | 34.93165 | 580.77906 | 0.44581 | 581.88006 | 2655.6185 | 581.36 | 15.9061
582.33906 | 34.85936 | 581.819 | 0.53397 | 582.92 | 2660.31945 | 582.40006 | 13.48055
583.37806 | 34.49559 | 582.859 | 0.91143 | 583.96006 | 2660.18135 | 583.44 | 14.18106
584.416 | 34.57504 | 583.87806 | -0.00129 | 585 | 2657.61223 | 584.48 | 20.85938
585.45406 | 34.78419 | 584.935 | 0.26783 | 586.04 | 2653.66617 | 585.52006 | 20.09909
586.492 | 35.3412 | 585.973 | 0.31176 | 587.08006 | 2660.82522 | 586.56 | 17.65836
587.53 | 34.48093 | 587.01106 | 0.26736 | 588.12 | 2659.87675 | 587.6 | 18.73843
588.57 | 34.63179 | 588.05006 | 0.798 | 589.16 | 2656.00792 | 588.64006 | 10.06201
589.61006 | 34.20758 | 589.07 | 0.27618 | 590.20006 | 2656.915 | 589.68 | 18.47953
590.65 | 34.7665 | 590.13 | 0.29948 | 591.24 | 2657.45449 | 590.72 | 14.58566
591.69 | 34.74475 | 591.17006 | -0.04532 | 592.28006 | 2658.44646 | 591.76006 | 16.05836
592.73006 | 34.55956 | 592.21 | 0.54709 | 593.32006 | 2657.60026 | 592.8 | 15.29595
593.76906 | 34.93119 | 593.25 | 0.62011 | 594.36 | 2656.07756 | 593.84006 | 17.47237
594.807 | 34.17105 | 594.288 | 0.76178 | 595.40006 | 2660.43799 | 594.88006 | 13.71332
595.84506 | 34.69456 | 595.32606 | 0.52569 | 596.44 | 2657.02595 | 595.92 | 15.77339
596.88306 | 34.41674 | 596.364 | 0.18898 | 597.48 | 2657.53938 | 596.96006 | 16.75449
597.921 | 34.94001 | 597.40206 | 0.58661 | 598.52006 | 2658.27245 | 598 | 19.05931
598.95906 | 34.56814 | 598.44 | 0.15931 | 599.56 | 2656.865 | 599.04 | 16.95135
599.999 | 34.45674 | 599.479 | 0.23506 | 600.6 | 2658.82062 | 600.08006 | 14.83799
601.039 | 34.66017 | 600.51906 | 0.33311 | 601.64006 | 2654.9931 | 601.12 | 9.23427
602.07906 | 35.05041 | 601.559 | -0.20613 | 602.68 | 2656.87369 | 602.16 | 14.98267
603.119 | 35.20162 | 602.599 | 0.32501 | 603.72 | 2658.63902 | 603.20006 | 14.81405
604.15906 | 34.68503 | 603.638 | 0.79857 | 604.76006 | 2658.36923 | 604.24 | 11.67719
605.19906 | 34.32079 | 604.679 | 0.72925 | 605.8 | 2657.97551 | 605.28006 | 9.3115
606.239 | 34.61614 | 605.71906 | 0.4866 | 606.84006 | 2658.08318 | 606.32006 | 9.52361
607.278 | 34.42773 | 606.75906 | 0.34063 | 607.88006 | 2657.4458 | 607.36 | 8.98194
608.31606 | 35.28156 | 607.79706 | 0.47635 | 608.92 | 2660.22807 | 608.40006 | 9.51821
609.354 | 34.37193 | 608.835 | 0.15216 | 609.96006 | 2655.73814 | 609.44 | 10.21537
610.392 | 34.91809 | 609.87306 | 0.36775 | 611 | 2655.59675 | 610.48 | 8.49471
611.43006 | 34.74255 | 610.911 | 0.35386 | 612.04 | 2657.31529 | 611.52006 | 11.12683
612.468 | 34.63342 | 611.94906 | 0.73003 | 613.08006 | 2658.54434 | 612.56 | 4.06456
613.50606 | 34.51772 | 612.987 | 0.38891 | 614.12 | 2659.07953 | 613.6 | 6.55756
614.544 | 34.17148 | 614.025 | 0.69045 | 615.16 | 2654.9431 | 614.64006 | 4.41807
615.582 | 34.78452 | 615.06306 | -0.07565 | 616.20006 | 2656.00142 | 615.68 | 9.81726
616.622 | 34.84871 | 616.10206 | 0.13029 | 617.24 | 2657.88631 | 616.72 | 7.00675
617.66206 | 34.98014 | 617.142 | 0.32681 | 618.28006 | 2658.62267 | 617.76006 | 5.30449
618.702 | 34.75573 | 618.182 | 0.25356 | 619.32006 | 2657.96135 | 618.8 | 8.34785
619.742 | 34.62848 | 619.22206 | 0.45937 | 620.36 | 2655.34551 | 619.84006 | 15.44712
620.78206 | 34.91142 | 620.262 | 0.20087 | 621.399 | 2660.6142 | 620.87906 | 17.74646
621.822 | 34.56292 | 621.302 | 0.25625 | 622.43906 | 2660.46084 | 621.91906 | 17.49843
622.861 | 34.72355 | 622.34206 | 0.82684 | 623.47906 | 2658.59332 | 622.959 | 14.26697
623.89906 | 34.44967 | 623.38 | 0.34923 | 624.519 | 2656.19062 | 623.99906 | 18.72099
624.937 | 34.19558 | 624.418 | 0.47982 | 625.55906 | 2656.01661 | 625.039 | 16.77186
625.97506 | 34.97562 | 625.45606 | 0.48775 | 626.599 | 2657.81237 | 626.079 | 16.32267
627.013 | 34.73213 | 626.494 | -0.07558 | 627.639 | 2658.76084 | 627.11906 | 11.28566
628.051 | 35.19377 | 627.53206 | 0.35912 | 628.67906 | 2656.91288 | 628.159 | 17.9977
629.08906 | 34.34518 | 628.57 | 0.60403 | 629.719 | 2655.43142 | 629.199 | 12.58106
630.127 | 34.50844 | 629.60806 | 0.6308 | 630.759 | 2657.02923 | 630.23906 | 12.44726
631.16706 | 34.60709 | 630.64706 | -0.16117 | 631.79906 | 2660.84916 | 631.279 | 8.84814
632.207 | 34.8613 | 631.687 | 0.11367 | 632.839 | 2658.62595 | 632.31906 | 13.61325
633.247 | 35.17977 | 632.72706 | 0.01992 | 633.87906 | 2656.02318 | 633.35906 | 9.31478
634.28706 | 34.29769 | 633.767 | 0.78077 | 634.91906 | 2655.59566 | 634.399 | 12.74858
635.327 | 34.75098 | 634.807 | 0.64661 | 635.959 | 2659.8115 | 635.43906 | 16.46953
636.366 | 34.40664 | 635.84706 | 0.22645 | 636.99906 | 2660.86551 | 636.47906 | 16.64683
637.40406 | 34.82155 | 636.885 | 0.27622 | 638.039 | 2655.95354 | 637.519 | 18.27507
638.442 | 34.72577 | 637.92306 | 0.51374 | 639.079 | 2657.1369 | 638.55906 | 15.55259
639.48006 | 34.63702 | 638.96 | 0.32021 | 640.11906 | 2658.11369 | 639.599 | 17.43427
640.518 | 34.66104 | 639.999 | 0.19391 | 641.159 | 2658.39537 | 640.639 | 11.17909
641.556 | 34.48455 | 641.03706 | 0.49855 | 642.199 | 2659.26442 | 641.67906 | 15.38405
642.59406 | 34.74782 | 642.075 | 0.02058 | 643.23906 | 2656.1558 | 642.719 | 13.9831
643.632 | 34.78281 | 643.11306 | 0.43965 | 644.279 | 2656.78449 | 643.759 | 15.72661
644.67006 | 34.53229 | 644.151 | 0.54581 | 645.31906 | 2657.89069 | 644.79906 | 12.35267
645.71 | 34.81333 | 645.19 | 0.36515 | 646.35906 | 2659.72996 | 645.839 | 14.91091
646.75006 | 34.42787 | 646.23006 | 0.23611 | 647.399 | 2656.58442 | 646.87906 | 15.91478
647.79006 | 35.10122 | 647.27 | 0.51285 | 648.43906 | 2657.58938 | 647.91906 | 10.02179
648.83 | 34.57438 | 648.309 | 0.0778 | 649.47906 | 2660.48588 | 648.959 | 12.7888
649.87006 | 34.69627 | 649.35006 | 0.90828 | 650.519 | 2659.62989 | 649.99906 | 12.54734
650.91006 | 34.58213 | 650.39 | 0.46488 | 651.55906 | 2654.29048 | 651.039 | 15.88653
651.95 | 34.79534 | 651.43006 | 0.32463 | 652.599 | 2658.98704 | 652.079 | 14.92391
652.989 | 35.07184 | 652.47006 | 0.20858 | 653.639 | 2660.79697 | 653.11906 | 10.64069
654.02706 | 34.64096 | 653.50806 | 0.59345 | 654.67906 | 2656.6431 | 654.159 | 14.72814
655.065 | 34.89887 | 654.546 | 0.54654 | 655.719 | 2657.54807 | 655.199 | 10.71026
656.103 | 34.14768 | 655.58406 | 0.65984 | 656.759 | 2656.40712 | 656.23906 | 16.2215
657.14106 | 34.60263 | 656.622 | 0.04169 | 657.79906 | 2661.88354 | 657.279 | 10.69829
658.179 | 34.74419 | 657.66006 | 0.03471 | 658.839 | 2657.39033 | 658.31906 | 14.03091
659.21706 | 34.80458 | 658.69806 | 0.30872 | 659.87906 | 2656.44734 | 659.35906 | 14.71398
660.255 | 34.99358 | 659.736 | 0.24083 | 660.91906 | 2657.66011 | 660.399 | 13.34464
661.293 | 34.54684 | 660.77406 | 0.57646 | 661.959 | 2659.97683 | 661.43906 | 8.73829
662.333 | 34.63214 | 661.81306 | 0.57652 | 662.99906 | 2657.79931 | 662.47906 | 15.35245
663.37306 | 34.86215 | 662.853 | 0.25639 | 664.039 | 2656.38099 | 663.519 | 10.28931
664.413 | 34.7777 | 663.893 | 0.41834 | 665.07806 | 2658.15391 | 664.558 | 22.42675
665.453 | 34.90818 | 664.93306 | 0.57384 | 666.118 | 2661.82267 | 665.59806 | 15.76252
666.492 | 34.29479 | 665.973 | 0.49415 | 667.15806 | 2657.8515 | 666.638 | 19.09405
667.53 | 34.62434 | 667.01106 | 0.47454 | 668.198 | 2656.82799 | 667.678 | 17.07865
668.56806 | 34.83945 | 668.049 | 0.16585 | 669.238 | 2660.50982 | 668.71806 | 16.71858
669.606 | 34.56044 | 669.08706 | 0.60806 | 670.27806 | 2658.6988 | 669.758 | 15.1915
670.64406 | 34.62881 | 670.12506 | 0.65735 | 671.318 | 2657.7058 | 670.798 | 14.42471
671.682 | 34.76656 | 671.163 | 0.67887 | 672.35806 | 2657.63945 | 671.83806 | 10.16427
672.72006 | 34.64109 | 672.20106 | 0.52121 | 673.39806 | 2657.92004 | 672.878 | 14.67595
673.75806 | 34.45888 | 673.239 | 0.13754 | 674.438 | 2660.70339 | 673.91806 | 12.5615
674.796 | 34.87116 | 674.27706 | 0.28327 | 675.47806 | 2657.88522 | 674.95806 | 13.99507
675.83606 | 34.84166 | 675.31606 | 0.42603 | 676.51806 | 2656.15478 | 675.998 | 14.205
676.87606 | 34.872 | 676.356 | 0.36529 | 677.558 | 2657.23376 | 677.03806 | 20.39602
677.916 | 34.51789 | 677.39606 | 0.3725 | 678.59806 | 2659.30792 | 678.07806 | 9.63566
678.95606 | 34.68866 | 678.43606 | 0.32536 | 679.638 | 2658.48785 | 679.118 | 7.63653
679.99606 | 34.73998 | 679.476 | 0.21646 | 680.678 | 2653.94566 | 680.15806 | 12.59522
681.036 | 35.01923 | 680.51606 | 0.31237 | 681.71806 | 2655.90785 | 681.198 | 15.45142
682.075 | 34.71578 | 681.556 | 0.61427 | 682.758 | 2662.23157 | 682.238 | 12.35916
683.11306 | 34.86211 | 682.59406 | 0.61731 | 683.798 | 2659.35361 | 683.27806 | 9.31807
684.15106 | 34.15264 | 683.632 | 0.50805 | 684.83806 | 2654.56128 | 684.318 | 15.60157
685.189 | 34.84483 | 684.67006 | 0.48272 | 685.878 | 2659.43303 | 685.35806 | 13.13361
686.22706 | 34.44256 | 685.708 | 0.09583 | 686.91806 | 2655.9742 | 686.39806 | 11.77077
687.265 | 34.98168 | 686.74606 | 0.14464 | 687.95806 | 2660.50434 | 687.438 | 12.16668
688.30306 | 34.75107 | 687.78406 | 0.44607 | 688.998 | 2657.86894 | 688.47806 | 14.96201
689.341 | 34.73051 | 688.822 | 0.72483 | 690.03806 | 2655.16062 | 689.51806 | 11.64135
690.379 | 34.63174 | 689.859 | 0.44582 | 691.07806 | 2659.83544 | 690.558 | 15.06318
691.419 | 34.59794 | 690.89906 | 0.22392 | 692.118 | 2655.67617 | 691.59806 | 9.68026
692.45906 | 35.00726 | 691.939 | 0.23984 | 693.15806 | 2657.33164 | 692.638 | 6.99807
693.499 | 34.98896 | 692.979 | 0.59228 | 694.198 | 2655.73923 | 693.678 | 8.92537
694.53906 | 34.85884 | 694.01906 | 0.48231 | 695.238 | 2656.12865 | 694.71806 | 6.25296
695.57906 | 34.60022 | 695.05806 | 0.79504 | 696.27806 | 2659.69296 | 695.758 | 8.35544
696.619 | 34.64343 | 696.07906 | 0.46598 | 697.318 | 2656.27763 | 696.79806 | 9.99894
697.658 | 34.66996 | 697.13906 | 0.35268 | 698.35806 | 2655.05507 | 697.83806 | 11.88931
698.69606 | 34.96912 | 698.17706 | 0.10466 | 699.39806 | 2659.00449 | 698.878 | 9.31697
699.734 | 34.72539 | 699.215 | 0.31954 | 700.438 | 2659.88004 | 699.91806 | 5.89296
700.77206 | 34.92572 | 700.25306 | 0.60498 | 701.477 | 2656.92376 | 700.95706 | 22.66602
701.81006 | 34.50557 | 701.291 | 0.40716 | 702.51706 | 2657.85369 | 701.99706 | 15.49602
702.848 | 34.44209 | 702.32906 | 0.72467 | 703.55706 | 2657.52303 | 703.037 | 24.00493
703.88806 | 34.78643 | 703.36806 | 0.09924 | 704.597 | 2661.96726 | 704.07706 | 15.73967
704.92806 | 34.80747 | 704.408 | 0.26392 | 705.63706 | 2658.44215 | 705.11706 | 17.99661
705.968 | 34.94546 | 705.44806 | 0.4949 | 706.677 | 2654.79515 | 706.157 | 18.33274
707.00806 | 34.59695 | 706.48806 | 0.53596 | 707.717 | 2657.73624 | 707.19706 | 20.08712
708.04806 | 34.57079 | 707.528 | 0.29927 | 708.75706 | 2659.55376 | 708.237 | 6.31062
709.088 | 34.40347 | 708.56806 | 0.15522 | 709.797 | 2658.69121 | 709.277 | 16.90566
710.127 | 34.56054 | 709.60806 | 0.74214 | 710.837 | 2654.2861 | 710.31706 | 12.26456
711.16506 | 34.58718 | 710.64606 | 0.60094 | 711.87706 | 2658.26916 | 711.357 | 15.96704
712.20306 | 34.30149 | 711.684 | 0.12607 | 712.917 | 2660.42712 | 712.39706 | 13.01069
713.241 | 34.96888 | 712.72206 | 0.34106 | 713.95706 | 2659.28288 | 713.43706 | 14.96091
714.27906 | 34.96418 | 713.76 | 0.18424 | 714.99706 | 2655.94157 | 714.477 | 15.98004
715.317 | 35.35966 | 714.79806 | 0.61786 | 716.037 | 2658.825 | 715.51706 | 12.06113
716.35506 | 34.69083 | 715.835 | 0.4924 | 717.07706 | 2660.42602 | 716.55706 | 11.91544
717.393 | 34.43864 | 716.874 | 0.56695 | 718.11706 | 2658.11799 | 717.597 | 8.47077
718.431 | 34.92246 | 717.893 | 0.31144 | 719.157 | 2656.20369 | 718.63706 | 12.56909
719.471 | 34.40074 | 718.95106 | -0.06377 | 720.19706 | 2656.3788 | 719.677 | 9.88471
720.51106 | 35.26447 | 719.991 | 0.28951 | 721.237 | 2659.43412 | 720.717 | 5.44697
721.551 | 34.46869 | 721.031 | 0.27371 | 722.277 | 2658.53456 | 721.75706 | 3.98303
722.59106 | 34.6869 | 722.07106 | 0.69745 | 723.31706 | 2657.09668 | 722.797 | 11.68485
723.63106 | 34.4886 | 723.111 | 0.35717 | 724.357 | 2655.91332 | 723.837 | 6.97412
724.671 | 34.9649 | 724.15106 | 0.15422 | 725.39706 | 2657.81566 | 724.87706 | 7.3515
725.71106 | 34.85053 | 725.19106 | 0.38185 | 726.43706 | 2660.24661 | 725.917 | 9.84777
726.75006 | 34.36576 | 726.231 | 0.50898 | 727.477 | 2657.15106 | 726.95706 | 8.90361
727.788 | 34.80749 | 727.26906 | 0.53205 | 728.51706 | 2657.52194 | 727.99706 | 13.88412
728.82606 | 34.87562 | 728.307 | 0.12298 | 729.55706 | 2657.29573 | 729.037 | 13.68179
729.864 | 34.72905 | 729.34506 | 0.35526 | 730.597 | 2660.41303 | 730.07706 | 9.15164
730.90206 | 34.66891 | 730.38306 | 0.50207 | 731.63706 | 2655.80449 | 731.11706 | 8.60018
731.94006 | 34.38203 | 731.421 | 0.63207 | 732.677 | 2656.69529 | 732.157 | 11.90996
732.98006 | 34.8569 | 732.46 | 0.41278 | 733.717 | 2657.81566 | 733.19706 | 8.78398
734.02 | 34.76529 | 733.50006 | -0.44129 | 734.75706 | 2658.73142 | 734.237 | 11.02464
735.06006 | 35.10928 | 734.54006 | 0.73904 | 735.79606 | 2659.1785 | 735.276 | 17.4615
736.10006 | 34.67648 | 735.56006 | 0.38197 | 736.836 | 2656.98464 | 736.316 | 18.12931
737.14 | 34.50417 | 736.62006 | 0.78067 | 737.876 | 2657.59704 | 737.35606 | 13.24566
738.179 | 35.07835 | 737.66006 | 0.30663 | 738.91606 | 2661.83675 | 738.396 | 14.81515
739.21706 | 34.74987 | 738.69806 | 0.12966 | 739.956 | 2661.96296 | 739.43606 | 11.77296
740.255 | 35.15571 | 739.736 | 0.32952 | 740.99606 | 2655.76975 | 740.47606 | 22.55617
741.293 | 34.47234 | 740.77406 | 0.32457 | 742.03606 | 2654.35245 | 741.516 | 17.01011
742.33106 | 34.46192 | 741.812 | 0.84009 | 743.076 | 2660.02799 | 742.55606 | 13.98741
743.369 | 34.36708 | 742.85006 | 0.50231 | 744.11606 | 2659.93332 | 743.59606 | 16.78062
744.40706 | 34.65598 | 743.88806 | 0.22867 | 745.15606 | 2656.92157 | 744.636 | 13.23259
745.445 | 35.12549 | 744.926 | 0.07567 | 746.196 | 2655.42055 | 745.67606 | 17.50821
746.48306 | 34.61617 | 745.96406 | 0.55018 | 747.23606 | 2657.91464 | 746.71606 | 20.90507
747.523 | 34.85417 | 747.00306 | 0.28273 | 748.276 | 2660.57726 | 747.756 | 13.42077
748.56306 | 34.55108 | 748.043 | 0.72709 | 749.316 | 2661.64537 | 748.79606 | 14.44208
749.603 | 34.41227 | 749.083 | 0.34282 | 750.35606 | 2658.68361 | 749.836 | 15.7277
750.643 | 35.07835 | 750.12306 | 0.23964 | 751.396 | 2660.19113 | 750.876 | 18.03142
751.68306 | 34.41489 | 751.163 | 0.20418 | 752.43606 | 2657.94179 | 751.91606 | 11.95566
752.723 | 34.78522 | 752.20306 | 0.66439 | 753.47606 | 2660.01923 | 752.956 | 10.49383
753.76306 | 34.69277 | 753.24306 | 0.20681 | 754.516 | 2656.12756 | 753.99606 | 15.03485
754.80206 | 34.63538 | 754.283 | 0.5925 | 755.55606 | 2657.55026 | 755.03606 | 12.50821
755.84 | 34.82354 | 755.30206 | -0.16441 | 756.59606 | 2659.40471 | 756.076 | 12.79756
756.87806 | 34.63895 | 756.359 | 0.53398 | 757.636 | 2660.40325 | 757.11606 | 8.43485
757.916 | 34.71244 | 757.39706 | 0.37382 | 758.67606 | 2656.92485 | 758.15606 | 11.38135
758.95406 | 34.48565 | 758.43506 | 0.3802 | 759.71606 | 2656.69967 | 759.196 | 18.59376
759.99206 | 35.18189 | 759.473 | 0.12944 | 760.756 | 2660.20091 | 760.23606 | 8.60558
761.03 | 34.83302 | 760.51106 | 0.11936 | 761.79606 | 2659.97792 | 761.276 | 13.13142
762.06806 | 34.88136 | 761.549 | 0.61987 | 762.836 | 2660.0769 | 762.316 | 4.61164
763.10806 | 34.29551 | 762.588 | 0.34647 | 763.87606 | 2657.845 | 763.35606 | 17.39734
764.148 | 34.39583 | 763.62806 | 0.38324 | 764.91606 | 2656.32113 | 764.396 | 11.85128
765.18806 | 34.94019 | 764.668 | 0.07109 | 765.956 | 2660.21288 | 765.43606 | 7.59843
766.228 | 34.65583 | 765.708 | 0.30111 | 766.99606 | 2661.75522 | 766.47606 | -0.62551
767.26806 | 34.75447 | 766.74806 | 0.37329 | 768.03606 | 2657.96033 | 767.516 | 4.88471
768.307 | 34.49692 | 767.788 | 0.53071 | 769.076 | 2657.19785 | 768.55606 | 9.13639
769.34506 | 34.66518 | 768.82606 | 0.37186 | 770.11606 | 2657.73953 | 769.59606 | 6.75223
770.38306 | 34.69684 | 769.864 | 0.76674 | 771.15606 | 2661.39303 | 770.636 | 6.67829
771.421 | 34.50068 | 770.90206 | 0.55354 | 772.196 | 2659.88442 | 771.67606 | 5.85704
772.45906 | 34.94419 | 771.94006 | 0.60128 | 773.23606 | 2657.01726 | 772.71606 | 1.92515
773.497 | 34.81277 | 772.978 | 0.22058 | 774.276 | 2657.13799 | 773.756 | 7.61259
774.53506 | 34.45496 | 774.01606 | 0.27691 | 775.316 | 2660.01164 | 774.79606 | 7.32975
775.575 | 35.00386 | 775.05506 | 0.3845 | 776.35606 | 2657.83084 | 775.836 | 11.80449
776.61506 | 34.80901 | 776.09506 | 0.19037 | 777.396 | 2656.61704 | 776.87606 | 15.75493
777.655 | 34.75698 | 777.135 | 0.49429 | 778.43606 | 2657.40996 | 777.91606 | 13.28697
778.695 | 34.81486 | 778.17506 | 0.21136 | 779.47606 | 2662.55902 | 778.956 | 7.05354
779.734 | 34.64457 | 779.215 | 0.57703 | 780.516 | 2657.91573 | 779.99606 | 7.95953
780.77206 | 34.66763 | 780.25306 | 0.49602 | 781.55606 | 2657.30551 | 781.03606 | 12.17318
781.81006 | 34.48066 | 781.291 | 0.34624 | 782.59606 | 2660.50982 | 782.076 | 6.66303
782.848 | 35.13255 | 782.32906 | 0.26726 | 783.636 | 2659.91916 | 783.11606 | 9.15704
783.88606 | 34.92495 | 783.36706 | 0.09113 | 784.67606 | 2657.49369 | 784.15606 | 18.79931
784.924 | 34.83548 | 784.405 | 0.5201 | 785.71606 | 2658.62923 | 785.196 | 17.0623
785.96206 | 34.4511 | 785.442 | 0.22513 | 786.756 | 2661.71602 | 786.23606 | 18.98858
787.00006 | 34.79829 | 786.481 | 0.44739 | 787.79606 | 2661.37558 | 787.276 | 10.48624
788.038 | 34.40341 | 787.51906 | 0.54747 | 788.836 | 2658.4269 | 788.316 | 9.69113
789.07606 | 34.70114 | 788.55706 | 0.1322 | 789.87606 | 2656.35814 | 789.35606 | 18.39799
790.114 | 34.90242 | 789.59506 | 0.32717 | 790.91606 | 2659.82894 | 790.396 | 12.61807
791.15206 | 35.21266 | 790.63306 | 0.06163 | 791.956 | 2659.76909 | 791.43606 | 12.70507
792.192 | 34.89694 | 791.67206 | 0.18257 | 792.99606 | 2656.90201 | 792.47606 | 11.59785
793.23206 | 34.71961 | 792.71206 | 0.5213 | 794.03606 | 2658.6858 | 793.516 | 16.7023
794.27206 | 34.68141 | 793.752 | 0.48477 | 795.076 | 2658.57595 | 794.55606 | 15.60048
795.312 | 34.86493 | 794.79206 | 0.09204 | 796.11606 | 2658.13756 | 795.59606 | 10.62325
796.35206 | 34.85833 | 795.832 | 0.53365 | 797.15606 | 2658.82062 | 796.636 | 17.75953
797.392 | 34.90308 | 796.872 | 0.22114 | 798.196 | 2658.14631 | 797.67606 | 12.65829
798.43206 | 34.39889 | 797.91206 | 0.55248 | 799.23606 | 2660.89376 | 798.71606 | 11.21931
799.471 | 34.75849 | 798.952 | 0.24737 | 800.276 | 2658.20179 | 799.756 | 7.22208
800.50906 | 34.64399 | 799.99006 | 0.35436 | 801.316 | 2658.13434 | 800.79606 | 8.06288
801.54706 | 34.84218 | 801.028 | 0.0701 | 802.35606 | 2655.85566 | 801.836 | 10.74069
802.585 | 34.78417 | 802.06606 | 0.26948 | 803.396 | 2659.95836 | 802.87606 | 12.91391
803.62306 | 34.91048 | 803.10406 | 0.57198 | 804.435 | 2660.0769 | 803.91506 | 17.70726
804.663 | 34.4709 | 804.14306 | 0.36068 | 805.47506 | 2657.18916 | 804.95506 | 28.10544
805.70306 | 34.95948 | 805.18306 | 0.40676 | 806.51506 | 2656.72033 | 805.995 | 20.90507
806.74306 | 34.6819 | 806.223 | -0.04248 | 807.555 | 2661.88464 | 807.03506 | 21.56858
807.783 | 35.18002 | 807.26306 | 0.21722 | 808.59506 | 2657.88201 | 808.07506 | 23.29252
808.82306 | 34.76273 | 808.30306 | 0.2472 | 809.63506 | 2658.09405 | 809.115 | 18.44361
809.86206 | 34.69937 | 809.343 | 0.38518 | 810.675 | 2657.17829 | 810.15506 | 20.78756
810.9 | 34.65675 | 810.38106 | 0.55405 | 811.71506 | 2660.60011 | 811.19506 | 17.02858
811.93806 | 34.47776 | 811.41906 | 0.6422 | 812.75506 | 2660.11719 | 812.235 | 19.41821
812.976 | 34.90566 | 812.457 | 0.33506 | 813.795 | 2654.5461 | 813.27506 | 16.99704
814.01406 | 34.44843 | 813.49506 | 0.61538 | 814.83506 | 2655.98836 | 814.315 | 17.77471
815.05206 | 35.29714 | 814.533 | 0.40873 | 815.875 | 2660.57069 | 815.355 | 14.98048
816.09206 | 34.67314 | 815.572 | 0.44467 | 816.91506 | 2659.2677 | 816.39506 | 16.14865
817.132 | 34.91174 | 816.61206 | 0.39288 | 817.95506 | 2657.98639 | 817.435 | 21.95361
818.17206 | 34.9124 | 817.65206 | 0.18062 | 818.995 | 2657.31858 | 818.47506 | 20.49062
819.21206 | 34.92152 | 818.692 | 0.44796 | 820.03506 | 2660.18245 | 819.51506 | 17.10471
820.25106 | 34.8534 | 819.73206 | 0.27075 | 821.07506 | 2659.82566 | 820.555 | 18.90588
821.28906 | 34.57498 | 820.77 | 0.44986 | 822.115 | 2658.72712 | 821.59506 | 19.78259
822.327 | 34.61498 | 821.80806 | 0.73889 | 823.15506 | 2657.07164 | 822.63506 | 20.81369
823.36506 | 34.69133 | 822.84606 | 0.16281 | 824.19506 | 2659.69843 | 823.675 | 19.30077
824.403 | 34.94257 | 823.88406 | 0.40844 | 825.235 | 2658.48347 | 824.71506 | 10.38179
825.44106 | 34.70909 | 824.92206 | 0.10952 | 826.27506 | 2657.32836 | 825.75506 | 10.80164
826.47906 | 35.12543 | 825.96 | 0.27934 | 827.315 | 2657.28485 | 826.795 | 11.14208
827.517 | 34.64638 | 826.997 | 0.75957 | 828.355 | 2660.84267 | 827.83506 | 15.37639
828.55506 | 34.80643 | 828.036 | 0.41761 | 829.39506 | 2657.67967 | 828.875 | 8.14551
829.593 | 34.59251 | 829.07406 | 0.60197 | 830.435 | 2655.83062 | 829.91506 | 16.84909
830.63106 | 34.87235 | 830.11206 | 0.17753 | 831.47506 | 2660.62836 | 830.95506 | 17.75734
831.66906 | 35.09235 | 831.15 | -0.000983444 | 832.51506 | 2660.53267 | 831.995 | 15.81471
832.70906 | 34.85209 | 832.189 | 0.55722 | 833.555 | 2659.17303 | 833.03506 | 9.06464
833.749 | 34.66403 | 833.22906 | 0.34734 | 834.59506 | 2657.25763 | 834.07506 | 16.63376
834.78906 | 34.49494 | 834.26906 | 0.63828 | 835.63506 | 2658.79018 | 835.115 | 10.49055
835.82906 | 34.86347 | 835.309 | 0.31802 | 836.675 | 2660.14872 | 836.15506 | 5.30128
836.86806 | 34.69449 | 836.34906 | 0.16895 | 837.71506 | 2658.11909 | 837.19506 | 6.61624
837.90606 | 34.96075 | 837.387 | 0.6226 | 838.75506 | 2655.87741 | 838.235 | 12.82361
838.944 | 34.6579 | 838.42506 | 0.38282 | 839.795 | 2660.64033 | 839.27506 | 9.69442
839.98206 | 34.50072 | 839.463 | 0.68698 | 840.83506 | 2660.98077 | 840.315 | 12.60829
841.02 | 34.77174 | 840.50106 | 0.18636 | 841.875 | 2658.48237 | 841.35506 | 13.29135
842.05806 | 34.90985 | 841.53906 | 0.25771 | 842.91506 | 2656.7758 | 842.39506 | 5.88748
843.09606 | 35.23869 | 842.577 | 0.18362 | 843.95506 | 2659.44391 | 843.435 | 16.13128
844.13606 | 34.67787 | 843.616 | 0.3011 | 844.995 | 2659.43412 | 844.47506 | 4.55405
845.176 | 34.78629 | 844.65606 | 0.62279 | 846.03506 | 2658.43558 | 845.51506 | 1.54332
846.21606 | 34.29783 | 845.69606 | 0.51508 | 847.07506 | 2657.795 | 846.555 | 4.53011
847.25606 | 34.99193 | 846.736 | 0.26373 | 848.115 | 2659.12843 | 847.59506 | 0.71887
848.296 | 35.22493 | 847.77606 | -0.1377 | 849.15506 | 2659.41887 | 848.63506 | 8.23142
849.33606 | 35.01899 | 848.81606 | 0.45721 | 850.19406 | 2661.11996 | 849.67406 | 10.47858
850.37506 | 34.72043 | 849.856 | 0.49947 | 851.23406 | 2659.18391 | 850.714 | 11.44449
851.413 | 34.37241 | 850.89406 | 0.64817 | 852.274 | 2658.88267 | 851.75406 | 16.56522
852.45106 | 34.89245 | 851.913 | 0.32054 | 853.31406 | 2658.73361 | 852.79406 | 6.86099
853.489 | 34.85139 | 852.97006 | 0.55842 | 854.35406 | 2657.97332 | 853.834 | 8.85033
854.52706 | 34.90354 | 854.00806 | 0.11741 | 855.394 | 2657.92332 | 854.87406 | 3.09872
855.56506 | 34.88643 | 855.046 | 0.24478 | 856.43406 | 2660.81106 | 855.914 | -3.00529
856.60506 | 34.92095 | 856.085 | 0.27977 | 857.474 | 2663.58033 | 856.95406 | -8.13047
857.645 | 34.57912 | 857.12506 | 0.44613 | 858.51406 | 2658.31704 | 857.99406 | -3.41536
858.68506 | 34.92846 | 858.16506 | 0.37765 | 859.55406 | 2659.11544 | 859.034 | -0.08164
859.72506 | 34.87237 | 859.205 | 0.09041 | 860.594 | 2657.25763 | 860.07406 | 0.15763
860.765 | 35.11968 | 860.24506 | 0.39673 | 861.63406 | 2662.79829 | 861.11406 | -2.30157
861.80506 | 34.59533 | 861.28506 | 0.79041 | 862.67406 | 2657.42843 | 862.154 | 7.29821
862.84406 | 34.58336 | 862.325 | 0.41568 | 863.714 | 2657.47194 | 863.19406 | -1.47062
863.882 | 34.87775 | 863.36306 | 0.56034 | 864.75406 | 2660.83829 | 864.23406 | -5.40799
864.92006 | 34.75942 | 864.40106 | 0.50414 | 865.79406 | 2659.0077 | 865.274 | -7.17763
865.95806 | 35.19734 | 865.439 | -0.14657 | 866.834 | 2660.47062 | 866.31406 | -5.31989
866.99606 | 34.85527 | 866.47706 | 0.67925 | 867.87406 | 2656.80084 | 867.35406 | -2.9042
868.03406 | 34.71622 | 867.515 | 0.20438 | 868.914 | 2658.83807 | 868.39406 | 4.63449
869.072 | 34.44722 | 868.55306 | 0.62476 | 869.95406 | 2658.09405 | 869.43406 | 0.91902
870.11206 | 34.6497 | 869.572 | 0.60862 | 870.99406 | 2658.97077 | 870.474 | 5.12617
871.15206 | 34.84466 | 870.632 | 0.1229 | 872.034 | 2658.54332 | 871.51406 | 0.30989
872.192 | 35.06264 | 871.67206 | 0.27818 | 873.07406 | 2660.08351 | 872.55406 | 11.2166
873.23206 | 35.23758 | 872.71206 | 0.33773 | 874.11406 | 2661.66616 | 873.594 | -1.69732
874.27206 | 34.55207 | 873.75106 | 0.42398 | 875.154 | 2657.39822 | 874.63406 | 0.66636
875.31106 | 34.73166 | 874.79206 | 0.36538 | 876.19406 | 2657.41467 | 875.67406 | 1.76937
876.34906 | 34.8638 | 875.83 | 0.48108 | 877.23406 | 2658.13272 | 876.714 | -3.99842
877.387 | 34.91298 | 876.86806 | 0.50319 | 878.274 | 2661.97011 | 877.75406 | -4.47577
878.42506 | 34.67867 | 877.90606 | 0.13203 | 879.313 | 2660.62363 | 878.79306 | 9.32468
879.463 | 35.09906 | 878.944 | 0.55576 | 880.35306 | 2657.19651 | 879.83306 | 13.72011
880.50106 | 34.66628 | 879.98206 | 0.41193 | 881.39306 | 2659.91259 | 880.873 | 5.22224
881.541 | 34.69172 | 881.02106 | 0.53788 | 882.433 | 2659.37647 | 881.91306 | 1.13811
882.58106 | 34.89921 | 882.06106 | 0.54772 | 883.47306 | 2658.28234 | 882.95306 | 5.72718
883.62106 | 34.87663 | 883.101 | 0.53061 | 884.513 | 2656.13323 | 883.99306 | 1.26779
884.66106 | 35.42255 | 884.14106 | 0.67324 | 885.55306 | 2657.89647 | 885.03306 | 6.48657
885.7 | 34.35819 | 885.181 | 0.38494 | 886.59306 | 2660.28948 | 886.073 | 1.29629
886.73806 | 34.68763 | 886.21906 | 0.67921 | 887.633 | 2659.97417 | 887.11306 | 6.39982
887.77606 | 34.4501 | 887.257 | 0.18586 | 888.67306 | 2658.28303 | 888.15306 | 3.58181
888.814 | 35.08649 | 888.29506 | 0.29059 | 889.71306 | 2661.49831 | 889.193 | 3.36001
889.85206 | 35.10539 | 889.33306 | 0.21626 | 890.753 | 2658.65956 | 890.23306 | -1.5061
890.892 | 35.16613 | 890.37206 | 0.7002 | 891.79306 | 2658.43784 | 891.27306 | 4.60567
891.93206 | 34.75766 | 891.41206 | 0.49343 | 892.83306 | 2657.84954 | 892.313 | 10.16927
892.97206 | 34.97862 | 892.452 | 0.48347 | 893.873 | 2659.62693 | 893.35306 | 7.60791
894.012 | 34.69901 | 893.49206 | 0.17383 | 894.91306 | 2662.02097 | 894.39306 | 2.25778
895.05206 | 35.2224 | 894.53206 | 0.01558 | 895.95306 | 2658.19471 | 895.433 | 5.25006
896.09206 | 35.08811 | 895.572 | 0.43514 | 896.99306 | 2657.9316 | 896.47306 | 3.16074
897.13106 | 34.87968 | 896.61206 | 0.50565 | 898.03306 | 2661.50366 | 897.513 | -5.37844
898.16906 | 34.65491 | 897.65 | 0.74258 | 899.073 | 2663.09287 | 898.55306 | -0.37607
899.207 | 34.52384 | 898.68806 | 0.62296 | 900.11306 | 2660.36838 | 899.59306 | -3.69664
900.24506 | 35.35812 | 899.726 | 0.33631 | 901.15306 | 2658.94475 | 900.633 | 1.57105
901.283 | 34.69192 | 900.76406 | 0.45714 | 902.193 | 2660.38819 | 901.67306 | -1.29594
902.32106 | 34.8665 | 901.80206 | 0.49379 | 903.23306 | 2662.48099 | 902.71306 | 0.36292
903.361 | 34.77096 | 902.84106 | 0.64262 | 904.27306 | 2658.57204 | 903.753 | -3.96918
904.40106 | 34.86937 | 903.88106 | 0.2717 | 905.313 | 2658.33826 | 904.79306 | 3.09544
905.44106 | 35.23373 | 904.921 | 0.04337 | 906.35306 | 2661.82223 | 905.83306 | -5.52643
906.481 | 35.19279 | 905.96106 | 0.10732 | 907.39306 | 2658.0351 | 906.873 | -1.95656
907.52106 | 35.18939 | 907.00106 | 0.26665 | 908.43306 | 2661.06979 | 907.91306 | -9.8269
908.56106 | 34.73121 | 908.041 | 0.88481 | 909.47306 | 2657.09996 | 908.95306 | -2.92111
909.601 | 34.43659 | 909.08106 | 0.27297 | 910.513 | 2658.7207 | 909.99306 | 1.35358
910.64 | 34.89871 | 910.12106 | -0.21907 | 911.55306 | 2663.72737 | 911.03306 | 1.00565
911.67806 | 34.69968 | 911.15906 | 0.24209 | 912.59306 | 2660.08703 | 912.073 | -3.10784
912.71606 | 35.36076 | 912.197 | 0.21426 | 913.633 | 2660.29821 | 913.11306 | -4.21168
913.754 | 34.94585 | 913.23506 | 0.18701 | 914.67306 | 2663.24809 | 914.15306 | -0.89195
914.79206 | 35.16323 | 914.27306 | 0.72709 | 915.71306 | 2661.66023 | 915.193 | 1.24325
915.832 | 34.24609 | 915.31206 | 0.54191 | 916.753 | 2663.0101 | 916.23306 | -0.18147
916.87206 | 34.71977 | 916.35206 | 0.64306 | 917.79306 | 2660.9948 | 917.27306 | 1.53395
917.91206 | 34.8735 | 917.392 | 0.1186 | 918.83306 | 2661.78241 | 918.313 | -0.37589
918.952 | 35.06799 | 918.43206 | 0.47414 | 919.873 | 2662.16863 | 919.35306 | -11.80834
919.99206 | 34.91427 | 919.47206 | 0.43045 | 920.91306 | 2659.57903 | 920.39306 | -6.67328
921.03106 | 34.6746 | 920.512 | 0.89269 | 921.95306 | 2662.64313 | 921.43306 | -2.54545
922.069 | 34.82546 | 921.55006 | 0.42402 | 922.99306 | 2663.70265 | 922.47306 | -0.28295
923.10706 | 34.69451 | 922.58806 | 0.42837 | 924.03306 | 2663.65821 | 923.513 | -5.47213
924.145 | 35.23828 | 923.62606 | 0.12348 | 925.073 | 2661.58407 | 924.55306 | -1.91641
925.18306 | 34.68473 | 924.66406 | 0.4205 | 926.11306 | 2660.2257 | 925.59306 | -7.28507
926.22106 | 35.37657 | 925.702 | 0.66494 | 927.15306 | 2663.1147 | 926.633 | -6.55506
927.26106 | 34.85926 | 926.741 | 0.30332 | 928.19206 | 2664.48632 | 927.672 | -0.71424
928.301 | 34.99093 | 927.78106 | 0.33711 | 929.232 | 2659.90298 | 928.71206 | -1.37107
929.34 | 34.79882 | 928.82106 | 0.14739 | 930.27206 | 2664.01345 | 929.75206 | 1.42333
930.37806 | 35.10001 | 929.85906 | 0.58805 | 931.31206 | 2662.12099 | 930.792 | -1.6449
931.416 | 34.98348 | 930.89706 | 0.21022 | 932.352 | 2663.82984 | 931.83206 | -4.04962
932.45406 | 34.88841 | 931.93506 | 0.68771 | 933.39206 | 2660.52125 | 932.87206 | 1.40631
933.49206 | 34.34124 | 932.973 | 0.42088 | 934.43206 | 2663.42003 | 933.912 | 7.49304
934.53 | 34.90065 | 934.01106 | 0.72077 | 935.47206 | 2663.74319 | 934.95206 | 1.6665
935.56806 | 35.18504 | 935.04906 | -0.00384 | 936.51206 | 2665.6892 | 935.99206 | 6.23703
936.60806 | 35.21408 | 936.08806 | 0.64951 | 937.552 | 2660.08235 | 937.03206 | 4.39246
937.64806 | 35.15194 | 937.12806 | 0.1191 | 938.59206 | 2663.13231 | 938.07206 | -0.65205
938.68806 | 34.66897 | 938.16706 | 0.61962 | 939.63206 | 2664.33328 | 939.112 | 0.13987
939.728 | 34.87301 | 939.20806 | 0.40953 | 940.672 | 2662.88351 | 940.15206 | -0.9466
940.767 | 34.39256 | 940.24806 | 0.58973 | 941.71206 | 2662.10157 | 941.19206 | 3.51305
941.80506 | 35.06211 | 941.28606 | 0.32063 | 942.75206 | 2661.64816 | 942.232 | 4.00154
942.843 | 34.96384 | 942.32406 | 0.33835 | 943.792 | 2666.20124 | 943.27206 | 2.21565
943.88106 | 34.73777 | 943.36206 | 0.37967 | 944.83206 | 2665.06915 | 944.31206 | -4.69309
944.91906 | 34.93943 | 944.4 | 0.13906 | 945.87206 | 2661.73012 | 945.352 | 1.38605
945.957 | 34.83567 | 945.43806 | 0.56685 | 946.912 | 2666.66934 | 946.39206 | 3.29827
946.99506 | 34.95722 | 946.47606 | 0.63 | 947.95206 | 2663.71316 | 947.43206 | -4.61229
948.033 | 34.95384 | 947.51406 | 0.54948 | 948.99206 | 2665.1153 | 948.47206 | -4.78723
949.07306 | 34.90516 | 948.55306 | 0.53979 | 950.03206 | 2662.25919 | 949.51206 | 0.46417
950.11306 | 34.88306 | 949.593 | 0.42053 | 951.07206 | 2664.13227 | 950.552 | -1.7861
951.153 | 35.00497 | 950.63306 | 0.63256 | 952.112 | 2663.58966 | 951.59206 | -5.55367
952.192 | 34.73766 | 951.67306 | 0.13124 | 953.151 | 2665.38004 | 952.63106 | -2.30693
953.23006 | 34.84097 | 952.71106 | 0.38547 | 954.19106 | 2659.51219 | 953.67106 | 8.09031
954.26806 | 35.28009 | 953.749 | 0.12698 | 955.23106 | 2663.63673 | 954.711 | 3.82347
955.306 | 35.124 | 954.78706 | 0.123 | 956.271 | 2664.06974 | 955.75106 | 0.00255
956.34406 | 34.97328 | 955.82506 | 0.61457 | 957.31106 | 2665.59809 | 956.79106 | 6.11439
957.38406 | 34.34298 | 956.86306 | 0.59391 | 958.35106 | 2663.93081 | 957.831 | 5.662
958.42406 | 35.02827 | 957.90406 | 0.3328 | 959.391 | 2662.9966 | 958.87106 | 4.11217
959.46406 | 34.88017 | 958.944 | 0.10447 | 960.43106 | 2669.1845 | 959.91106 | 5.92329
960.504 | 35.09303 | 959.98406 | 0.51164 | 961.47106 | 2663.72343 | 960.951 | 1.53681
961.543 | 35.29016 | 961.02406 | 0.08328 | 962.51106 | 2664.98528 | 961.99106 | 1.72078
962.58106 | 35.01069 | 962.06206 | 0.56591 | 963.55106 | 2665.39545 | 963.03106 | 1.32175
963.619 | 34.96701 | 963.08106 | 0.4084 | 964.59106 | 2667.86131 | 964.07106 | 2.84783
964.65706 | 34.71508 | 964.13806 | 0.49406 | 965.63106 | 2666.56819 | 965.11106 | 2.62281
965.69506 | 35.05085 | 965.176 | 0.09908 | 966.67106 | 2664.03726 | 966.151 | 7.84378
966.73506 | 34.90441 | 966.215 | 0.25353 | 967.711 | 2664.33107 | 967.19106 | 11.27986
967.775 | 34.92965 | 967.25506 | 0.58155 | 968.75106 | 2666.93512 | 968.23106 | 6.42791
968.81506 | 34.48161 | 968.29506 | 0.39494 | 969.79106 | 2665.28849 | 969.271 | -2.92492
969.85506 | 34.88867 | 969.335 | 0.16483 | 970.831 | 2662.2888 | 970.31106 | 10.47321
970.89406 | 34.99281 | 970.37506 | -0.12859 | 971.87106 | 2665.21482 | 971.35106 | 10.74309
971.93206 | 35.43587 | 971.413 | 0.41758 | 972.91106 | 2665.25841 | 972.391 | 5.17318
972.97006 | 34.68576 | 972.45106 | 0.42243 | 973.951 | 2666.91069 | 973.43106 | 6.46226
974.00806 | 34.68404 | 973.48906 | 0.85642 | 974.99106 | 2664.24276 | 974.47106 | 11.40366
975.046 | 34.38038 | 974.52706 | 0.54429 | 976.03106 | 2663.74585 | 975.51106 | 7.49471
976.08406 | 34.65738 | 975.56506 | 0.43159 | 977.07006 | 2670.03696 | 976.55 | 13.41275
977.124 | 35.01055 | 976.60406 | -0.06948 | 978.11006 | 2666.25961 | 977.59006 | 17.53299
978.16406 | 35.11267 | 977.64406 | 0.29608 | 979.15006 | 2665.22642 | 978.63006 | 13.9982
979.20406 | 35.21348 | 978.684 | 0.64031 | 980.19 | 2667.89031 | 979.67006 | 17.14822
980.244 | 34.68939 | 979.72406 | 0.67318 | 981.23006 | 2668.70946 | 980.71006 | 12.31693
981.28406 | 35.06331 | 980.76406 | 0.64846 | 982.27006 | 2670.37919 | 981.75 | 14.02249
982.32306 | 35.15935 | 981.80406 | 0.397 | 983.31 | 2664.58088 | 982.79006 | 19.9896
983.361 | 34.94949 | 982.84206 | 0.37514 | 984.35006 | 2666.4812 | 983.83006 | 22.56539
984.39906 | 35.3153 | 983.88006 | 0.25123 | 985.39006 | 2669.61378 | 984.87 | 11.11445
985.43706 | 34.57866 | 984.918 | 0.67057 | 986.43 | 2666.52277 | 985.91006 | 13.73368
986.47506 | 34.69425 | 985.95606 | 0.66325 | 987.47006 | 2666.909 | 986.95006 | 5.16399
987.51306 | 34.809 | 986.994 | 0.46521 | 988.51006 | 2666.5045 | 987.99 | 20.32087
988.55306 | 35.03224 | 988.033 | 0.46313 | 989.55 | 2665.84546 | 989.03006 | 9.77819
989.593 | 34.95495 | 989.07306 | 0.05516 | 990.59006 | 2668.66812 | 990.07006 | 9.4542
990.63306 | 34.87766 | 990.11306 | 0.6706 | 991.63006 | 2664.13595 | 991.11006 | 17.59335
991.67306 | 35.07002 | 991.15306 | 0.03945 | 992.67006 | 2666.294 | 992.15006 | 15.57257
992.71206 | 34.56357 | 992.19306 | 0.42708 | 993.71006 | 2666.43877 | 993.19 | 16.2601
993.75006 | 35.2646 | 993.231 | 0.30568 | 994.75 | 2670.30126 | 994.23006 | 12.43925
994.788 | 34.9564 | 994.26906 | 0.2117 | 995.79006 | 2665.49056 | 995.27006 | 11.89117
995.82606 | 35.22171 | 995.30706 | 0.50824 | 996.83006 | 2663.9462 | 996.31 | 19.29622
996.86406 | 34.91149 | 996.34506 | 0.58283 | 997.86806 | 2669.93599 | 997.349 | 18.11179
997.90406 | 35.04877 | 997.38406 | 0.57538 | 998.90706 | 2672.42791 | 998.38706 | 12.56567
998.944 | 35.02477 | 998.40406 | 0.1915 | 999.94706 | 2664.30092 | 999.427 | 16.11707
999.98406 | 34.76068 | 999.46406 | 0.26214 | 1000.987 | 2667.50313 | 1000.46706 | 22.08418
1001.02406 | 35.06319 | 1000.504 | -0.08694 | 1002.02706 | 2667.65016 | 1001.50706 | 12.22668
1002.06306 | 34.79528 | 1001.54406 | 0.54923 | 1003.06706 | 2671.6431 | 1002.547 | 14.94495
1003.10106 | 34.9638 | 1002.582 | 0.35094 | 1004.107 | 2664.74954 | 1003.58706 | 17.04753
1004.13906 | 34.64857 | 1003.62006 | 0.68278 | 1005.14706 | 2665.85475 | 1004.62706 | 11.04587
1005.17706 | 34.85464 | 1004.658 | 0.16107 | 1006.18706 | 2668.7655 | 1005.667 | 20.08677
1006.215 | 34.8267 | 1005.69606 | 0.42245 | 1007.227 | 2670.81808 | 1006.70706 | 8.87073
1007.25506 | 34.91403 | 1006.73506 | 0.28079 | 1008.26706 | 2666.17708 | 1007.74706 | 8.89696
1008.29506 | 34.79728 | 1007.775 | 0.17203 | 1009.30706 | 2666.57309 | 1008.78706 | 12.65392
1009.335 | 35.11446 | 1008.81506 | 0.62379 | 1010.34706 | 2667.73486 | 1009.82706 | 13.37197
1010.37506 | 34.79482 | 1009.85506 | 0.22916 | 1011.38706 | 2671.59948 | 1010.86706 | 6.3152
1011.41506 | 35.20306 | 1010.895 | 0.65827 | 1012.427 | 2668.11366 | 1011.90706 | 10.57683
1012.45506 | 34.7803 | 1011.93506 | 0.18366 | 1013.46706 | 2667.53295 | 1012.94706 | 9.58393
1013.49506 | 35.0312 | 1012.97506 | 0.44468 | 1014.50506 | 2669.68866 | 1013.98606 | 19.38504
1014.53406 | 34.81192 | 1014.01506 | 0.44977 | 1015.54406 | 2670.68072 | 1015.02406 | 19.00761
1015.572 | 34.89366 | 1015.05306 | 0.26125 | 1016.58406 | 2670.23381 | 1016.06406 | 19.21763
1016.61006 | 35.06969 | 1016.09106 | 0.46351 | 1017.62406 | 2669.28222 | 1017.10406 | 22.91582
1017.64806 | 34.97332 | 1017.129 | 0.37751 | 1018.664 | 2668.16633 | 1018.14406 | 17.77782
1018.68606 | 35.0498 | 1018.16706 | 0.64449 | 1019.70406 | 2673.99424 | 1019.18406 | 22.23521
1019.72406 | 34.77844 | 1019.20506 | 0.69464 | 1020.74406 | 2670.67696 | 1020.224 | 13.00639
1020.762 | 34.41087 | 1020.24306 | 0.80391 | 1021.784 | 2669.03471 | 1021.26406 | 23.1589
1021.80006 | 34.80458 | 1021.28106 | 0.37161 | 1022.82406 | 2668.35284 | 1022.30406 | 19.08243
1022.83806 | 34.80203 | 1022.319 | 0.15115 | 1023.86413 | 2670.23141 | 1023.344 | 16.00113
1023.87606 | 35.32436 | 1023.35706 | 0.00531 | 1024.904 | 2668.10405 | 1024.384 | 16.23509
1024.916 | 34.92568 | 1024.396 | 0.4678 | 1025.94406 | 2668.53159 | 1025.42406 | 18.75213
1025.95606 | 34.75708 | 1025.43606 | 0.8292 | 1026.98412 | 2668.5676 | 1026.46406 | 7.8374
1026.99613 | 34.61148 | 1026.47606 | 0.5477 | 1028.024 | 2673.32564 | 1027.504 | 9.21669
1028.036 | 35.14442 | 1027.516 | 0.53681 | 1029.06406 | 2670.94135 | 1028.54406 | 10.8856
1029.07506 | 34.95925 | 1028.556 | 0.36999 | 1030.10413 | 2667.54553 | 1029.58406 | 13.0217
1030.11306 | 34.74928 | 1029.594 | 0.5341 | 1031.144 | 2668.74305 | 1030.624 | 14.14745
1031.151 | 34.89764 | 1030.63206 | 0.7261 | 1032.18213 | 2670.16286 | 1031.66306 | 22.54015
1032.18906 | 34.58146 | 1031.67006 | 0.41635 | 1033.22106 | 2670.30231 | 1032.701 | 15.72636
1033.22706 | 34.98541 | 1032.708 | 0.27469 | 1034.26106 | 2666.94242 | 1033.74106 | 20.13784
1034.26706 | 35.01267 | 1033.74706 | 0.02502 | 1035.301 | 2665.96678 | 1034.78112 | 21.01334
1035.307 | 35.24926 | 1034.78712 | 0.54258 | 1036.34106 | 2667.79177 | 1035.821 | 24.05013
1036.34706 | 34.85212 | 1035.827 | 0.31759 | 1037.38106 | 2669.14261 | 1036.86106 | 16.89095
1037.38706 | 34.91335 | 1036.86706 | 0.68614 | 1038.42113 | 2671.15694 | 1037.90106 | 13.95741
1038.427 | 35.03359 | 1037.90712 | -0.15707 | 1039.461 | 2665.19752 | 1038.941 | 11.09024
1039.46606 | 35.17875 | 1038.947 | 0.3121 | 1040.50106 | 2668.29842 | 1039.98106 | 16.31756
1040.504 | 35.01229 | 1039.98512 | 0.36069 | 1041.54112 | 2664.52625 | 1041.02106 | 12.54541
1041.542 | 34.86228 | 1041.02306 | 0.59024 | 1042.581 | 2667.85019 | 1042.061 | 7.40174
1042.58006 | 34.38361 | 1042.06106 | 0.38359 | 1043.62106 | 2665.06561 | 1043.10106 | 2.87154
1043.61806 | 34.55034 | 1043.08006 | 0.51922 | 1044.66112 | 2661.7971 | 1044.14106 | 7.02961
1044.656 | 35.11546 | 1044.13706 | 0.18778 | 1045.701 | 2665.18082 | 1045.181 | 7.68332
1045.69606 | 35.10159 | 1045.176 | 0.2477 | 1046.74106 | 2666.85901 | 1046.22106 | 2.57224
1046.73606 | 35.35082 | 1046.21606 | 0.11486 | 1047.78112 | 2663.61546 | 1047.26106 | 6.5117
1047.776 | 34.91125 | 1047.25613 | 0.58831 | 1048.821 | 2662.77465 | 1048.301 | 2.65365
1048.816 | 35.02541 | 1048.296 | 0.62081 | 1049.861 | 2662.00995 | 1049.341 | 6.63777
1049.85512 | 34.77133 | 1049.336 | 0.78337 | 1050.9 | 2666.29018 | 1050.38012 | 10.87228
1050.89312 | 34.8142 | 1050.374 | 0.54681 | 1051.94 | 2663.64708 | 1051.42 | 11.45629
1051.931 | 35.04554 | 1051.41212 | 0.22717 | 1052.98013 | 2661.86533 | 1052.46 | 14.37991
1052.969 | 35.09044 | 1052.45012 | 0.5453 | 1054.02012 | 2662.08829 | 1053.50013 | 15.17495
1054.00713 | 35.06536 | 1053.488 | 0.44452 | 1055.06 | 2662.32858 | 1054.54 | 17.78531
1055.045 | 34.6755 | 1054.526 | 0.49919 | 1056.10012 | 2668.54238 | 1055.58 | 14.79849
1056.08512 | 35.23122 | 1055.56513 | 0.35431 | 1057.14012 | 2662.4187 | 1056.62012 | 8.18207
1057.125 | 35.23189 | 1056.60512 | 0.15852 | 1058.18 | 2661.14067 | 1057.66 | 11.68003
1058.165 | 34.39213 | 1057.645 | 0.65189 | 1059.22 | 2659.99092 | 1058.7 | 14.38934
1059.20512 | 35.0996 | 1058.685 | 0.40341 | 1060.26012 | 2664.20451 | 1059.74013 | 14.14773
1060.244 | 34.84802 | 1059.72512 | 0.18271 | 1061.3 | 2661.82355 | 1060.78 | 14.91131
1061.28212 | 35.36117 | 1060.763 | 0.35493 | 1062.34 | 2656.3068 | 1061.82 | 11.2566
1062.32012 | 35.22273 | 1061.801 | -0.16368 | 1063.38012 | 2659.70572 | 1062.86012 | 7.255
1063.358 | 35.06949 | 1062.83912 | 0.557 | 1064.42 | 2660.28754 | 1063.9 | 10.44945
1064.396 | 34.97956 | 1063.858 | 0.31546 | 1065.46 | 2661.65685 | 1064.94 | 4.94467
1065.436 | 34.31004 | 1064.916 | 0.49518 | 1066.50013 | 2658.16101 | 1065.98013 | 4.80424
1066.47612 | 35.0187 | 1065.956 | -0.1219 | 1067.539 | 2657.09099 | 1067.019 | 16.59057
1067.516 | 35.35471 | 1066.99613 | -0.10954 | 1068.57912 | 2663.48639 | 1068.059 | 13.73644
1068.556 | 35.10922 | 1068.036 | 0.64907 | 1069.61912 | 2661.27614 | 1069.09912 | 17.26258
1069.59612 | 34.39046 | 1069.076 | 0.72245 | 1070.659 | 2659.43577 | 1070.139 | 14.8544
1070.635 | 34.7397 | 1070.11612 | 0.53597 | 1071.69912 | 2657.15155 | 1071.179 | 10.5232
1071.67312 | 35.04221 | 1071.154 | 0.29142 | 1072.73913 | 2655.25027 | 1072.21913 | 17.02415
1072.711 | 35.10463 | 1072.192 | 0.47723 | 1073.779 | 2658.92333 | 1073.259 | 10.50459
1073.749 | 34.94258 | 1073.23012 | 0.6163 | 1074.819 | 2658.72417 | 1074.299 | 7.81689
1074.789 | 34.57096 | 1074.269 | 0.44161 | 1075.85912 | 2654.25155 | 1075.33912 | 9.05894
1075.82912 | 34.83067 | 1075.30912 | 0.2897 | 1076.899 | 2657.74082 | 1076.379 | 6.34076
1076.869 | 35.22057 | 1076.349 | 0.25437 | 1077.939 | 2657.98436 | 1077.419 | -0.42569
1077.909 | 34.83333 | 1077.389 | 0.51111 | 1078.97913 | 2659.72677 | 1078.45912 | 4.99519
1078.948 | 34.79228 | 1078.42913 | 0.6224 | 1080.019 | 2653.1713 | 1079.499 | 4.56657
1079.98613 | 34.40408 | 1079.467 | 0.393 | 1081.059 | 2654.44491 | 1080.539 | 6.80391
1081.024 | 35.08962 | 1080.505 | 0.24632 | 1082.097 | 2656.68381 | 1081.57812 | 13.13433
1082.062 | 34.98634 | 1081.54312 | 0.14556 | 1083.13512 | 2657.57399 | 1082.616 | 13.16202
1083.102 | 35.01645 | 1082.582 | 0.71533 | 1084.174 | 2656.4963 | 1083.654 | 9.28821
1084.14213 | 34.86168 | 1083.62213 | 0.58344 | 1085.21412 | 2654.38718 | 1084.694 | 10.69453
1085.182 | 34.36429 | 1084.66212 | 0.44273 | 1086.254 | 2652.29127 | 1085.73412 | 23.36906
1086.222 | 35.2942 | 1085.702 | 0.03034 | 1087.294 | 2654.80802 | 1086.774 | 16.05877
1087.26112 | 35.23968 | 1086.74212 | 0.52525 | 1088.33412 | 2655.96306 | 1087.814 | 15.65844
1088.29912 | 35.06046 | 1087.78 | 0.16972 | 1089.374 | 2656.0881 | 1088.85413 | 18.01319
1089.337 | 34.77026 | 1088.818 | 0.54376 | 1090.414 | 2655.24726 | 1089.894 | 11.75144
1090.375 | 34.57543 | 1089.85512 | 0.42856 | 1091.45412 | 2653.57865 | 1090.934 | 8.49374
1091.41312 | 34.77148 | 1090.894 | 0.32075 | 1092.49412 | 2654.26927 | 1091.97412 | 10.18936
1092.451 | 35.06935 | 1091.932 | 0.6576 | 1093.534 | 2656.50117 | 1093.014 | 9.60199
1093.489 | 34.84126 | 1092.97012 | 0.1732 | 1094.57412 | 2652.78555 | 1094.054 | 8.58166
1094.52712 | 35.00905 | 1094.008 | 0.28283 | 1095.61413 | 2650.90924 | 1095.09413 | 8.72298
1095.567 | 34.70634 | 1095.047 | 0.7452 | 1096.654 | 2652.53968 | 1096.134 | 11.21042
1096.607 | 34.98227 | 1096.087 | 0.09403 | 1097.694 | 2650.98643 | 1097.174 | 6.80637
1097.64712 | 34.83023 | 1097.12712 | 0.10818 | 1098.73412 | 2654.03505 | 1098.21412 | 13.08543
1098.687 | 35.03284 | 1098.167 | 0.36765 | 1099.774 | 2649.57994 | 1099.254 | 8.92287
1099.72612 | 34.74205 | 1099.207 | 0.59041 | 1100.814 | 2648.74019 | 1100.294 | 10.66963
1100.764 | 35.18177 | 1100.245 | 0.67906 | 1101.85413 | 2653.83691 | 1101.33412 | 13.31255
1101.802 | 35.05501 | 1101.28312 | 0.24724 | 1102.894 | 2652.01611 | 1102.37413 | 3.65938
1102.84012 | 34.77517 | 1102.321 | 0.69185 | 1103.934 | 2651.13177 | 1103.414 | 4.44792
1103.878 | 35.12059 | 1103.359 | 0.25764 | 1104.97412 | 2646.80163 | 1104.45412 | 9.44457
1104.91812 | 34.68425 | 1104.39812 | 0.63655 | 1106.014 | 2648.7333 | 1105.49412 | 4.02789
1105.958 | 34.8033 | 1105.41812 | 0.64976 | 1107.054 | 2652.39436 | 1106.534 | 6.72424
1106.998 | 34.54922 | 1106.478 | 0.23617 | 1108.09413 | 2648.58305 | 1107.57412 | 9.07461
1108.03812 | 35.27742 | 1107.51812 | 0.24948 | 1109.134 | 2648.0294 | 1108.61413 | 6.33902
1109.077 | 35.01488 | 1108.55812 | 0.4093 | 1110.174 | 2647.05368 | 1109.654 | 5.41121
1110.11512 | 34.85438 | 1109.59512 | 0.64945 | 1111.21412 | 2653.14237 | 1110.694 | 4.98585
1111.15312 | 34.90727 | 1110.634 | 0.44056 | 1112.254 | 2647.70507 | 1111.73412 | 1.73038
1112.191 | 34.87825 | 1111.672 | 0.31201 | 1113.294 | 2644.86832 | 1112.774 | -1.69911
1113.229 | 35.19768 | 1112.71012 | 0.32448 | 1114.332 | 2645.36918 | 1113.81312 | 13.3708
1114.269 | 34.9355 | 1113.749 | 0.20094 | 1115.371 | 2651.01219 | 1114.851 | 10.179
1115.30912 | 34.80302 | 1114.789 | 0.4715 | 1116.41 | 2648.97848 | 1115.89112 | 11.42316
1116.349 | 35.13939 | 1115.82912 | 0.36488 | 1117.44912 | 2644.73562 | 1116.929 | 10.81136
1117.389 | 34.95099 | 1116.869 | 0.45913 | 1118.48913 | 2644.53763 | 1117.96913 | 16.17348
1118.42813 | 35.13047 | 1117.909 | 0.1216 | 1119.529 | 2647.52653 | 1119.009 | 6.53991
1119.46612 | 34.97713 | 1118.947 | 0.60972 | 1120.569 | 2649.33854 | 1120.049 | 11.13199
1120.504 | 35.02357 | 1119.98512 | 0.64139 | 1121.60912 | 2643.56723 | 1121.08912 | 12.60572
1121.54212 | 34.80299 | 1121.02312 | 0.41103 | 1122.649 | 2644.56351 | 1122.129 | 4.22623
1122.58012 | 34.97806 | 1122.061 | 0.60292 | 1123.689 | 2646.59844 | 1123.169 | 2.25962
1123.618 | 35.41433 | 1123.099 | 0.16895 | 1124.72913 | 2646.81917 | 1124.20912 | 5.43992
1124.65812 | 34.85245 | 1124.138 | 0.58244 | 1125.769 | 2644.6264 | 1125.24913 | 7.98609
1125.698 | 34.85349 | 1125.17813 | 0.58216 | 1126.809 | 2642.58147 | 1126.289 | 10.57798
1126.738 | 35.20224 | 1126.218 | 0.35157 | 1127.84912 | 2646.81242 | 1127.32912 | 6.94828
1127.77712 | 35.08836 | 1127.258 | 0.29323 | 1128.889 | 2644.46848 | 1128.36912 | 6.73941
1128.81513 | 35.24984 | 1128.296 | 0.21033 | 1129.929 | 2642.22779 | 1129.409 | 4.56511
1129.853 | 35.01591 | 1129.33413 | 0.51583 | 1130.96913 | 2643.584 | 1130.44912 | 7.57679
1130.89113 | 34.83455 | 1130.37213 | 0.66205 | 1132.009 | 2644.79239 | 1131.48913 | 2.81274
1131.92913 | 34.57629 | 1131.41 | 0.59298 | 1133.049 | 2642.97922 | 1132.529 | 14.83697
1132.967 | 34.86783 | 1132.448 | 0.58507 | 1134.08912 | 2641.37793 | 1133.569 | 7.30256
1134.005 | 35.29504 | 1133.48613 | -0.13202 | 1135.128 | 2639.29044 | 1134.60912 | 9.76964
1135.045 | 35.1442 | 1134.525 | 0.39926 | 1136.16712 | 2645.13002 | 1135.647 | 6.85882
1136.08512 | 35.40761 | 1135.56513 | 0.61606 | 1137.206 | 2643.42976 | 1136.68712 | 10.06181
1137.125 | 34.48178 | 1136.60512 | 0.88183 | 1138.24412 | 2640.27966 | 1137.72512 | 6.08076
1138.165 | 35.12952 | 1137.625 | 0.43274 | 1139.283 | 2640.80589 | 1138.763 | 8.3114
1139.20412 | 34.77888 | 1138.685 | -0.00325 | 1140.32212 | 2641.24073 | 1139.80312 | 8.29154
1140.24212 | 35.54273 | 1139.723 | 0.30677 | 1141.361 | 2644.62433 | 1140.841 | 11.07043
1141.28 | 35.11306 | 1140.76112 | 0.24331 | 1142.40112 | 2639.90244 | 1141.88112 | 5.93743
1142.31812 | 35.06569 | 1141.79912 | 0.70923 | 1143.441 | 2640.30251 | 1142.92113 | 6.13298
1143.35612 | 34.68405 | 1142.81812 | 0.46649 | 1144.481 | 2643.03127 | 1143.961 | 2.90781
1144.394 | 35.02506 | 1143.875 | 0.61356 | 1145.52112 | 2643.83266 | 1145.00112 | 6.43598
1145.432 | 34.89341 | 1144.91312 | 0.15765 | 1146.56 | 2642.15634 | 1146.04112 | 5.99744
1146.472 | 35.14813 | 1145.952 | 0.23522 | 1147.59912 | 2638.95833 | 1147.07912 | 15.05756
1147.51212 | 35.35622 | 1146.99212 | 0.67863 | 1148.639 | 2642.22009 | 1148.11912 | 7.65136
1148.552 | 34.69683 | 1148.03212 | 0.60838 | 1149.679 | 2641.53133 | 1149.159 | 11.76363
1149.59112 | 34.67926 | 1149.072 | 0.64493 | 1150.71913 | 2642.95483 | 1150.19912 | 3.71896
1150.629 | 35.0049 | 1150.11012 | 0.40169 | 1151.759 | 2640.89024 | 1151.23913 | 10.49932
1151.66712 | 35.23314 | 1151.14812 | -0.05945 | 1152.799 | 2641.3871 | 1152.279 | 6.39422
1152.70512 | 35.23309 | 1152.186 | 0.30386 | 1153.83912 | 2646.65009 | 1153.319 | 3.87378
1153.743 | 35.09345 | 1153.224 | 0.53174 | 1154.878 | 2643.05625 | 1154.35912 | 11.30677
1154.78312 | 34.92795 | 1154.263 | 0.86118 | 1155.91712 | 2642.50022 | 1155.397 | 8.57763
1155.823 | 34.98191 | 1155.28312 | 0.49661 | 1156.956 | 2638.0993 | 1156.43712 | 13.10536
1156.863 | 34.94419 | 1156.343 | -0.0338 | 1157.99412 | 2640.27336 | 1157.47512 | 9.07424
1157.90212 | 35.16218 | 1157.383 | 0.38816 | 1159.033 | 2647.42024 | 1158.513 | 7.46758
1158.94013 | 35.35383 | 1158.421 | 0.46191 | 1160.07212 | 2642.68866 | 1159.55312 | 5.2648
1159.978 | 34.85632 | 1159.45913 | 0.53124 | 1161.111 | 2641.44526 | 1160.591 | 9.29989
1161.01613 | 34.93245 | 1160.49713 | 0.4307 | 1162.15112 | 2638.88789 | 1161.63112 | 11.36734
1162.05413 | 34.97151 | 1161.535 | 0.277 | 1163.191 | 2639.92745 | 1162.67113 | 5.89062
1163.09413 | 35.0685 | 1162.57413 | 0.30079 | 1164.231 | 2643.34577 | 1163.711 | 4.25997
1164.134 | 35.26563 | 1163.614 | 0.24031 | 1165.27112 | 2643.15088 | 1164.75112 | 5.38442
1165.17412 | 34.9566 | 1164.654 | 0.59122 | 1166.311 | 2639.01855 | 1165.79112 | 5.90194
1166.21412 | 35.15921 | 1165.69412 | 0.30507 | 1167.351 | 2640.03425 | 1166.831 | 10.36552
1167.254 | 35.29507 | 1166.734 | 0.07567 | 1168.39112 | 2643.87571 | 1167.871 | 2.40239
1168.29312 | 35.22052 | 1167.774 | 0.42825 | 1169.431 | 2645.03819 | 1168.91113 | 3.0472
1169.331 | 35.17112 | 1168.812 | 0.27252 | 1170.471 | 2640.83951 | 1169.951 | 1.38064
1170.369 | 35.37695 | 1169.85012 | 0.59124 | 1171.51112 | 2641.14162 | 1170.991 | 0.98991
1171.40712 | 35.04419 | 1170.888 | 0.2952 | 1172.55112 | 2641.16425 | 1172.03112 | -3.03359
1172.44512 | 34.81539 | 1171.926 | 0.66757 | 1173.591 | 2642.15382 | 1173.071 | 0.97313
1173.483 | 34.96888 | 1172.96412 | 0.30095 | 1174.63112 | 2642.89433 | 1174.111 | -3.93906
1174.521 | 34.84844 | 1174.00212 | 0.52263 | 1175.67113 | 2638.91207 | 1175.15112 | -2.16089
1175.55912 | 35.44384 | 1175.04 | -0.04544 | 1176.711 | 2639.54273 | 1176.191 | -1.64884
1176.599 | 35.10584 | 1176.07912 | 0.47498 | 1177.75112 | 2642.20835 | 1177.231 | 1.58459
1177.639 | 35.45544 | 1177.119 | 0.65197 | 1178.79112 | 2644.88054 | 1178.27112 | -7.6076
1178.67913 | 34.59816 | 1178.159 | 0.54511 | 1179.831 | 2641.4204 | 1179.311 | -2.08022
1179.718 | 35.06244 | 1179.19913 | 0.63769 | 1180.871 | 2639.82566 | 1180.351 | -3.69022
1180.75613 | 34.75746 | 1180.237 | 0.14091 | 1181.91113 | 2641.28836 | 1181.39112 | 0.48949
1181.79413 | 35.26477 | 1181.275 | 0.59517 | 1182.94912 | 2642.9306 | 1182.43 | 5.66988
1182.832 | 34.93606 | 1182.31313 | 0.54565 | 1183.987 | 2642.4997 | 1183.46812 | 3.66832
1183.87012 | 34.98955 | 1183.35113 | 0.53464 | 1185.02612 | 2639.65958 | 1184.50612 | 9.79611
1184.91 | 35.06377 | 1184.39 | 0.36532 | 1186.066 | 2638.34651 | 1185.54613 | 8.16224
1185.95012 | 35.08006 | 1185.43 | 0.21161 | 1187.10513 | 2641.84968 | 1186.586 | 10.06436
1186.99012 | 35.27373 | 1186.47012 | 0.23172 | 1188.144 | 2643.28737 | 1187.62413 | 3.95791
1188.03 | 34.88113 | 1187.51 | 0.4956 | 1189.184 | 2642.70306 | 1188.664 | 6.8923
1189.06912 | 34.99195 | 1188.55 | 0.87965 | 1190.22412 | 2637.91489 | 1189.70412 | 8.14718
1190.107 | 34.79986 | 1189.588 | 0.54451 | 1191.263 | 2639.36783 | 1190.74412 | 8.05996
1191.145 | 35.25031 | 1190.62612 | 0.46674 | 1192.30212 | 2640.48574 | 1191.78212 | 8.77767
1192.18312 | 34.98371 | 1191.664 | 0.3662 | 1193.342 | 2645.00917 | 1192.82212 | 3.61424
1193.22112 | 35.41305 | 1192.702 | 0.12226 | 1194.382 | 2644.86969 | 1193.862 | 7.05542
1194.26112 | 35.00162 | 1193.74112 | 0.21472 | 1195.42213 | 2638.06823 | 1194.90213 | 6.86483
1195.301 | 35.09122 | 1194.781 | 0.58756 | 1196.462 | 2642.35239 | 1195.94213 | 5.02856
1196.34112 | 34.88733 | 1195.821 | 0.48226 | 1197.502 | 2642.20422 | 1196.982 | 2.96936
1197.38113 | 35.01484 | 1196.86113 | 0.45516 | 1198.54212 | 2642.64451 | 1198.022 | 6.0636
1198.42 | 35.13615 | 1197.901 | 0.025 | 1199.582 | 2639.05276 | 1199.06212 | 3.05812
1199.458 | 35.38394 | 1198.93913 | 0.13367 | 1200.622 | 2637.18933 | 1200.102 | 5.00265
1200.49613 | 35.29223 | 1199.977 | 0.58758 | 1201.66213 | 2641.0786 | 1201.142 | 5.20149
1201.534 | 34.68744 | 1201.015 | 0.49813 | 1202.70213 | 2642.56094 | 1202.18213 | 5.52426
1202.572 | 34.79945 | 1202.05313 | 0.86084 | 1203.742 | 2643.57328 | 1203.222 | -2.07121
1203.61012 | 35.02065 | 1203.09112 | 0.31815 | 1204.78212 | 2638.34788 | 1204.262 | 5.02565
1204.65 | 35.12861 | 1204.13 | 0.42278 | 1205.82212 | 2641.7673 | 1205.30212 | -4.65486
1205.69013 | 35.23253 | 1205.17 | 0.40915 | 1206.862 | 2641.3973 | 1206.342 | -3.24551
1206.73012 | 34.89154 | 1206.21012 | 0.20144 | 1207.90213 | 2640.58781 | 1207.382 | -5.82135
1207.77 | 35.29944 | 1207.25 | 0.46414 | 1208.94213 | 2638.48942 | 1208.42213 | 1.31471
1208.81 | 35.14776 | 1208.29 | 0.08143 | 1209.982 | 2640.97344 | 1209.462 | -5.33558
1209.849 | 35.01408 | 1209.33012 | 0.63857 | 1211.022 | 2644.28738 | 1210.502 | 1.77107
1210.88712 | 35.48062 | 1210.368 | 0.1326 | 1212.06 | 2643.67699 | 1211.54112 | 8.44591
1211.925 | 34.99193 | 1211.406 | 0.55514 | 1213.09812 | 2641.4928 | 1212.57912 | 6.10179
1212.963 | 35.07212 | 1212.425 | 0.28224 | 1214.137 | 2639.82845 | 1213.617 | 7.27739
1214.00112 | 34.84891 | 1213.482 | 0.32428 | 1215.17712 | 2637.42444 | 1214.65712 | 6.2025
1215.039 | 35.33644 | 1214.52 | 0.32101 | 1216.217 | 2644.09926 | 1215.69712 | -1.84217
1216.077 | 35.21849 | 1215.55812 | 0.33897 | 1217.257 | 2642.6405 | 1216.737 | -1.87829
1217.11712 | 35.39548 | 1216.597 | 0.49891 | 1218.29713 | 2641.297 | 1217.77713 | 1.80762
1218.15712 | 34.67398 | 1217.63712 | 0.35557 | 1219.337 | 2638.7951 | 1218.81713 | 3.28448
1219.197 | 35.16317 | 1218.677 | 0.64127 | 1220.377 | 2639.5573 | 1219.857 | 6.1666
1220.237 | 35.18792 | 1219.717 | -0.17547 | 1221.41712 | 2644.83445 | 1220.897 | -1.92595
1221.27712 | 35.18061 | 1220.75713 | 0.22395 | 1222.457 | 2641.39066 | 1221.93712 | 3.82215
1222.316 | 35.84182 | 1221.797 | 0.63864 | 1223.497 | 2638.52008 | 1222.977 | 4.61157
1223.354 | 35.18791 | 1222.83512 | 0.29992 | 1224.53713 | 2639.46504 | 1224.017 | 2.0423
1224.39213 | 34.825 | 1223.873 | 0.48418 | 1225.57713 | 2641.01037 | 1225.05713 | 1.02617
1225.43 | 35.76492 | 1224.911 | 0.82041 | 1226.617 | 2642.56008 | 1226.097 | 3.45143
1226.468 | 36.00353 | 1225.94913 | 0.55287 | 1227.65712 | 2639.05431 | 1227.137 | 1.43245
1227.508 | 35.40362 | 1226.988 | 0.97673 | 1228.69712 | 2637.12672 | 1228.17712 | 4.79647
1228.54812 | 35.41442 | 1228.02812 | 0.17072 | 1229.737 | 2638.95155 | 1229.217 | 0.52815
1229.588 | 35.66985 | 1229.06812 | 0.7338 | 1230.77713 | 2640.37184 | 1230.257 | -0.46185
1230.62712 | 35.58171 | 1230.088 | 0.26838 | 1231.81713 | 2640.66965 | 1231.29713 | 3.60472
1231.665 | 35.29664 | 1231.14612 | 1.05166 | 1232.857 | 2636.77338 | 1232.337 | 6.15947
1232.703 | 35.50974 | 1232.18412 | 0.53055 | 1233.897 | 2640.33966 | 1233.377 | 1.31473
1233.74112 | 34.84177 | 1233.222 | 0.37756 | 1234.93712 | 2638.79272 | 1234.41712 | 7.41093
1234.779 | 35.63553 | 1234.26 | 0.81311 | 1235.977 | 2639.75506 | 1235.457 | 1.16524
1235.81912 | 35.12158 | 1235.29912 | 0.41359 | 1237.017 | 2640.31608 | 1236.497 | -2.34052
1236.859 | 35.38475 | 1236.33912 | 0.4703 | 1238.05713 | 2637.89798 | 1237.53713 | 2.13393
1237.899 | 35.03185 | 1237.379 | 0.4277 | 1239.097 | 2642.10375 | 1238.57713 | 0.8078
1238.93913 | 34.93954 | 1238.41913 | 0.32764 | 1240.137 | 2643.59689 | 1239.617 | -4.03475
1239.979 | 35.52219 | 1239.45913 | 0.50354 | 1241.17712 | 2638.53901 | 1240.65712 | 1.89394
1241.019 | 35.47685 | 1240.499 | 0.01677 | 1242.217 | 2637.90573 | 1241.69712 | 0.57
1242.05912 | 34.9766 | 1241.539 | 0.70826 | 1243.257 | 2638.91267 | 1242.737 | 0.49146
1243.098 | 35.35576 | 1242.57912 | 0.15914 | 1244.29713 | 2642.52135 | 1243.77713 | -0.75745
1244.13612 | 34.83203 | 1243.61712 | 0.30536 | 1245.337 | 2640.09019 | 1244.81713 | -1.5408
1245.17412 | 36.0664 | 1244.655 | 0.35455 | 1246.377 | 2637.26961 | 1245.857 | 6.37512
1246.212 | 34.9949 | 1245.69312 | 0.12825 | 1247.415 | 2637.2433 | 1246.89612 | 9.27463
1247.25 | 35.27202 | 1246.73112 | 0.95633 | 1248.45312 | 2639.58598 | 1247.934 | 6.10935
1248.28712 | 35.0413 | 1247.75 | 0.45813 | 1249.491 | 2642.06464 | 1248.972 | 9.88334
1249.326 | 34.90238 | 1248.807 | 0.797 | 1250.529 | 2641.25629 | 1250.01012 | 8.38222
1250.364 | 35.26831 | 1249.84512 | 0.000636636 | 1251.56713 | 2639.38313 | 1251.04813 | 9.05854
1251.40212 | 35.00004 | 1250.883 | 0.22911 | 1252.606 | 2636.75732 | 1252.086 | 12.55743
1252.44013 | 35.43309 | 1251.921 | 0.24898 | 1253.64612 | 2640.62921 | 1253.12612 | 7.37115
1253.48012 | 35.35377 | 1252.96012 | 0.36314 | 1254.686 | 2641.3055 | 1254.16612 | 2.4394
1254.52 | 35.0526 | 1254 | 0.43057 | 1255.726 | 2640.94418 | 1255.206 | 9.80597
1255.56 | 35.0193 | 1255.04 | 0.29654 | 1256.76612 | 2637.28827 | 1256.246 | 6.12831
1256.60012 | 35.22966 | 1256.08012 | 0.52609 | 1257.80613 | 2638.23864 | 1257.28613 | 8.01415
1257.639 | 35.20578 | 1257.12012 | 0.20978 | 1258.846 | 2641.28499 | 1258.326 | 8.0759
1258.677 | 35.19202 | 1258.15812 | 0.38509 | 1259.88612 | 2638.78857 | 1259.366 | 4.457
1259.71512 | 34.77737 | 1259.196 | 0.87834 | 1260.92612 | 2638.98083 | 1260.40612 | 1.0697
1260.753 | 35.16904 | 1260.234 | 0.37046 | 1261.966 | 2637.57639 | 1261.446 | -0.64146
1261.791 | 34.88051 | 1261.27212 | 0.38043 | 1263.00612 | 2639.09784 | 1262.486 | 3.21525
1262.82912 | 35.42168 | 1262.30912 | 0.26868 | 1264.04613 | 2642.09522 | 1263.52612 | -3.65365
1263.869 | 35.08988 | 1263.349 | 0.20761 | 1265.086 | 2641.20858 | 1264.566 | 1.80409
1264.909 | 35.19951 | 1264.389 | 0.76177 | 1266.12612 | 2636.56398 | 1265.606 | 7.32161
1265.94913 | 35.02613 | 1265.42913 | 0.34008 | 1267.16612 | 2641.00143 | 1266.64612 | 5.96395
1266.988 | 35.44487 | 1266.46913 | 0.79792 | 1268.206 | 2638.02099 | 1267.686 | 5.58417
1268.026 | 35.02127 | 1267.50713 | 0.15177 | 1269.246 | 2642.71844 | 1268.726 | 5.7449
1269.06413 | 35.11266 | 1268.545 | 0.65562 | 1270.28613 | 2637.63333 | 1269.76612 | 9.01964
1270.102 | 35.22349 | 1269.583 | 0.64007 | 1271.326 | 2639.2929 | 1270.80613 | 0.81724
1271.14 | 34.88227 | 1270.62113 | 0.36954 | 1272.366 | 2639.67334 | 1271.846 | 6.91673
1272.17813 | 35.01466 | 1271.659 | 0.07911 | 1273.40612 | 2641.68531 | 1272.88612 | 0.84615
1273.218 | 35.24815 | 1272.69813 | 0.53277 | 1274.446 | 2640.28195 | 1273.92612 | 1.81834
1274.258 | 35.17658 | 1273.738 | 0.4798 | 1275.486 | 2636.08115 | 1274.966 | 1.98447
1275.29812 | 35.2421 | 1274.77812 | 0.62853 | 1276.52612 | 2639.6659 | 1276.00612 | -2.18918
1276.338 | 35.13656 | 1275.81812 | -0.13088 | 1277.566 | 2642.14882 | 1277.04613 | -2.52874
1277.37712 | 35.03972 | 1276.858 | 0.58064 | 1278.606 | 2638.74306 | 1278.086 | -5.24486
1278.415 | 35.13945 | 1277.89612 | 0.00911 | 1279.647 | 2637.27231 | 1279.12612 | 1.73557
1279.453 | 34.91029 | 1278.93412 | 0.63264 | 1280.68712 | 2635.32406 | 1280.16712 | 7.17373
1280.49112 | 35.8849 | 1279.972 | 0.48669 | 1281.727 | 2639.82676 | 1281.20712 | 6.54482
1281.529 | 34.49749 | 1281.01 | 0.2381 | 1282.767 | 2641.2753 | 1282.247 | 8.63512
1282.567 | 35.63101 | 1282.04812 | 0.2601 | 1283.80713 | 2637.9153 | 1283.28713 | 4.27329
1283.607 | 34.97639 | 1283.087 | -0.03319 | 1284.846 | 2635.76796 | 1284.32713 | 8.16038
1284.64712 | 35.79734 | 1284.12712 | 0.35908 | 1285.887 | 2639.82042 | 1285.366 | -3.96303
1285.687 | 35.02125 | 1285.16712 | 0.08081 | 1286.92712 | 2640.86874 | 1286.40712 | 4.41184
1286.727 | 35.42771 | 1286.207 | 0.97803 | 1287.967 | 2637.7621 | 1287.44712 | -0.62976
1287.76713 | 34.87966 | 1287.227 | 0.02922 | 1289.007 | 2636.10203 | 1288.487 | 2.82769
1288.807 | 35.03149 | 1288.28712 | 0.48134 | 1290.04713 | 2639.92612 | 1289.52713 | 1.17309
1289.84612 | 35.74646 | 1289.327 | 0.44398 | 1291.087 | 2639.56583 | 1290.56713 | 5.41046
1290.884 | 35.23548 | 1290.36512 | 0.21506 | 1292.127 | 2638.79773 | 1291.607 | 2.96952
1291.92212 | 35.45169 | 1291.40312 | 0.42434 | 1293.16712 | 2634.66211 | 1292.647 | 6.26054
1292.96012 | 35.15326 | 1292.441 | 0.60478 | 1294.20712 | 2638.99196 | 1293.68712 | 2.05864
1293.998 | 34.65528 | 1293.479 | 0.52939 | 1295.247 | 2640.7592 | 1294.727 | 4.72325
1295.036 | 35.1856 | 1294.51713 | 0.43148 | 1296.28713 | 2638.64781 | 1295.767 | 7.2323
1296.076 | 35.18079 | 1295.556 | 0.02147 | 1297.32713 | 2636.48087 | 1296.80713 | -1.23121
1297.11612 | 35.18516 | 1296.59612 | 0.59459 | 1298.367 | 2635.45066 | 1297.847 | -3.40237
1298.156 | 35.28906 | 1297.63612 | 0.31536 | 1299.40712 | 2640.89205 | 1298.887 | -3.46791
1299.19512 | 34.89527 | 1298.676 | 0.51464 | 1300.44712 | 2641.15942 | 1299.92712 | 0.58238
1300.233 | 35.28182 | 1299.71412 | 0.42435 | 1301.487 | 2635.4576 | 1300.967 | -1.9728
1301.27112 | 34.73997 | 1300.75212 | 0.22666 | 1302.52713 | 2637.98402 | 1302.007 | 2.42662
1302.30912 | 35.44051 | 1301.79 | 0.25474 | 1303.56713 | 2638.85935 | 1303.04713 | -7.37463
1303.347 | 35.05829 | 1302.828 | 0.21285 | 1304.606 | 2639.58464 | 1304.086 | 7.17606
1304.385 | 35.02677 | 1303.86612 | 0.685 | 1305.64612 | 2639.11668 | 1305.12612 | 8.87153
1305.425 | 35.11423 | 1304.905 | 0.19727 | 1306.686 | 2634.81252 | 1306.16612 | 9.79256
1306.46512 | 35.20991 | 1305.94512 | 0.3739 | 1307.726 | 2637.35201 | 1307.206 | 4.4638
1307.505 | 35.49668 | 1306.98512 | 0.17084 | 1308.76612 | 2643.22523 | 1308.246 | 1.28753
1308.545 | 35.42356 | 1308.025 | 0.50756 | 1309.80613 | 2635.13486 | 1309.28613 | 5.52599
1309.58413 | 35.09212 | 1309.06513 | 0.41918 | 1310.846 | 2636.15385 | 1310.326 | 2.05936
1310.62213 | 35.26874 | 1310.103 | 0.50544 | 1311.88612 | 2640.38684 | 1311.366 | -1.77166
1311.66 | 34.85588 | 1311.14113 | 0.02856 | 1312.92612 | 2637.57494 | 1312.40612 | 0.49264
1312.69813 | 35.25852 | 1312.17913 | 0.74986 | 1313.966 | 2638.31538 | 1313.446 | -1.88203
1313.73613 | 35.31141 | 1313.217 | 0.14542 | 1315.00612 | 2635.45786 | 1314.486 | 0.24746
1314.774 | 34.90558 | 1314.255 | 0.54723 | 1316.04613 | 2639.60166 | 1315.52612 | -5.84487
1315.81413 | 35.35185 | 1315.29413 | 0.26669 | 1317.086 | 2640.37699 | 1316.566 | -7.62239
1316.854 | 35.12543 | 1316.33413 | 0.73227 | 1318.12612 | 2634.68926 | 1317.606 | -10.80508
1317.894 | 35.1807 | 1317.374 | 0.34468 | 1319.16612 | 2637.38648 | 1318.64612 | -2.76961
1318.93412 | 35.28175 | 1318.414 | 0.35227 | 1320.206 | 2637.88007 | 1319.686 | -16.77041
1319.973 | 35.22305 | 1319.45412 | 0.20405 | 1321.246 | 2638.72824 | 1320.726 | -12.15559
1321.01112 | 34.97207 | 1320.49212 | 0.00397 | 1322.28613 | 2635.47364 | 1321.76612 | -4.58128
1322.04912 | 35.44505 | 1321.53 | 0.57434 | 1323.326 | 2638.99752 | 1322.80613 | -11.06187
1323.087 | 35.15521 | 1322.56812 | 0.23312 | 1324.366 | 2638.87548 | 1323.846 | -9.38493
1324.12512 | 35.02296 | 1323.60612 | 0.41475 | 1325.40612 | 2642.87679 | 1324.88612 | -11.80084
1325.16312 | 35.48759 | 1324.644 | 0.31565 | 1326.446 | 2633.8684 | 1325.92612 | -5.32617
1326.201 | 35.06686 | 1325.682 | 0.35076 | 1327.486 | 2638.3646 | 1326.966 | -10.23835
1327.24112 | 35.38284 | 1326.72112 | 0.33344 | 1328.52612 | 2638.85606 | 1328.00612 | -10.22879
1328.281 | 35.33464 | 1327.76112 | 0.41863 | 1329.564 | 2637.52239 | 1329.045 | -2.5119
1329.321 | 35.07734 | 1328.801 | 0.23095 | 1330.602 | 2637.64616 | 1330.08312 | 1.52749
1330.36113 | 35.22452 | 1329.84112 | 0.44083 | 1331.64112 | 2635.33246 | 1331.121 | 5.24068
1331.40113 | 34.96973 | 1330.88113 | 0.37582 | 1332.68113 | 2639.51546 | 1332.16113 | -2.32436
1332.44013 | 35.33363 | 1331.921 | 0.76797 | 1333.721 | 2639.78174 | 1333.201 | -1.35655
1333.478 | 35.14428 | 1332.95913 | -0.1011 | 1334.76112 | 2634.29524 | 1334.241 | -1.18384
1334.51613 | 35.06854 | 1333.99713 | 0.59337 | 1335.80112 | 2636.62481 | 1335.28112 | 4.54908
1335.55413 | 35.35686 | 1335.035 | 0.20208 | 1336.841 | 2637.21189 | 1336.321 | -4.06012
1336.592 | 34.89536 | 1336.07313 | 0.25532 | 1337.88112 | 2640.06576 | 1337.361 | -5.29486
1337.63 | 36.05295 | 1337.11113 | 0.54734 | 1338.92113 | 2636.49686 | 1338.40112 | -0.44296
1338.67 | 35.01448 | 1338.15 | 0.03279 | 1339.961 | 2636.98606 | 1339.441 | -3.68661
1339.71012 | 35.44931 | 1339.19013 | 0.35485 | 1341.00112 | 2638.78708 | 1340.481 | -9.70172
1340.75012 | 35.0653 | 1340.23012 | 0.51896 | 1342.04112 | 2639.37635 | 1341.52112 | -6.91427
1341.79 | 35.19221 | 1341.27 | 0.70476 | 1343.081 | 2634.02584 | 1342.561 | -5.69952
1342.82912 | 35.2799 | 1342.31 | 0.21346 | 1344.121 | 2637.44526 | 1343.601 | -8.28193
1343.86712 | 35.25649 | 1343.348 | 0.35467 | 1345.16112 | 2638.11935 | 1344.64112 | -2.68821
1344.905 | 35.13402 | 1344.38612 | 0.4767 | 1346.201 | 2639.57118 | 1345.68112 | -12.12945
1345.94312 | 35.3569 | 1345.42412 | 0.43315 | 1347.241 | 2636.0741 | 1346.721 | -8.26842
1346.98112 | 34.90183 | 1346.462 | 0.43107 | 1348.28112 | 2633.49607 | 1347.76112 | -6.37068
1348.02112 | 35.41487 | 1347.50112 | 0.48491 | 1349.321 | 2638.96359 | 1348.80112 | -7.50754
1349.061 | 35.03836 | 1348.541 | 0.25718 | 1350.361 | 2638.39994 | 1349.841 | -5.11053
1350.10112 | 35.49536 | 1349.581 | 0.73481 | 1351.40012 | 2639.95617 | 1350.88012 | -1.96299
1351.14112 | 34.93182 | 1350.62112 | 0.06993 | 1352.44 | 2632.13888 | 1351.92 | 4.65526
1352.181 | 35.38847 | 1351.661 | 0.60037 | 1353.48012 | 2636.10099 | 1352.96 | 2.2284
1353.22012 | 34.99527 | 1352.701 | 0.05471 | 1354.52012 | 2641.49019 | 1354.00012 | -2.74897
1354.258 | 35.00667 | 1353.739 | 1.00309 | 1355.56 | 2636.41596 | 1355.04 | -4.77123
1355.296 | 35.22323 | 1354.77712 | 0.13342 | 1356.60012 | 2636.10465 | 1356.08 | -2.61677
1356.33412 | 34.71631 | 1355.81512 | 0.54154 | 1357.64012 | 2634.48377 | 1357.12012 | 4.28213
1357.37212 | 35.52938 | 1356.853 | 0.29784 | 1358.68 | 2638.09903 | 1358.16012 | 1.33432
1358.41212 | 34.51106 | 1357.89212 | 0.31734 | 1359.72 | 2637.53101 | 1359.2 | -5.0821
1359.452 | 35.68904 | 1358.932 | 0.18379 | 1360.76012 | 2635.68823 | 1360.24012 | -3.29859
1360.49212 | 34.97267 | 1359.972 | 0.0395 | 1361.8 | 2636.76159 | 1361.28012 | -0.74713
1361.53212 | 35.02233 | 1361.01212 | 0.63727 | 1362.84 | 2640.40182 | 1362.32 | -3.671
1362.572 | 35.75901 | 1362.03212 | 0.91035 | 1363.88012 | 2635.85941 | 1363.36012 | -5.21465
1363.61112 | 35.31276 | 1363.092 | 0.63339 | 1364.92 | 2638.6154 | 1364.40012 | -1.69406
1364.649 | 34.57791 | 1364.13 | 0.83672 | 1365.96 | 2633.84459 | 1365.44 | -7.88099
1365.687 | 35.07831 | 1365.16812 | 0.66036 | 1367.00012 | 2638.63014 | 1366.48012 | -4.77048
1366.72512 | 35.00937 | 1366.206 | 0.35406 | 1368.04 | 2639.53591 | 1367.52012 | -9.06486
1367.763 | 35.34954 | 1367.244 | 0.48062 | 1369.08 | 2633.95701 | 1368.56 | -2.43675
1368.801 | 34.66214 | 1368.28212 | 0.20854 | 1370.12012 | 2634.17978 | 1369.60012 | -6.2461
1369.84112 | 35.60695 | 1369.321 | 0.75269 | 1371.16012 | 2634.36336 | 1370.64012 | -6.46493
1370.88112 | 35.06128 | 1370.36112 | 0.06863 | 1372.2 | 2641.13066 | 1371.68 | -5.53733
1371.921 | 35.10809 | 1371.40112 | 0.6874 | 1373.24012 | 2637.20278 | 1372.72 | 0.42829
1372.961 | 35.4131 | 1372.441 | -0.22102 | 1374.28012 | 2632.5941 | 1373.76012 | -9.39142
1374.00112 | 34.93491 | 1373.48112 | 0.51755 | 1375.32 | 2637.41665 | 1374.8 | -1.87798
1375.04 | 35.39346 | 1374.52112 | 0.22962 | 1376.35812 | 2636.62137 | 1375.83912 | 3.52533
1376.07812 | 35.0234 | 1375.55912 | 0.53189 | 1377.397 | 2640.74454 | 1376.877 | 1.13881
1377.11612 | 35.17046 | 1376.597 | 0.05954 | 1378.43712 | 2634.77184 | 1377.91712 | 2.16428
1378.154 | 34.75139 | 1377.635 | 0.25822 | 1379.477 | 2633.88841 | 1378.95712 | 2.54144
1379.192 | 35.02302 | 1378.67312 | 0.6524 | 1380.517 | 2634.35593 | 1379.997 | 5.41816
1380.23012 | 35.25889 | 1379.711 | 0.35576 | 1381.55712 | 2636.52454 | 1381.03712 | -1.0679
1381.27 | 35.40023 | 1380.75012 | 0.61679 | 1382.597 | 2637.60323 | 1382.07712 | -0.51673
1382.31 | 35.00727 | 1381.79 | 0.58003 | 1383.637 | 2631.5055 | 1383.117 | 0.52721
1383.35012 | 35.21227 | 1382.83012 | 0.35944 | 1384.67712 | 2636.08659 | 1384.15712 | -0.6433
1384.39 | 35.1941 | 1383.87012 | 0.53953 | 1385.717 | 2637.43506 | 1385.19712 | 1.37079
1385.42912 | 35.16378 | 1384.91 | 0.1337 | 1386.757 | 2637.3228 | 1386.237 | -1.22242
1386.467 | 34.9928 | 1385.94812 | 0.48162 | 1387.79712 | 2636.62536 | 1387.27712 | -2.67796
1387.505 | 35.17228 | 1386.98612 | 0.29251 | 1388.83712 | 2633.47412 | 1388.31712 | -0.13198
1388.54312 | 34.59216 | 1388.024 | 0.000283909 | 1389.877 | 2637.15463 | 1389.357 | -4.88862
1389.581 | 35.21272 | 1389.062 | 0.66543 | 1390.91712 | 2637.89398 | 1390.397 | -4.79854
1390.62112 | 35.16488 | 1390.10112 | 0.02905 | 1391.95712 | 2635.37252 | 1391.43712 | -7.33088
1391.661 | 35.23052 | 1391.14112 | 0.72972 | 1392.997 | 2633.53084 | 1392.477 | -8.28934
1392.701 | 35.35862 | 1392.181 | 0.0087 | 1394.03712 | 2635.25464 | 1393.517 | 0.54563
1393.74112 | 35.16964 | 1393.22112 | 0.84763 | 1395.07712 | 2639.04165 | 1394.55712 | -3.48445
1394.781 | 35.30299 | 1394.24112 | 0.2369 | 1396.117 | 2635.21282 | 1395.597 | -0.13138
1395.82012 | 35.05654 | 1395.301 | 0.29586 | 1397.15712 | 2631.84625 | 1396.637 | -4.20495
1396.858 | 35.20765 | 1396.33912 | 0.31191 | 1398.19712 | 2635.91173 | 1397.67712 | -0.11116
1397.89612 | 35.17041 | 1397.37612 | 0.29112 | 1399.237 | 2638.70034 | 1398.717 | -0.60955
1398.93412 | 35.20291 | 1398.415 | 0.10988 | 1400.27712 | 2635.42071 | 1399.757 | -7.39903
1399.972 | 35.28631 | 1399.45312 | 0.79302 | 1401.31712 | 2636.65721 | 1400.79712 | -2.4221
1401.01 | 35.16754 | 1400.49112 | 0.02348 | 1402.357 | 2632.59772 | 1401.83712 | -2.10801
1402.05 | 35.16678 | 1401.53 | 0.24636 | 1403.397 | 2641.5132 | 1402.877 | -4.63158
1403.09012 | 35.46226 | 1402.57012 | 0.18075 | 1404.43712 | 2634.85422 | 1403.91712 | -6.43633
1404.13012 | 34.96582 | 1403.61012 | 0.70857 | 1405.477 | 2634.22422 | 1404.95712 | -3.6891
1405.17 | 35.28169 | 1404.65 | -0.08016 | 1406.517 | 2632.78612 | 1405.997 | -1.49545
1406.21012 | 34.95143 | 1405.69012 | 0.72338 | 1407.55712 | 2641.05875 | 1407.03712 | -7.64216
1407.25012 | 35.78931 | 1406.73012 | 0.2496 | 1408.597 | 2634.89248 | 1408.07712 | -4.54574
1408.289 | 34.80114 | 1407.77 | 0.22012 | 1409.637 | 2632.44934 | 1409.117 | -0.29646
1409.327 | 35.13179 | 1408.80812 | 0.73612 | 1410.67712 | 2633.85109 | 1410.15712 | -1.30165
1410.36512 | 34.56168 | 1409.84612 | 0.27367 | 1411.717 | 2640.45847 | 1411.19712 | -3.64697
1411.40312 | 35.01773 | 1410.884 | 0.86346 | 1412.75512 | 2633.72997 | 1412.236 | 7.09364
1412.441 | 35.20341 | 1411.90312 | 0.12576 | 1413.794 | 2635.04037 | 1413.274 | 2.26529
1413.48112 | 35.06402 | 1412.961 | 0.4334 | 1414.83312 | 2634.68886 | 1414.314 | 3.69427
1414.52112 | 35.20631 | 1414.00112 | 0.07656 | 1415.872 | 2638.46618 | 1415.352 | 3.09038
1415.561 | 35.16216 | 1415.041 | 0.50186 | 1416.91112 | 2636.50708 | 1416.392 | 0.89308
1416.60112 | 35.05339 | 1416.081 | 0.69219 | 1417.95 | 2634.42397 | 1417.43 | 0.41868
1417.64 | 34.58998 | 1417.12112 | 0.34203 | 1418.98912 | 2632.13202 | 1418.47 | 4.71912
1418.67812 | 34.96772 | 1418.159 | 0.25926 | 1420.028 | 2637.66263 | 1419.508 | 2.0269
1419.71612 | 35.47658 | 1419.197 | 0.21081 | 1421.06812 | 2633.61621 | 1420.54812 | 3.37325
1420.754 | 35.28926 | 1420.23512 | 0.11313 | 1422.10812 | 2636.01322 | 1421.58812 | -5.1674
1421.79412 | 35.22018 | 1421.274 | 0.67588 | 1423.148 | 2633.83549 | 1422.628 | 3.81114
1422.83412 | 34.6005 | 1422.31412 | -0.20309 | 1424.18812 | 2635.00884 | 1423.668 | 0.14976
1423.874 | 34.93186 | 1423.35412 | 0.20408 | 1425.22812 | 2635.05322 | 1424.70812 | -2.35433
1424.914 | 35.49007 | 1424.394 | 0.37081 | 1426.268 | 2632.86352 | 1425.748 | 0.65071
1425.95412 | 35.17579 | 1425.43412 | 1.18734 | 1427.30812 | 2633.25921 | 1426.788 | -2.45374
1426.993 | 35.15238 | 1426.45412 | 0.26928 | 1428.34812 | 2635.60506 | 1427.82812 | -4.20294
1428.03112 | 34.42468 | 1427.51212 | 0.51765 | 1429.388 | 2635.61353 | 1428.868 | -4.29235
1429.06912 | 35.3931 | 1428.53112 | 0.60464 | 1430.42812 | 2636.49002 | 1429.908 | -4.34592
1430.107 | 35.63897 | 1429.588 | 0.45046 | 1431.46812 | 2633.25827 | 1430.94812 | 2.12334
1431.145 | 35.3042 | 1430.62612 | 0.40846 | 1432.508 | 2634.39361 | 1431.98812 | -1.88819
1432.18312 | 35.46067 | 1431.664 | -0.02551 | 1433.54812 | 2637.6074 | 1433.028 | 0.54145
1433.223 | 35.56303 | 1432.70312 | 0.59005 | 1434.58812 | 2635.80602 | 1434.06812 | -1.85818
1434.263 | 35.12191 | 1433.743 | 0.4386 | 1435.628 | 2631.86733 | 1435.10812 | 2.53248
1435.30312 | 35.19244 | 1434.78312 | 0.31148 | 1436.668 | 2633.56821 | 1436.148 | 0.21883
1436.343 | 35.38325 | 1435.82312 | 0.37116 | 1437.70812 | 2638.07201 | 1437.18812 | -2.95307
1437.383 | 35.42183 | 1436.863 | 0.23248 | 1438.748 | 2635.72785 | 1438.22812 | 0.65124
1438.42212 | 35.10624 | 1437.90312 | 0.22993 | 1439.788 | 2632.9388 | 1439.268 | -4.88306
1439.46012 | 34.96923 | 1438.941 | 0.49501 | 1440.82812 | 2636.47354 | 1440.30812 | 1.423
1440.498 | 34.89825 | 1439.97912 | 0.51225 | 1441.868 | 2637.59362 | 1441.34812 | -2.88985
1441.536 | 35.25512 | 1441.01712 | 0.51042 | 1442.908 | 2635.13092 | 1442.388 | -1.34561
1442.57412 | 35.11321 | 1442.055 | 0.06167 | 1443.94812 | 2635.74413 | 1443.42812 | 2.11848
1443.614 | 35.42681 | 1443.09412 | 0.41591 | 1444.98812 | 2635.58946 | 1444.46812 | 3.38534
1444.654 | 35.0894 | 1444.134 | 0.4049 | 1446.028 | 2636.07976 | 1445.508 | -2.55466
1445.69412 | 34.90519 | 1445.17412 | 0.63172 | 1447.06812 | 2634.7221 | 1446.54812 | -1.5521
1446.734 | 35.24417 | 1446.21412 | 0.30647 | 1448.10812 | 2632.21042 | 1447.58812 | -1.76225
1447.774 | 34.80949 | 1447.254 | 0.42206 | 1449.148 | 2633.20867 | 1448.628 | 4.59936
1448.81312 | 35.46594 | 1448.29412 | 0.37374 | 1450.18812 | 2634.83232 | 1449.668 | -4.99633
1449.85112 | 35.13711 | 1449.332 | 0.2664 | 1451.22812 | 2635.12473 | 1450.70812 | -4.56582
1450.889 | 35.16317 | 1450.37012 | 0.56093 | 1452.268 | 2634.21846 | 1451.748 | -1.71742
1451.92712 | 35.57059 | 1451.40812 | 0.37325 | 1453.30812 | 2633.59824 | 1452.788 | 2.55689
1452.96512 | 35.20326 | 1452.446 | 0.10916 | 1454.34812 | 2636.57605 | 1453.82812 | -4.7145
1454.003 | 35.15601 | 1453.484 | 0.37375 | 1455.388 | 2636.21036 | 1454.868 | -1.76493
1455.04312 | 35.11007 | 1454.52312 | 0.05614 | 1456.42812 | 2634.26321 | 1455.908 | -3.9296
1456.08312 | 35.07569 | 1455.56312 | 0.30906 | 1457.46812 | 2633.42985 | 1456.94812 | 1.31602
1457.123 | 35.55535 | 1456.603 | 0.28958 | 1458.508 | 2633.69497 | 1457.98812 | -11.17288
1458.16312 | 35.0712 | 1457.64312 | 0.5065 | 1459.54812 | 2636.98825 | 1459.028 | 0.63362
1459.20312 | 35.45512 | 1458.68312 | 0.65845 | 1460.58812 | 2635.11395 | 1460.06812 | -2.24463
1460.243 | 35.10472 | 1459.723 | 0.12959 | 1461.628 | 2634.54592 | 1461.10812 | -2.1785
1461.28212 | 35.17323 | 1460.763 | 0.77424 | 1462.668 | 2633.51351 | 1462.148 | -0.69302
1462.32012 | 34.99986 | 1461.801 | 0.21438 | 1463.70812 | 2635.86811 | 1463.18812 | -6.61127
1463.358 | 35.3175 | 1462.83912 | 0.82374 | 1464.748 | 2638.66534 | 1464.22812 | -2.64258
1464.39612 | 35.28205 | 1463.87712 | 0.21274 | 1465.788 | 2631.42228 | 1465.268 | -2.9952
1465.43412 | 34.75295 | 1464.915 | 0.66403 | 1466.82812 | 2633.58439 | 1466.30812 | -10.1317
1466.472 | 35.35456 | 1465.95312 | 0.29264 | 1467.866 | 2631.53934 | 1467.347 | 7.07949
1467.51212 | 34.77457 | 1466.99212 | 0.045 | 1468.90512 | 2636.21396 | 1468.38512 | 0.30093
1468.55212 | 35.36771 | 1468.03212 | 0.15987 | 1469.945 | 2633.55111 | 1469.425 | 7.2575
1469.592 | 35.40045 | 1469.072 | 0.00367 | 1470.98412 | 2631.9053 | 1470.465 | 1.90699
1470.63212 | 35.38491 | 1470.112 | 0.60886 | 1472.023 | 2633.58007 | 1471.503 | 3.05646
1471.67212 | 34.85391 | 1471.15212 | 0.35167 | 1473.06312 | 2632.17022 | 1472.543 | 4.25157
1472.712 | 35.26454 | 1472.192 | 0.36296 | 1474.102 | 2636.57623 | 1473.58312 | 0.84908
1473.75112 | 35.29346 | 1473.232 | 0.28948 | 1475.14112 | 2636.86092 | 1474.621 | -3.30707
1474.789 | 34.99349 | 1474.27 | 0.22554 | 1476.18 | 2633.50964 | 1475.66112 | 5.41804
1475.827 | 35.15545 | 1475.30812 | -0.53923 | 1477.21912 | 2632.02367 | 1476.69912 | 3.59269
1476.86512 | 35.66609 | 1476.34612 | -0.16591 | 1478.25912 | 2635.27886 | 1477.73912 | 1.83043
1477.90312 | 34.78426 | 1477.384 | 0.75839 | 1479.29812 | 2636.98195 | 1478.779 | 6.09715
1478.941 | 35.47074 | 1478.42212 | 0.34886 | 1480.33712 | 2633.38694 | 1479.81712 | 3.33208
1479.98112 | 34.68928 | 1479.461 | 0.09061 | 1481.377 | 2634.83658 | 1480.857 | -2.18266
1481.02112 | 35.17561 | 1480.50112 | 0.88069 | 1482.41712 | 2629.25329 | 1481.897 | 7.13523
1482.061 | 34.93477 | 1481.541 | 0.25194 | 1483.45712 | 2635.00147 | 1482.93712 | -4.36609
1483.10112 | 35.25051 | 1482.581 | 0.84866 | 1484.497 | 2636.89162 | 1483.977 | 1.42231
1484.14 | 35.07856 | 1483.62112 | 0.07947 | 1485.53712 | 2631.69446 | 1485.017 | -2.75783
1485.17812 | 34.94477 | 1484.659 | 0.86488 | 1486.57712 | 2633.5922 | 1486.05712 | -2.08156
1486.21612 | 35.27374 | 1485.67812 | 0.29372 | 1487.617 | 2632.98294 | 1487.097 | -6.5336
1487.254 | 34.79841 | 1486.73512 | 0.45782 | 1488.65712 | 2637.86308 | 1488.137 | -10.72359
1488.29212 | 35.43936 | 1487.77312 | 0.1141 | 1489.69712 | 2634.78148 | 1489.17712 | -8.01221
1489.33012 | 36.30191 | 1488.811 | 0.03585 | 1490.737 | 2633.98397 | 1490.21712 | -1.70615
1490.37012 | 35.29133 | 1489.85012 | 0.41383 | 1491.77712 | 2636.1025 | 1491.257 | -2.10227
1491.41 | 35.20152 | 1490.89 | 0.579 | 1492.81712 | 2633.93455 | 1492.29712 | -6.60549
1492.45012 | 34.92944 | 1491.93 | 0.42483 | 1493.857 | 2635.41142 | 1493.33712 | -8.20023
1493.489 | 35.08973 | 1492.97012 | 0.33967 | 1494.897 | 2631.42156 | 1494.377 | -6.38512
1494.52712 | 35.15895 | 1494.008 | 0.11491 | 1495.93712 | 2630.32821 | 1495.41712 | -7.94621
1495.56512 | 34.87888 | 1495.046 | 0.81284 | 1496.977 | 2635.19427 | 1496.45712 | -12.63541
1496.603 | 35.39418 | 1496.08412 | 0.45815 | 1498.017 | 2635.02434 | 1497.497 | -14.56518
1497.64112 | 34.73992 | 1497.12212 | 0.35499 | 1499.055 | 2634.3487 | 1498.53612 | -0.64202
1498.681 | 35.27166 | 1498.16 | 0.62114 | 1500.09412 | 2632.71916 | 1499.57412 | 3.66175
1499.72112 | 34.92782 | 1499.201 | 0.1352 | 1501.133 | 2631.21904 | 1500.61412 | -4.62985
1500.76112 | 35.17264 | 1500.24112 | 0.49075 | 1502.17212 | 2635.80884 | 1501.65212 | -0.97543
1501.801 | 35.22004 | 1501.28112 | -0.14718 | 1503.211 | 2633.96179 | 1502.69212 | -6.56959
1502.84112 | 35.35804 | 1502.321 | 0.35775 | 1504.24912 | 2635.07425 | 1503.73012 | -8.50151
1503.88012 | 34.8293 | 1503.36112 | 0.26568 | 1505.288 | 2631.86216 | 1504.768 | 2.72533
1504.91812 | 35.21227 | 1504.399 | 0.59477 | 1506.32812 | 2635.50456 | 1505.80812 | -0.06591
1505.956 | 34.97917 | 1505.437 | 0.3321 | 1507.36812 | 2634.52654 | 1506.84812 | -2.63627
1506.994 | 35.28395 | 1506.47512 | 0.35281 | 1508.408 | 2634.75683 | 1507.888 | -4.51167
1508.03212 | 35.25863 | 1507.513 | 0.3238 | 1509.44812 | 2630.46793 | 1508.92812 | -1.49364
1509.07012 | 35.18408 | 1508.551 | 0.14422 | 1510.48812 | 2631.84793 | 1509.96812 | -5.14079
1510.11012 | 35.29955 | 1509.59012 | 0.34195 | 1511.528 | 2635.31633 | 1511.008 | -4.69291
1511.15 | 34.97777 | 1510.63012 | 0.62311 | 1512.56812 | 2636.78122 | 1512.04812 | -1.2224
1512.19012 | 34.94864 | 1511.67 | -0.13569 | 1513.60812 | 2631.22399 | 1513.08812 | -3.25327
1513.23012 | 35.41577 | 1512.71012 | 0.60908 | 1514.648 | 2634.71524 | 1514.128 | -2.51502
1514.27 | 35.30653 | 1513.75012 | 0.08822 | 1515.68812 | 2634.26144 | 1515.168 | -2.8437
1515.31 | 35.11182 | 1514.79 | 0.81938 | 1516.727 | 2635.38373 | 1516.20812 | -6.37888
1516.35012 | 35.13836 | 1515.81 | -0.01558 | 1517.76512 | 2633.75312 | 1517.246 | -1.32898
1517.389 | 34.679 | 1516.87012 | 0.39505 | 1518.804 | 2627.53687 | 1518.284 | 0.39479
1518.42712 | 35.63073 | 1517.90812 | 0.5216 | 1519.84412 | 2636.44687 | 1519.32412 | -0.55171
1519.46512 | 34.97372 | 1518.946 | 0.63135 | 1520.88412 | 2634.31366 | 1520.36412 | -5.62163
1520.503 | 35.36385 | 1519.98412 | 0.56133 | 1521.924 | 2635.17272 | 1521.404 | -0.58374
1521.541 | 35.04385 | 1521.02212 | 0.26779 | 1522.96412 | 2630.83155 | 1522.444 | -4.01776
1522.57912 | 35.44303 | 1522.06 | 0.41223 | 1524.00412 | 2631.01841 | 1523.48412 | -8.41111
1523.61712 | 35.21923 | 1523.098 | 0.47751 | 1525.044 | 2636.55119 | 1524.524 | -4.38257
1524.65712 | 34.8804 | 1524.13712 | 0.24024 | 1526.08412 | 2633.44674 | 1525.564 | -3.8814
1525.696 | 35.80708 | 1525.17712 | 0.20408 | 1527.12412 | 2629.24484 | 1526.60412 | -5.08242
1526.737 | 35.22101 | 1526.217 | 0.58455 | 1528.164 | 2633.30163 | 1527.64412 | 2.32554
1527.77712 | 34.914 | 1527.25712 | 0.28077 | 1529.20412 | 2631.82981 | 1528.684 | -4.31826
1528.816 | 35.21831 | 1528.29712 | 0.5524 | 1530.24412 | 2631.86105 | 1529.72412 | -0.07322
1529.85412 | 34.70184 | 1529.33512 | 0.21427 | 1531.284 | 2631.46273 | 1530.76412 | -3.98154
1530.89212 | 35.3975 | 1530.373 | 0.88049 | 1532.32412 | 2631.89762 | 1531.804 | -4.85949
1531.93 | 35.24332 | 1531.41112 | 0.16483 | 1533.36412 | 2635.01252 | 1532.84412 | -10.19913
1532.968 | 34.9772 | 1532.44912 | 0.65212 | 1534.404 | 2633.45581 | 1533.88412 | -11.47518
1534.008 | 35.57142 | 1533.488 | 0.04577 | 1535.444 | 2629.86406 | 1534.924 | -7.75124
1535.04812 | 35.09358 | 1534.52812 | 0.30012 | 1536.48412 | 2633.79902 | 1535.96412 | -5.03554
1536.088 | 35.52508 | 1535.56812 | 0.18791 | 1537.524 | 2634.94523 | 1537.00412 | -6.86846
1537.128 | 35.07741 | 1536.608 | 0.51259 | 1538.56212 | 2636.34162 | 1538.043 | 0.3274
1538.16712 | 35.30636 | 1537.64812 | 0.77015 | 1539.601 | 2628.68311 | 1539.081 | -0.30145
1539.20512 | 34.84391 | 1538.686 | 0.58605 | 1540.64112 | 2632.518 | 1540.121 | 0.29213
1540.243 | 35.36409 | 1539.72412 | -0.14368 | 1541.68112 | 2633.65654 | 1541.16112 | -2.0259
1541.28112 | 35.39206 | 1540.76212 | 0.16098 | 1542.721 | 2634.24042 | 1542.201 | -3.59999
1542.31912 | 35.25743 | 1541.8 | 0.91374 | 1543.76112 | 2631.89187 | 1543.241 | -1.8502
1543.357 | 35.07976 | 1542.838 | 0.90476 | 1544.80112 | 2629.59991 | 1544.28112 | -2.80429
1544.39712 | 35.15947 | 1543.87712 | 0.22904 | 1545.841 | 2632.18071 | 1545.321 | -2.96443
1545.43712 | 34.99885 | 1544.91712 | 0.3432 | 1546.88112 | 2635.35217 | 1546.361 | -8.17786
1546.477 | 35.42403 | 1545.957 | 0.31407 | 1547.92112 | 2633.05692 | 1547.40112 | -3.58597
1547.51712 | 34.82269 | 1546.99712 | 0.24596 | 1548.961 | 2632.93378 | 1548.44112 | -3.24684
1548.55712 | 35.41977 | 1548.03712 | 0.54453 | 1550.00112 | 2632.2451 | 1549.481 | 1.35601
1549.59612 | 34.69874 | 1549.077 | 0.08279 | 1551.04112 | 2636.37583 | 1550.52112 | -5.21924
1550.634 | 35.54831 | 1550.11512 | 0.59356 | 1552.081 | 2634.03058 | 1551.56112 | -6.63238
1551.67212 | 35.23021 | 1551.15312 | 0.14361 | 1553.121 | 2631.71467 | 1552.601 | -2.19595
1552.71012 | 34.68967 | 1552.191 | 0.531 | 1554.16112 | 2632.43562 | 1553.64112 | -4.81092
1553.748 | 35.38509 | 1553.22912 | 0.34344 | 1555.201 | 2633.11628 | 1554.68112 | -0.96296
1554.78612 | 34.79436 | 1554.26712 | 0.69578 | 1556.241 | 2635.36205 | 1555.721 | -12.76449
1555.82412 | 35.14313 | 1555.305 | 0.55125 | 1557.28112 | 2632.74051 | 1556.76112 | -4.85953
1556.862 | 34.86032 | 1556.343 | 0.18834 | 1558.32112 | 2631.51015 | 1557.80112 | -7.53865
1557.90212 | 34.89282 | 1557.38212 | 0.53102 | 1559.361 | 2631.99504 | 1558.841 | -2.87601
1558.942 | 35.12571 | 1558.42212 | 0.17239 | 1560.40112 | 2634.66942 | 1559.88112 | -10.08215
1559.982 | 35.11792 | 1559.462 | 0.42675 | 1561.44112 | 2636.09293 | 1560.92112 | -3.84667
1561.02212 | 35.17999 | 1560.50212 | 0.39893 | 1562.481 | 2629.16855 | 1561.961 | -6.00594
1562.061 | 35.16921 | 1561.54212 | 0.30793 | 1563.52112 | 2631.24906 | 1563.00112 | -6.58046
1563.09912 | 35.12459 | 1562.58012 | 0.20644 | 1564.56112 | 2633.20337 | 1564.04112 | -0.83345
1564.13712 | 35.18808 | 1563.618 | 0.75785 | 1565.601 | 2635.91148 | 1565.081 | -12.23359
1565.175 | 35.04498 | 1564.65612 | 0.31184 | 1566.64112 | 2634.30148 | 1566.121 | -9.72345
1566.21312 | 35.51724 | 1565.69412 | -0.05489 | 1567.68112 | 2629.59812 | 1567.16112 | -6.05936
1567.253 | 34.91257 | 1566.733 | 0.28839 | 1568.721 | 2631.44805 | 1568.201 | -4.64556
1568.29312 | 35.53504 | 1567.77312 | 0.76304 | 1569.75912 | 2632.00474 | 1569.24012 | 2.85373
1569.33312 | 34.83775 | 1568.81312 | -0.05775 | 1570.79712 | 2634.48443 | 1570.278 | 2.55663
1570.37212 | 34.93414 | 1569.853 | 0.58354 | 1571.835 | 2633.0801 | 1571.31612 | 4.00412
1571.41 | 34.9602 | 1570.89112 | 0.0852 | 1572.873 | 2632.62525 | 1572.35412 | 5.76928
1572.44812 | 35.01559 | 1571.92912 | 0.4559 | 1573.91212 | 2630.76842 | 1573.392 | 7.26466
1573.48612 | 35.23978 | 1572.967 | 0.27525 | 1574.95212 | 2632.46061 | 1574.43212 | 4.05685
1574.524 | 35.38278 | 1574.00512 | 0.1889 | 1575.992 | 2636.03988 | 1575.47212 | 1.01108
1575.56412 | 35.36641 | 1575.04412 | 0.24668 | 1577.03212 | 2632.09251 | 1576.512 | 5.9859
1576.60412 | 35.28566 | 1576.08412 | 0.32817 | 1578.07212 | 2631.26017 | 1577.55212 | -0.92979
1577.644 | 35.01108 | 1577.124 | 0.10461 | 1579.112 | 2630.84879 | 1578.59212 | 2.62452
1578.68312 | 35.35424 | 1578.164 | 0.53479 | 1580.15212 | 2634.09967 | 1579.632 | 5.55014
1579.72112 | 35.34025 | 1579.202 | 0.17033 | 1581.19212 | 2636.42923 | 1580.67212 | -1.59504
1580.759 | 35.31064 | 1580.24012 | 0.48213 | 1582.232 | 2628.03537 | 1581.71212 | 3.65825
1581.79712 | 35.45722 | 1581.27812 | 0.33999 | 1583.272 | 2632.07807 | 1582.752 | 7.3354
1582.83512 | 34.92897 | 1582.316 | 0.24053 | 1584.31212 | 2633.71697 | 1583.79212 | 3.52292
1583.873 | 35.14969 | 1583.35412 | 0.11269 | 1585.352 | 2634.30953 | 1584.83212 | 6.30278
1584.91312 | 34.71477 | 1584.39312 | 0.09 | 1586.392 | 2632.22961 | 1585.872 | 5.79891
1585.95312 | 35.38027 | 1585.43312 | 0.4974 | 1587.43212 | 2627.34793 | 1586.91212 | 4.83176
1586.993 | 34.76511 | 1586.45312 | 0.38114 | 1588.47212 | 2631.53195 | 1587.95212 | 5.02731
1588.03312 | 35.0979 | 1587.513 | 0.69426 | 1589.512 | 2635.01779 | 1588.992 | 9.46264
1589.07312 | 35.1434 | 1588.55312 | -0.0885 | 1590.55212 | 2634.88268 | 1590.03212 | 6.60615
1590.113 | 35.12301 | 1589.593 | 0.54463 | 1591.59212 | 2627.5156 | 1591.07212 | 11.04586
1591.15312 | 35.25569 | 1590.633 | 0.34245 | 1592.632 | 2629.2948 | 1592.112 | 6.1652
1592.192 | 34.92179 | 1591.67312 | 0.60114 | 1593.67212 | 2635.09728 | 1593.15212 | 6.72513
1593.23012 | 35.16736 | 1592.711 | 0.42483 | 1594.71212 | 2635.0721 | 1594.19212 | 6.36593
1594.26812 | 35.13482 | 1593.749 | 0.31659 | 1595.752 | 2633.44247 | 1595.232 | 4.88105
1595.306 | 35.09942 | 1594.78712 | 0.4687 | 1596.79212 | 2628.59882 | 1596.272 | 8.18623
1596.34412 | 35.33629 | 1595.82512 | 0.51412 | 1597.83212 | 2630.20839 | 1597.31212 | 4.7066
1597.38212 | 35.15033 | 1596.863 | 0.13528 | 1598.872 | 2633.44073 | 1598.352 | 1.34974
1598.42212 | 35.07165 | 1597.90212 | 0.37465 | 1599.91212 | 2632.15708 | 1599.392 | 4.81164
1599.462 | 35.29446 | 1598.942 | 0.07675 | 1600.95212 | 2632.30584 | 1600.43212 | 0.99908
1600.50212 | 34.94517 | 1599.982 | 0.66982 | 1601.992 | 2630.02037 | 1601.47212 | 2.33018
1601.54212 | 35.36217 | 1601.02212 | 0.13731 | 1603.03212 | 2631.13394 | 1602.512 | -2.33295
1602.581 | 34.89892 | 1602.06212 | 0.19013 | 1604.07212 | 2633.65708 | 1603.55212 | 3.49894
1603.619 | 35.44049 | 1603.10012 | 0.16664 | 1605.112 | 2630.6549 | 1604.59212 | -0.2766
1604.65712 | 34.52902 | 1604.138 | 0.06519 | 1606.15212 | 2630.54701 | 1605.632 | -5.10288
1605.69512 | 35.38292 | 1605.176 | 0.67424 | 1607.19212 | 2628.79015 | 1606.67212 | -0.99492
1606.733 | 34.90549 | 1606.21412 | 0.16892 | 1608.232 | 2632.8622 | 1607.71212 | 0.10669
1607.77112 | 35.19481 | 1607.25212 | 0.67043 | 1609.272 | 2632.5879 | 1608.752 | -4.19966
1608.811 | 35.1575 | 1608.291 | 0.05818 | 1610.31212 | 2628.52622 | 1609.79212 | -4.139
1609.85112 | 35.07524 | 1609.331 | 0.60201 | 1611.352 | 2630.07162 | 1610.83212 | -3.8325
1610.89112 | 35.27337 | 1610.37112 | 0.50545 | 1612.392 | 2631.64418 | 1611.872 | -9.20148
1611.931 | 35.17336 | 1611.41112 | 0.37623 | 1613.43 | 2636.17854 | 1612.91112 | 5.76365
1612.97012 | 35.02995 | 1612.451 | 0.10026 | 1614.46812 | 2632.73581 | 1613.94912 | 9.99991
1614.008 | 35.16013 | 1613.48912 | 0.15391 | 1615.507 | 2631.90569 | 1614.987 | 3.10718
1615.046 | 35.23166 | 1614.52712 | 0.07952 | 1616.54712 | 2629.67795 | 1616.02712 | 9.0304
1616.08412 | 35.14344 | 1615.56512 | 0.83424 | 1617.58712 | 2631.28525 | 1617.06712 | 2.20609
1617.12212 | 34.96118 | 1616.603 | 0.24928 | 1618.62612 | 2633.83243 | 1618.107 | 7.23858
1618.16212 | 34.76675 | 1617.64212 | 0.40223 | 1619.664 | 2632.56511 | 1619.14512 | 2.68096
1619.202 | 35.52611 | 1618.68212 | -0.12789 | 1620.70312 | 2632.56703 | 1620.18312 | 4.57334
1620.24212 | 35.22929 | 1619.722 | 0.4864 | 1621.74312 | 2628.9536 | 1621.22312 | 9.0348
1621.28212 | 35.61982 | 1620.76212 | 0.12054 | 1622.783 | 2632.94404 | 1622.263 | 7.70649
1622.321 | 34.89311 | 1621.80212 | 0.45194 | 1623.82312 | 2633.89112 | 1623.30312 | 3.28488
1623.35912 | 35.27972 | 1622.821 | 0.30603 | 1624.862 | 2630.42779 | 1624.34312 | 2.58963
1624.39712 | 35.22643 | 1623.878 | 0.01218 | 1625.90012 | 2630.58857 | 1625.38112 | 7.19683
1625.435 | 35.35446 | 1624.91612 | 0.55507 | 1626.939 | 2628.49458 | 1626.419 | 5.50316
1626.473 | 34.7701 | 1625.95412 | 0.21139 | 1627.97912 | 2631.91947 | 1627.45912 | 0.60403
1627.51112 | 34.98385 | 1626.99212 | 0.72756 | 1629.01912 | 2631.48414 | 1628.49912 | 3.57097
1628.551 | 35.10532 | 1628.03112 | 0.11376 | 1630.059 | 2631.48831 | 1629.539 | -4.84136
1629.59112 | 35.31907 | 1629.071 | 0.26718 | 1631.09912 | 2631.57721 | 1630.57912 | 5.64907
1630.63112 | 35.06635 | 1630.11112 | 0.24239 | 1632.13912 | 2627.5113 | 1631.61912 | 2.16718
1631.67 | 34.87478 | 1631.15112 | 0.64079 | 1633.179 | 2634.40583 | 1632.659 | 3.45587
1632.70812 | 35.08352 | 1632.18912 | 0.47759 | 1634.21812 | 2630.77498 | 1633.69912 | 2.22003
1633.74612 | 35.39525 | 1633.227 | 0.59084 | 1635.25612 | 2630.78569 | 1634.737 | 10.54052
1634.784 | 35.07589 | 1634.26512 | 0.08719 | 1636.29512 | 2628.45454 | 1635.77512 | 3.24202
1635.822 | 35.39549 | 1635.30312 | 0.72794 | 1637.335 | 2631.24528 | 1636.815 | -0.9044
1636.86012 | 34.93022 | 1636.34112 | 0.44184 | 1638.37512 | 2631.70082 | 1637.85512 | 2.91962
1637.9 | 35.06124 | 1637.38012 | 0.79089 | 1639.41512 | 2631.76477 | 1638.89512 | 2.03298
1638.94012 | 34.99412 | 1638.4 | -0.14669 | 1640.455 | 2631.48061 | 1639.935 | -3.21746
1639.98012 | 34.87741 | 1639.46012 | 0.32907 | 1641.49512 | 2630.23609 | 1640.97512 | 2.26524
1641.02 | 35.74312 | 1640.50012 | 0.46974 | 1642.53512 | 2632.16762 | 1642.01512 | -1.60928
1642.05912 | 34.8401 | 1641.54 | 0.48668 | 1643.575 | 2633.64332 | 1643.055 | 1.08357
1643.097 | 35.08651 | 1642.57812 | 0.63557 | 1644.61512 | 2627.78273 | 1644.095 | -5.25015
1644.13512 | 34.90282 | 1643.61612 | -0.15109 | 1645.65512 | 2628.84624 | 1645.13512 | 0.68394
1645.17312 | 35.47097 | 1644.654 | 0.54402 | 1646.694 | 2629.37787 | 1646.17512 | -2.66745
1646.211 | 35.12884 | 1645.69212 | 0.17579 | 1647.732 | 2634.69756 | 1647.21312 | 0.90975
1647.25112 | 35.17748 | 1646.73112 | 0.18389 | 1648.77112 | 2632.17721 | 1648.25112 | -0.87202
1648.29112 | 35.1335 | 1647.77112 | 0.39728 | 1649.81112 | 2628.69313 | 1649.29112 | 3.09017
1649.331 | 35.00189 | 1648.811 | 0.18187 | 1650.851 | 2626.96569 | 1650.331 | -0.02085
1650.37012 | 34.88614 | 1649.85112 | 0.55189 | 1651.89112 | 2631.74247 | 1651.371 | 7.74602
1651.40812 | 34.98199 | 1650.889 | 0.19355 | 1652.93112 | 2633.35642 | 1652.41112 | -1.64194
1652.446 | 35.01393 | 1651.92712 | 0.1988 | 1653.971 | 2629.92452 | 1653.451 | 5.31894
1653.48412 | 35.26416 | 1652.96412 | 0.59351 | 1655.01112 | 2629.54686 | 1654.491 | 1.05069
1654.52212 | 35.36799 | 1654.003 | 0.27665 | 1656.05112 | 2633.35898 | 1655.53112 | -3.98223
1655.56 | 34.89652 | 1655.04112 | 0.77364 | 1657.091 | 2630.95497 | 1656.57112 | 0.49989
1656.60012 | 35.18596 | 1656.08012 | 0.05529 | 1658.13112 | 2628.06373 | 1657.611 | 0.86187
1657.64012 | 35.27943 | 1657.12012 | 0.43711 | 1659.17112 | 2632.78183 | 1658.65112 | 1.21617
1658.68 | 35.42999 | 1658.16 | -0.04151 | 1660.211 | 2630.88899 | 1659.69112 | 2.32647
1659.72012 | 34.66633 | 1659.20012 | 0.59769 | 1661.25112 | 2631.63709 | 1660.731 | -4.82411
1660.759 | 35.06152 | 1660.24012 | 0.29275 | 1662.29112 | 2626.99906 | 1661.77112 | 2.23027
1661.79712 | 34.83669 | 1661.27812 | 0.24627 | 1663.331 | 2630.01491 | 1662.81112 | -9.20251
1662.83512 | 35.26394 | 1662.316 | 0.6368 | 1664.371 | 2629.72863 | 1663.851 | -1.0517
1663.873 | 35.11516 | 1663.35412 | -0.03757 | 1665.41112 | 2629.44235 | 1664.89112 | 1.26808
1664.91112 | 35.59832 | 1664.39212 | 0.41662 | 1666.45112 | 2629.57374 | 1665.93112 | 1.01662
1665.94912 | 35.10623 | 1665.43 | 0.6051 | 1667.491 | 2632.29375 | 1666.971 | -3.2049
1666.987 | 35.15248 | 1666.46812 | 0.39266 | 1668.53112 | 2632.29031 | 1668.01112 | 1.52305
1668.02712 | 35.17716 | 1667.50712 | 0.41257 | 1669.57112 | 2631.35141 | 1669.05112 | 4.97072
1669.06712 | 35.25715 | 1668.54712 | 0.20158 | 1670.611 | 2627.26039 | 1670.091 | 1.67809
1670.107 | 35.00098 | 1669.587 | 0.28752 | 1671.65112 | 2629.94784 | 1671.13112 | 1.48532
1671.14712 | 35.33751 | 1670.62712 | 0.39505 | 1672.69112 | 2632.45251 | 1672.17112 | 0.35612
1672.18712 | 34.95591 | 1671.66712 | 0.26011 | 1673.731 | 2632.29565 | 1673.211 | -0.51103
1673.22612 | 35.62289 | 1672.707 | 0.55432 | 1674.77112 | 2627.83923 | 1674.25112 | 1.81861
1674.264 | 34.80572 | 1673.74512 | -0.03779 | 1675.81112 | 2629.4085 | 1675.29112 | 7.40138
1675.30212 | 35.46829 | 1674.78312 | 0.78083 | 1676.851 | 2629.47894 | 1676.331 | 4.22409
1676.34012 | 35.2828 | 1675.821 | -0.03432 | 1677.89112 | 2632.35128 | 1677.371 | 5.2865
1677.378 | 35.15524 | 1676.85912 | 0.41355 | 1678.93112 | 2627.36187 | 1678.41112 | 4.59446
1678.41612 | 35.43849 | 1677.89712 | 0.43321 | 1679.971 | 2631.50355 | 1679.45112 | 5.62322
1679.456 | 34.77711 | 1678.936 | 0.52346 | 1681.01112 | 2631.28362 | 1680.491 | 9.64089
1680.49612 | 35.11412 | 1679.97612 | 0.38554 | 1682.05112 | 2631.5553 | 1681.53112 | 7.81329
1681.53612 | 34.84841 | 1681.01612 | 0.35812 | 1683.091 | 2630.99385 | 1682.57112 | 2.60096
1682.57512 | 35.09911 | 1682.056 | 0.05199 | 1684.13112 | 2628.71275 | 1683.611 | 7.19505
1683.613 | 34.98932 | 1683.09412 | 0.5491 | 1685.17112 | 2632.63034 | 1684.65112 | 4.10366
1684.65112 | 34.85902 | 1684.13212 | 0.37088 | 1686.211 | 2630.71575 | 1685.69112 | 0.91002
1685.68912 | 35.09255 | 1685.17 | 0.56746 | 1687.25112 | 2627.57327 | 1686.731 | 8.74214
1686.727 | 35.12903 | 1686.20812 | -0.09426 | 1688.29112 | 2628.16363 | 1687.77112 | 5.41688
1687.76712 | 34.95201 | 1687.24712 | 0.14272 | 1689.331 | 2633.31357 | 1688.81112 | 6.63265
1688.80712 | 35.1834 | 1688.28712 | 0.31558 | 1690.371 | 2630.45379 | 1689.851 | 3.04638
1689.847 | 34.80014 | 1689.327 | 0.28983 | 1691.41112 | 2628.71327 | 1690.89112 | 6.07857
1690.88612 | 35.43494 | 1690.36712 | 0.36839 | 1692.45 | 2627.88535 | 1691.93112 | 6.08703
1691.92412 | 34.82566 | 1691.405 | 0.07549 | 1693.48912 | 2632.85581 | 1692.96912 | 2.08424
1692.962 | 34.97467 | 1692.44312 | 0.62279 | 1694.529 | 2632.81975 | 1694.00912 | 3.80037
1694.00012 | 34.93927 | 1693.48112 | 0.1165 | 1695.569 | 2631.81231 | 1695.049 | 2.90716
1695.03812 | 34.82054 | 1694.519 | 0.5763 | 1696.60912 | 2628.91559 | 1696.08912 | 5.58804
1696.076 | 35.28367 | 1695.55712 | 0.05739 | 1697.64912 | 2628.14202 | 1697.12912 | 1.17621
1697.11612 | 34.91496 | 1696.59612 | 0.29986 | 1698.68812 | 2631.13073 | 1698.169 | 5.89104
1698.15612 | 35.37975 | 1697.63612 | 0.60277 | 1699.726 | 2630.42684 | 1699.20712 | 9.21911
1699.196 | 35.05038 | 1698.676 | 0.51468 | 1700.76512 | 2629.55431 | 1700.24512 | 9.34624
1700.23612 | 35.30871 | 1699.71612 | -0.03345 | 1701.805 | 2630.23935 | 1701.28512 | 12.7885
1701.27612 | 35.12811 | 1700.75612 | 0.28699 | 1702.845 | 2629.98461 | 1702.325 | 9.08252
1702.31512 | 35.07924 | 1701.796 | 0.3696 | 1703.88512 | 2632.76446 | 1703.36512 | 8.00982
1703.353 | 34.74784 | 1702.83412 | 0.5669 | 1704.92512 | 2628.73658 | 1704.40512 | 10.5972
1704.39112 | 34.77681 | 1703.87212 | 0.35483 | 1705.965 | 2628.71023 | 1705.445 | 3.75873
1705.42912 | 35.03978 | 1704.91 | 0.60564 | 1707.00512 | 2630.47746 | 1706.48512 | 10.02684
1706.467 | 35.28965 | 1705.94812 | 0.04429 | 1708.04512 | 2631.3441 | 1707.52512 | 6.01523
1707.50512 | 34.82891 | 1706.98612 | 0.33123 | 1709.085 | 2628.84221 | 1708.565 | 6.86122
1708.54312 | 35.16663 | 1708.024 | 0.84658 | 1710.12512 | 2625.81389 | 1709.60512 | 9.70202
1709.581 | 34.84858 | 1709.06212 | 0.39191 | 1711.16512 | 2629.8598 | 1710.64512 | 9.05349
1710.62112 | 35.1205 | 1710.10112 | 0.61352 | 1712.205 | 2632.30798 | 1711.685 | 1.75933
1711.66112 | 34.89114 | 1711.14112 | -0.25027 | 1713.24512 | 2628.56068 | 1712.72512 | 6.17612
1712.701 | 35.72048 | 1712.181 | 0.11189 | 1714.28512 | 2628.22331 | 1713.76512 | 1.33028
1713.74112 | 35.10727 | 1713.22112 | -0.13403 | 1715.325 | 2627.2093 | 1714.805 | 6.51072
1714.78 | 34.82165 | 1714.26112 | 0.4321 | 1716.36512 | 2632.49083 | 1715.845 | 0.98613
1715.81812 | 35.07962 | 1715.29912 | 0.40527 | 1717.40512 | 2631.20828 | 1716.88512 | 4.44364
1716.85612 | 34.65512 | 1716.337 | -0.06679 | 1718.445 | 2626.67456 | 1717.92512 | 7.0408
1717.894 | 35.24878 | 1717.37512 | -0.07729 | 1719.48512 | 2628.53865 | 1718.965 | 5.81365
1718.93412 | 35.02872 | 1718.414 | 0.25043 | 1720.52512 | 2630.62347 | 1720.00512 | 3.93175
1719.97412 | 34.96566 | 1719.45412 | 0.48587 | 1721.565 | 2629.79989 | 1721.04512 | 3.74007
1721.014 | 35.28228 | 1720.49412 | 0.38633 | 1722.60512 | 2627.50683 | 1722.085 | 6.44818
1722.05412 | 34.89927 | 1721.534 | 0.09498 | 1723.64512 | 2625.1007 | 1723.12512 | 7.94351
1723.09312 | 35.20182 | 1722.57412 | 0.52867 | 1724.685 | 2630.83902 | 1724.16512 | 8.92001
1724.13112 | 34.91393 | 1723.612 | 0.30313 | 1725.72512 | 2631.21515 | 1725.205 | 1.90096
1725.16912 | 34.8101 | 1724.65 | 0.74253 | 1726.76512 | 2629.25056 | 1726.24512 | 2.59687
1726.207 | 35.30602 | 1725.68812 | 0.26117 | 1727.805 | 2626.73129 | 1727.28512 | 4.98848
1727.24512 | 34.81834 | 1726.72612 | 0.23364 | 1728.845 | 2630.37261 | 1728.325 | 4.22578
1728.285 | 35.49544 | 1727.76512 | 0.10203 | 1729.88512 | 2631.31319 | 1729.36512 | 4.96841
1729.32512 | 35.00526 | 1728.805 | -0.00883 | 1730.92512 | 2625.78867 | 1730.40512 | 2.62746
1730.36512 | 35.63921 | 1729.84512 | 0.55229 | 1731.965 | 2626.98918 | 1731.445 | 4.68732
1731.405 | 34.83933 | 1730.88512 | 0.56099 | 1733.00512 | 2630.86765 | 1732.48512 | 2.75323
1732.44412 | 34.95019 | 1731.925 | 0.47397 | 1734.04512 | 2629.39794 | 1733.52512 | 1.89586
1733.482 | 34.74861 | 1732.96312 | -0.07177 | 1735.085 | 2624.93284 | 1734.565 | 4.59419
1734.52012 | 34.77305 | 1734.00112 | 0.13101 | 1736.12512 | 2628.89824 | 1735.60512 | 3.00054
1735.55812 | 35.28124 | 1735.039 | 0.10765 | 1737.16512 | 2629.01226 | 1736.64512 | 0.27025
1736.59612 | 35.06774 | 1736.077 | 0.29063 | 1738.205 | 2629.36766 | 1737.685 | -2.31763
1737.63612 | 35.30401 | 1737.11612 | 0.11397 | 1739.24512 | 2625.00693 | 1738.72512 | 3.05419
1738.676 | 34.84816 | 1738.15612 | 0.41652 | 1740.28512 | 2626.98628 | 1739.76512 | -0.18624
1739.71612 | 35.10434 | 1739.196 | 0.25404 | 1741.325 | 2632.61694 | 1740.80512 | 4.09573
1740.75612 | 35.22236 | 1740.23612 | 0.000604984 | 1742.36512 | 2630.80139 | 1741.845 | 3.49617
1741.79612 | 34.90753 | 1741.27612 | 0.17132 | 1743.40512 | 2628.15811 | 1742.88512 | -0.20646
1742.836 | 35.18111 | 1742.316 | 0.60334 | 1744.445 | 2629.0041 | 1743.92512 | 2.83771
1743.87512 | 35.21951 | 1743.35612 | -0.09154 | 1745.48512 | 2630.54074 | 1744.965 | 3.33778
1744.91312 | 35.29795 | 1744.394 | 0.57603 | 1746.52512 | 2629.56271 | 1746.00512 | -1.19915
1745.951 | 35.14393 | 1745.43212 | -0.12503 | 1747.565 | 2625.3314 | 1747.04512 | 2.9153
1746.98912 | 34.79238 | 1746.47012 | 0.41642 | 1748.60512 | 2626.95074 | 1748.085 | 1.05188
1748.02712 | 35.30654 | 1747.50712 | 0.4318 | 1749.64512 | 2631.27074 | 1749.12512 | 5.54917
1749.06512 | 34.42129 | 1748.54612 | 0.41129 | 1750.685 | 2627.84214 | 1750.16512 | -1.12717
1750.10512 | 35.16707 | 1749.58512 | 0.34156 | 1751.72512 | 2627.58308 | 1751.205 | -1.29053
1751.14512 | 35.15204 | 1750.62512 | 0.15214 | 1752.76512 | 2631.12542 | 1752.24512 | -7.22622
1752.185 | 35.6662 | 1751.665 | 0.73734 | 1753.80512 | 2629.77426 | 1753.28512 | -0.92556
1753.22412 | 34.73422 | 1752.70512 | 0.19256 | 1754.845 | 2630.15149 | 1754.325 | -1.21731
1754.26212 | 35.3429 | 1753.743 | 0.36493 | 1755.88512 | 2624.56382 | 1755.36512 | 0.3759
1755.3 | 35.17828 | 1754.78112 | 0.26742 | 1756.92312 | 2626.27022 | 1756.40412 | 5.22571
1756.33812 | 35.13584 | 1755.81912 | 0.49678 | 1757.96212 | 2631.44302 | 1757.44212 | 9.57291
1757.37612 | 35.07982 | 1756.857 | 0.39486 | 1759.00112 | 2626.75596 | 1758.482 | 7.88248
1758.41612 | 35.31407 | 1757.89612 | 0.03521 | 1760.04012 | 2627.97723 | 1759.52012 | 5.21748
1759.456 | 34.94488 | 1758.936 | 0.48296 | 1761.08 | 2626.99811 | 1760.56 | 13.36501
1760.49612 | 35.32051 | 1759.97612 | 0.45256 | 1762.12012 | 2629.22548 | 1761.60012 | 7.02581
1761.535 | 34.89684 | 1761.01612 | 0.30832 | 1763.16012 | 2634.60162 | 1762.64012 | 8.96056
1762.57312 | 35.56799 | 1762.05412 | 0.60063 | 1764.2 | 2626.88323 | 1763.68012 | 5.57545
1763.61112 | 34.9872 | 1763.092 | 0.04988 | 1765.24012 | 2627.90322 | 1764.72 | 10.8929
1764.649 | 34.90876 | 1764.13012 | 0.63842 | 1766.28012 | 2628.95914 | 1765.76012 | 7.69056
1765.68712 | 34.96444 | 1765.149 | 0.11998 | 1767.32 | 2631.42031 | 1766.80012 | 7.19326
1766.72512 | 34.62219 | 1766.206 | 0.25731 | 1768.36012 | 2626.16549 | 1767.84 | 6.96137
1767.76512 | 35.3688 | 1767.24512 | 0.34112 | 1769.40012 | 2626.35455 | 1768.88012 | 6.80122
1768.805 | 34.94763 | 1768.285 | 0.33384 | 1770.439 | 2628.30457 | 1769.92012 | 10.70137
1769.84512 | 35.38883 | 1769.32512 | 0.37808 | 1771.47812 | 2630.31438 | 1770.95812 | 12.25879
1770.884 | 35.11441 | 1770.36512 | 0.46892 | 1772.517 | 2625.70674 | 1771.99812 | 9.19237
1771.92212 | 35.05493 | 1771.40312 | 0.57334 | 1773.55612 | 2627.49581 | 1773.03612 | 10.56702
1772.96012 | 34.78408 | 1772.441 | 0.06135 | 1774.596 | 2626.33392 | 1774.07612 | 13.81023
1773.998 | 34.90199 | 1773.47912 | 0.50659 | 1775.63612 | 2628.85706 | 1775.116 | 5.25002
1775.03612 | 35.06661 | 1774.51712 | 0.50612 | 1776.67612 | 2628.89713 | 1776.15612 | 3.98586
1776.07412 | 35.65945 | 1775.555 | 0.58241 | 1777.716 | 2631.1821 | 1777.19612 | 6.19907
1777.11412 | 35.12826 | 1776.59412 | 0.25352 | 1778.75612 | 2625.44327 | 1778.236 | 8.58411
1778.154 | 35.08748 | 1777.634 | 0.3173 | 1779.79612 | 2628.1024 | 1779.27612 | 8.41316
1779.19412 | 35.06269 | 1778.67412 | 0.22956 | 1780.836 | 2631.01065 | 1780.31612 | 7.36221
1780.23412 | 35.25272 | 1779.71412 | 0.36606 | 1781.87612 | 2627.61247 | 1781.356 | 13.71506
1781.274 | 35.10335 | 1780.754 | 0.08151 | 1782.91612 | 2625.79474 | 1782.39612 | 13.4255
1782.31412 | 35.41043 | 1781.79412 | 0.5972 | 1783.95612 | 2628.96072 | 1783.43612 | 8.07397
1783.353 | 34.915 | 1782.83412 | 0.39396 | 1784.996 | 2626.2827 | 1784.476 | 8.5958
1784.39112 | 34.9423 | 1783.87212 | 0.59948 | 1786.03612 | 2631.71211 | 1785.51612 | 5.47609
1785.42912 | 35.84221 | 1784.91 | 0.04432 | 1787.07612 | 2624.07861 | 1786.55612 | 14.42858
1786.467 | 35.40448 | 1785.94812 | 0.23017 | 1788.116 | 2628.10708 | 1787.596 | 8.73865
1787.50712 | 35.61751 | 1786.987 | 0.33388 | 1789.15612 | 2628.86278 | 1788.63612 | 11.95033
1788.54712 | 35.28062 | 1788.02712 | 0.3408 | 1790.19612 | 2630.73665 | 1789.67612 | 6.9577
1789.587 | 35.42606 | 1789.06712 | 0.43676 | 1791.236 | 2629.46271 | 1790.716 | 8.76085
1790.62612 | 34.90202 | 1790.107 | 0.26403 | 1792.27612 | 2623.29972 | 1791.75612 | 9.13588
1791.664 | 35.2761 | 1791.14512 | 0.48779 | 1793.31612 | 2631.23629 | 1792.79612 | 12.0245
1792.702 | 34.99108 | 1792.18312 | 0.42795 | 1794.356 | 2629.00739 | 1793.836 | 13.15545
1793.74012 | 35.25405 | 1793.22112 | 0.45179 | 1795.39612 | 2629.5314 | 1794.87612 | 5.63501
1794.77812 | 35.18121 | 1794.259 | 0.32806 | 1796.43612 | 2624.55834 | 1795.91612 | 9.15998
1795.81812 | 35.47077 | 1795.29812 | 0.17082 | 1797.476 | 2622.75805 | 1796.95612 | 13.93356
1796.858 | 35.05784 | 1796.33812 | 0.17988 | 1798.51612 | 2628.01776 | 1797.996 | 10.71269
1797.89712 | 35.65174 | 1797.378 | 0.10955 | 1799.55612 | 2628.34929 | 1799.03612 | 12.68874
1798.935 | 34.98882 | 1798.41612 | 0.26822 | 1800.596 | 2625.82565 | 1800.07612 | 9.88342
1799.97312 | 35.1612 | 1799.45412 | 0.70751 | 1801.63612 | 2625.70908 | 1801.116 | 6.5843
1801.01112 | 35.11149 | 1800.47312 | 0.2017 | 1802.67612 | 2627.30338 | 1802.15612 | 9.03889
1802.04912 | 35.15679 | 1801.53 | 0.3928 | 1803.716 | 2628.44193 | 1803.19612 | 6.69693
1803.08912 | 35.18862 | 1802.56912 | -0.11408 | 1804.75612 | 2629.56959 | 1804.236 | 10.91036
1804.129 | 35.28339 | 1803.60912 | 0.37802 | 1805.79612 | 2628.88522 | 1805.27612 | 6.82262
1805.16912 | 35.70647 | 1804.649 | 0.48197 | 1806.836 | 2625.34464 | 1806.31612 | 11.39825
1806.20912 | 34.7683 | 1805.68912 | 0.65972 | 1807.87612 | 2628.68682 | 1807.356 | 8.53197
1807.24912 | 35.25205 | 1806.72912 | 0.28826 | 1808.91612 | 2629.71442 | 1808.39612 | 3.65898
1808.28812 | 35.02293 | 1807.769 | -0.02287 | 1809.95612 | 2626.34135 | 1809.43612 | 10.52964
1809.326 | 35.1456 | 1808.80712 | 0.31175 | 1810.996 | 2625.00764 | 1810.476 | 7.41424
1810.36412 | 35.13463 | 1809.84512 | 0.35848 | 1812.03612 | 2628.73917 | 1811.51612 | 9.0238
1811.40212 | 35.07182 | 1810.883 | 0.07238 | 1813.07612 | 2629.58406 | 1812.55612 | 7.92505
1812.44212 | 35.00291 | 1811.92212 | 0.49486 | 1814.116 | 2629.92209 | 1813.596 | 1.9295
1813.482 | 34.70739 | 1812.94212 | 0.07322 | 1815.15612 | 2624.25837 | 1814.63612 | 10.34899
1814.52212 | 35.19937 | 1814.00112 | 0.54422 | 1816.195 | 2627.41351 | 1815.67612 | 5.76527
1815.56213 | 35.77301 | 1815.04212 | 0.24667 | 1817.23412 | 2629.17317 | 1816.71412 | 7.86539
1816.602 | 35.28104 | 1816.082 | 0.61086 | 1818.27412 | 2628.87923 | 1817.75412 | 6.56868
1817.64112 | 34.89957 | 1817.12212 | 0.12938 | 1819.314 | 2627.55208 | 1818.794 | 5.94306
1818.67912 | 34.86476 | 1818.16 | 0.34897 | 1820.35412 | 2623.40346 | 1819.83412 | 11.44642
1819.717 | 35.60553 | 1819.19812 | 0.5496 | 1821.393 | 2628.65561 | 1820.87412 | 9.92241
1820.75512 | 34.8222 | 1820.23612 | -0.03262 | 1822.43212 | 2630.8003 | 1821.91212 | 9.93413
1821.79312 | 35.37224 | 1821.274 | 0.69622 | 1823.47212 | 2626.55381 | 1822.95212 | 3.58406
1822.831 | 35.16971 | 1822.31213 | -0.07613 | 1824.512 | 2625.87374 | 1823.992 | 17.6921
1823.85112 | 34.80862 | 1823.35112 | 0.46771 | 1825.55212 | 2627.35279 | 1825.03212 | 12.29589
1824.91112 | 35.11046 | 1824.39112 | 0.3504 | 1826.59212 | 2631.20294 | 1826.07212 | 8.61932
1825.951 | 35.24601 | 1825.431 | -0.09842 | 1827.632 | 2626.15367 | 1827.112 | 4.49787
1826.99112 | 35.11976 | 1826.47012 | 0.56308 | 1828.67212 | 2624.25002 | 1828.15212 | 7.68568
1828.03 | 35.32528 | 1827.51112 | 0.24074 | 1829.71212 | 2626.91893 | 1829.19212 | 11.514
1829.06812 | 34.41858 | 1828.54912 | 0.23109 | 1830.752 | 2628.78521 | 1830.23212 | 4.98772
1830.10612 | 34.93357 | 1829.586 | 1.01298 | 1831.79212 | 2627.07842 | 1831.272 | 9.1316
1831.144 | 35.3657 | 1830.62512 | 0.2858 | 1832.83212 | 2626.68879 | 1832.31212 | 9.59247
1832.18212 | 35.08115 | 1831.66312 | 0.23431 | 1833.872 | 2626.28069 | 1833.35212 | 12.80744
1833.222 | 35.40409 | 1832.702 | -0.11759 | 1834.91212 | 2628.63419 | 1834.392 | 7.54073
1834.26212 | 35.12895 | 1833.74212 | 0.48537 | 1835.95212 | 2627.60281 | 1835.43212 | 4.62547
1835.30212 | 34.76239 | 1834.78212 | 0.22287 | 1836.992 | 2622.89186 | 1836.47212 | 9.92657
1836.34112 | 34.77825 | 1835.82212 | 0.21787 | 1838.03212 | 2629.86252 | 1837.512 | 3.02394
1837.379 | 35.49255 | 1836.85912 | -0.15943 | 1839.07212 | 2628.35048 | 1838.55212 | 8.13365
1838.41712 | 34.85312 | 1837.89812 | -0.05703 | 1840.112 | 2628.82442 | 1839.59212 | 4.39833
1839.45512 | 34.77802 | 1838.936 | 0.21346 | 1841.15212 | 2624.38325 | 1840.632 | 9.61789
1840.493 | 35.11133 | 1839.97412 | 0.33482 | 1842.19212 | 2625.45107 | 1841.67212 | 11.68315
1841.53312 | 35.31756 | 1841.013 | 0.54737 | 1843.23212 | 2631.65932 | 1842.71212 | 8.69505
1842.57312 | 34.96744 | 1842.03312 | 0.98081 | 1844.272 | 2625.05034 | 1843.752 | 11.49885
1843.613 | 35.74625 | 1843.07312 | 0.43532 | 1845.31212 | 2624.20173 | 1844.79212 | 12.36009
1844.65212 | 34.87733 | 1844.133 | 0.34711 | 1846.351 | 2627.90402 | 1845.83212 | 12.37834
1845.69012 | 34.92537 | 1845.17112 | 0.2552 | 1847.39012 | 2630.04433 | 1846.87012 | 12.31393
1846.728 | 35.0155 | 1846.20912 | 0.52986 | 1848.429 | 2626.46239 | 1847.91012 | 12.13532
1847.76612 | 35.19884 | 1847.24712 | 0.41208 | 1849.46812 | 2626.42957 | 1848.94812 | 5.63632
1848.80412 | 35.2389 | 1848.285 | 0.00129 | 1850.50812 | 2626.39782 | 1849.98812 | 3.15179
1849.84412 | 35.5554 | 1849.32412 | 0.52474 | 1851.54812 | 2631.06373 | 1851.028 | 10.37486
1850.884 | 34.74144 | 1850.36412 | 0.19334 | 1852.58712 | 2627.22507 | 1852.06812 | 11.29698
1851.92412 | 35.09478 | 1851.404 | 0.47837 | 1853.62612 | 2624.92991 | 1853.106 | 10.36353
1852.96412 | 35.20302 | 1852.44412 | 0.14566 | 1854.66612 | 2624.30313 | 1854.14612 | 14.98813
1854.003 | 35.20064 | 1853.48412 | 0.65647 | 1855.705 | 2626.53702 | 1855.18612 | 13.55214
1855.04112 | 35.34882 | 1854.52212 | 0.22481 | 1856.74412 | 2629.78573 | 1856.22412 | 7.06402
1856.07912 | 34.77352 | 1855.56 | 0.48684 | 1857.78412 | 2625.29449 | 1857.26412 | 14.31533
1857.11712 | 35.29542 | 1856.59812 | 0.75363 | 1858.82412 | 2624.02055 | 1858.304 | 8.7995
1858.155 | 34.72977 | 1857.63612 | 0.30147 | 1859.86412 | 2626.3915 | 1859.34412 | 7.75074
1859.19312 | 35.22723 | 1858.67412 | 0.48434 | 1860.90412 | 2628.95494 | 1860.38412 | 8.61519
1860.233 | 35.16179 | 1859.71312 | -0.13519 | 1861.944 | 2627.86158 | 1861.424 | 12.65023
1861.27312 | 35.3207 | 1860.753 | 0.47993 | 1862.98412 | 2622.48063 | 1862.46412 | 13.51797
1862.31312 | 34.95747 | 1861.79312 | 0.31364 | 1864.02412 | 2627.41407 | 1863.50412 | 3.99622
1863.352 | 35.10505 | 1862.83312 | 0.7925 | 1865.064 | 2627.6575 | 1864.544 | 12.66257
1864.39012 | 34.80345 | 1863.87112 | 0.06426 | 1866.10412 | 2627.13626 | 1865.58412 | 14.32651
1865.42812 | 35.10947 | 1864.909 | 0.51368 | 1867.14412 | 2625.0694 | 1866.62412 | 11.56469
1866.46612 | 35.15155 | 1865.94712 | 0.25774 | 1868.184 | 2626.6224 | 1867.664 | 11.85375
1867.504 | 35.41083 | 1866.98512 | 0.42464 | 1869.22412 | 2627.7697 | 1868.70412 | 13.26316
1868.54212 | 35.46007 | 1868.02312 | 0.25441 | 1870.26412 | 2628.37743 | 1869.74412 | 14.68346
1869.582 | 34.98776 | 1869.06213 | 0.50701 | 1871.304 | 2623.71978 | 1870.78412 | 12.13477
1870.62212 | 35.10113 | 1870.102 | 0.16369 | 1872.34412 | 2626.78029 | 1871.82412 | 8.18193
1871.66212 | 35.30581 | 1871.14212 | 0.54886 | 1873.38412 | 2626.68978 | 1872.86412 | 17.74346
1872.701 | 35.58298 | 1872.18212 | 0.22259 | 1874.424 | 2629.8819 | 1873.90412 | 8.93959
1873.73912 | 34.74279 | 1873.22012 | 0.28935 | 1875.46412 | 2626.43372 | 1874.944 | 11.38558
1874.77712 | 35.59157 | 1874.25712 | 0.79003 | 1876.50412 | 2624.3908 | 1875.98412 | 11.07536
1875.81512 | 34.76903 | 1875.29612 | 0.31879 | 1877.544 | 2627.24796 | 1877.02412 | 11.51018
1876.85512 | 35.31619 | 1876.33512 | 0.48998 | 1878.58412 | 2629.26424 | 1878.064 | 9.78924
1877.89512 | 35.19139 | 1877.37512 | 0.14797 | 1879.62412 | 2628.85723 | 1879.10412 | 11.38355
1878.935 | 35.3826 | 1878.415 | 0.48927 | 1880.664 | 2625.10884 | 1880.14412 | 12.44924
1879.97512 | 35.09877 | 1879.45512 | 0.3964 | 1881.70312 | 2623.84478 | 1881.184 | 10.91757
1881.01512 | 35.19294 | 1880.49512 | 0.02185 | 1882.742 | 2630.02911 | 1882.22212 | 10.34637
1882.05412 | 35.14824 | 1881.535 | 0.38676 | 1883.78212 | 2627.84809 | 1883.262 | 12.11791
1883.092 | 35.3832 | 1882.57312 | 0.48355 | 1884.82212 | 2625.03079 | 1884.30212 | 9.18645
1884.13012 | 35.1374 | 1883.61112 | 0.58095 | 1885.86212 | 2623.5578 | 1885.34212 | 14.63324
1885.16812 | 35.34613 | 1884.649 | -0.0176 | 1886.90212 | 2624.68445 | 1886.382 | 5.14521
1886.206 | 34.89433 | 1885.68713 | 0.50442 | 1887.94212 | 2628.71401 | 1887.42212 | 12.52164
1887.24612 | 35.39406 | 1886.72612 | 0.38617 | 1888.98212 | 2624.35328 | 1888.46212 | 9.31164
1888.28612 | 34.99674 | 1887.76612 | 0.17779 | 1890.022 | 2628.41993 | 1889.502 | 8.38369
1889.326 | 35.61139 | 1888.806 | 0.53029 | 1891.06212 | 2623.65672 | 1890.54212 | 11.60405
1890.36612 | 35.13371 | 1889.84612 | 0.16015 | 1892.10212 | 2627.94307 | 1891.58212 | 10.00164
1891.405 | 35.08913 | 1890.88612 | 0.68586 | 1893.142 | 2627.40227 | 1892.622 | 11.38172
1892.44312 | 35.33077 | 1891.92412 | 0.22203 | 1894.18212 | 2624.27928 | 1893.66212 | 6.92851
1893.48112 | 34.72424 | 1892.962 | 0.52231 | 1895.22212 | 2626.16512 | 1894.70212 | 12.74953
1894.519 | 35.3266 | 1893.98112 | 0.35137 | 1896.262 | 2625.05651 | 1895.742 | 4.96589
1895.55712 | 34.97315 | 1895.03812 | 0.28008 | 1897.30212 | 2630.10855 | 1896.78212 | 6.37202
1896.59512 | 35.07412 | 1896.076 | -0.00732 | 1898.34212 | 2625.26052 | 1897.82212 | 6.15749
1897.63512 | 35.01011 | 1897.11512 | 0.2615 | 1899.382 | 2622.55958 | 1898.86212 | 13.76341
1898.675 | 35.37382 | 1898.155 | 0.53282 | 1900.42212 | 2625.51681 | 1899.90212 | 5.29239
1899.71512 | 35.17713 | 1899.19512 | 0.53365 | 1901.46212 | 2625.7025 | 1900.94212 | 8.74334
1900.75412 | 34.86492 | 1900.23513 | 0.3186 | 1902.502 | 2628.02995 | 1901.98212 | 8.28626
1901.79212 | 35.29956 | 1901.27312 | 0.29262 | 1903.54212 | 2625.70316 | 1903.022 | 12.49101
1902.83012 | 34.98366 | 1902.311 | 0.04931 | 1904.58212 | 2625.17214 | 1904.06212 | 10.40678
1903.868 | 35.17701 | 1903.34912 | 0.42577 | 1905.622 | 2625.82886 | 1905.10212 | 10.24554
1904.90612 | 35.59651 | 1904.38712 | 0.46774 | 1906.66212 | 2626.90003 | 1906.142 | 6.37539
1905.94412 | 34.90164 | 1905.425 | 0.19618 | 1907.70212 | 2627.73835 | 1907.18212 | 11.12722
1906.98412 | 35.23996 | 1906.46412 | 0.2813 | 1908.742 | 2622.55974 | 1908.22212 | 15.71153
1908.024 | 35.21791 | 1907.50412 | 0.04825 | 1909.78112 | 2624.93612 | 1909.262 | 13.77854
1909.06312 | 35.29051 | 1908.54412 | 0.73967 | 1910.819 | 2625.01639 | 1910.30012 | 7.75588
1910.10112 | 35.21434 | 1909.582 | -0.0017 | 1911.85912 | 2626.43449 | 1911.33912 | 1.23941
1911.139 | 35.08667 | 1910.62012 | 0.63416 | 1912.897 | 2625.89264 | 1912.37812 | 10.53666
1912.17712 | 35.28706 | 1911.639 | 0.25186 | 1913.93712 | 2621.70811 | 1913.41712 | -2.32966
1913.21512 | 34.93408 | 1912.696 | 0.11621 | 1914.97712 | 2622.86848 | 1914.45712 | 5.40669
1914.25512 | 35.53776 | 1913.73513 | 0.17069 | 1916.01612 | 2627.10799 | 1915.496 | 11.72701
1915.295 | 35.13781 | 1914.77512 | 0.20383 | 1917.05612 | 2625.68077 | 1916.53612 | 13.54533
1916.33512 | 35.45086 | 1915.81512 | 0.45143 | 1918.096 | 2624.92129 | 1917.57612 | 11.87774
1917.37412 | 35.00978 | 1916.85512 | 0.38253 | 1919.13612 | 2624.00961 | 1918.616 | 11.99169
1918.41212 | 35.24952 | 1917.89312 | 0.54251 | 1920.17612 | 2628.73968 | 1919.65612 | 8.68059
1919.45012 | 35.13543 | 1918.931 | 0.29694 | 1921.216 | 2626.34115 | 1920.69612 | 8.43454
1920.488 | 35.47566 | 1919.96912 | 0.24735 | 1922.25612 | 2626.34304 | 1921.736 | 9.4252
1921.52612 | 34.94423 | 1921.00712 | 0.45025 | 1923.29513 | 2625.53037 | 1922.77612 | 13.32315
1922.56412 | 35.23189 | 1922.045 | 0.52988 | 1924.33412 | 2625.9228 | 1923.814 | 14.66196
1923.60412 | 35.10016 | 1923.08412 | -0.01252 | 1925.37412 | 2627.73572 | 1924.85412 | 12.63211
1924.644 | 35.65902 | 1924.12412 | 0.54502 | 1926.413 | 2624.21254 | 1925.89412 | 12.35123
1925.68412 | 35.07382 | 1925.164 | 0.05197 | 1927.45112 | 2623.76426 | 1926.93212 | 14.28384
1926.72412 | 35.29603 | 1926.20412 | 0.69142 | 1928.49012 | 2625.30093 | 1927.97 | 12.10075
1927.764 | 35.10696 | 1927.24412 | -0.04744 | 1929.53012 | 2627.5783 | 1929.01012 | 5.78111
1928.80312 | 34.89978 | 1928.284 | 0.68963 | 1930.57 | 2627.24415 | 1930.05012 | 11.89688
1929.84112 | 35.16549 | 1929.32212 | 0.09633 | 1931.61012 | 2622.20473 | 1931.09 | 8.59338
1930.87912 | 34.98728 | 1930.36013 | 0.24236 | 1932.65012 | 2624.71378 | 1932.13012 | 9.71776
1931.91712 | 35.27005 | 1931.39812 | 0.46338 | 1933.69 | 2624.99415 | 1933.17013 | 13.64733
1932.95512 | 34.97942 | 1932.436 | 0.50069 | 1934.73012 | 2627.44116 | 1934.21 | 7.47565
1933.993 | 35.22845 | 1933.47412 | 0.3021 | 1935.77012 | 2624.07569 | 1935.25012 | 9.90959
1935.03312 | 35.41287 | 1934.513 | 0.24297 | 1936.81012 | 2621.28233 | 1936.29012 | 11.6366
1936.07312 | 35.0742 | 1935.55312 | 0.3462 | 1937.85012 | 2625.42832 | 1937.33 | 10.54544
1937.113 | 35.12164 | 1936.59312 | 0.59404 | 1938.89012 | 2626.94102 | 1938.37012 | 6.94171
1938.15312 | 35.2951 | 1937.633 | 0.10219 | 1939.93012 | 2622.61621 | 1939.41012 | 12.16237
1939.19212 | 35.21737 | 1938.67312 | 0.37816 | 1940.97 | 2622.34081 | 1940.45 | 11.8315
1940.23012 | 35.49966 | 1939.711 | 0.09194 | 1942.01012 | 2627.94533 | 1941.49012 | 10.65654
1941.26812 | 34.785 | 1940.74912 | 0.65306 | 1943.05012 | 2624.62555 | 1942.53012 | 6.99194
1942.30612 | 35.2144 | 1941.78612 | 0.58976 | 1944.09 | 2625.09841 | 1943.57 | 9.95457
1943.34612 | 34.86405 | 1942.826 | 0.20853 | 1945.13012 | 2622.20607 | 1944.61012 | 7.24603
1944.38612 | 35.65178 | 1943.86612 | 0.72256 | 1946.17013 | 2625.99315 | 1945.65012 | 7.55684
1945.425 | 35.03523 | 1944.90612 | 0.19757 | 1947.21 | 2626.16586 | 1946.69012 | 11.70063
1946.46312 | 35.12703 | 1945.94412 | 0.52313 | 1948.24912 | 2620.56303 | 1947.73012 | 10.82706
1947.50112 | 35.11951 | 1946.982 | 0.35982 | 1949.28712 | 2623.21892 | 1948.768 | 14.70769
1948.539 | 34.94786 | 1948.02012 | 0.25956 | 1950.325 | 2625.61167 | 1949.80612 | 10.7984
1949.57912 | 35.76504 | 1949.05912 | 0.45626 | 1951.36412 | 2626.48045 | 1950.84412 | 13.10735
1950.61912 | 35.17007 | 1950.09912 | 0.11997 | 1952.40412 | 2624.92381 | 1951.88412 | 13.39429
1951.659 | 35.33362 | 1951.139 | 0.16277 | 1953.444 | 2621.73017 | 1952.924 | 12.34765
1952.69812 | 35.05218 | 1952.17912 | 0.44447 | 1954.48412 | 2626.83002 | 1953.96412 | 6.41633
1953.73612 | 35.09759 | 1953.217 | 0.43493 | 1955.52412 | 2624.19871 | 1955.00412 | 6.84137
1954.774 | 35.22515 | 1954.25512 | 0.32097 | 1956.564 | 2623.99835 | 1956.044 | 9.04919
1955.81213 | 35.16662 | 1955.29312 | 0.12594 | 1957.60412 | 2622.4547 | 1957.08412 | 11.69853
1956.85012 | 35.19476 | 1956.331 | 0.41801 | 1958.64412 | 2626.9912 | 1958.12412 | 14.73722
1957.89012 | 35.11345 | 1957.37012 | 0.18925 | 1959.684 | 2625.292 | 1959.16412 | 8.73306
1958.93 | 34.9387 | 1958.41 | 0.76706 | 1960.72412 | 2621.57412 | 1960.20412 | 14.72481
1959.97012 | 35.24411 | 1959.43 | 0.16994 | 1961.76412 | 2620.69281 | 1961.24412 | 8.77394
1961.01012 | 34.97875 | 1960.49012 | 0.53568 | 1962.804 | 2626.64435 | 1962.28412 | 14.55139
1962.04912 | 35.40505 | 1961.53012 | 0.17948 | 1963.84412 | 2625.85011 | 1963.32412 | 12.12788
1963.087 | 34.72091 | 1962.56812 | 0.04191 | 1964.88412 | 2622.29106 | 1964.36412 | 11.31292
1964.12512 | 35.28656 | 1963.60612 | 0.41266 | 1965.92312 | 2621.60123 | 1965.40412 | 15.15767
1965.16312 | 34.76061 | 1964.644 | 0.11905 | 1966.96212 | 2626.34002 | 1966.44212 | 13.91969
1966.201 | 34.75632 | 1965.68212 | 0.62331 | 1968.002 | 2625.55885 | 1967.48212 | 10.93706
1967.23912 | 35.02311 | 1966.701 | 0.17877 | 1969.04212 | 2620.86637 | 1968.522 | 12.90882
1968.279 | 35.29861 | 1967.759 | 0.14421 | 1970.08212 | 2621.96688 | 1969.56212 | 12.01772
1969.31912 | 35.234 | 1968.79912 | 0.13098 | 1971.122 | 2626.80463 | 1970.60212 | 5.9124
1970.35912 | 34.97841 | 1969.83912 | 0.58814 | 1972.16212 | 2624.60404 | 1971.642 | 6.80298
1971.399 | 35.14293 | 1970.85912 | 0.47919 | 1973.20212 | 2622.69171 | 1972.68212 | 9.01831
1972.43912 | 35.18978 | 1971.91912 | 0.39527 | 1974.242 | 2621.04689 | 1973.72212 | 11.02379
1973.47912 | 35.32675 | 1972.95912 | 0.25115 | 1975.28212 | 2625.04602 | 1974.762 | 11.54022
1974.51812 | 35.55254 | 1973.99912 | 0.25365 | 1976.32212 | 2626.32492 | 1975.80212 | 9.84642
1975.55612 | 34.81607 | 1975.03712 | 0.15542 | 1977.36212 | 2622.37208 | 1976.84212 | 13.94788
1976.59412 | 35.16892 | 1976.07512 | 0.6846 | 1978.40112 | 2621.81824 | 1977.882 | 9.74482
1977.63212 | 34.91132 | 1977.09412 | 0.01667 | 1979.44012 | 2626.52768 | 1978.92013 | 12.32027
1978.67 | 34.99357 | 1978.15112 | 0.33627 | 1980.48012 | 2624.42279 | 1979.96 | 5.91253
1979.71012 | 35.34524 | 1979.19012 | -0.10528 | 1981.52012 | 2621.84586 | 1981.00012 | 6.66064
1980.75012 | 34.9255 | 1980.23012 | 0.47706 | 1982.56012 | 2625.14126 | 1982.04012 | 11.09597
1981.79 | 35.39483 | 1981.269 | 0.25844 | 1983.60012 | 2623.30177 | 1983.08 | 5.98254
1982.82912 | 34.78854 | 1982.31 | 0.49316 | 1984.63912 | 2624.10209 | 1984.12012 | 5.47765
1983.86712 | 35.35538 | 1983.34812 | 0.30517 | 1985.67712 | 2618.01528 | 1985.158 | 10.14901
1984.90512 | 35.23105 | 1984.38612 | 0.22995 | 1986.715 | 2622.68774 | 1986.19612 | 5.91234
1985.94312 | 35.21985 | 1985.42412 | 0.42915 | 1987.75412 | 2625.67652 | 1987.23412 | 6.06991
1986.98312 | 35.31665 | 1986.46312 | 0.52667 | 1988.794 | 2624.57769 | 1988.27412 | 2.98823
1988.02312 | 34.96653 | 1987.503 | 0.5101 | 1989.83312 | 2621.17852 | 1989.314 | 6.93627
1989.06213 | 35.19434 | 1988.54312 | 0.61202 | 1990.871 | 2620.60952 | 1990.35212 | 8.30004
1990.10012 | 35.23476 | 1989.581 | 0.14985 | 1991.91012 | 2625.67348 | 1991.39012 | 8.93074
1991.138 | 35.1072 | 1990.61912 | 0.2501 | 1992.95 | 2626.37159 | 1992.43012 | 3.24739
1992.17612 | 35.52157 | 1991.65712 | 0.664 | 1993.99012 | 2621.4637 | 1993.47 | 0.09075
1993.21412 | 34.83886 | 1992.69512 | 0.07237 | 1995.03012 | 2621.4983 | 1994.51012 | 7.34206
1994.25412 | 35.36208 | 1993.73412 | 0.46934 | 1996.07 | 2624.13568 | 1995.55012 | 2.39834
1995.29412 | 35.00445 | 1994.774 | -0.02823 | 1997.11012 | 2624.6467 | 1996.59 | 4.63433
1996.33412 | 35.30295 | 1995.81412 | 0.6658 | 1998.15012 | 2621.19634 | 1997.63012 | 9.52864
1997.373 | 35.4739 | 1996.85412 | -0.07878 | 1999.19012 | 2619.87459 | 1998.67013 | 5.839
1998.41112 | 34.68951 | 1997.89212 | 0.57747 | 2000.23012 | 2625.09298 | 1999.71 | 7.65959
1999.44912 | 35.43337 | 1998.93 | 0.60346 | 2001.27012 | 2623.7778 | 2000.75012 | 6.7566
2000.487 | 34.47064 | 1999.96812 | 0.26836 | 2002.31012 | 2621.32051 | 2001.79012 | 8.01587
2001.52512 | 35.68789 | 2001.00612 | 0.50952 | 2003.35012 | 2622.80167 | 2002.83 | 11.345
2002.56312 | 35.11998 | 2002.04412 | 0.10207 | 2004.39012 | 2625.06489 | 2003.87012 | 3.93551
2003.60112 | 35.10222 | 2003.08212 | 0.62171 | 2005.43012 | 2625.81737 | 2004.91012 | 5.10785
2004.64112 | 35.21249 | 2004.12112 | -0.06732 | 2006.47 | 2621.11511 | 2005.95 | 8.5642
2005.68112 | 35.09364 | 2005.16112 | 0.49261 | 2007.51012 | 2620.12073 | 2006.99012 | 8.825
2006.72112 | 35.40657 | 2006.201 | 0.36565 | 2008.55012 | 2627.30241 | 2008.03012 | 3.94442
2007.76112 | 35.03499 | 2007.24112 | 0.10387 | 2009.59 | 2623.12548 | 2009.07 | 5.69968
2008.80112 | 35.34923 | 2008.28112 | 0.17981 | 2010.63012 | 2618.54724 | 2010.11012 | 6.49997
2009.84012 | 35.11951 | 2009.321 | 0.20997 | 2011.67013 | 2622.6149 | 2011.15012 | 11.89574
2010.878 | 35.01867 | 2010.35912 | 0.4857 | 2012.71 | 2623.38695 | 2012.19012 | 11.27983
2011.91612 | 35.48943 | 2011.39712 | 0.60384 | 2013.75012 | 2625.99826 | 2013.23012 | 9.42188
2012.95412 | 35.10533 | 2012.435 | 0.08278 | 2014.79012 | 2621.8398 | 2014.27012 | 3.87888
2013.99212 | 34.96896 | 2013.47312 | 0.42694 | 2015.83 | 2620.19506 | 2015.31012 | 8.0129
2015.03212 | 35.46834 | 2014.51212 | -0.06778 | 2016.87012 | 2627.65082 | 2016.35012 | 7.91152
2016.07212 | 35.03036 | 2015.55212 | 0.49144 | 2017.91012 | 2622.58637 | 2017.39012 | 4.57539
2017.112 | 35.24207 | 2016.592 | 0.31715 | 2018.95 | 2621.16565 | 2018.43012 | 10.46816
2018.15212 | 34.74021 | 2017.63212 | 0.16326 | 2019.99012 | 2626.30032 | 2019.47 | 15.91933
2019.191 | 35.40492 | 2018.67212 | 0.13202 | 2021.03012 | 2623.56244 | 2020.51012 | 8.95364
2020.22912 | 35.17449 | 2019.71012 | 0.08983 | 2022.07 | 2620.94412 | 2021.55012 | 4.48415
2021.26712 | 35.20585 | 2020.748 | 0.57942 | 2023.11012 | 2622.74295 | 2022.59 | 12.56321
2022.305 | 35.05338 | 2021.78612 | 0.23824 | 2024.15012 | 2622.97653 | 2023.63012 | 5.21569
2023.34512 | 34.89066 | 2022.82412 | 0.33302 | 2025.19012 | 2624.86018 | 2024.67013 | 8.35014
2024.38512 | 34.99223 | 2023.86512 | 0.11165 | 2026.23012 | 2622.89777 | 2025.71 | 7.82022
2025.425 | 35.46931 | 2024.90512 | 0.12059 | 2027.27012 | 2621.97194 | 2026.75012 | 7.56876
2026.46412 | 35.05505 | 2025.94512 | 0.69149 | 2028.31012 | 2624.52011 | 2027.79012 | 7.62613
2027.50212 | 35.06614 | 2026.98312 | 0.3825 | 2029.35012 | 2622.80355 | 2028.83 | 8.27417
2028.54 | 34.72557 | 2028.02112 | 0.21156 | 2030.39012 | 2622.11588 | 2029.87012 | 5.46344
2029.57812 | 35.36703 | 2029.05912 | 0.681 | 2031.43012 | 2620.13392 | 2030.91012 | 14.17548
2030.61612 | 34.76121 | 2030.097 | -0.32858 | 2032.47 | 2623.96231 | 2031.95 | 5.08228
2031.65612 | 35.35011 | 2031.13612 | 0.84659 | 2033.51012 | 2621.85312 | 2032.99012 | 2.09855
2032.696 | 34.61804 | 2032.17612 | -0.0495 | 2034.55012 | 2623.89662 | 2034.03012 | 8.06527
2033.73612 | 35.46169 | 2033.21612 | 0.83932 | 2035.59 | 2620.09385 | 2035.07 | 6.58367
2034.77512 | 35.01561 | 2034.23612 | 0.04217 | 2036.63012 | 2624.08976 | 2036.11012 | 6.01454
2035.81312 | 34.94194 | 2035.29412 | 0.81322 | 2037.67013 | 2623.01166 | 2037.15012 | 9.33068
2036.85112 | 35.27096 | 2036.33212 | 0.08688 | 2038.71 | 2621.42342 | 2038.19012 | 6.69499
2037.889 | 34.76218 | 2037.37012 | 0.35319 | 2039.75012 | 2621.83101 | 2039.23012 | 5.68214
2038.92712 | 35.48519 | 2038.40813 | 0.40052 | 2040.79012 | 2621.3816 | 2040.27012 | 6.02236
2039.967 | 34.96722 | 2039.44712 | 0.21503 | 2041.83 | 2624.2235 | 2041.31012 | 9.47222
2041.00712 | 35.13531 | 2040.487 | 0.41316 | 2042.86912 | 2616.5606 | 2042.35012 | 8.54747
2042.04712 | 35.17906 | 2041.52712 | 0.06805 | 2043.90912 | 2619.97243 | 2043.38912 | -0.066
2043.087 | 35.40473 | 2042.56712 | 0.25224 | 2044.94712 | 2622.86109 | 2044.42812 | 7.50074
2044.12712 | 35.45802 | 2043.607 | 0.34009 | 2045.986 | 2624.32601 | 2045.46612 | 6.18662
2045.16612 | 35.09133 | 2044.64712 | 0.03718 | 2047.02612 | 2620.23608 | 2046.50612 | 8.87509
2046.20412 | 35.02648 | 2045.685 | 0.71 | 2048.066 | 2621.07448 | 2047.546 | 12.71546
2047.24212 | 35.22151 | 2046.72312 | 0.17166 | 2049.106 | 2624.44273 | 2048.586 | 2.99466
2048.28 | 35.08168 | 2047.76112 | 0.33855 | 2050.14612 | 2626.0447 | 2049.62612 | 6.02802
2049.31813 | 35.85535 | 2048.79912 | -0.07809 | 2051.18612 | 2617.18528 | 2050.66612 | 3.38583
2050.35625 | 35.09599 | 2049.83712 | 0.14055 | 2052.22612 | 2620.05872 | 2051.70612 | 5.08014
2051.394 | 35.25704 | 2050.875 | 0.71228 | 2053.26625 | 2623.30959 | 2052.74612 | 6.81481
2052.43413 | 34.9229 | 2051.914 | -0.20408 | 2054.305 | 2623.2724 | 2053.786 | 1.09445
2053.47413 | 35.14177 | 2052.95413 | 0.50581 | 2055.34313 | 2619.48383 | 2054.82412 | 0.66136
2054.51413 | 34.72084 | 2053.97413 | 0.32247 | 2056.38125 | 2618.12511 | 2055.86212 | 3.85571
2055.55425 | 34.8304 | 2055.03412 | 0.40318 | 2057.419 | 2621.71429 | 2056.9 | 5.5273
2056.593 | 35.12973 | 2056.07425 | 0.34429 | 2058.45912 | 2625.1859 | 2057.939 | -1.5983
2057.63112 | 34.95736 | 2057.112 | 0.31377 | 2059.49812 | 2621.68665 | 2058.97812 | 4.91888
2058.66925 | 35.14035 | 2058.15012 | 0.42953 | 2060.53725 | 2618.87047 | 2060.01812 | 2.73019
2059.707 | 34.93043 | 2059.188 | 0.49319 | 2061.576 | 2621.29466 | 2061.056 | 4.41046
2060.74512 | 35.07348 | 2060.22612 | 0.32379 | 2062.616 | 2623.87226 | 2062.096 | 0.33368
2061.78512 | 34.93651 | 2061.26512 | 0.4616 | 2063.65613 | 2623.51955 | 2063.13612 | 5.3063
2062.82525 | 35.10137 | 2062.30512 | 0.11232 | 2064.69613 | 2617.42948 | 2064.17613 | -3.15712
2063.865 | 34.82732 | 2063.34525 | 0.53933 | 2065.73613 | 2625.39861 | 2065.21613 | 0.66799
2064.905 | 35.21964 | 2064.385 | -0.17926 | 2066.77625 | 2624.07467 | 2066.25625 | 1.97404
2065.94412 | 34.71848 | 2065.425 | 0.30961 | 2067.816 | 2620.29913 | 2067.296 | 5.7796
2066.98212 | 35.21368 | 2066.46313 | 0.38544 | 2068.856 | 2620.63614 | 2068.336 | 5.05821
2068.02 | 34.79716 | 2067.501 | 0.5323 | 2069.89612 | 2620.89803 | 2069.37612 | 3.6734
2069.05812 | 35.48596 | 2068.539 | 0.56509 | 2070.93612 | 2625.12884 | 2070.41612 | 4.02778
2070.09625 | 35.01735 | 2069.57713 | -0.24125 | 2071.97612 | 2622.28431 | 2071.45612 | 6.83479
2071.136 | 35.32229 | 2070.61625 | 0.63769 | 2073.01625 | 2620.78745 | 2072.49612 | 2.76559
2072.176 | 34.9041 | 2071.656 | 0.02293 | 2074.056 | 2621.89556 | 2073.536 | 4.12056
2073.21612 | 35.12739 | 2072.696 | 0.48821 | 2075.096 | 2623.59753 | 2074.576 | 2.3137
2074.25612 | 35.45855 | 2073.73612 | -0.1219 | 2076.13612 | 2619.0106 | 2075.616 | 7.76056
2075.29612 | 35.31395 | 2074.77612 | 0.35851 | 2077.17613 | 2622.13089 | 2076.65613 | 3.62282
2076.33525 | 34.82031 | 2075.81612 | 0.11998 | 2078.21613 | 2624.89338 | 2077.69613 | 2.93626
2077.373 | 34.8798 | 2076.854 | 0.43779 | 2079.25525 | 2624.23515 | 2078.73613 | 2.56407
2078.41112 | 34.9555 | 2077.89212 | 0.18304 | 2080.294 | 2620.77503 | 2079.774 | 6.69814
2079.44925 | 35.29154 | 2078.93012 | 0.33694 | 2081.33412 | 2620.21357 | 2080.814 | 5.02288
2080.487 | 34.92915 | 2079.968 | -0.00603 | 2082.37412 | 2623.86788 | 2081.85412 | 1.17339
2081.52512 | 35.17222 | 2081.00612 | 0.36413 | 2083.41412 | 2623.76 | 2082.89412 | 1.68982
2082.563 | 35.02572 | 2082.04425 | 0.13238 | 2084.45425 | 2618.26372 | 2083.93412 | 6.35464
2083.60112 | 34.67262 | 2083.082 | 0.61161 | 2085.494 | 2621.7919 | 2084.97425 | 5.5158
2084.64112 | 35.47288 | 2084.12112 | 0.05312 | 2086.534 | 2622.30943 | 2086.014 | 4.21362
2085.68112 | 35.05803 | 2085.16112 | 0.43948 | 2087.57412 | 2622.97811 | 2087.054 | 2.1218
2086.72125 | 35.43557 | 2086.20112 | -0.01698 | 2088.61412 | 2621.28877 | 2088.09412 | 6.10136
2087.761 | 34.73927 | 2087.24125 | 0.09007 | 2089.65412 | 2620.6903 | 2089.13412 | 5.41808
2088.801 | 35.72918 | 2088.281 | 0.27234 | 2090.69325 | 2621.91368 | 2090.17412 | 1.72406
2089.84013 | 34.9058 | 2089.321 | 0.06087 | 2091.731 | 2620.98571 | 2091.212 | 6.32587
2090.87813 | 35.42115 | 2090.35912 | 0.38584 | 2092.76912 | 2620.97904 | 2092.25012 | 4.06438
2091.916 | 35.14518 | 2091.39725 | 0.02201 | 2093.80825 | 2621.47592 | 2093.28812 | 10.68706
2092.95413 | 35.17034 | 2092.435 | 0.26163 | 2094.848 | 2621.44739 | 2094.32825 | 6.23282
2093.99225 | 35.21779 | 2093.47312 | 0.35473 | 2095.888 | 2623.98141 | 2095.368 | 5.2221
2095.032 | 34.82833 | 2094.51225 | 0.34377 | 2096.928 | 2618.21323 | 2096.408 | 8.91239
2096.072 | 35.30552 | 2095.552 | 0.15232 | 2097.968 | 2620.67988 | 2097.448 | 5.93298
2097.11112 | 35.2191 | 2096.592 | 0.06756 | 2099.00825 | 2622.31009 | 2098.48825 | 10.77509
2098.14925 | 34.91465 | 2097.63025 | 0.20155 | 2100.04825 | 2622.85586 | 2099.52825 | 9.56538
2099.187 | 35.06533 | 2098.66825 | 0.4128 | 2101.088 | 2619.8493 | 2100.56825 | 9.35196
2100.225 | 34.69494 | 2099.706 | 0.10118 | 2102.128 | 2618.09791 | 2101.608 | 13.47729
2101.26525 | 35.1936 | 2100.745 | 0.66457 | 2103.168 | 2625.14149 | 2102.648 | 9.37547
2102.30525 | 34.98534 | 2101.78525 | -0.24929 | 2104.208 | 2622.54711 | 2103.688 | 7.27058
2103.344 | 34.91072 | 2102.82525 | 0.29633 | 2105.24825 | 2619.68302 | 2104.728 | 12.61839
2104.382 | 35.38064 | 2103.844 | 0.06138 | 2106.28825 | 2619.2401 | 2105.76825 | 14.4335
2105.42025 | 34.59339 | 2104.901 | 0.40983 | 2107.32825 | 2623.34478 | 2106.80825 | 14.38868
2106.458 | 35.55017 | 2105.93925 | 0.558 | 2108.367 | 2622.17313 | 2107.848 | 8.34752
2107.496 | 35.10802 | 2106.977 | -0.30697 | 2109.405 | 2621.39968 | 2108.886 | 12.12918
2108.53625 | 35.19969 | 2108.016 | 0.25129 | 2110.44425 | 2618.97502 | 2109.92425 | 9.98739
2109.57625 | 35.01635 | 2109.05625 | -0.10407 | 2111.48425 | 2620.28539 | 2110.96425 | 11.00411
2110.61625 | 35.09813 | 2110.09625 | 0.49376 | 2112.524 | 2623.98766 | 2112.004 | 9.69324
2111.656 | 34.91908 | 2111.136 | 0.1905 | 2113.564 | 2617.84314 | 2113.044 | 11.7596
2112.696 | 35.03317 | 2112.176 | 0.23448 | 2114.603 | 2617.23382 | 2114.084 | 12.83398
2113.735 | 34.97249 | 2113.216 | 0.31376 | 2115.64225 | 2619.8799 | 2115.12225 | 11.92015
2114.77325 | 35.00622 | 2114.25425 | 0.23818 | 2116.68225 | 2622.15618 | 2116.16225 | 6.49891
2115.811 | 35.18683 | 2115.292 | 0.26203 | 2117.721 | 2617.73351 | 2117.202 | 8.8622
2116.849 | 35.1283 | 2116.33 | 0.58354 | 2118.76 | 2621.28674 | 2118.24 | 11.18641
2117.88725 | 34.83136 | 2117.36825 | 0.1824 | 2119.80025 | 2624.9563 | 2119.28 | 7.73284
2118.925 | 35.29603 | 2118.406 | 0.48984 | 2120.84025 | 2623.29521 | 2120.32025 | 13.74634
2119.96325 | 35.12449 | 2119.425 | -0.31065 | 2121.879 | 2618.00568 | 2121.36025 | 9.33992
2121.00325 | 34.98681 | 2120.48325 | 0.15248 | 2122.917 | 2619.96332 | 2122.398 | 13.08136
2122.04325 | 35.5552 | 2121.52325 | 0.02577 | 2123.95525 | 2617.04489 | 2123.436 | 14.30046
2123.083 | 34.67985 | 2122.563 | 0.61907 | 2124.993 | 2622.69954 | 2124.47425 | 15.227
2124.122 | 35.22893 | 2123.583 | 0.40271 | 2126.031 | 2622.44156 | 2125.512 | 12.93508
2125.16025 | 34.42344 | 2124.641 | 0.24691 | 2127.06925 | 2618.14723 | 2126.55025 | 13.18614
2126.198 | 35.34445 | 2125.67925 | 0.29829 | 2128.107 | 2618.18619 | 2127.588 | 9.20503
2127.236 | 34.95404 | 2126.717 | -0.11084 | 2129.145 | 2621.02813 | 2128.626 | 10.85165
2128.27425 | 35.11282 | 2127.75525 | 0.63172 | 2130.18525 | 2623.61331 | 2129.66525 | -1.48286
2129.312 | 35.01042 | 2128.79325 | 0.18969 | 2131.22525 | 2620.01937 | 2130.70525 | -0.39322
2130.352 | 35.14371 | 2129.832 | 0.28983 | 2132.265 | 2615.82617 | 2131.74525 | 6.94729
2131.392 | 34.90267 | 2130.872 | 0.05463 | 2133.305 | 2621.335 | 2132.785 | 0.47212
2132.43225 | 35.45854 | 2131.912 | 0.82758 | 2134.345 | 2620.50814 | 2133.825 | -1.01168
2133.47125 | 35.09734 | 2132.93225 | 0.28531 | 2135.385 | 2621.69895 | 2134.865 | 1.63219
2134.509 | 35.22978 | 2133.99 | 0.1543 | 2136.42525 | 2616.89004 | 2135.905 | 2.18344
2135.547 | 34.73351 | 2135.028 | 0.74928 | 2137.46525 | 2620.89683 | 2136.94525 | 2.86737
2136.58525 | 35.35138 | 2136.06625 | 0.24049 | 2138.50525 | 2620.85639 | 2137.98525 | 2.08292
2137.625 | 35.06039 | 2137.105 | 0.01734 | 2139.545 | 2619.42581 | 2139.025 | 2.69176
2138.665 | 35.18985 | 2138.145 | 0.34075 | 2140.585 | 2618.11932 | 2140.065 | -0.11904
2139.705 | 35.27545 | 2139.165 | 0.20759 | 2141.625 | 2621.16896 | 2141.105 | -0.52933
2140.74425 | 34.92438 | 2140.225 | 0.14107 | 2142.66425 | 2621.20898 | 2142.14425 | 7.10704
2141.782 | 35.4663 | 2141.24425 | 0.23573 | 2143.70425 | 2622.5335 | 2143.18425 | 10.44383
2142.82 | 34.89816 | 2142.301 | 0.315 | 2144.744 | 2619.33118 | 2144.22425 | 5.56208
2143.85825 | 35.47537 | 2143.339 | 0.48489 | 2145.784 | 2620.7438 | 2145.264 | 3.37129
2144.896 | 34.93011 | 2144.37725 | 0.22429 | 2146.824 | 2620.92527 | 2146.304 | -0.7893
2145.934 | 35.07984 | 2145.415 | 0.35614 | 2147.864 | 2617.44666 | 2147.344 | 4.6891
2146.974 | 34.87945 | 2146.454 | 0.22919 | 2148.90425 | 2618.74943 | 2148.384 | 1.97509
2148.01425 | 35.03872 | 2147.49425 | 0.44651 | 2149.94425 | 2621.02899 | 2149.42425 | 4.11975
2149.05425 | 34.89435 | 2148.53425 | 0.20952 | 2150.98425 | 2619.21235 | 2150.46425 | 4.81019
2150.093 | 34.93465 | 2149.57425 | 0.4663 | 2152.024 | 2616.97039 | 2151.504 | 3.14152
2151.131 | 34.85883 | 2150.612 | 0.29726 | 2153.064 | 2619.30323 | 2152.544 | 3.08582
2152.16925 | 35.09141 | 2151.65025 | 0.48609 | 2154.104 | 2622.79988 | 2153.584 | 1.67378
2153.207 | 34.6507 | 2152.688 | -0.04702 | 2155.14425 | 2621.29433 | 2154.624 | 3.24086
2154.245 | 35.46645 | 2153.726 | 0.18927 | 2156.18425 | 2619.46134 | 2155.66425 | -0.01148
2155.28525 | 34.87374 | 2154.76525 | 0.04943 | 2157.22425 | 2620.08002 | 2156.70425 | 5.41145
2156.32525 | 35.33794 | 2155.80525 | 0.52043 | 2158.264 | 2622.87186 | 2157.744 | -2.13731
2157.365 | 34.58622 | 2156.84525 | 0.01415 | 2159.304 | 2618.57091 | 2158.784 | 8.57394
2158.405 | 35.16629 | 2157.885 | 0.38394 | 2160.344 | 2617.6766 | 2159.824 | 1.85292
2159.444 | 35.26702 | 2158.925 | -0.02638 | 2161.384 | 2619.95617 | 2160.864 | 1.72438
2160.48425 | 34.88091 | 2159.965 | 0.29013 | 2162.42425 | 2621.59179 | 2161.90425 | -5.21416
2161.52225 | 35.26548 | 2161.00325 | 0.15232 | 2163.46425 | 2619.34222 | 2162.94425 | 4.23102
2162.56 | 34.87257 | 2162.041 | -0.07465 | 2164.504 | 2615.89515 | 2163.98425 | 5.06613
2163.59825 | 35.71002 | 2163.079 | 0.38932 | 2165.544 | 2621.5291 | 2165.024 | -1.20459
2164.636 | 34.93551 | 2164.11725 | -0.2562 | 2166.584 | 2619.79946 | 2166.064 | -5.82415
2165.674 | 35.17846 | 2165.155 | 0.28358 | 2167.624 | 2617.83603 | 2167.104 | -5.07605
2166.714 | 35.13579 | 2166.194 | 0.23399 | 2168.66425 | 2618.07289 | 2168.14425 | -1.34883
2167.75425 | 35.27324 | 2167.23425 | 0.10465 | 2169.702 | 2619.59003 | 2169.18325 | 4.65273
2168.79425 | 35.3661 | 2168.27425 | 0.60151 | 2170.741 | 2620.94071 | 2170.221 | 6.27863
2169.833 | 35.11064 | 2169.31425 | -0.08274 | 2171.781 | 2620.10407 | 2171.261 | 2.96206
2170.871 | 34.51066 | 2170.352 | 0.58066 | 2172.82125 | 2616.8745 | 2172.301 | 3.9571
2171.90925 | 35.33905 | 2171.39025 | 0.3029 | 2173.86125 | 2618.97239 | 2173.34125 | 6.42045
2172.947 | 34.72512 | 2172.42825 | 0.12648 | 2174.90125 | 2620.97896 | 2174.38125 | -0.72254
2173.985 | 35.54183 | 2173.466 | 0.44059 | 2175.941 | 2618.12685 | 2175.421 | 4.47411
2175.02525 | 35.23641 | 2174.50525 | -0.09334 | 2176.981 | 2618.91838 | 2176.461 | 6.02163
2176.06525 | 35.36826 | 2175.54525 | 0.5064 | 2178.021 | 2619.15094 | 2177.501 | 7.72258
2177.10525 | 35.15429 | 2176.58525 | -0.37563 | 2179.061 | 2620.72131 | 2178.541 | 0.30441
2178.144 | 34.85352 | 2177.625 | 0.15772 | 2180.10125 | 2618.30641 | 2179.58125 | 2.59046
2179.18225 | 35.15787 | 2178.663 | 0.16678 | 2181.14125 | 2615.69255 | 2180.62125 | 7.83718
2180.22025 | 34.81275 | 2179.70125 | 0.68462 | 2182.181 | 2621.51139 | 2181.66125 | 4.62718
2181.258 | 35.24012 | 2180.739 | 0.2407 | 2183.221 | 2621.24139 | 2182.701 | 6.77624
2182.298 | 35.62052 | 2181.778 | 0.03601 | 2184.261 | 2617.09168 | 2183.741 | 7.70055
2183.33825 | 36.03227 | 2182.818 | 0.4058 | 2185.301 | 2621.24205 | 2184.781 | 7.06179
2184.37825 | 35.18124 | 2183.85825 | 0.52919 | 2186.34125 | 2619.02839 | 2185.82125 | 3.72785
2185.41825 | 35.49977 | 2184.89825 | -0.08319 | 2187.38125 | 2621.54394 | 2186.86125 | 5.30369
2186.458 | 35.43516 | 2185.938 | 0.26789 | 2188.421 | 2618.00008 | 2187.90125 | 7.34719
2187.497 | 35.38581 | 2186.978 | -0.32244 | 2189.461 | 2619.056 | 2188.941 | 11.9837
2188.53525 | 35.45364 | 2188.016 | 0.30043 | 2190.501 | 2620.02162 | 2189.981 | 0.37801
2189.573 | 35.36137 | 2189.05425 | 0.21412 | 2191.541 | 2619.79075 | 2191.021 | 2.32363
2190.611 | 34.98289 | 2190.092 | 0.3058 | 2192.58125 | 2616.60585 | 2192.061 | 4.61728
2191.64925 | 35.61661 | 2191.13025 | -0.10881 | 2193.62125 | 2620.01979 | 2193.10125 | 3.92311
2192.68925 | 35.36138 | 2192.16925 | -0.0672 | 2194.66125 | 2620.20228 | 2194.14125 | 3.07122
2193.729 | 35.66895 | 2193.209 | 0.53028 | 2195.701 | 2617.61557 | 2195.181 | -0.48571
2194.769 | 35.25481 | 2194.249 | 0.06024 | 2196.741 | 2615.46608 | 2196.221 | 10.38977
2195.809 | 35.27782 | 2195.289 | 0.60157 | 2197.781 | 2620.27017 | 2197.261 | 3.89612
2196.849 | 35.0648 | 2196.329 | 0.15907 | 2198.81925 | 2620.46788 | 2198.30025 | 7.27964
2197.88825 | 35.08244 | 2197.36925 | 0.30021 | 2199.858 | 2619.00915 | 2199.33825 | 5.3086
2198.926 | 35.47798 | 2198.407 | 0.25694 | 2200.898 | 2616.37455 | 2200.378 | 10.00386
2199.964 | 35.19021 | 2199.445 | 0.11854 | 2201.938 | 2617.48813 | 2201.418 | 9.72196
2201.00225 | 35.0622 | 2200.48325 | 0.30215 | 2202.978 | 2621.34916 | 2202.458 | 4.63897
2202.04 | 35.1472 | 2201.521 | 0.31085 | 2204.01825 | 2621.79047 | 2203.49825 | 5.22612
2203.078 | 35.05577 | 2202.559 | 0.17377 | 2205.05825 | 2617.13171 | 2204.53825 | 5.84255
2204.11625 | 34.90832 | 2203.59725 | 0.13337 | 2206.098 | 2619.27318 | 2205.57825 | 15.37693
2205.156 | 34.81868 | 2204.636 | -0.07215 | 2207.138 | 2621.53749 | 2206.618 | 2.07986
2206.196 | 35.47982 | 2205.676 | 0.28763 | 2208.178 | 2619.32595 | 2207.658 | 11.33796
2207.236 | 35.43476 | 2206.716 | -0.45862 | 2209.218 | 2612.31026 | 2208.698 | 10.11621
2208.276 | 34.94792 | 2207.756 | 0.45298 | 2210.25825 | 2621.30289 | 2209.73825 | 8.9881
2209.31525 | 35.08168 | 2208.776 | 0.14889 | 2211.29825 | 2618.61829 | 2210.77825 | 11.56672
2210.353 | 34.7231 | 2209.834 | 0.23628 | 2212.33825 | 2619.15537 | 2211.81825 | 11.26847
2211.391 | 35.61968 | 2210.872 | 0.14341 | 2213.378 | 2618.16757 | 2212.858 | 14.96746
2212.42925 | 34.8695 | 2211.91025 | -0.10775 | 2214.418 | 2619.08421 | 2213.898 | 7.06308
2213.469 | 35.5738 | 2212.94925 | 0.40402 | 2215.458 | 2619.99546 | 2214.938 | 5.7533
2214.509 | 34.99886 | 2213.989 | -0.0026 | 2216.49825 | 2619.57319 | 2215.978 | 11.30892
2215.549 | 35.19318 | 2215.029 | 0.45732 | 2217.53825 | 2616.01195 | 2217.01825 | 6.23359
2216.58825 | 35.1697 | 2216.069 | 0.01243 | 2218.57825 | 2619.3248 | 2218.05825 | 6.0452
2217.62625 | 34.86679 | 2217.10725 | 0.23846 | 2219.618 | 2619.29736 | 2219.098 | 10.57404
2218.664 | 35.55285 | 2218.145 | 0.02806 | 2220.658 | 2616.11021 | 2220.138 | 8.39302
2219.70225 | 35.28332 | 2219.183 | 0.44745 | 2221.698 | 2618.44963 | 2221.178 | 13.74521
2220.74 | 34.99222 | 2220.22125 | 0.30762 | 2222.73825 | 2618.34824 | 2222.218 | 7.21894
2221.778 | 35.14744 | 2221.259 | 0.60529 | 2223.77825 | 2618.15328 | 2223.25825 | 3.042
2222.818 | 34.89483 | 2222.298 | 0.08424 | 2224.81825 | 2615.11518 | 2224.29825 | 7.47302
2223.85825 | 35.38086 | 2223.33825 | 0.30847 | 2225.858 | 2614.26007 | 2225.33825 | 8.03185
2224.89825 | 35.25069 | 2224.37825 | -0.03127 | 2226.898 | 2622.61205 | 2226.378 | 6.24456
2225.938 | 35.26548 | 2225.41825 | 0.53617 | 2227.938 | 2618.67008 | 2227.418 | 6.69135
2226.977 | 35.19407 | 2226.438 | -0.2177 | 2228.978 | 2617.06008 | 2228.458 | 4.82792
2228.01525 | 34.71164 | 2227.496 | 0.40744 | 2230.01825 | 2616.1419 | 2229.49825 | 7.27172
2229.05325 | 35.78107 | 2228.53425 | -0.02564 | 2231.05825 | 2618.52475 | 2230.53825 | 2.55639
2230.091 | 35.03638 | 2229.572 | -0.13256 | 2232.098 | 2618.38636 | 2231.57825 | 4.0126
2231.12925 | 35.35157 | 2230.61 | 0.47314 | 2233.138 | 2617.63892 | 2232.618 | 4.89662
2232.16925 | 35.59572 | 2231.62925 | 0.22627 | 2234.178 | 2616.45206 | 2233.658 | 5.10961
2233.209 | 35.52456 | 2232.68925 | 0.38423 | 2235.218 | 2619.51797 | 2234.698 | 4.28706
2234.249 | 35.11699 | 2233.729 | -0.26176 | 2236.25825 | 2620.46833 | 2235.73825 | 0.79217
2235.288 | 35.2523 | 2234.769 | 0.43252 | 2237.29825 | 2618.52556 | 2236.77825 | 0.62874
2236.32625 | 35.55045 | 2235.80725 | 0.21401 | 2238.33825 | 2618.68191 | 2237.81825 | 5.54918
2237.364 | 34.87227 | 2236.84525 | 0.16955 | 2239.378 | 2617.78112 | 2238.858 | 6.9586
2238.402 | 34.73196 | 2237.883 | 0.09517 | 2240.418 | 2617.50463 | 2239.898 | 4.50451
2239.44025 | 35.20499 | 2238.92125 | 0.10448 | 2241.458 | 2615.54222 | 2240.938 | 7.94138
2240.478 | 35.30024 | 2239.959 | 0.15466 | 2242.49825 | 2615.80083 | 2241.978 | 3.70685
2241.518 | 35.19677 | 2240.998 | 0.52684 | 2243.53825 | 2622.2266 | 2243.01825 | 3.49882
2242.558 | 35.22182 | 2242.038 | 0.21667 | 2244.57825 | 2614.98463 | 2244.05825 | 4.86911
2243.59825 | 35.39015 | 2243.078 | 0.51875 | 2245.618 | 2614.32201 | 2245.098 | 1.59606
2244.63725 | 35.21683 | 2244.11825 | -0.37614 | 2246.658 | 2617.8404 | 2246.138 | 3.35022
2245.675 | 35.29241 | 2245.156 | 0.69281 | 2247.698 | 2617.89785 | 2247.178 | 0.97883
2246.71325 | 35.70106 | 2246.194 | 0.16603 | 2248.73825 | 2618.02595 | 2248.218 | 0.39781
2247.75125 | 34.99702 | 2247.23225 | 0.32101 | 2249.77825 | 2614.34179 | 2249.25825 | 8.09723
2248.789 | 35.47303 | 2248.27 | 0.13302 | 2250.81825 | 2618.32354 | 2250.29825 | 2.72497
2249.829 | 35.04126 | 2249.309 | -0.08703 | 2251.858 | 2619.74924 | 2251.33825 | 1.51307
2250.86925 | 35.46374 | 2250.349 | 0.30672 | 2252.898 | 2619.6272 | 2252.378 | 2.83768
2251.90925 | 35.00813 | 2251.38925 | 0.1632 | 2253.938 | 2614.94669 | 2253.418 | 4.01323
2252.94925 | 35.47877 | 2252.42925 | 0.42844 | 2254.978 | 2619.32217 | 2254.458 | 10.3106
2253.988 | 34.92279 | 2253.469 | 0.22591 | 2256.01825 | 2618.8129 | 2255.49825 | 4.66965
2255.026 | 34.99146 | 2254.507 | 0.43788 | 2257.05825 | 2617.96647 | 2256.53825 | 7.58118
2256.06425 | 35.28341 | 2255.54525 | 0.53217 | 2258.098 | 2613.9832 | 2257.57825 | 4.20695
2257.102 | 35.12594 | 2256.583 | 0.18862 | 2259.138 | 2618.97429 | 2258.618 | 5.4782
2258.14025 | 35.08887 | 2257.621 | -0.10105 | 2260.178 | 2618.74561 | 2259.658 | 1.26652
2259.18025 | 35.53496 | 2258.66025 | 0.25062 | 2261.218 | 2615.69773 | 2260.698 | 3.06309
2260.22025 | 34.87276 | 2259.70025 | 0.20652 | 2262.25825 | 2616.78845 | 2261.73825 | 6.88389
2261.26 | 35.44235 | 2260.74 | 0.52028 | 2263.29825 | 2615.92897 | 2262.77825 | 6.88367
2262.299 | 34.77847 | 2261.78 | -0.07719 | 2264.33825 | 2620.77649 | 2263.81825 | 5.04638
2263.33725 | 35.38716 | 2262.818 | 0.42374 | 2265.378 | 2618.62379 | 2264.858 | 1.39047
2264.375 | 35.50792 | 2263.85625 | -0.346 | 2266.418 | 2614.01723 | 2265.898 | 5.40376
2265.413 | 34.86134 | 2264.894 | 0.39012 | 2267.458 | 2618.45686 | 2266.938 | 9.81077
2266.45125 | 35.26916 | 2265.913 | 0.21454 | 2268.49825 | 2618.62416 | 2267.978 | 3.47376
2267.489 | 34.49228 | 2266.97025 | 0.05743 | 2269.53825 | 2617.13599 | 2269.01825 | 2.49244
2268.529 | 35.54121 | 2268.009 | 0.31481 | 2270.57825 | 2614.40679 | 2270.05825 | 9.28909
2269.569 | 35.10026 | 2269.049 | -0.03554 | 2271.618 | 2619.33592 | 2271.098 | 7.58771
2270.60925 | 35.35597 | 2270.089 | 0.39683 | 2272.658 | 2617.42242 | 2272.138 | 5.1326
2271.64925 | 35.04401 | 2271.12925 | 0.47361 | 2273.69625 | 2616.19648 | 2273.177 | 11.29956
2272.68925 | 35.12758 | 2272.16925 | 0.41449 | 2274.73425 | 2613.68915 | 2274.21525 | 13.98376
2273.728 | 35.19851 | 2273.20925 | 0.29803 | 2275.773 | 2617.2413 | 2275.253 | 17.63812
2274.766 | 35.55317 | 2274.247 | 0.09383 | 2276.813 | 2615.81729 | 2276.293 | 12.67375
2275.80425 | 35.4789 | 2275.28525 | 0.42905 | 2277.853 | 2618.91152 | 2277.333 | 9.83251
2276.842 | 35.59025 | 2276.323 | 0.17681 | 2278.89325 | 2618.13575 | 2278.37325 | 9.87039
2277.88025 | 35.03975 | 2277.361 | 0.31808 | 2279.93225 | 2614.12855 | 2279.41325 | 11.45054
2278.91825 | 35.16517 | 2278.39825 | 0.38604 | 2280.971 | 2617.41858 | 2280.451 | 14.09884
2279.958 | 34.94248 | 2279.438 | 0.15263 | 2282.011 | 2617.488 | 2281.491 | 10.51256
2280.998 | 35.61364 | 2280.478 | 0.40739 | 2283.051 | 2619.2672 | 2282.531 | 8.27388
2282.038 | 35.13598 | 2281.518 | -0.66823 | 2284.09125 | 2614.6269 | 2283.57125 | 11.30387
2283.07725 | 35.28272 | 2282.558 | 0.59407 | 2285.13125 | 2615.76873 | 2284.61125 | 13.87059
2284.115 | 34.96528 | 2283.57725 | 0.21619 | 2286.171 | 2618.2256 | 2285.65125 | 8.48417
2285.153 | 35.01797 | 2284.634 | 0.29332 | 2287.211 | 2616.29144 | 2286.691 | 10.33848
2286.19125 | 35.34449 | 2285.672 | 0.35055 | 2288.251 | 2616.24444 | 2287.731 | 7.95513
2287.229 | 35.15472 | 2286.71025 | 0.09831 | 2289.291 | 2616.80334 | 2288.771 | 9.20681
2288.269 | 34.9653 | 2287.749 | 0.26938 | 2290.33125 | 2617.4437 | 2289.811 | 11.41674
2289.309 | 34.97926 | 2288.789 | 0.10619 | 2291.37125 | 2618.8259 | 2290.85125 | 6.696
2290.34825 | 35.43929 | 2289.829 | 0.20383 | 2292.41125 | 2612.29634 | 2291.89125 | 8.90812
2291.38625 | 35.30197 | 2290.86725 | 0.29729 | 2293.451 | 2615.56569 | 2292.931 | 7.33185
2292.424 | 35.2432 | 2291.905 | 0.14591 | 2294.491 | 2619.12759 | 2293.971 | 7.19237
2293.46225 | 35.14105 | 2292.943 | 0.50115 | 2295.531 | 2618.46284 | 2295.011 | 6.46558
2294.50225 | 35.63732 | 2293.96225 | -0.2371 | 2296.57125 | 2615.99788 | 2296.051 | 9.10076
2295.542 | 34.85686 | 2295.02225 | -0.07569 | 2297.61125 | 2614.09532 | 2297.09125 | 11.24324
2296.582 | 35.33096 | 2296.062 | 0.21746 | 2298.65125 | 2618.12058 | 2298.13125 | 7.67543
2297.621 | 34.92005 | 2297.102 | 0.21544 | 2299.691 | 2620.65898 | 2299.171 | 5.69675
2298.65925 | 35.30642 | 2298.14025 | 0.62981 | 2300.731 | 2614.45139 | 2300.211 | 7.73048
2299.697 | 34.82529 | 2299.17825 | -0.15864 | 2301.771 | 2615.41592 | 2301.251 | 12.40508
2300.735 | 35.33564 | 2300.216 | 0.56973 | 2302.811 | 2616.21081 | 2302.291 | 9.89778
2301.77325 | 35.36496 | 2301.235 | -0.01843 | 2303.85125 | 2619.43117 | 2303.33125 | 4.92464
2302.811 | 34.58105 | 2302.292 | 0.12748 | 2304.89125 | 2617.32847 | 2304.37125 | 10.88493
2303.851 | 35.44509 | 2303.331 | 0.35971 | 2305.931 | 2611.48848 | 2305.41125 | 1.83953
2304.891 | 34.76763 | 2304.371 | 0.12845 | 2306.971 | 2617.22469 | 2306.451 | 1.46297
2305.93125 | 35.33078 | 2305.41025 | 0.22621 | 2308.011 | 2617.44958 | 2307.491 | 3.44889
2306.97025 | 34.75226 | 2306.45125 | -0.13761 | 2309.051 | 2618.20856 | 2308.531 | 4.63093
2308.008 | 35.4053 | 2307.489 | 0.32529 | 2310.09125 | 2615.52505 | 2309.57125 | 8.06991
2309.04625 | 35.39863 | 2308.527 | 0.49623 | 2311.13025 | 2616.38844 | 2310.61125 | 5.97589
2310.08425 | 35.04005 | 2309.56525 | 0.12097 | 2312.169 | 2618.37219 | 2311.649 | 2.8269
2311.122 | 34.98259 | 2310.603 | 0.45916 | 2313.209 | 2617.28314 | 2312.689 | 3.8796
2312.16025 | 35.36241 | 2311.622 | -0.1619 | 2314.249 | 2615.93424 | 2313.729 | 11.65945
2313.20025 | 35.21971 | 2312.68025 | 0.23138 | 2315.28925 | 2615.24007 | 2314.76925 | 9.86237
2314.24 | 35.88301 | 2313.72025 | 0.26404 | 2316.32925 | 2617.08124 | 2315.80925 | 6.09339
2315.28 | 34.77007 | 2314.76 | 0.24569 | 2317.368 | 2616.11193 | 2316.84925 | 7.49953
2316.32 | 35.48009 | 2315.799 | 0.51011 | 2318.407 | 2613.46217 | 2317.887 | 11.70973
2317.36 | 34.885 | 2316.84 | -0.21015 | 2319.447 | 2615.31312 | 2318.927 | 10.25528
2318.39925 | 35.35755 | 2317.87925 | 0.21805 | 2320.48725 | 2617.31422 | 2319.96725 | 7.31943
2319.437 | 35.0494 | 2318.91825 | -0.31981 | 2321.52725 | 2616.75057 | 2321.00725 | 8.05768
2320.475 | 35.01019 | 2319.956 | 0.48461 | 2322.56725 | 2615.34831 | 2322.04725 | 10.70812
2321.51325 | 35.20403 | 2320.975 | 0.13582 | 2323.607 | 2616.89912 | 2323.087 | 6.85207
2322.551 | 34.95715 | 2322.03225 | 0.28507 | 2324.647 | 2616.90759 | 2324.127 | 3.9728
2323.591 | 35.63129 | 2323.071 | 0.22309 | 2325.687 | 2615.96547 | 2325.167 | 2.32799
2324.631 | 35.00294 | 2324.111 | 0.21225 | 2326.72725 | 2612.5597 | 2326.207 | 7.07003
2325.67125 | 35.02488 | 2325.151 | 0.29308 | 2327.76725 | 2616.86014 | 2327.24725 | 1.63142
2326.71025 | 34.9437 | 2326.19125 | 0.35805 | 2328.80725 | 2620.14467 | 2328.28725 | 4.482
2327.748 | 34.82593 | 2327.229 | 0.16303 | 2329.847 | 2615.0357 | 2329.327 | 5.10172
2328.78625 | 35.27929 | 2328.267 | 0.34626 | 2330.887 | 2613.51701 | 2330.367 | 7.2888
2329.82425 | 35.39898 | 2329.30525 | -0.07752 | 2331.927 | 2614.01059 | 2331.407 | 8.93318
2330.862 | 35.29706 | 2330.343 | 0.56037 | 2332.96725 | 2616.67519 | 2332.447 | 4.20698
2331.902 | 35.69261 | 2331.381 | 0.000335371 | 2334.00725 | 2614.92599 | 2333.48725 | 3.05165
2332.94225 | 34.86649 | 2332.422 | 0.6151 | 2335.04725 | 2615.39782 | 2334.52725 | 6.24698
2333.98225 | 35.40139 | 2333.46225 | 0.40375 | 2336.087 | 2615.5868 | 2335.56725 | -0.27273
2335.02225 | 34.73836 | 2334.50225 | 0.2104 | 2337.127 | 2619.13673 | 2336.607 | 2.14494
2336.061 | 35.54469 | 2335.541 | 0.3159 | 2338.167 | 2614.83914 | 2337.647 | -1.03673
2337.099 | 34.95378 | 2336.58 | -0.1558 | 2339.207 | 2614.73228 | 2338.687 | 5.04203
2338.13725 | 35.21426 | 2337.61825 | 0.78464 | 2340.24725 | 2617.36863 | 2339.72725 | 4.45553
2339.175 | 34.98883 | 2338.63725 | -0.0305 | 2341.28725 | 2621.42542 | 2340.76725 | -3.50104
2340.215 | 35.5086 | 2339.695 | 0.52991 | 2342.327 | 2616.0336 | 2341.80725 | 1.95341
2341.25525 | 35.37163 | 2340.735 | -0.09665 | 2343.367 | 2612.76375 | 2342.847 | 8.46948
2342.29525 | 35.06491 | 2341.77525 | 0.4888 | 2344.407 | 2614.93996 | 2343.887 | -1.56563
2343.33425 | 35.3714 | 2342.81525 | 0.55962 | 2345.447 | 2619.31762 | 2344.927 | 4.56423
2344.372 | 35.20452 | 2343.853 | 0.29044 | 2346.48725 | 2616.42857 | 2345.96725 | -0.30658
2345.41025 | 35.34602 | 2344.891 | 0.38391 | 2347.52725 | 2614.64565 | 2347.00725 | 1.95773
2346.448 | 35.17771 | 2345.92925 | 0.46211 | 2348.56725 | 2616.50857 | 2348.04725 | 1.80518
2347.486 | 34.88362 | 2346.967 | 0.17018 | 2349.607 | 2617.35128 | 2349.087 | 0.59329
2348.526 | 35.36619 | 2348.006 | 0.26364 | 2350.647 | 2616.04807 | 2350.127 | 5.03081
2349.56625 | 35.22779 | 2349.04625 | 0.01892 | 2351.687 | 2612.50523 | 2351.167 | 4.20723
2350.60625 | 35.3774 | 2350.08625 | 0.56513 | 2352.72725 | 2616.36413 | 2352.207 | 0.18037
2351.646 | 35.4245 | 2351.10625 | -0.12723 | 2353.76725 | 2618.85574 | 2353.24725 | 3.83037
2352.686 | 34.88103 | 2352.166 | 0.59758 | 2354.80725 | 2614.26982 | 2354.28725 | 0.80424
2353.725 | 35.57448 | 2353.206 | 0.33508 | 2355.847 | 2615.43888 | 2355.327 | 1.09228
2354.76325 | 34.78198 | 2354.24425 | 0.10573 | 2356.887 | 2616.70582 | 2356.367 | 8.39359
2355.801 | 35.48174 | 2355.28225 | 0.34939 | 2357.927 | 2613.72319 | 2357.407 | 2.37527
2356.839 | 34.95496 | 2356.32 | 0.09835 | 2358.96725 | 2617.46129 | 2358.447 | 2.49798
2357.87725 | 35.57545 | 2357.35825 | 0.69464 | 2360.00725 | 2612.66655 | 2359.48725 | -0.50539
2358.915 | 35.36565 | 2358.396 | 0.11314 | 2361.04725 | 2616.85385 | 2360.52725 | 6.31301
2359.955 | 35.17302 | 2359.435 | 0.40902 | 2362.087 | 2616.49583 | 2361.56725 | 3.21732
2360.995 | 35.20163 | 2360.475 | -0.03288 | 2363.127 | 2613.08897 | 2362.607 | 3.94579
2362.03425 | 35.06931 | 2361.51525 | 0.40129 | 2364.167 | 2612.5297 | 2363.647 | 2.75025
2363.072 | 35.42242 | 2362.55325 | 0.36803 | 2365.207 | 2614.20664 | 2364.687 | 4.25098
2364.11 | 35.03178 | 2363.591 | 0.32799 | 2366.24725 | 2617.61408 | 2365.72725 | 2.28638
2365.14825 | 35.33314 | 2364.62925 | 0.35088 | 2367.28725 | 2614.72934 | 2366.76725 | 0.04339
2366.186 | 35.33303 | 2365.667 | 0.54734 | 2368.327 | 2608.99927 | 2367.80725 | 6.75631
2367.226 | 35.36784 | 2366.706 | -0.25016 | 2369.367 | 2615.07263 | 2368.847 | 2.46953
2368.266 | 35.22122 | 2367.746 | 0.48893 | 2370.407 | 2615.76307 | 2369.887 | 1.66661
2369.30625 | 35.04206 | 2368.766 | 0.0071 | 2371.447 | 2615.0776 | 2370.927 | -0.72543
2370.34525 | 34.66572 | 2369.82625 | 0.43471 | 2372.48725 | 2613.00205 | 2371.96725 | 2.76142
2371.383 | 35.49244 | 2370.864 | -0.12139 | 2373.52725 | 2613.42927 | 2373.00725 | 0.74033
2372.42125 | 34.64416 | 2371.902 | 0.17556 | 2374.56725 | 2617.04665 | 2374.04725 | -2.24558
2373.45925 | 35.68819 | 2372.93925 | 0.69353 | 2375.605 | 2615.204 | 2375.086 | 7.03533
2374.497 | 34.64523 | 2373.978 | 0.07186 | 2376.64425 | 2612.59767 | 2376.124 | 8.89837
2375.537 | 35.05341 | 2375.017 | 0.59353 | 2377.68425 | 2612.23307 | 2377.16425 | 10.84289
2376.57725 | 35.35633 | 2376.05725 | -0.0527 | 2378.72425 | 2613.33249 | 2378.20425 | 9.53092
2377.61725 | 35.42024 | 2377.09725 | 0.11003 | 2379.764 | 2617.73411 | 2379.24425 | 8.86501
2378.65725 | 35.11614 | 2378.13725 | 0.37659 | 2380.804 | 2612.72622 | 2380.284 | 11.28597
2379.696 | 35.11781 | 2379.177 | 0.34226 | 2381.844 | 2613.33944 | 2381.324 | 9.4432
2380.73425 | 34.8211 | 2380.215 | 0.35645 | 2382.88325 | 2615.68208 | 2382.364 | 10.53823
2381.77225 | 35.16241 | 2381.25325 | 0.37017 | 2383.92225 | 2616.90335 | 2383.40225 | 9.08171
2382.81 | 34.94629 | 2382.291 | -0.12908 | 2384.962 | 2616.95964 | 2384.44225 | 12.97207
2383.84825 | 35.48226 | 2383.329 | 0.38794 | 2386.002 | 2611.51993 | 2385.482 | 6.91566
2384.88625 | 35.02248 | 2384.36725 | -0.06278 | 2387.042 | 2615.24395 | 2386.522 | 7.29719
2385.926 | 34.91877 | 2385.406 | 0.66272 | 2388.082 | 2617.43103 | 2387.562 | 7.27413
2386.966 | 35.12715 | 2386.426 | -0.03857 | 2389.12225 | 2613.2965 | 2388.60225 | 6.82142
2388.006 | 35.20703 | 2387.486 | 0.54568 | 2390.16225 | 2612.27606 | 2389.64225 | 9.64259
2389.04525 | 35.51149 | 2388.526 | -0.03439 | 2391.202 | 2614.95914 | 2390.68225 | 9.06048
2390.08525 | 34.65546 | 2389.56625 | 0.47667 | 2392.242 | 2616.0868 | 2391.722 | 5.35567
2391.123 | 35.37907 | 2390.604 | 0.01819 | 2393.282 | 2615.88863 | 2392.762 | 9.37655
2392.16125 | 34.79542 | 2391.642 | 0.03513 | 2394.32125 | 2610.58821 | 2393.802 | 9.50903
2393.19925 | 35.43403 | 2392.68025 | 0.36558 | 2395.36025 | 2614.93648 | 2394.84025 | 12.98937
2394.237 | 35.00584 | 2393.718 | 0.136 | 2396.4 | 2616.55474 | 2395.88025 | 9.80988
2395.277 | 34.87388 | 2394.757 | 0.35177 | 2397.44 | 2613.33387 | 2396.92 | 3.61857
2396.31725 | 35.36133 | 2395.797 | 0.26094 | 2398.48 | 2612.78766 | 2397.96 | 9.34828
2397.35725 | 34.88379 | 2396.83725 | 0.03528 | 2399.52 | 2612.96796 | 2399 | 9.97777
2398.396 | 34.82514 | 2397.87725 | 0.58961 | 2400.55925 | 2616.10352 | 2400.04025 | 7.32908
2399.434 | 35.15512 | 2398.915 | 0.11361 | 2401.597 | 2616.85387 | 2401.07825 | 10.29388
2400.47225 | 35.0042 | 2399.953 | 0.30113 | 2402.636 | 2614.68594 | 2402.116 | 4.77919
2401.51 | 35.77371 | 2400.99125 | 0.1904 | 2403.676 | 2614.07769 | 2403.156 | 11.98809
2402.55 | 34.94556 | 2402.03 | 0.31521 | 2404.71525 | 2611.87384 | 2404.19625 | 8.11568
2403.59 | 35.53494 | 2403.069 | 0.95454 | 2405.75525 | 2617.66436 | 2405.23525 | 0.40169
2404.63025 | 35.27126 | 2404.11 | -0.19451 | 2406.795 | 2614.92867 | 2406.27525 | 1.36841
2405.66925 | 35.30238 | 2405.15025 | 0.81508 | 2407.833 | 2611.30105 | 2407.314 | 14.63136
2406.707 | 35.34017 | 2406.18825 | 0.00219 | 2408.87125 | 2614.89241 | 2408.35225 | 10.52082
2407.745 | 34.85392 | 2407.226 | 0.12355 | 2409.91 | 2616.65419 | 2409.39025 | 10.10189
2408.78325 | 35.00783 | 2408.26425 | 0.26029 | 2410.95 | 2615.85237 | 2410.43 | 9.89613
2409.823 | 34.71923 | 2409.30325 | 0.38689 | 2411.99 | 2612.41945 | 2411.47 | 12.03642
2410.863 | 35.05076 | 2410.323 | 0.21905 | 2413.03 | 2614.31288 | 2412.51 | 6.45752
2411.903 | 35.25723 | 2411.383 | 0.28737 | 2414.07025 | 2618.07704 | 2413.55025 | 7.24255
2412.943 | 34.98127 | 2412.423 | 0.14051 | 2415.10925 | 2613.98064 | 2414.59025 | 10.41292
2413.98225 | 34.58467 | 2413.46325 | 0.28773 | 2416.148 | 2614.34812 | 2415.628 | 12.9318
2415.02 | 35.60308 | 2414.48225 | 0.35665 | 2417.188 | 2611.5906 | 2416.668 | 9.83604
2416.058 | 35.16356 | 2415.539 | 0.15817 | 2418.228 | 2615.65506 | 2417.708 | 8.9156
2417.09625 | 35.15128 | 2416.57725 | -0.35299 | 2419.26825 | 2616.50213 | 2418.74825 | 8.16166
2418.134 | 34.77686 | 2417.61525 | 0.80894 | 2420.30825 | 2611.12002 | 2419.78825 | 10.25086
2419.172 | 35.37458 | 2418.653 | 0.37538 | 2421.34825 | 2611.92579 | 2420.82825 | 7.13984
2420.21225 | 34.56694 | 2419.69225 | 0.12231 | 2422.388 | 2614.43594 | 2421.868 | 9.75984
2421.25225 | 35.55102 | 2420.73225 | 0.15438 | 2423.427 | 2615.24932 | 2422.908 | 9.87488
2422.29225 | 34.73253 | 2421.77225 | 0.02898 | 2424.46625 | 2613.4827 | 2423.94625 | 9.32434
2423.332 | 35.48844 | 2422.811 | 0.2705 | 2425.50625 | 2612.76132 | 2424.98625 | 14.82558
2424.372 | 34.92185 | 2423.852 | -0.0026 | 2426.54625 | 2614.58621 | 2426.02625 | 7.38456
2425.412 | 35.59062 | 2424.892 | 0.7284 | 2427.585 | 2617.28784 | 2427.066 | 14.88603
2426.45125 | 34.98933 | 2425.93225 | -0.21716 | 2428.624 | 2613.92123 | 2428.104 | 5.42199
2427.489 | 35.02856 | 2426.97025 | 0.56342 | 2429.66325 | 2612.11329 | 2429.14425 | 10.75352
2428.527 | 35.24493 | 2427.989 | 0.33419 | 2430.702 | 2610.70566 | 2430.18225 | 14.40576
2429.56525 | 34.87789 | 2429.04625 | 0.3553 | 2431.742 | 2616.64522 | 2431.222 | 12.15299
2430.603 | 35.62474 | 2430.08425 | 0.22167 | 2432.782 | 2614.4153 | 2432.262 | 12.06789
2431.641 | 35.23553 | 2431.122 | 0.11546 | 2433.822 | 2609.95121 | 2433.302 | 10.8919
2432.67925 | 35.48146 | 2432.16025 | 0.34447 | 2434.86125 | 2615.46984 | 2434.34225 | 16.26153
2433.719 | 35.25736 | 2433.19925 | 0.29524 | 2435.899 | 2614.35377 | 2435.38025 | 14.13165
2434.759 | 34.94002 | 2434.239 | -0.21783 | 2436.938 | 2615.55978 | 2436.418 | 10.15492
2435.799 | 35.38075 | 2435.279 | 0.43449 | 2437.978 | 2611.76467 | 2437.458 | 12.2539
2436.83825 | 35.04721 | 2436.319 | 0.06566 | 2439.01825 | 2612.35612 | 2438.49825 | 13.9809
2437.87625 | 35.12375 | 2437.35725 | 0.66946 | 2440.05825 | 2617.39832 | 2439.53825 | 10.6839
2438.914 | 35.71897 | 2438.37625 | 0.18274 | 2441.097 | 2613.9774 | 2440.57825 | 14.38726
2439.95225 | 34.8379 | 2439.433 | 0.06962 | 2442.135 | 2610.85993 | 2441.616 | 14.17717
2440.99025 | 35.87419 | 2440.47125 | 0.38123 | 2443.17425 | 2610.74878 | 2442.65425 | 11.25217
2442.03 | 35.00361 | 2441.51 | -0.19263 | 2444.21425 | 2614.96761 | 2443.69425 | 13.00531
2443.07 | 35.29711 | 2442.55 | 0.66663 | 2445.254 | 2614.87171 | 2444.73425 | 8.11159
2444.11 | 34.85449 | 2443.57 | 0.18372 | 2446.294 | 2610.98083 | 2445.774 | 10.95021
2445.14925 | 34.98515 | 2444.63025 | 0.59381 | 2447.333 | 2610.07349 | 2446.814 | 13.62459
2446.187 | 35.52779 | 2445.66825 | 0.09647 | 2448.37225 | 2613.20584 | 2447.85225 | 12.69661
2447.225 | 34.90576 | 2446.706 | 0.22999 | 2449.41125 | 2615.21236 | 2448.89225 | 12.97916
2448.26325 | 35.33802 | 2447.74425 | 0.4168 | 2450.449 | 2615.57877 | 2449.93 | 13.96009
2449.30325 | 34.87919 | 2448.78325 | 0.25325 | 2451.48825 | 2611.01463 | 2450.968 | 16.79985
2450.343 | 35.14421 | 2449.823 | 0.45364 | 2452.52825 | 2611.93025 | 2452.00825 | 13.23525
2451.383 | 35.50303 | 2450.863 | 0.2231 | 2453.56725 | 2613.11779 | 2453.04825 | 17.50634
2452.422 | 35.0833 | 2451.903 | -0.10734 | 2454.606 | 2615.05578 | 2454.086 | 12.80414
2453.46025 | 35.56622 | 2452.94125 | 0.50778 | 2455.646 | 2611.43469 | 2455.126 | 13.74151
2454.498 | 34.88232 | 2453.979 | 0.18664 | 2456.68525 | 2610.86996 | 2456.166 | 17.98319
2455.53625 | 34.95242 | 2455.017 | 0.4768 | 2457.72425 | 2613.99356 | 2457.20425 | 14.59382
2456.57425 | 35.52702 | 2456.05525 | 0.11715 | 2458.764 | 2616.04905 | 2458.24425 | 9.39776
2457.612 | 34.86493 | 2457.093 | 0.46907 | 2459.804 | 2612.73795 | 2459.284 | 10.14149
2458.652 | 35.59033 | 2458.131 | 0.40935 | 2460.844 | 2612.88671 | 2460.324 | 11.49543
2459.69225 | 34.8454 | 2459.172 | 0.18751 | 2461.884 | 2613.9492 | 2461.364 | 10.64463
2460.73225 | 35.45468 | 2460.21125 | 0.43117 | 2462.92425 | 2614.92021 | 2462.40425 | 8.89543
2461.77225 | 35.0551 | 2461.25225 | 0.16308 | 2463.96425 | 2614.21299 | 2463.44425 | 9.74901
2462.812 | 35.47854 | 2462.29225 | 0.44418 | 2465.004 | 2609.99475 | 2464.48425 | 10.95719
2463.852 | 35.08229 | 2463.332 | 0.000250564 | 2466.044 | 2616.01154 | 2465.524 | 12.74727
2464.891 | 35.34337 | 2464.372 | 0.77989 | 2467.084 | 2615.11074 | 2466.564 | 6.65391
2465.92925 | 35.16241 | 2465.41025 | 0.34502 | 2468.124 | 2610.58468 | 2467.604 | 5.03954
2466.967 | 35.09089 | 2466.448 | 0.15917 | 2469.16425 | 2611.12614 | 2468.64425 | 10.35369
2468.00525 | 35.01258 | 2467.486 | 0.1947 | 2470.20425 | 2612.91731 | 2469.68425 | 2.00121
2469.04325 | 35.23085 | 2468.52425 | 0.5769 | 2471.24425 | 2616.19965 | 2470.72425 | 2.25224
2470.081 | 35.34196 | 2469.562 | 0.28544 | 2472.284 | 2612.91578 | 2471.764 | 8.26903
2471.121 | 35.34757 | 2470.601 | 0.39798 | 2473.324 | 2609.4752 | 2472.804 | 7.24852
2472.16125 | 34.89685 | 2471.641 | -0.01973 | 2474.364 | 2614.4163 | 2473.844 | 2.4321
2473.20125 | 35.61318 | 2472.68125 | 0.58908 | 2475.40425 | 2614.9479 | 2474.884 | 2.36006
2474.24025 | 35.11859 | 2473.72125 | -0.02282 | 2476.44425 | 2614.45717 | 2475.92425 | 1.1721
2475.278 | 35.16497 | 2474.759 | 0.43125 | 2477.48425 | 2611.65944 | 2476.96425 | 1.26217
2476.31625 | 35.41448 | 2475.778 | -0.09826 | 2478.524 | 2611.6255 | 2478.004 | 2.727
2477.354 | 34.70399 | 2476.83525 | 0.33614 | 2479.564 | 2614.4793 | 2479.044 | 2.38744
2478.392 | 35.67103 | 2477.872 | 0.19882 | 2480.604 | 2611.94697 | 2480.084 | 11.37576
2479.43225 | 34.89689 | 2478.912 | 0.04838 | 2481.64425 | 2610.63499 | 2481.124 | 7.73182
2480.47225 | 35.54313 | 2479.95225 | 0.31673 | 2482.68425 | 2616.14383 | 2482.16425 | 8.83014
2481.51225 | 35.10134 | 2480.99225 | -0.01931 | 2483.72425 | 2612.8447 | 2483.20425 | 4.21058
2482.551 | 35.38591 | 2482.03225 | 0.64015 | 2484.764 | 2614.50099 | 2484.24425 | 6.6946
2483.589 | 35.42989 | 2483.07 | 0.36145 | 2485.804 | 2611.21384 | 2485.284 | 2.71453
2484.62725 | 34.94842 | 2484.10825 | 0.09729 | 2486.844 | 2611.26362 | 2486.324 | 4.57205
2485.665 | 35.43742 | 2485.146 | 0.26383 | 2487.884 | 2615.42377 | 2487.364 | 4.723
2486.705 | 35.23763 | 2486.185 | -0.17092 | 2488.92425 | 2612.26924 | 2488.40425 | 4.07234
2487.745 | 35.16003 | 2487.225 | 0.25597 | 2489.96425 | 2610.37099 | 2489.44425 | -2.08956
2488.78525 | 35.34028 | 2488.26525 | 0.26611 | 2491.00425 | 2611.76735 | 2490.48425 | 5.03446
2489.82525 | 34.85416 | 2489.30525 | 0.30128 | 2492.044 | 2615.04757 | 2491.524 | 1.83542
2490.864 | 35.23146 | 2490.34525 | 0.57714 | 2493.084 | 2613.08517 | 2492.564 | -1.34735
2491.902 | 35.38882 | 2491.383 | -0.01925 | 2494.124 | 2611.04991 | 2493.604 | 5.35579
2492.94025 | 35.36224 | 2492.42125 | 0.59027 | 2495.16425 | 2611.81108 | 2494.64425 | 4.79753
2493.978 | 35.50899 | 2493.45925 | 0.37402 | 2496.20425 | 2616.50524 | 2495.68425 | 2.3598
2495.016 | 34.68371 | 2494.497 | 0.43518 | 2497.24425 | 2612.5132 | 2496.72425 | 2.05936
2496.05425 | 35.75767 | 2495.516 | 0.20106 | 2498.284 | 2612.61853 | 2497.764 | 4.19536
2497.09425 | 34.938 | 2496.57425 | -0.30426 | 2499.324 | 2610.64087 | 2498.804 | 3.20207
2498.134 | 35.58925 | 2497.613 | 0.16698 | 2500.364 | 2613.18146 | 2499.844 | -4.4815
2499.173 | 34.85862 | 2498.654 | 0.48539 | 2501.40425 | 2615.59371 | 2500.884 | 5.99916
2500.21125 | 35.10598 | 2499.69225 | 0.66803 | 2502.44425 | 2608.99561 | 2501.92425 | 0.88572
2501.249 | 34.90619 | 2500.73025 | 0.10143 | 2503.48425 | 2613.3689 | 2502.96425 | 6.62083
2502.287 | 35.46493 | 2501.768 | 0.49316 | 2504.524 | 2611.40329 | 2504.00425 | 2.65492
2503.32525 | 35.45719 | 2502.80625 | 0.28765 | 2505.564 | 2613.29234 | 2505.044 | 7.09135
2504.363 | 35.08288 | 2503.84425 | 0.12541 | 2506.604 | 2611.37782 | 2506.084 | -1.49069
2505.401 | 35.08622 | 2504.882 | 0.24952 | 2507.64425 | 2609.69059 | 2507.124 | 5.91837
2506.44125 | 35.31082 | 2505.92125 | 0.37326 | 2508.68425 | 2615.05256 | 2508.16425 | 0.43296
2507.48125 | 35.28341 | 2506.96125 | 0.25179 | 2509.72425 | 2615.06431 | 2509.20425 | -0.16762
2508.52125 | 35.43385 | 2508.00125 | 0.61312 | 2510.764 | 2609.07425 | 2510.24425 | 1.14603
2509.561 | 34.81135 | 2509.041 | 0.12759 | 2511.804 | 2611.02753 | 2511.284 | 2.0083
2510.6 | 35.28688 | 2510.081 | 0.63602 | 2512.844 | 2612.92856 | 2512.324 | 4.51407
2511.63825 | 35.42136 | 2511.11925 | -0.29285 | 2513.884 | 2613.19805 | 2513.364 | 1.84363
2512.676 | 34.9022 | 2512.15725 | 0.54245 | 2514.92425 | 2609.56607 | 2514.40425 | 0.56976
2513.714 | 35.38239 | 2513.194 | 0.31239 | 2515.96425 | 2610.16513 | 2515.44425 | 0.98283
2514.75425 | 34.90377 | 2514.23425 | 0.21941 | 2517.00425 | 2614.76798 | 2516.48425 | 4.01502
2515.79425 | 35.59769 | 2515.27325 | 0.01891 | 2518.044 | 2613.24609 | 2517.524 | 5.25043
2516.83425 | 35.13302 | 2516.31425 | -0.03485 | 2519.084 | 2610.32653 | 2518.564 | 3.29671
2517.873 | 35.33008 | 2517.354 | 0.47608 | 2520.124 | 2611.05069 | 2519.604 | 2.29255
2518.91125 | 34.86076 | 2518.392 | 0.42042 | 2521.16425 | 2611.43003 | 2520.64425 | 3.48875
2519.94925 | 35.17071 | 2519.43025 | 0.38848 | 2522.20425 | 2616.47988 | 2521.68425 | 3.64408
2520.987 | 34.92991 | 2520.468 | 0.27857 | 2523.24425 | 2610.74872 | 2522.72425 | 8.30014
2522.027 | 35.28408 | 2521.507 | 0.29908 | 2524.284 | 2610.06653 | 2523.764 | 2.79628
2523.06725 | 35.46958 | 2522.547 | 0.06317 | 2525.324 | 2613.43267 | 2524.804 | 8.82942
2524.10625 | 35.42655 | 2523.58725 | 0.14245 | 2526.364 | 2614.7072 | 2525.844 | 2.9503
2525.144 | 34.7442 | 2524.625 | 0.15641 | 2527.40425 | 2609.54267 | 2526.884 | 7.76957
2526.18225 | 35.40451 | 2525.663 | 0.64255 | 2528.44425 | 2608.6353 | 2527.92425 | 4.43993
2527.22025 | 34.24091 | 2526.70125 | -0.23602 | 2529.48425 | 2609.24632 | 2528.96425 | 4.41577
2528.258 | 35.38652 | 2527.739 | 0.54624 | 2530.524 | 2613.95246 | 2530.00425 | 1.88672
2529.298 | 35.44112 | 2528.778 | -0.23886 | 2531.564 | 2610.87845 | 2531.044 | 9.40016
2530.33825 | 34.99052 | 2529.818 | 0.1234 | 2532.604 | 2611.08385 | 2532.084 | 5.97045
2531.37825 | 35.53746 | 2530.83825 | 0.14023 | 2533.64425 | 2613.13494 | 2533.124 | 6.22476
2532.41725 | 34.88062 | 2531.89825 | 0.3777 | 2534.68425 | 2612.44837 | 2534.16425 | 7.00549
2533.455 | 35.82548 | 2532.936 | 0.11688 | 2535.72425 | 2613.40969 | 2535.20425 | 2.68717
2534.49325 | 34.92128 | 2533.974 | -0.09114 | 2536.764 | 2608.59648 | 2536.24425 | 5.70199
2535.531 | 35.43901 | 2535.01225 | 0.26936 | 2537.804 | 2610.09831 | 2537.284 | 3.99959
2536.569 | 35.14922 | 2536.05 | -0.04273 | 2538.844 | 2615.68656 | 2538.324 | 5.7374
2537.60725 | 35.03944 | 2537.08825 | 0.63093 | 2539.884 | 2613.07372 | 2539.364 | 2.96251
2538.645 | 35.60569 | 2538.12625 | 0.20726 | 2540.92425 | 2611.10481 | 2540.40425 | 1.63535
2539.685 | 35.19072 | 2539.165 | 0.10856 | 2541.96425 | 2608.03189 | 2541.44425 | 4.83725
2540.725 | 35.12051 | 2540.205 | 0.37739 | 2543.00425 | 2614.05737 | 2542.48425 | -0.97442
2541.76525 | 35.3984 | 2541.245 | 0.30015 | 2544.044 | 2613.10219 | 2543.524 | 4.17004
2542.80525 | 34.94875 | 2542.28525 | 0.52844 | 2545.084 | 2610.65248 | 2544.564 | 2.31208
2543.84425 | 35.5715 | 2543.32525 | 0.11229 | 2546.124 | 2608.99249 | 2545.604 | 9.32515
2544.882 | 34.85375 | 2544.363 | 0.0261 | 2547.16425 | 2612.36621 | 2546.64425 | 4.76865
2545.92025 | 35.61359 | 2545.401 | 0.42534 | 2548.20425 | 2613.13387 | 2547.68425 | 3.12493
2546.958 | 35.11984 | 2546.43925 | -0.1378 | 2549.24425 | 2613.00424 | 2548.72425 | 3.09537
2547.996 | 34.90193 | 2547.477 | 0.46265 | 2550.284 | 2607.45359 | 2549.764 | 3.00596
2549.03625 | 35.26803 | 2548.496 | -0.08689 | 2551.324 | 2610.34118 | 2550.804 | 3.96071
2550.07625 | 35.14525 | 2549.55625 | 0.56459 | 2552.364 | 2613.70732 | 2551.844 | 4.72728
2551.11625 | 35.43958 | 2550.57625 | -0.03489 | 2553.40425 | 2612.64877 | 2552.884 | 2.46465
2552.156 | 35.12654 | 2551.63625 | 0.47747 | 2554.44425 | 2609.30717 | 2553.92425 | 2.89406
2553.196 | 35.67801 | 2552.676 | -0.03262 | 2555.48425 | 2609.25367 | 2554.96425 | 6.54516
2554.235 | 35.2187 | 2553.716 | 0.47426 | 2556.524 | 2612.14229 | 2556.00425 | 3.99326
2555.27325 | 35.39955 | 2554.75425 | 0.1313 | 2557.564 | 2613.16119 | 2557.044 | 4.78809
2556.311 | 34.83081 | 2555.79225 | 0.37569 | 2558.604 | 2609.58032 | 2558.084 | 1.13218
2557.349 | 34.9331 | 2556.83 | 0.28033 | 2559.64425 | 2611.18659 | 2559.124 | -0.4441
2558.38925 | 35.23518 | 2557.86925 | 0.63617 | 2560.68425 | 2609.69951 | 2560.16425 | 3.38867
2559.42925 | 35.14733 | 2558.90925 | -0.39319 | 2561.72425 | 2614.77769 | 2561.20425 | 2.04948
2560.46925 | 35.21456 | 2559.94925 | 0.28964 | 2562.764 | 2610.57354 | 2562.24425 | 4.63357
2561.508 | 35.43332 | 2560.988 | 0.05648 | 2563.804 | 2610.51675 | 2563.284 | 5.32401
2562.54625 | 34.81392 | 2562.027 | 0.44367 | 2564.844 | 2612.01646 | 2564.324 | 4.23613
2563.58425 | 35.36717 | 2563.04625 | 0.63429 | 2565.884 | 2614.69084 | 2565.364 | 2.6
2564.622 | 34.71391 | 2564.103 | 0.15687 | 2566.92425 | 2610.33011 | 2566.40425 | 5.6127
2565.66025 | 35.52001 | 2565.141 | 0.52845 | 2567.96425 | 2610.73449 | 2567.44425 | 0.68416
2566.70025 | 35.40212 | 2566.18025 | -0.17023 | 2569.00425 | 2610.01967 | 2568.48425 | 4.51146
2567.74025 | 35.1786 | 2567.22025 | 0.48591 | 2570.044 | 2612.36122 | 2569.524 | 3.47578
2568.78 | 35.25813 | 2568.26 | -0.14351 | 2571.084 | 2609.89085 | 2570.564 | 7.58154
2569.82 | 34.94962 | 2569.3 | 0.1997 | 2572.124 | 2607.95239 | 2571.604 | 8.63636
2570.86 | 35.55366 | 2570.34 | -0.17355 | 2573.16425 | 2613.46771 | 2572.64425 | 11.66417
2571.89925 | 35.38128 | 2571.38025 | -0.06661 | 2574.20425 | 2613.73399 | 2573.68425 | -0.59743
2572.937 | 34.89898 | 2572.41825 | 0.14548 | 2575.24425 | 2609.63107 | 2574.72425 | 9.20885
2573.975 | 35.33969 | 2573.456 | 0.69575 | 2576.284 | 2611.07203 | 2575.764 | 7.99477
2575.01325 | 35.0232 | 2574.49425 | -0.00532 | 2577.324 | 2611.73634 | 2576.804 | 3.30017
2576.051 | 35.25304 | 2575.53225 | 0.54615 | 2578.364 | 2616.0259 | 2577.844 | 3.85032
2577.089 | 35.12144 | 2576.57 | -0.17506 | 2579.40425 | 2608.28247 | 2578.884 | 1.94119
2578.12925 | 35.33126 | 2577.60925 | 0.5185 | 2580.44425 | 2608.84787 | 2579.92425 | 6.40477
2579.16925 | 35.44844 | 2578.62925 | -0.0699 | 2581.48425 | 2612.40327 | 2580.96425 | 4.36294
2580.20925 | 34.79458 | 2579.68925 | 0.43471 | 2582.524 | 2611.66233 | 2582.00425 | -0.53939
2581.249 | 35.91838 | 2580.70925 | 0.05337 | 2583.564 | 2610.83547 | 2583.044 | 3.35098
2582.288 | 34.63319 | 2581.769 | 0.12288 | 2584.604 | 2608.82628 | 2584.084 | 8.18544
2583.32625 | 35.70512 | 2582.80725 | 0.57981 | 2585.64425 | 2609.16321 | 2585.124 | 1.4569
2584.364 | 34.95209 | 2583.84525 | 0.19 | 2586.68425 | 2613.14066 | 2586.16425 | 0.89325
2585.402 | 35.31985 | 2584.883 | 0.65826 | 2587.72425 | 2606.57628 | 2587.20425 | 3.15967
2586.44025 | 35.15642 | 2585.92125 | 0.47707 | 2588.764 | 2607.06767 | 2588.24425 | 5.70902
2587.478 | 35.04008 | 2586.95925 | 0.65744 | 2589.804 | 2610.45665 | 2589.284 | 4.4699
2588.518 | 35.77012 | 2587.998 | -0.10836 | 2590.844 | 2609.77227 | 2590.324 | 3.01764
2589.558 | 35.35087 | 2589.038 | 0.23152 | 2591.884 | 2609.93082 | 2591.364 | 0.42436
2590.59825 | 35.27112 | 2590.078 | 0.48365 | 2592.92425 | 2606.95687 | 2592.40425 | 7.25151
2591.63725 | 35.2207 | 2591.11825 | 0.12639 | 2593.96425 | 2611.2106 | 2593.44425 | 3.87297
2592.675 | 34.95655 | 2592.156 | 0.33191 | 2595.00425 | 2611.72155 | 2594.48425 | 7.5556
2593.71325 | 35.67431 | 2593.194 | 0.51752 | 2596.044 | 2611.10134 | 2595.524 | -1.16024
2594.75125 | 34.94666 | 2594.23225 | 0.10506 | 2597.084 | 2608.19594 | 2596.564 | 5.03495
2595.789 | 35.41873 | 2595.27 | 0.42479 | 2598.124 | 2607.57572 | 2597.604 | 4.3832
2596.82725 | 35.48561 | 2596.308 | -0.0257 | 2599.16425 | 2613.25966 | 2598.64425 | 1.68232
2597.86725 | 35.19595 | 2597.34725 | 0.60087 | 2600.20425 | 2609.91484 | 2599.68425 | 2.23568
2598.90725 | 35.50649 | 2598.36725 | -0.09626 | 2601.24425 | 2609.76776 | 2600.72425 | -0.48593
2599.947 | 34.80447 | 2599.427 | 0.42219 | 2602.284 | 2608.33835 | 2601.764 | 4.31051
2600.987 | 35.66565 | 2600.467 | 0.38929 | 2603.324 | 2610.64398 | 2602.804 | 3.0616
2602.026 | 34.87684 | 2601.507 | 0.03001 | 2604.364 | 2612.80609 | 2603.844 | 3.69664
2603.06425 | 35.55968 | 2602.54525 | 0.46918 | 2605.40425 | 2612.34682 | 2604.884 | 7.41621
2604.102 | 34.99642 | 2603.583 | 0.44713 | 2606.44425 | 2608.18186 | 2605.92425 | 4.42051
2605.14025 | 35.44608 | 2604.621 | 0.53523 | 2607.48425 | 2609.65332 | 2606.96425 | 8.61328
2606.17825 | 35.36574 | 2605.65925 | 0.30921 | 2608.524 | 2612.00785 | 2608.00425 | 4.68329
2607.216 | 35.21209 | 2606.697 | 0.13315 | 2609.564 | 2610.77209 | 2609.044 | 3.57037
2608.25425 | 35.51405 | 2607.735 | 0.38564 | 2610.604 | 2608.29304 | 2610.084 | 8.11227
2609.29425 | 35.05164 | 2608.77425 | 0.47029 | 2611.64425 | 2611.16858 | 2611.124 | 5.92257
2610.33425 | 35.15906 | 2609.81425 | 0.54933 | 2612.68425 | 2610.89647 | 2612.16425 | 4.00585
2611.374 | 35.42406 | 2610.854 | -0.02168 | 2613.72425 | 2611.33019 | 2613.20425 | 4.98454
2612.413 | 34.87631 | 2611.894 | -0.17212 | 2614.764 | 2607.47524 | 2614.24425 | 4.04673
2613.45125 | 35.38986 | 2612.93225 | 0.5497 | 2615.804 | 2606.87466 | 2615.284 | 6.40243
2614.489 | 35.16444 | 2613.97025 | -0.07626 | 2616.844 | 2609.45108 | 2616.324 | 1.94484
2615.527 | 34.99124 | 2615.008 | 0.50274 | 2617.884 | 2611.27269 | 2617.364 | 2.74842
2616.56525 | 35.25518 | 2616.027 | 0.12617 | 2618.92425 | 2609.49086 | 2618.40425 | 0.46301
2617.603 | 34.74819 | 2617.08425 | 0.28663 | 2619.96425 | 2609.84196 | 2619.44425 | 2.60769
2618.641 | 35.70854 | 2618.122 | 0.1834 | 2621.00525 | 2607.51515 | 2620.48425 | 3.29156
2619.68125 | 35.1702 | 2619.16125 | 0.12118 | 2622.04725 | 2609.16926 | 2621.52625 | 0.06414
2620.72125 | 35.52688 | 2620.20125 | 0.63474 | 2623.087 | 2611.23562 | 2622.56725 | 4.52879
2621.76125 | 35.1062 | 2621.24125 | 0.2106 | 2624.127 | 2608.50964 | 2623.607 | 9.45902
2622.801 | 35.42366 | 2622.281 | 0.2261 | 2625.167 | 2609.36438 | 2624.647 | 13.34398
2623.841 | 35.32245 | 2623.321 | 0.25913 | 2626.207 | 2609.56971 | 2625.687 | 13.68851
2624.88025 | 35.16725 | 2624.361 | 0.25735 | 2627.24725 | 2611.70351 | 2626.72725 | 9.83033
2625.91825 | 35.40067 | 2625.39925 | 0.15447 | 2628.28725 | 2606.67059 | 2627.76725 | 12.13165
2626.956 | 35.46254 | 2626.437 | 0.40732 | 2629.32725 | 2607.70687 | 2628.80725 | 11.28406
2627.99425 | 35.02374 | 2627.475 | 0.2042 | 2630.367 | 2610.94359 | 2629.847 | 8.01428
2629.03225 | 35.24821 | 2628.51325 | 0.26822 | 2631.407 | 2611.45783 | 2630.887 | 9.291
2630.07 | 34.80857 | 2629.551 | 0.22137 | 2632.44625 | 2610.14047 | 2631.927 | 7.9921
2631.10825 | 35.39855 | 2630.58825 | 0.71145 | 2633.48425 | 2606.61183 | 2632.96525 | 12.63082
2632.14825 | 35.16538 | 2631.62825 | -0.12289 | 2634.522 | 2608.72065 | 2634.003 | 7.04657
2633.18825 | 35.09028 | 2632.66825 | 0.74758 | 2635.562 | 2612.68174 | 2635.042 | -3.23435
2634.228 | 35.30415 | 2633.708 | -0.08354 | 2636.60225 | 2610.04393 | 2636.082 | -0.42953
2635.267 | 35.22143 | 2634.748 | 0.59179 | 2637.64225 | 2605.70817 | 2637.12225 | 0.76346
2636.30525 | 35.28425 | 2635.78625 | 0.29222 | 2638.68125 | 2606.50527 | 2638.16125 | 12.90494
2637.343 | 35.12058 | 2636.82425 | 0.08695 | 2639.72 | 2609.88771 | 2639.201 | 15.20188
2638.381 | 35.67623 | 2637.862 | 0.34003 | 2640.759 | 2611.36788 | 2640.239 | 7.47485
2639.42125 | 35.00913 | 2638.901 | 0.19067 | 2641.79925 | 2607.09525 | 2641.27925 | 11.4066
2640.46125 | 34.88528 | 2639.94125 | 0.3689 | 2642.83925 | 2609.04299 | 2642.31925 | 8.98952
2641.50125 | 35.10201 | 2640.98125 | 0.14455 | 2643.87925 | 2609.70409 | 2643.35925 | 10.80682
2642.54 | 35.23971 | 2642.02125 | 0.04322 | 2644.919 | 2611.22665 | 2644.399 | 12.17274
2643.578 | 35.23661 | 2643.059 | 0.3738 | 2645.959 | 2610.11694 | 2645.439 | 7.56399
2644.61625 | 35.39826 | 2644.09725 | 0.58278 | 2646.999 | 2608.42322 | 2646.479 | 14.82837
2645.654 | 34.9504 | 2645.135 | 0.59351 | 2648.03925 | 2611.8176 | 2647.51925 | 6.97727
2646.69225 | 35.3891 | 2646.173 | 0.35474 | 2649.07925 | 2611.80979 | 2648.55925 | 11.03953
2647.73025 | 35.37754 | 2647.21125 | 0.12325 | 2650.11925 | 2605.89366 | 2649.59925 | 11.20683
2648.77 | 35.25095 | 2648.249 | 0.33199 | 2651.159 | 2610.62812 | 2650.639 | 7.68144
2649.81 | 35.13377 | 2649.29 | 0.19014 | 2652.199 | 2609.48579 | 2651.679 | 4.58787
2650.85 | 35.16346 | 2650.33 | 0.70368 | 2653.239 | 2611.94046 | 2652.719 | 8.36619
2651.89025 | 34.97976 | 2651.35 | 0.16166 | 2654.27925 | 2606.72264 | 2653.759 | 10.91984
2652.93025 | 35.19649 | 2652.41025 | 0.53324 | 2655.31925 | 2608.21688 | 2654.79925 | 7.51078
2653.96925 | 35.57535 | 2653.45025 | 0.14224 | 2656.35925 | 2609.5752 | 2655.83925 | 7.51925
2655.007 | 35.24312 | 2654.488 | 0.54779 | 2657.399 | 2612.65521 | 2656.87925 | 0.00977
2656.04525 | 34.87429 | 2655.52525 | 0.42895 | 2658.439 | 2604.59857 | 2657.919 | 9.63868
2657.083 | 35.12094 | 2656.56425 | 0.61266 | 2659.479 | 2607.08368 | 2658.959 | 2.90467
2658.121 | 34.92604 | 2657.602 | 0.29104 | 2660.51925 | 2611.26886 | 2659.999 | 8.31022
2659.15925 | 35.17447 | 2658.64025 | -0.19474 | 2661.55925 | 2609.02799 | 2661.03925 | 0.44605
2660.197 | 35.40622 | 2659.67825 | 0.03487 | 2662.59925 | 2609.23551 | 2662.07925 | 6.06262
2661.237 | 35.41183 | 2660.717 | 0.78386 | 2663.639 | 2604.62135 | 2663.11925 | 1.03189
2662.277 | 35.1758 | 2661.757 | 0.30822 | 2664.679 | 2612.01844 | 2664.159 | 0.86957
2663.31725 | 35.35474 | 2662.797 | 0.29345 | 2665.719 | 2607.94596 | 2665.199 | 4.04103
2664.35725 | 35.37394 | 2663.83725 | 0.07947 | 2666.759 | 2607.91632 | 2666.239 | 3.65139
2665.39725 | 34.97269 | 2664.87725 | 0.32981 | 2667.79925 | 2607.78011 | 2667.27925 | 0.36526
2666.436 | 35.69236 | 2665.91725 | 0.55787 | 2668.83925 | 2607.25347 | 2668.31925 | 0.04745
2667.474 | 34.7406 | 2666.955 | 0.10202 | 2669.87925 | 2613.2061 | 2669.35925 | 4.03789
2668.51225 | 35.30602 | 2667.99225 | 0.71428 | 2670.919 | 2608.16341 | 2670.399 | 5.80191
2669.55 | 35.09335 | 2669.01225 | -0.03709 | 2671.959 | 2607.33108 | 2671.439 | 5.07622
2670.58825 | 35.01957 | 2670.069 | 0.77962 | 2672.999 | 2608.50013 | 2672.479 | 5.24454
2671.62625 | 35.54504 | 2671.10725 | -0.16189 | 2674.03925 | 2611.28107 | 2673.51925 | 2.60564
2672.666 | 35.18611 | 2672.14625 | 0.73255 | 2675.07925 | 2609.1664 | 2674.55925 | 7.40746
2673.706 | 35.70325 | 2673.186 | 0.24415 | 2676.11925 | 2605.56487 | 2675.59925 | 5.35476
2674.746 | 35.00088 | 2674.226 | 0.29793 | 2677.159 | 2609.54554 | 2676.639 | 6.28346
2675.78625 | 35.33824 | 2675.266 | 0.29983 | 2678.199 | 2609.5943 | 2677.679 | 7.08485
2676.82525 | 35.41812 | 2676.30625 | 0.31427 | 2679.239 | 2613.01481 | 2678.719 | 7.97543
2677.863 | 35.01401 | 2677.34425 | 0.49046 | 2680.27925 | 2608.19831 | 2679.759 | 1.64273
2678.901 | 35.18901 | 2678.382 | 0.46496 | 2681.31925 | 2607.69014 | 2680.79925 | 9.2236
2679.93925 | 34.97599 | 2679.42025 | -0.23873 | 2682.35925 | 2607.47021 | 2681.83925 | 6.2747
2680.977 | 35.46213 | 2680.458 | 0.25659 | 2683.399 | 2612.26993 | 2682.87925 | 4.63748
2682.01525 | 35.51018 | 2681.495 | -0.03284 | 2684.438 | 2608.56397 | 2683.918 | 9.8897
2683.05325 | 34.75726 | 2682.53425 | 0.4223 | 2685.478 | 2609.90813 | 2684.958 | 11.11094
2684.091 | 35.48551 | 2683.571 | 0.64892 | 2686.51825 | 2606.73076 | 2685.99825 | 13.74283
2685.131 | 34.98031 | 2684.611 | 0.26377 | 2687.55825 | 2611.75886 | 2687.03825 | 10.21422
2686.17125 | 35.47635 | 2685.651 | 0.13634 | 2688.59825 | 2609.94222 | 2688.07825 | 7.13912
2687.21125 | 35.22673 | 2686.69125 | 0.32041 | 2689.638 | 2609.27201 | 2689.118 | 4.61007
2688.25125 | 35.60284 | 2687.73025 | 0.57159 | 2690.678 | 2607.0823 | 2690.158 | 7.31161
2689.29 | 35.40448 | 2688.77125 | 0.20169 | 2691.718 | 2606.88084 | 2691.198 | 10.74949
2690.328 | 34.82811 | 2689.809 | 0.30195 | 2692.75825 | 2610.65157 | 2692.23825 | 3.89803
2691.36625 | 35.21566 | 2690.84725 | -0.21124 | 2693.79825 | 2606.19726 | 2693.27825 | 5.83387
2692.404 | 35.20363 | 2691.885 | 0.21577 | 2694.83825 | 2606.75179 | 2694.31825 | 7.67613
2693.44225 | 35.15071 | 2692.923 | 0.44954 | 2695.878 | 2609.16508 | 2695.35825 | 6.51314
2694.48025 | 35.31069 | 2693.96125 | 0.5225 | 2696.918 | 2608.65691 | 2696.398 | 2.34279
2695.518 | 34.7373 | 2694.999 | 0.38029 | 2697.958 | 2607.89969 | 2697.438 | 3.81206
2696.55625 | 35.20174 | 2696.037 | 0.47209 | 2698.99825 | 2606.52246 | 2698.478 | 6.23294
2697.59625 | 35.11175 | 2697.07625 | -0.20215 | 2700.03825 | 2605.81414 | 2699.51825 | 4.12483
2698.63625 | 35.40108 | 2698.11625 | 0.51943 | 2701.07825 | 2608.03932 | 2700.55825 | 4.96206
2699.676 | 35.54151 | 2699.15625 | 0.21819 | 2702.118 | 2610.70385 | 2701.59825 | 2.63644
2700.715 | 34.95024 | 2700.196 | 0.52015 | 2703.158 | 2607.14371 | 2702.638 | 1.42345
2701.75325 | 35.25852 | 2701.215 | -0.03464 | 2704.198 | 2605.34773 | 2703.678 | 6.73543
2702.791 | 34.88993 | 2702.27225 | 0.32323 | 2705.23825 | 2607.74145 | 2704.718 | -1.38756
2703.829 | 35.75551 | 2703.31 | 0.65631 | 2706.27825 | 2610.90094 | 2705.75825 | 1.04856
2704.86725 | 35.05564 | 2704.34825 | 0.03762 | 2707.31825 | 2607.42335 | 2706.79825 | 3.86652
2705.905 | 35.02692 | 2705.38625 | 0.5234 | 2708.35825 | 2606.32568 | 2707.83825 | 3.53886
2706.943 | 35.20883 | 2706.424 | 0.13443 | 2709.398 | 2609.46233 | 2708.878 | 1.34916
2707.98325 | 35.08797 | 2707.46325 | 0.57861 | 2710.438 | 2611.07073 | 2709.918 | -1.53011
2709.02325 | 35.69487 | 2708.50325 | 0.18642 | 2711.478 | 2606.23694 | 2710.958 | -0.06741
2710.06325 | 35.25869 | 2709.54325 | 0.09988 | 2712.51825 | 2605.58518 | 2711.99825 | 2.72982
2711.102 | 34.88974 | 2710.583 | 0.35368 | 2713.55825 | 2607.6754 | 2713.03825 | -1.09901
2712.14025 | 35.05092 | 2711.621 | 0.52367 | 2714.59825 | 2611.07635 | 2714.07825 | 5.31697
2713.17825 | 35.01314 | 2712.65925 | 0.51056 | 2715.638 | 2608.5114 | 2715.118 | 2.95537
2714.216 | 35.12019 | 2713.697 | 0.30851 | 2716.678 | 2605.88877 | 2716.158 | 7.54297
2715.256 | 35.13557 | 2714.736 | -0.02693 | 2717.718 | 2605.77111 | 2717.198 | 11.2626
2716.29625 | 35.30736 | 2715.776 | 0.74436 | 2718.75825 | 2611.5268 | 2718.23825 | -0.57375
2717.33625 | 35.25933 | 2716.81625 | -0.06292 | 2719.79825 | 2607.07147 | 2719.27825 | 9.43698
2718.37625 | 34.91743 | 2717.85625 | 0.53254 | 2720.83825 | 2604.53804 | 2720.31825 | 6.921
2719.415 | 35.44829 | 2718.89625 | 0.14761 | 2721.878 | 2606.53046 | 2721.35825 | 9.29407
2720.453 | 34.86893 | 2719.934 | 0.19221 | 2722.918 | 2609.77039 | 2722.398 | 5.93619
2721.49125 | 35.32539 | 2720.97225 | 0.14202 | 2723.958 | 2605.3444 | 2723.438 | 12.06174
2722.529 | 34.84999 | 2722.01 | 0.31631 | 2724.99825 | 2606.17732 | 2724.478 | 6.37729
2723.56725 | 35.72451 | 2723.048 | 0.51134 | 2726.03825 | 2604.40637 | 2725.51825 | 11.98188
2724.60525 | 35.10356 | 2724.08625 | 0.112 | 2727.07825 | 2608.03681 | 2726.55825 | 3.72838
2725.645 | 35.11835 | 2725.12525 | 0.30238 | 2728.118 | 2606.58565 | 2727.59825 | 3.7216
2726.685 | 35.13265 | 2726.165 | 0.02332 | 2729.158 | 2605.59237 | 2728.638 | 4.23365
2727.725 | 35.18667 | 2727.205 | 0.32027 | 2730.198 | 2609.62303 | 2729.678 | 6.4708
2728.76525 | 35.44571 | 2728.245 | 0.77852 | 2731.23825 | 2609.57062 | 2730.718 | 4.27781
2729.80525 | 35.14055 | 2729.28525 | 0.04241 | 2732.27825 | 2605.28711 | 2731.75825 | 3.76963
2730.84525 | 34.62664 | 2730.32525 | 0.2651 | 2733.31825 | 2606.6715 | 2732.79825 | 6.29066
2731.885 | 35.42237 | 2731.36525 | 0.46133 | 2734.35825 | 2607.03128 | 2733.83825 | 2.70321
2732.925 | 35.66925 | 2732.405 | 0.32579 | 2735.398 | 2612.16924 | 2734.878 | -0.07707
2733.964 | 35.67582 | 2733.445 | 0.32365 | 2736.438 | 2606.7883 | 2735.918 | 8.06935
2735.00225 | 34.67578 | 2734.48325 | -0.02181 | 2737.478 | 2604.7737 | 2736.958 | 6.04279
2736.04 | 35.23654 | 2735.52125 | 0.80335 | 2738.51825 | 2607.39253 | 2737.99825 | 5.86417
2737.078 | 35.16228 | 2736.54 | 0.05545 | 2739.55825 | 2608.44304 | 2739.03825 | 3.64943
2738.11625 | 35.0916 | 2737.59725 | 0.48056 | 2740.59825 | 2606.38275 | 2740.07825 | 6.65884
2739.15625 | 35.46413 | 2738.63625 | 0.13151 | 2741.638 | 2607.54524 | 2741.118 | 8.24338
2740.196 | 34.98647 | 2739.676 | 0.65532 | 2742.678 | 2609.39298 | 2742.158 | 8.14199
2741.236 | 35.69422 | 2740.716 | 0.2499 | 2743.718 | 2608.67378 | 2743.198 | 5.27024
2742.276 | 34.87323 | 2741.756 | -0.11034 | 2744.75825 | 2605.96743 | 2744.23825 | 7.22673
2743.31625 | 35.38894 | 2742.79625 | 0.36805 | 2745.79825 | 2602.59977 | 2745.27825 | 2.20688
2744.35525 | 35.16018 | 2743.83625 | 0.30762 | 2746.83825 | 2611.25524 | 2746.31825 | 3.84798
2745.393 | 35.06207 | 2744.874 | 0.25279 | 2747.878 | 2604.99328 | 2747.35825 | 4.03375
2746.43125 | 35.19249 | 2745.912 | 0.2975 | 2748.918 | 2604.52204 | 2748.398 | 8.30594
2747.46925 | 35.31409 | 2746.95025 | 0.0046 | 2749.958 | 2608.01547 | 2749.438 | 6.75573
2748.507 | 35.15341 | 2747.988 | 0.50016 | 2750.99825 | 2606.18029 | 2750.478 | 8.05091
2749.547 | 35.47265 | 2749.026 | -0.09278 | 2752.03825 | 2609.97277 | 2751.51825 | 5.42069
2750.58725 | 35.09239 | 2750.06725 | 0.41494 | 2753.07825 | 2603.97292 | 2752.55825 | 9.38828
2751.62725 | 35.52405 | 2751.10725 | 0.05016 | 2754.118 | 2605.44329 | 2753.59825 | 9.42288
2752.666 | 34.79675 | 2752.14725 | 0.45549 | 2755.158 | 2607.353 | 2754.638 | 7.56924
2753.704 | 35.54313 | 2753.185 | 0.80382 | 2756.198 | 2606.13782 | 2755.678 | 6.65866
2754.74225 | 34.74384 | 2754.22325 | -0.05663 | 2757.23825 | 2605.23263 | 2756.718 | 9.35698
2755.78 | 35.21043 | 2755.26125 | 0.6659 | 2758.27825 | 2608.28337 | 2757.75825 | 6.19267
2756.818 | 35.17968 | 2756.299 | 0.01133 | 2759.31825 | 2610.00271 | 2758.79825 | 7.34756
2757.85625 | 35.26575 | 2757.33725 | 0.43882 | 2760.35825 | 2608.32206 | 2759.83825 | 3.47085
2758.89625 | 35.44768 | 2758.37625 | 0.12614 | 2761.398 | 2605.30892 | 2760.878 | 10.08589
2759.936 | 35.24169 | 2759.416 | 0.08621 | 2762.438 | 2604.61586 | 2761.918 | 4.11867
2760.976 | 35.46867 | 2760.456 | 0.55686 | 2763.478 | 2609.14688 | 2762.958 | 4.85042
2762.01525 | 35.46665 | 2761.496 | 0.26301 | 2764.51825 | 2605.38768 | 2763.99825 | 6.88845
2763.05325 | 35.04191 | 2762.53425 | 0.20354 | 2765.55825 | 2605.29279 | 2765.03825 | 3.67524
2764.091 | 35.0555 | 2763.572 | 0.18601 | 2766.59825 | 2607.04265 | 2766.07825 | 7.91371
2765.12925 | 34.95108 | 2764.61 | 0.18948 | 2767.638 | 2608.45419 | 2767.118 | 4.68415
2766.16725 | 35.08865 | 2765.64825 | 0.68622 | 2768.678 | 2606.64412 | 2768.158 | 6.06094
2767.205 | 35.28524 | 2766.66725 | -0.23859 | 2769.718 | 2604.39996 | 2769.198 | 8.20452
2768.24325 | 35.12574 | 2767.724 | 0.13621 | 2770.75825 | 2609.37368 | 2770.23825 | 7.10357
2769.28125 | 35.59078 | 2768.76125 | 0.23992 | 2771.79825 | 2608.47616 | 2771.27825 | 7.21861
2770.321 | 34.82213 | 2769.801 | 0.40814 | 2772.83825 | 2607.09346 | 2772.31825 | 6.58751
2771.361 | 35.42128 | 2770.84 | 0.32505 | 2773.878 | 2602.57829 | 2773.35825 | 5.43978
2772.401 | 35.01323 | 2771.881 | -0.0154 | 2774.918 | 2607.9218 | 2774.398 | 1.83723
2773.44125 | 35.50772 | 2772.92125 | 0.38312 | 2775.958 | 2606.12479 | 2775.438 | 2.67556
2774.48125 | 35.33619 | 2773.96125 | 0.01167 | 2776.99825 | 2608.16282 | 2776.478 | 3.21045
2775.52 | 35.10861 | 2775.00125 | 0.401 | 2778.03825 | 2603.15165 | 2777.51825 | 6.7365
2776.558 | 35.01635 | 2776.02 | -0.17476 | 2779.07825 | 2604.98632 | 2778.55825 | 7.95986
2777.59625 | 35.32619 | 2777.07725 | 0.43619 | 2780.11825 | 2609.28355 | 2779.59825 | 4.31702
2778.634 | 35.63506 | 2778.11525 | 0.44621 | 2781.158 | 2608.05312 | 2780.638 | 0.41097
2779.672 | 34.87964 | 2779.153 | 0.40521 | 2782.198 | 2605.21079 | 2781.678 | 1.39615
2780.71025 | 35.21987 | 2780.19125 | 0.4529 | 2783.23825 | 2603.5421 | 2782.718 | 2.76425
2781.748 | 34.72742 | 2781.22925 | 0.37876 | 2784.27825 | 2608.05027 | 2783.75825 | 4.69352
2782.788 | 34.90338 | 2782.268 | 0.41095 | 2785.31825 | 2607.73568 | 2784.79825 | -0.6548
2783.828 | 35.30858 | 2783.308 | 0.43516 | 2786.35825 | 2604.16356 | 2785.83825 | -2.04071
2784.86825 | 35.08483 | 2784.34825 | -0.33732 | 2787.398 | 2605.78722 | 2786.878 | -3.70508
2785.90825 | 35.23385 | 2785.38825 | 0.37925 | 2788.438 | 2607.74153 | 2787.918 | -2.58172
2786.947 | 35.1603 | 2786.40825 | -0.00865 | 2789.478 | 2606.96255 | 2788.958 | -0.24128
2787.985 | 34.81162 | 2787.466 | 0.53185 | 2790.51825 | 2605.98233 | 2789.99825 | -0.49822
2789.02325 | 35.59971 | 2788.485 | -0.01865 | 2791.55825 | 2603.81759 | 2791.03825 | 2.67426
2790.061 | 34.87636 | 2789.54225 | 0.07828 | 2792.59825 | 2608.99365 | 2792.07825 | -1.59508
2791.099 | 35.67292 | 2790.58 | 0.36284 | 2793.638 | 2607.81657 | 2793.11825 | -2.74712
2792.13925 | 34.89831 | 2791.61925 | -0.09993 | 2794.678 | 2602.83037 | 2794.158 | 0.19807
2793.17925 | 35.28741 | 2792.65925 | 0.65872 | 2795.718 | 2607.15154 | 2795.198 | -0.24375
2794.21925 | 34.81118 | 2793.67925 | 0.25485 | 2796.75825 | 2606.02008 | 2796.23825 | 1.72033
2795.258 | 35.13483 | 2794.739 | 0.3482 | 2797.79825 | 2606.87694 | 2797.27825 | 0.69661
2796.29625 | 35.23092 | 2795.777 | 0.20623 | 2798.83825 | 2605.00592 | 2798.31825 | 0.84318
2797.33425 | 35.13759 | 2796.81525 | 0.08964 | 2799.878 | 2604.97199 | 2799.35825 | -0.40455
2798.372 | 34.91062 | 2797.853 | 0.58568 | 2800.918 | 2607.10578 | 2800.398 | 0.61217
2799.41025 | 35.06453 | 2798.891 | 0.60297 | 2801.958 | 2607.10987 | 2801.438 | -1.82987
2800.44825 | 35.43837 | 2799.92925 | -0.05243 | 2802.99825 | 2604.3252 | 2802.478 | 0.12663
2801.488 | 35.27458 | 2800.968 | 0.17669 | 2804.03825 | 2603.23943 | 2803.51825 | 1.40224
2802.528 | 35.05608 | 2802.008 | 0.02613 | 2805.07725 | 2606.76114 | 2804.55725 | 10.84957
2803.568 | 35.42015 | 2803.048 | 0.16037 | 2806.117 | 2607.45377 | 2805.597 | 8.93717
2804.60825 | 35.11307 | 2804.08825 | 0.05547 | 2807.156 | 2604.60059 | 2806.637 | 7.56432
2805.64725 | 35.022 | 2805.12825 | 0.46079 | 2808.19425 | 2604.07939 | 2807.67525 | 10.6194
2806.685 | 35.08697 | 2806.14725 | -0.19283 | 2809.232 | 2603.40163 | 2808.71325 | 14.00084
2807.72325 | 35.00175 | 2807.204 | 0.29594 | 2810.27 | 2606.75584 | 2809.751 | 6.18892
2808.76125 | 35.53903 | 2808.24125 | 0.53352 | 2811.30925 | 2608.11301 | 2810.78925 | 6.1659
2809.799 | 34.60182 | 2809.28 | 0.25828 | 2812.34925 | 2604.40929 | 2811.82925 | 4.42327
2810.83725 | 35.30742 | 2810.318 | 0.47524 | 2813.38925 | 2602.33484 | 2812.86925 | 9.7613
2811.87525 | 34.96685 | 2811.35625 | 0.03405 | 2814.429 | 2607.3477 | 2813.909 | 7.77394
2812.915 | 35.5226 | 2812.395 | 0.20822 | 2815.468 | 2608.16327 | 2814.949 | 7.09605
2813.955 | 35.2315 | 2813.435 | 0.28953 | 2816.50625 | 2604.78798 | 2815.98725 | 6.71843
2814.995 | 35.09537 | 2814.475 | 0.41102 | 2817.54725 | 2602.67767 | 2817.02625 | 2.9451
2816.03525 | 35.01777 | 2815.51525 | 0.33091 | 2818.58725 | 2607.15103 | 2818.06725 | 11.35369
2817.07425 | 35.32427 | 2816.55525 | 0.22482 | 2819.627 | 2606.28615 | 2819.107 | 9.89049
2818.112 | 35.26217 | 2817.593 | 0.00143 | 2820.667 | 2605.06549 | 2820.147 | 10.49071
2819.15025 | 35.35766 | 2818.631 | 0.22721 | 2821.707 | 2605.38396 | 2821.187 | 10.62312
2820.18825 | 35.15464 | 2819.66925 | -0.06865 | 2822.74725 | 2607.3633 | 2822.22725 | 9.90399
2821.226 | 35.14094 | 2820.707 | 0.55922 | 2823.78725 | 2606.75615 | 2823.26725 | 4.69699
2822.26425 | 35.1909 | 2821.745 | 0.17251 | 2824.826 | 2605.37465 | 2824.30725 | 6.94502
2823.30225 | 34.82946 | 2822.78325 | 0.44551 | 2825.864 | 2602.39097 | 2825.345 | 7.88135
2824.342 | 35.34004 | 2823.822 | 0.53099 | 2826.90225 | 2604.9424 | 2826.38325 | 5.65687
2825.382 | 34.84724 | 2824.862 | 0.28543 | 2827.94 | 2607.32756 | 2827.42125 | 7.87005
2826.422 | 35.56369 | 2825.902 | 0.15609 | 2828.979 | 2607.62642 | 2828.459 | 4.27076
2827.46125 | 34.95811 | 2826.94225 | 0.43242 | 2830.01825 | 2604.35666 | 2829.499 | 10.3985
2828.499 | 35.36641 | 2827.97925 | 0.42801 | 2831.05625 | 2600.76934 | 2830.53725 | 12.13103
2829.537 | 34.84058 | 2829.018 | 0.1058 | 2832.095 | 2608.6798 | 2831.575 | 11.62612
2830.57525 | 35.26164 | 2830.05625 | 0.39608 | 2833.135 | 2608.88623 | 2832.615 | 5.43707
2831.613 | 35.27249 | 2831.09425 | 0.12667 | 2834.17525 | 2605.64469 | 2833.655 | 7.21736
2832.653 | 35.38169 | 2832.133 | 0.33852 | 2835.21525 | 2602.8209 | 2834.69525 | 6.434
2833.693 | 35.03754 | 2833.173 | 0.54666 | 2836.25525 | 2603.64404 | 2835.73525 | 1.69583
2834.73325 | 34.99821 | 2834.21325 | 0.38478 | 2837.29525 | 2610.30908 | 2836.77525 | 5.66014
2835.77325 | 35.07665 | 2835.25325 | 0.41829 | 2838.334 | 2603.52721 | 2837.815 | 11.58671
2836.81225 | 35.5306 | 2836.29325 | 0.10179 | 2839.37325 | 2604.58964 | 2838.853 | 8.5845
2837.85 | 35.09574 | 2837.331 | -0.03649 | 2840.41225 | 2602.92966 | 2839.89325 | 9.60668
2838.88825 | 35.8166 | 2838.36925 | 0.60319 | 2841.451 | 2610.10269 | 2840.93125 | 10.4614
2839.926 | 34.63656 | 2839.40725 | 0.2774 | 2842.491 | 2608.84729 | 2841.971 | 12.12207
2840.964 | 35.02256 | 2840.444 | 0.56911 | 2843.531 | 2604.07977 | 2843.011 | 8.85119
2842.00425 | 35.52229 | 2841.48425 | 0.2482 | 2844.57125 | 2604.16867 | 2844.051 | 10.49879
2843.04425 | 35.14011 | 2842.52425 | 0.10862 | 2845.61025 | 2605.84571 | 2845.09125 | 4.94163
2844.08425 | 35.32537 | 2843.56425 | 0.09396 | 2846.65025 | 2606.07826 | 2846.13025 | 3.28056
2845.124 | 35.02759 | 2844.60425 | 0.64841 | 2847.688 | 2603.41759 | 2847.169 | 10.47972
2846.164 | 35.26137 | 2845.644 | 0.23691 | 2848.72625 | 2604.09938 | 2848.207 | 11.3975
2847.203 | 34.71038 | 2846.684 | 0.51277 | 2849.76425 | 2604.93235 | 2849.24525 | 11.89441
2848.24125 | 35.56894 | 2847.72225 | -0.00734 | 2850.802 | 2605.57934 | 2850.283 | 10.25074
2849.279 | 35.45141 | 2848.76025 | 0.02187 | 2851.84225 | 2604.29459 | 2851.322 | -1.10698
2850.31725 | 35.09223 | 2849.798 | 0.2622 | 2852.88025 | 2603.51778 | 2852.36125 | 13.48071
2851.35525 | 35.17318 | 2850.83625 | 0.4676 | 2853.92025 | 2603.83296 | 2853.40025 | 1.97613
2852.393 | 35.04492 | 2851.874 | 0.32873 | 2854.96 | 2608.80998 | 2854.44 | -2.40743
2853.43125 | 35.00058 | 2852.912 | 0.47465 | 2856 | 2602.65348 | 2855.48 | 0.15381
2854.47125 | 35.22458 | 2853.95125 | 0.07793 | 2857.04025 | 2603.92581 | 2856.52 | 3.14469
2855.51125 | 35.2017 | 2854.99125 | -0.12449 | 2858.08025 | 2603.35019 | 2857.56025 | -1.54342
2856.551 | 35.85521 | 2856.03125 | 0.33913 | 2859.12025 | 2606.77509 | 2858.60025 | 1.66176
2857.591 | 34.71844 | 2857.071 | 0.36787 | 2860.16025 | 2603.62056 | 2859.64025 | -4.01619
2858.63025 | 35.85618 | 2858.111 | 0.42736 | 2861.2 | 2601.62991 | 2860.68 | 2.65214
2859.66825 | 35.14235 | 2859.14925 | -0.10002 | 2862.24 | 2602.41174 | 2861.72 | -5.24567
2860.706 | 35.37291 | 2860.18725 | 0.49972 | 2863.28 | 2608.82006 | 2862.76 | -3.39574
2861.74425 | 35.32964 | 2861.225 | -0.2011 | 2864.32025 | 2601.75648 | 2863.80025 | -1.11954
2862.78425 | 34.98466 | 2862.26425 | 0.59331 | 2865.36125 | 2603.62814 | 2864.84025 | -2.22698
2863.82425 | 35.50466 | 2863.28425 | 0.02529 | 2866.40125 | 2605.45522 | 2865.88125 | 3.25789
2864.86425 | 34.79072 | 2864.34425 | 0.49772 | 2867.44125 | 2605.76384 | 2866.92125 | 1.30095
2865.903 | 35.44792 | 2865.384 | 0.26408 | 2868.481 | 2605.27852 | 2867.961 | 3.24768
2866.94125 | 35.09472 | 2866.422 | 0.22105 | 2869.521 | 2601.41158 | 2869.001 | 4.31118
2867.97925 | 35.34887 | 2867.46025 | 0.23381 | 2870.561 | 2603.69115 | 2870.041 | 2.18783
2869.017 | 35.25351 | 2868.498 | 0.17994 | 2871.60125 | 2607.53479 | 2871.08125 | 2.51498
2870.05525 | 35.30489 | 2869.53625 | 0.10901 | 2872.64125 | 2604.5456 | 2872.12125 | -0.93758
2871.093 | 35.33244 | 2870.57425 | 0.72116 | 2873.68125 | 2603.6448 | 2873.16125 | 1.04505
2872.133 | 35.51638 | 2871.613 | 0.00567 | 2874.721 | 2603.88816 | 2874.201 | -1.77333
2873.173 | 35.177 | 2872.653 | 0.52578 | 2875.761 | 2608.56167 | 2875.241 | 0.35937
2874.21325 | 35.69688 | 2873.693 | -0.17325 | 2876.801 | 2603.24707 | 2876.281 | -2.76034
2875.25225 | 34.97138 | 2874.73325 | 0.48276 | 2877.84125 | 2605.1024 | 2877.32125 | -3.22611
2876.29 | 35.49912 | 2875.77 | 0.43127 | 2878.88125 | 2602.13612 | 2878.36125 | -4.42056
2877.328 | 34.79162 | 2876.809 | 0.42376 | 2879.92125 | 2607.21094 | 2879.40125 | -2.45428
2878.36625 | 35.43643 | 2877.84725 | 0.32244 | 2880.961 | 2599.7319 | 2880.44125 | -0.92742
2879.404 | 35.52441 | 2878.88525 | -0.008 | 2881.999 | 2602.02019 | 2881.48 | 8.44707
2880.44225 | 35.61156 | 2879.923 | 0.51927 | 2883.03725 | 2602.14396 | 2882.51825 | 11.69251
2881.48025 | 35.3741 | 2880.96125 | 0.28264 | 2884.075 | 2603.70029 | 2883.55625 | 4.14708
2882.518 | 35.35468 | 2881.999 | 0.69392 | 2885.11325 | 2605.89391 | 2884.594 | 6.3005
2883.558 | 35.5093 | 2883.038 | 0.4579 | 2886.15125 | 2600.86104 | 2885.63225 | 3.89003
2884.59825 | 34.81336 | 2884.078 | 0.61466 | 2887.189 | 2602.78715 | 2886.67025 | 8.26234
2885.63825 | 35.28663 | 2885.11825 | -0.13242 | 2888.22725 | 2603.40572 | 2887.708 | 9.26733
2886.67825 | 35.61053 | 2886.15825 | 0.35861 | 2889.26525 | 2604.93314 | 2888.74625 | 2.92541
2887.718 | 35.20009 | 2887.19825 | 0.43408 | 2890.303 | 2606.84889 | 2889.784 | 4.01343
2888.758 | 35.20033 | 2888.238 | 0.60026 | 2891.34125 | 2599.93048 | 2890.822 | 4.47706
2889.797 | 35.04143 | 2889.278 | 0.21761 | 2892.38025 | 2604.02046 | 2891.86025 | 4.3458
2890.83525 | 35.4582 | 2890.31625 | 0.44732 | 2893.42025 | 2602.52963 | 2892.90025 | 4.10789
2891.873 | 35.68518 | 2891.33525 | 0.09709 | 2894.46 | 2607.00896 | 2893.94 | 3.66335
2892.91125 | 35.3725 | 2892.392 | 0.50313 | 2895.5 | 2603.16871 | 2894.98 | 5.95216
2893.94925 | 35.56097 | 2893.43025 | 0.53532 | 2896.54025 | 2601.79854 | 2896.02 | 6.91403
2894.987 | 34.93143 | 2894.468 | -0.12557 | 2897.58025 | 2607.39064 | 2897.06025 | 4.77379
2896.027 | 35.32232 | 2895.507 | 0.26449 | 2898.62025 | 2607.01894 | 2898.10025 | 0.96289
2897.06725 | 35.28156 | 2896.547 | -0.23976 | 2899.66025 | 2602.77081 | 2899.14025 | 1.48637
2898.10725 | 35.88572 | 2897.58725 | 0.4464 | 2900.7 | 2604.85728 | 2900.18 | 6.42584
2899.14625 | 35.2085 | 2898.60725 | -0.14558 | 2901.74 | 2604.7423 | 2901.22 | -1.06032
2900.184 | 35.26644 | 2899.665 | 0.61963 | 2902.78 | 2605.8695 | 2902.26 | 1.4047
2901.22225 | 35.33452 | 2900.703 | 0.29813 | 2903.82025 | 2603.58787 | 2903.30025 | 1.54854
2902.26025 | 35.56174 | 2901.74125 | 0.27144 | 2904.86025 | 2600.7004 | 2904.34025 | 6.61633
2903.3 | 35.01981 | 2902.78 | 0.31185 | 2905.90025 | 2605.64308 | 2905.38025 | 2.33236
2904.34 | 35.35659 | 2903.82 | 0.6224 | 2906.94 | 2602.68058 | 2906.42025 | -0.28102
2905.38025 | 35.08158 | 2904.86 | 0.37636 | 2907.98 | 2603.33785 | 2907.46 | -5.21549
2906.42025 | 35.40834 | 2905.90025 | 0.3753 | 2909.02 | 2604.17571 | 2908.5 | -3.00391
2907.45925 | 35.14144 | 2906.94025 | 0.39604 | 2910.05825 | 2603.94 | 2909.53925 | 5.62709
2908.497 | 35.42945 | 2907.978 | 0.18636 | 2911.09725 | 2607.61779 | 2910.57725 | 6.317
2909.53525 | 35.33301 | 2909.016 | 0.06406 | 2912.137 | 2600.94952 | 2911.617 | 9.61953
2910.57325 | 35.10152 | 2910.05425 | 0.47664 | 2913.177 | 2603.04475 | 2912.657 | 8.679
2911.611 | 35.54427 | 2911.092 | 0.10877 | 2914.21725 | 2605.9905 | 2913.697 | 4.31336
2912.651 | 34.68787 | 2912.131 | 0.72818 | 2915.25725 | 2605.15763 | 2914.73725 | 4.268
2913.69125 | 35.52711 | 2913.151 | 0.34255 | 2916.29725 | 2602.566 | 2915.77725 | 1.5209
2914.73125 | 34.99282 | 2914.21125 | 0.27938 | 2917.33725 | 2601.96269 | 2916.81725 | 4.71022
2915.77125 | 35.75529 | 2915.25125 | 0.44115 | 2918.377 | 2605.10858 | 2917.857 | -0.07739
2916.811 | 35.35344 | 2916.29125 | 0.26484 | 2919.417 | 2604.899 | 2918.897 | 2.61382
2917.85 | 35.0509 | 2917.331 | 0.38061 | 2920.457 | 2603.16007 | 2919.937 | 3.33745
2918.88825 | 35.09966 | 2918.36925 | 0.45416 | 2921.49725 | 2599.57216 | 2920.97725 | 4.59297
2919.926 | 35.19682 | 2919.40725 | 0.6635 | 2922.53725 | 2604.68674 | 2922.01725 | -1.01588
2920.964 | 35.74709 | 2920.445 | 0.30099 | 2923.57725 | 2605.57131 | 2923.05725 | -0.68707
2922.00225 | 35.61001 | 2921.48325 | -0.11314 | 2924.617 | 2603.89881 | 2924.09725 | -2.7925
2923.04 | 35.57592 | 2922.52125 | 0.38623 | 2925.657 | 2600.15754 | 2925.137 | -1.35967
2924.08 | 35.81315 | 2923.559 | 0.25869 | 2926.697 | 2604.06482 | 2926.177 | -0.34021
2925.12 | 34.77902 | 2924.6 | 0.623 | 2927.73725 | 2605.26261 | 2927.21725 | 0.99685
2926.16025 | 35.48951 | 2925.64025 | 0.53335 | 2928.77725 | 2604.26558 | 2928.25725 | -3.41441
2927.20025 | 35.24931 | 2926.68025 | -0.2291 | 2929.81725 | 2602.76599 | 2929.29725 | -0.87874
2928.24025 | 35.97256 | 2927.72025 | 0.67928 | 2930.857 | 2603.06648 | 2930.33725 | -0.30088
2929.279 | 35.28675 | 2928.76025 | -0.22932 | 2931.897 | 2605.74142 | 2931.377 | -2.17025
2930.31725 | 35.34899 | 2929.798 | 0.64138 | 2932.937 | 2604.13417 | 2932.417 | -3.43275
2931.35525 | 35.06253 | 2930.81725 | 0.11711 | 2933.97525 | 2602.64109 | 2933.45625 | 10.59752
2932.393 | 34.93725 | 2931.874 | 0.51992 | 2935.01425 | 2603.53983 | 2934.49425 | 7.25757
2933.43125 | 35.54892 | 2932.912 | 0.26899 | 2936.054 | 2600.81988 | 2935.534 | 10.41872
2934.46925 | 35.25949 | 2933.95025 | 0.04274 | 2937.094 | 2608.21854 | 2936.574 | 3.7614
2935.507 | 35.66957 | 2934.988 | 0.49527 | 2938.134 | 2602.06589 | 2937.614 | 4.06189
2936.547 | 35.12217 | 2936.027 | 0.31633 | 2939.17425 | 2601.48214 | 2938.65425 | 4.72135
2937.58725 | 35.17021 | 2937.06725 | 0.39633 | 2940.21425 | 2602.27431 | 2939.69425 | 8.67104
2938.62725 | 35.30791 | 2938.10725 | 0.39241 | 2941.25425 | 2604.04538 | 2940.73425 | 2.90663
2939.66625 | 35.30422 | 2939.14725 | 0.26736 | 2942.294 | 2606.71915 | 2941.77425 | 0.41836
2940.704 | 35.10061 | 2940.185 | 0.48576 | 2943.334 | 2600.76337 | 2942.814 | 0.93754
2941.74225 | 35.25559 | 2941.22325 | 0.17844 | 2944.374 | 2604.38239 | 2943.854 | 4.28138
2942.78 | 35.1458 | 2942.26125 | 0.3879 | 2945.41425 | 2602.33354 | 2944.89425 | 0.75545
2943.818 | 35.72517 | 2943.299 | 0.36227 | 2946.45425 | 2606.81943 | 2945.93425 | -7.19406
2944.85825 | 35.10588 | 2944.33825 | 0.14854 | 2947.49425 | 2602.56152 | 2946.97425 | -1.44971
2945.89825 | 35.80958 | 2945.37825 | 0.66698 | 2948.534 | 2601.33712 | 2948.01425 | -2.12594
2946.93825 | 35.17897 | 2946.41825 | -0.01834 | 2949.574 | 2602.02045 | 2949.054 | -3.14151
2947.978 | 35.4553 | 2947.45825 | 0.38745 | 2950.614 | 2604.98255 | 2950.094 | -2.54737
2949.018 | 35.34028 | 2948.498 | 0.08479 | 2951.65225 | 2604.91873 | 2951.13325 | 5.61276
2950.058 | 35.33527 | 2949.538 | 0.5118 | 2952.69125 | 2602.51638 | 2952.17125 | 3.00157
2951.09725 | 35.46427 | 2950.578 | 0.1742 | 2953.731 | 2601.77599 | 2953.211 | 5.20878
2952.13525 | 35.42541 | 2951.61625 | 0.42133 | 2954.771 | 2605.29276 | 2954.251 | 8.06751
2953.173 | 35.56775 | 2952.654 | 0.56009 | 2955.811 | 2606.04573 | 2955.291 | 6.69625
2954.21125 | 35.0052 | 2953.69225 | 0.15598 | 2956.85125 | 2610.39891 | 2956.33125 | 4.30257
2955.249 | 35.30169 | 2954.73025 | 0.46533 | 2957.89125 | 2601.09312 | 2957.37125 | 6.14438
2956.287 | 35.52831 | 2955.768 | 0.2876 | 2958.93125 | 2603.19916 | 2958.41125 | 7.34333
2957.32525 | 34.90175 | 2956.80625 | 0.1107 | 2959.971 | 2603.56928 | 2959.45125 | 2.04229
2958.363 | 35.34151 | 2957.84425 | 0.57168 | 2961.011 | 2603.27269 | 2960.491 | 0.58621
2959.401 | 35.55491 | 2958.863 | 0.37357 | 2962.051 | 2604.18121 | 2961.531 | 0.57348
2960.44125 | 35.34153 | 2959.92125 | 0.45428 | 2963.09125 | 2601.28505 | 2962.57125 | 2.91448
2961.48125 | 35.93114 | 2960.96125 | 0.17116 | 2964.13125 | 2603.58685 | 2963.61125 | 3.82519
2962.52125 | 34.84325 | 2962.00125 | 0.34962 | 2965.17125 | 2605.89632 | 2964.65125 | 0.04363
2963.561 | 35.55505 | 2963.04125 | 0.39422 | 2966.211 | 2602.9425 | 2965.69125 | -0.37698
2964.601 | 34.88653 | 2964.081 | 0.31173 | 2967.251 | 2600.24759 | 2966.731 | -2.49328
2965.641 | 35.47436 | 2965.12 | 0.55194 | 2968.291 | 2604.56165 | 2967.771 | -3.06395
2966.68025 | 35.2841 | 2966.16125 | 0.17 | 2969.33125 | 2605.10798 | 2968.811 | -3.27033
2967.71825 | 35.66284 | 2967.19925 | 0.5007 | 2970.37125 | 2605.07672 | 2969.85125 | -5.03313
2968.756 | 35.50418 | 2968.237 | 0.02052 | 2971.41125 | 2599.91604 | 2970.89125 | 2.43196
2969.79425 | 35.20568 | 2969.27525 | 0.56615 | 2972.45125 | 2603.15871 | 2971.93125 | -2.48295
2970.832 | 35.38963 | 2970.31225 | 0.31879 | 2973.489 | 2604.28804 | 2972.97 | 4.69279
2971.87 | 34.98206 | 2971.351 | 0.36577 | 2974.52825 | 2603.46065 | 2974.00825 | 4.74095
2972.91025 | 35.59552 | 2972.39025 | -0.05479 | 2975.56825 | 2600.93756 | 2975.04825 | 5.98881
2973.95025 | 35.51231 | 2973.43025 | 0.3957 | 2976.60825 | 2600.7671 | 2976.08825 | 9.13799
2974.99025 | 35.10701 | 2974.47025 | 0.30034 | 2977.648 | 2604.90496 | 2977.128 | 8.09847
2976.03 | 35.51602 | 2975.509 | 0.60815 | 2978.688 | 2606.04406 | 2978.168 | 2.0459
2977.07 | 35.18427 | 2976.55 | -0.13285 | 2979.728 | 2602.32893 | 2979.208 | 3.64076
2978.10925 | 35.262 | 2977.59 | 0.75705 | 2980.76825 | 2602.54679 | 2980.24825 | -4.41641
2979.14725 | 35.29157 | 2978.62825 | 0.02964 | 2981.80825 | 2606.75859 | 2981.28825 | 2.57108
2980.185 | 35.37276 | 2979.66625 | 0.71021 | 2982.84825 | 2605.12192 | 2982.32825 | -3.83719
2981.22325 | 35.92994 | 2980.703 | 0.25794 | 2983.888 | 2602.95993 | 2983.36825 | 2.20848
2982.26125 | 34.69471 | 2981.74225 | 0.22027 | 2984.928 | 2601.46691 | 2984.408 | 3.27036
2983.301 | 35.38171 | 2982.78125 | 0.69831 | 2985.968 | 2605.23164 | 2985.448 | 3.37077
2984.341 | 34.77089 | 2983.821 | 0.13708 | 2987.00825 | 2603.64176 | 2986.48825 | -3.28662
2985.381 | 35.91519 | 2984.861 | 0.51343 | 2988.04825 | 2601.34166 | 2987.52825 | -0.51052
2986.42125 | 35.52097 | 2985.901 | 0.65923 | 2989.08825 | 2603.74361 | 2988.56825 | -2.01558
2987.46125 | 35.25478 | 2986.94125 | 0.39304 | 2990.126 | 2603.98644 | 2989.607 | 8.41448
2988.50125 | 35.30998 | 2987.98125 | 0.32378 | 2991.16425 | 2603.55175 | 2990.645 | 4.17074
2989.54 | 35.46389 | 2989.02125 | -0.04325 | 2992.20325 | 2600.2118 | 2991.68325 | 7.23503
2990.578 | 35.46735 | 2990.059 | 0.36528 | 2993.24325 | 2600.04682 | 2992.72325 | -1.76084
2991.61625 | 35.33932 | 2991.09725 | 0.61694 | 2994.283 | 2607.67825 | 2993.763 | 2.82841
2992.654 | 35.0835 | 2992.13525 | 0.58583 | 2995.323 | 2602.66874 | 2994.803 | 2.48613
2993.69225 | 35.32801 | 2993.173 | 0.59609 | 2996.36325 | 2603.68164 | 2995.843 | 0.72545
2994.73025 | 35.22537 | 2994.21125 | -0.4216 | 2997.40325 | 2603.18169 | 2996.88325 | 2.52805
2995.768 | 35.64583 | 2995.249 | 0.63615 | 2998.44325 | 2604.41648 | 2997.92325 | -0.90978
2996.808 | 35.29644 | 2996.288 | -0.13858 | 2999.48325 | 2604.50712 | 2998.96325 | -2.90747
2997.84825 | 35.28405 | 2997.328 | 0.65214 | 3000.523 | 2602.00359 | 3000.00325 | -0.59041
2998.88825 | 35.49899 | 2998.36825 | -0.36137 | 3001.563 | 2600.81291 | 3001.043 | 0.69986
2999.92825 | 35.15448 | 2999.40825 | 0.6419 | 3002.603 | 2606.37668 | 3002.083 | -1.09447
3000.96825 | 35.68079 | 3000.44825 | 0.11119 | 3003.64325 | 2604.07002 | 3003.12325 | -5.90165
3002.007 | 34.94051 | 3001.488 | 0.54821 | 3004.68325 | 2599.82948 | 3004.16325 | -1.23087
3003.04525 | 35.6386 | 3002.526 | 0.26116 | 3005.72225 | 2604.68085 | 3005.20225 | 3.30612
3004.08325 | 34.86375 | 3003.56425 | 0.23411 | 3006.762 | 2605.57528 | 3006.242 | 3.57836
3005.121 | 35.52453 | 3004.602 | 0.72717 | 3007.802 | 2603.28818 | 3007.282 | -0.07371
3006.15925 | 35.15737 | 3005.64025 | -0.06402 | 3008.84225 | 2601.34158 | 3008.322 | 6.15576
3007.19925 | 35.21877 | 3006.67925 | 0.37014 | 3009.88225 | 2602.4339 | 3009.36225 | -2.12551
3008.23925 | 35.41845 | 3007.71925 | 0.48936 | 3010.92225 | 2604.56176 | 3010.40225 | 0.04907
3009.279 | 35.50394 | 3008.759 | 0.40378 | 3011.96225 | 2605.19181 | 3011.44225 | -4.38074
3010.318 | 35.30724 | 3009.799 | 0.48389 | 3013.002 | 2600.23127 | 3012.482 | 1.39296
3011.35625 | 35.70135 | 3010.83725 | 0.00265 | 3014.042 | 2605.49592 | 3013.522 | -4.13538
3012.394 | 35.15467 | 3011.87525 | 0.28744 | 3015.082 | 2605.23517 | 3014.562 | -7.37628
3013.43225 | 35.79673 | 3012.912 | 0.50918 | 3016.12225 | 2603.27661 | 3015.60225 | -5.10929
3014.47025 | 35.1238 | 3013.95125 | 0.20007 | 3017.16225 | 2600.33695 | 3016.64225 | -0.21873
3015.51025 | 35.55582 | 3014.99025 | 0.55127 | 3018.20225 | 2604.70868 | 3017.68225 | -4.06445
3016.55 | 34.9606 | 3016.03 | -0.23371 | 3019.241 | 2605.72486 | 3018.721 | 2.77188
3017.59 | 35.42843 | 3017.07 | 0.48172 | 3020.281 | 2604.0752 | 3019.761 | 5.14011
3018.63025 | 35.54496 | 3018.11 | 0.23251 | 3021.32125 | 2600.60795 | 3020.801 | 2.72037
3019.66925 | 35.36179 | 3019.15025 | 0.72812 | 3022.36125 | 2604.89158 | 3021.84125 | 2.52269
3020.707 | 35.39295 | 3020.18825 | 0.02806 | 3023.40125 | 2605.89258 | 3022.88125 | -5.17661
3021.745 | 34.97173 | 3021.226 | 0.13588 | 3024.44125 | 2600.18037 | 3023.92125 | 1.58249
3022.78325 | 35.78419 | 3022.26425 | 0.26682 | 3025.481 | 2601.50115 | 3024.961 | 3.23393
3023.821 | 35.37107 | 3023.30225 | 0.06279 | 3026.521 | 2602.11054 | 3026.001 | -3.1493
3024.861 | 35.335 | 3024.341 | 0.50952 | 3027.561 | 2605.94716 | 3027.041 | -6.83838
3025.901 | 35.33541 | 3025.381 | 0.67635 | 3028.60125 | 2599.51495 | 3028.08125 | -4.08738
3026.94125 | 35.20243 | 3026.42125 | 0.46004 | 3029.64125 | 2600.145 | 3029.12125 | -0.23229
3027.98125 | 35.11367 | 3027.46125 | 0.25291 | 3030.68125 | 2605.1976 | 3030.16125 | -4.34231
3029.02125 | 35.44692 | 3028.50125 | 0.14687 | 3031.721 | 2604.1994 | 3031.20125 | -1.33672
3030.06 | 35.23693 | 3029.54125 | 0.47784 | 3032.761 | 2601.38048 | 3032.241 | -2.26316
3031.09825 | 35.57708 | 3030.579 | 0.19049 | 3033.801 | 2603.20483 | 3033.281 | 1.51251
3032.13625 | 34.84174 | 3031.61725 | 0.50609 | 3034.84125 | 2604.34612 | 3034.32125 | -2.48109
3033.174 | 35.10465 | 3032.655 | 0.72191 | 3035.88125 | 2605.47763 | 3035.36125 | -1.70309
3034.21225 | 34.77819 | 3033.693 | -0.07209 | 3036.92125 | 2600.13418 | 3036.40125 | -0.95231
3035.25025 | 35.4712 | 3034.73125 | 0.62785 | 3037.961 | 2598.91197 | 3037.44125 | -9.29985
3036.288 | 35.72982 | 3035.769 | -0.35808 | 3039.001 | 2608.23588 | 3038.481 | -7.97695
3037.328 | 35.20834 | 3036.808 | 0.27712 | 3040.041 | 2602.43776 | 3039.521 | -8.39646
3038.36825 | 35.2364 | 3037.828 | 0.02434 | 3041.08125 | 2602.65131 | 3040.561 | -3.88444
3039.40825 | 35.66073 | 3038.88825 | 0.36581 | 3042.12125 | 2601.80209 | 3041.60125 | -1.23673
3040.44825 | 35.60761 | 3039.92825 | 0.36968 | 3043.16125 | 2605.08835 | 3042.64125 | -6.91624
3041.488 | 34.90898 | 3040.96825 | 0.35054 | 3044.2 | 2604.54154 | 3043.68025 | 4.1979
3042.527 | 35.40149 | 3042.007 | 0.54228 | 3045.24 | 2602.5786 | 3044.72 | -0.62234
3043.56525 | 35.25289 | 3043.04625 | 0.38581 | 3046.28 | 2602.28419 | 3045.76 | 3.1261
3044.603 | 34.95504 | 3044.08425 | -0.11374 | 3047.32025 | 2605.38001 | 3046.80025 | 1.24367
3045.641 | 35.13641 | 3045.122 | 0.51598 | 3048.36025 | 2603.65203 | 3047.84025 | 6.78569
3046.67925 | 35.67434 | 3046.16025 | 0.17425 | 3049.40025 | 2599.99011 | 3048.88025 | 4.57698
3047.717 | 35.3629 | 3047.19825 | 0.62921 | 3050.44 | 2604.99264 | 3049.92025 | 3.96163
3048.757 | 35.33625 | 3048.217 | -0.07645 | 3051.48 | 2603.25379 | 3050.96 | -2.29219
3049.797 | 35.21602 | 3049.277 | 0.13997 | 3052.52 | 2603.15734 | 3052 | -3.00644
3050.83725 | 35.57693 | 3050.31725 | 0.28105 | 3053.56025 | 2600.63746 | 3053.04025 | -1.41267
3051.87625 | 34.91441 | 3051.35725 | 0.21494 | 3054.60025 | 2602.65868 | 3054.08025 | -0.06583
3052.914 | 35.95469 | 3052.39525 | 0.69446 | 3055.64025 | 2605.87092 | 3055.12025 | 0.27276
3053.95225 | 35.10919 | 3053.433 | -0.16355 | 3056.68025 | 2599.13309 | 3056.16025 | -5.44048
3054.99225 | 35.25873 | 3054.47225 | 0.59467 | 3057.72 | 2603.19153 | 3057.2 | -3.34422
3056.03225 | 35.31195 | 3055.51225 | -0.32677 | 3058.76 | 2600.37041 | 3058.24 | -0.86505
3057.07225 | 35.56914 | 3056.55225 | 0.47712 | 3059.80025 | 2605.24462 | 3059.28 | -1.32595
3058.112 | 35.35629 | 3057.592 | 0.20335 | 3060.84025 | 2602.33759 | 3060.32025 | -3.04736
3059.152 | 35.2108 | 3058.632 | 0.42727 | 3061.88025 | 2601.18494 | 3061.36025 | -1.41994
3060.19125 | 35.21395 | 3059.672 | 0.20394 | 3062.92025 | 2604.94755 | 3062.40025 | -2.85529
3061.22925 | 35.21507 | 3060.71025 | 0.1693 | 3063.958 | 2607.34082 | 3063.439 | 3.36652
3062.267 | 35.19534 | 3061.748 | 0.29214 | 3064.99725 | 2601.47415 | 3064.47725 | 0.23869
3063.30525 | 35.33928 | 3062.78625 | 0.31425 | 3066.03625 | 2602.64596 | 3065.51725 | 0.69582
3064.34325 | 35.11117 | 3063.82425 | -0.21332 | 3067.075 | 2603.31192 | 3066.55525 | -0.98325
3065.383 | 35.44918 | 3064.863 | 0.30852 | 3068.114 | 2605.97599 | 3067.595 | 0.69541
3066.423 | 35.16754 | 3065.903 | -0.17125 | 3069.15325 | 2607.02371 | 3068.63325 | 0.36832
3067.46325 | 35.39076 | 3066.94225 | 0.60939 | 3070.19225 | 2600.22281 | 3069.67325 | -1.44236
3068.50325 | 35.25133 | 3067.96325 | -0.18926 | 3071.23 | 2600.49068 | 3070.711 | 3.87565
3069.54225 | 35.10321 | 3069.02325 | 0.43616 | 3072.26825 | 2601.84628 | 3071.749 | -1.41451
3070.58 | 35.58916 | 3070.061 | 0.13558 | 3073.30725 | 2606.91626 | 3072.78725 | 2.8397
3071.61825 | 35.25138 | 3071.099 | 0.06255 | 3074.34725 | 2604.21697 | 3073.82725 | 3.40347
3072.65625 | 35.4808 | 3072.13625 | 0.66426 | 3075.387 | 2599.15308 | 3074.867 | 7.33462
3073.694 | 34.84236 | 3073.175 | 0.2807 | 3076.427 | 2603.98918 | 3075.907 | 0.70992
3074.73225 | 35.12733 | 3074.21325 | 0.92185 | 3077.46725 | 2604.23748 | 3076.947 | -0.18273
3075.77025 | 35.56011 | 3075.23225 | 0.23812 | 3078.50725 | 2603.07184 | 3077.98725 | -3.38779
3076.808 | 35.36275 | 3076.289 | -0.09429 | 3079.54725 | 2599.79714 | 3079.02725 | 0.75007
3077.84825 | 35.48154 | 3077.328 | 0.04989 | 3080.58725 | 2603.17033 | 3080.06725 | -2.94009
3078.88825 | 34.98938 | 3078.36825 | 0.70047 | 3081.627 | 2605.57009 | 3081.10725 | 0.95952
3079.92825 | 35.33645 | 3079.40825 | 0.4683 | 3082.667 | 2604.54364 | 3082.147 | -1.11328
3080.96825 | 35.40243 | 3080.44825 | 0.17618 | 3083.707 | 2599.14041 | 3083.187 | -1.52732
3082.007 | 35.45899 | 3081.488 | 0.20973 | 3084.74725 | 2604.96849 | 3084.22725 | 1.75667
3083.04525 | 35.75313 | 3082.526 | 0.63619 | 3085.78725 | 2605.13306 | 3085.26725 | -4.96598
3084.08325 | 34.76745 | 3083.56425 | 0.23868 | 3086.82725 | 2602.31735 | 3086.30725 | -4.49899
3085.121 | 35.25459 | 3084.602 | 0.61901 | 3087.867 | 2601.3747 | 3087.34725 | -4.98274
3086.15925 | 35.24081 | 3085.64025 | -0.08641 | 3088.907 | 2604.38351 | 3088.387 | -7.65261
3087.19925 | 35.30346 | 3086.67925 | 0.28915 | 3089.94525 | 2602.51305 | 3089.426 | 5.36284
3088.23925 | 35.6702 | 3087.71925 | 0.03565 | 3090.98325 | 2601.55508 | 3090.46425 | 3.74684
3089.279 | 34.8905 | 3088.759 | 0.51599 | 3092.021 | 2601.63703 | 3091.502 | 4.53142
3090.319 | 35.65219 | 3089.779 | 0.30923 | 3093.05925 | 2603.71482 | 3092.54025 | 4.24461
3091.35825 | 34.88143 | 3090.839 | 0.08469 | 3094.09825 | 2602.91458 | 3093.57825 | 4.50379
3092.39625 | 35.68627 | 3091.87725 | 0.65647 | 3095.138 | 2605.74828 | 3094.61825 | 1.05618
3093.434 | 34.92637 | 3092.915 | 0.13427 | 3096.178 | 2599.25629 | 3095.658 | 6.9582
3094.47225 | 35.41231 | 3093.953 | 0.71237 | 3097.218 | 2602.59904 | 3096.698 | -3.59409
3095.51025 | 35.34966 | 3094.99125 | 0.08395 | 3098.25825 | 2605.39581 | 3097.73825 | -0.62659
3096.55 | 35.15732 | 3096.03 | 0.26866 | 3099.29825 | 2602.0406 | 3098.77825 | -1.0418
3097.59 | 35.33059 | 3097.07 | 0.54695 | 3100.33825 | 2600.82277 | 3099.81825 | 1.63205
3098.63025 | 35.65883 | 3098.11 | 0.25041 | 3101.37825 | 2602.35669 | 3100.85825 | -1.68505
3099.67025 | 35.01777 | 3099.15025 | 0.10432 | 3102.418 | 2603.57411 | 3101.898 | -0.32296
3100.70925 | 35.68289 | 3100.19025 | 0.18174 | 3103.458 | 2602.95773 | 3102.938 | 0.99234
3101.747 | 35.31209 | 3101.228 | 0.6808 | 3104.49825 | 2600.32041 | 3103.978 | 2.84174
3102.78525 | 35.63222 | 3102.266 | 0.59217 | 3105.53825 | 2604.01557 | 3105.01825 | -4.15281
3103.82325 | 35.13421 | 3103.30425 | 0.18297 | 3106.57825 | 2604.34219 | 3106.05825 | -0.02911
3104.861 | 35.36112 | 3104.342 | 0.74963 | 3107.61825 | 2601.34706 | 3107.09825 | -0.826
3105.901 | 35.46549 | 3105.381 | 0.17295 | 3108.658 | 2601.46594 | 3108.138 | 0.43384
3106.94125 | 35.24107 | 3106.42125 | 0.50858 | 3109.698 | 2600.96701 | 3109.178 | 2.95323
3107.98125 | 35.36296 | 3107.44125 | 0.29489 | 3110.73825 | 2605.60407 | 3110.218 | -4.68307
3109.02125 | 34.88188 | 3108.50125 | 0.41594 | 3111.77825 | 2602.52631 | 3111.25825 | -3.5439
3110.061 | 35.5687 | 3109.54125 | 0.18521 | 3112.81825 | 2598.28797 | 3112.29825 | 2.28418
3111.101 | 35.30877 | 3110.581 | 0.23259 | 3113.85825 | 2603.27196 | 3113.33825 | -1.0884
3112.141 | 35.59456 | 3111.621 | 0.287 | 3114.898 | 2605.38135 | 3114.37825 | -1.52966
3113.18025 | 34.85123 | 3112.66125 | 0.30231 | 3115.938 | 2599.95739 | 3115.418 | -5.28618
3114.21825 | 34.97168 | 3113.69925 | 0.74476 | 3116.978 | 2602.48328 | 3116.458 | -5.72423
3115.256 | 35.47206 | 3114.737 | 0.34033 | 3118.01825 | 2600.3496 | 3117.49825 | -2.67623
3116.29425 | 35.50811 | 3115.77525 | 0.02246 | 3119.05825 | 2604.7887 | 3118.53825 | -6.43056
3117.332 | 35.4637 | 3116.81325 | 0.35833 | 3120.09825 | 2600.15226 | 3119.57825 | -7.46788
3118.37 | 35.6254 | 3117.85 | 0.17658 | 3121.138 | 2600.50829 | 3120.61825 | -7.42403
3119.41025 | 34.88863 | 3118.89025 | 0.66981 | 3122.178 | 2604.48185 | 3121.658 | -8.86705
3120.45025 | 35.63242 | 3119.91025 | 0.45862 | 3123.21725 | 2604.64314 | 3122.697 | 3.06614
3121.49025 | 35.18461 | 3120.97025 | 0.31705 | 3124.25725 | 2601.08567 | 3123.73725 | 2.84889
3122.529 | 35.91936 | 3122.01025 | 0.37397 | 3125.29725 | 2599.07273 | 3124.77725 | 3.61821
3123.56725 | 34.89731 | 3123.048 | -0.00458 | 3126.33725 | 2604.47227 | 3125.81725 | -1.37064
3124.60525 | 35.35811 | 3124.08525 | 0.66864 | 3127.377 | 2605.29057 | 3126.85725 | -0.2957
3125.643 | 35.35792 | 3125.10525 | 0.1524 | 3128.417 | 2604.40222 | 3127.897 | -4.78309
3126.68125 | 34.80735 | 3126.162 | 0.61606 | 3129.457 | 2599.29373 | 3128.937 | -0.68553
3127.72125 | 35.51932 | 3127.20125 | -0.07339 | 3130.49725 | 2603.14663 | 3129.97725 | -2.77029
3128.76125 | 35.56337 | 3128.24125 | 0.39909 | 3131.53725 | 2605.1885 | 3131.01725 | -0.90455
3129.8 | 35.70659 | 3129.28125 | 0.27553 | 3132.57725 | 2603.08089 | 3132.05725 | -2.23881
3130.83825 | 35.13658 | 3130.319 | 0.68399 | 3133.617 | 2600.63065 | 3133.09725 | 2.55489
3131.87625 | 34.94829 | 3131.35725 | 0.7421 | 3134.657 | 2602.57683 | 3134.137 | -5.40878
3132.914 | 35.04132 | 3132.39525 | 0.40849 | 3135.697 | 2607.50111 | 3135.177 | -4.21961
3133.95225 | 35.54003 | 3133.433 | 0.43322 | 3136.73725 | 2602.42196 | 3136.21725 | -4.53583
3134.99025 | 35.53389 | 3134.47125 | 0.31967 | 3137.77725 | 2601.10077 | 3137.25725 | -0.93097
3136.03 | 35.57113 | 3135.51025 | -0.19395 | 3138.81725 | 2603.99973 | 3138.29725 | -1.70829
3137.07 | 35.1573 | 3136.55 | 0.46199 | 3139.85725 | 2602.50014 | 3139.33725 | -2.33882
3138.11 | 35.74506 | 3137.59 | 0.27835 | 3140.897 | 2603.51523 | 3140.377 | -2.08293
3139.15025 | 34.71979 | 3138.63025 | 0.13344 | 3141.937 | 2601.47294 | 3141.417 | -3.41281
3140.19025 | 35.92195 | 3139.66925 | 0.27894 | 3142.97725 | 2600.90548 | 3142.457 | -0.76181
3141.22925 | 35.22272 | 3140.71025 | 0.41942 | 3144.01725 | 2604.90626 | 3143.49725 | -2.55724
3142.267 | 35.35605 | 3141.748 | 0.57087 | 3145.05725 | 2601.81324 | 3144.53725 | -2.37098
3143.30525 | 35.14212 | 3142.78625 | 0.10923 | 3146.09725 | 2600.50402 | 3145.57725 | -1.75502
3144.34325 | 35.27367 | 3143.82425 | 0.7387 | 3147.137 | 2603.67057 | 3146.617 | 0.1281
3145.381 | 35.27873 | 3144.862 | 0.35597 | 3148.177 | 2604.15923 | 3147.657 | -1.90229
3146.42125 | 35.16756 | 3145.901 | 0.41361 | 3149.21725 | 2601.97439 | 3148.697 | -8.10823
3147.46125 | 35.45467 | 3146.94125 | 0.24856 | 3150.25725 | 2602.62079 | 3149.73725 | -0.97927
3148.50125 | 35.30393 | 3147.98125 | 0.09531 | 3151.29725 | 2603.05405 | 3150.77725 | -9.78046
3149.54125 | 35.51939 | 3149.02125 | 0.25701 | 3152.33725 | 2607.49644 | 3151.81725 | -3.41939
3150.58 | 35.3528 | 3150.061 | 0.35041 | 3153.377 | 2601.68204 | 3152.85725 | -5.86744
3151.61825 | 35.20967 | 3151.099 | 0.57815 | 3154.417 | 2601.07654 | 3153.897 | -4.48798
3152.65625 | 35.84571 | 3152.13725 | 0.61505 | 3155.457 | 2602.84432 | 3154.937 | -3.7034
3153.694 | 35.6567 | 3153.175 | 0.08616 | 3156.49725 | 2604.47832 | 3155.97725 | -6.41357
3154.73225 | 35.50309 | 3154.21325 | 0.46316 | 3157.53725 | 2604.30136 | 3157.01725 | -9.31841
3155.77025 | 36.11266 | 3155.25125 | 0.07805 | 3158.57725 | 2598.21068 | 3158.05725 | -5.71245
3156.808 | 35.34406 | 3156.289 | 0.83091 | 3159.617 | 2602.74657 | 3159.09725 | -1.9597
3157.84625 | 35.67551 | 3157.32725 | 0.58634 | 3160.657 | 2605.07348 | 3160.137 | -5.67592
3158.88625 | 35.14926 | 3158.36625 | 0.00204 | 3161.697 | 2601.42791 | 3161.177 | -10.73441
3159.92625 | 35.73153 | 3159.40625 | 0.66358 | 3162.73725 | 2602.1711 | 3162.21725 | -4.33312
3160.966 | 35.30792 | 3160.446 | 0.19515 | 3163.77725 | 2600.63129 | 3163.25725 | -4.32519
3162.00525 | 35.7314 | 3161.486 | 0.55748 | 3164.81725 | 2604.93441 | 3164.29725 | -7.12018
3163.04325 | 35.26022 | 3162.50525 | 0.18453 | 3165.85725 | 2604.82161 | 3165.33725 | -7.171
3164.081 | 35.46245 | 3163.56225 | 0.72257 | 3166.897 | 2600.25699 | 3166.377 | -3.0538
3165.11925 | 35.79535 | 3164.581 | 0.32351 | 3167.937 | 2602.59471 | 3167.417 | -10.60411
3166.15725 | 35.70981 | 3165.63825 | 0.20769 | 3168.97725 | 2604.65724 | 3168.457 | -2.53326
3167.19725 | 35.64584 | 3166.67725 | 0.15506 | 3170.01725 | 2602.22553 | 3169.49725 | -10.58825
3168.237 | 35.55494 | 3167.717 | 0.73614 | 3171.05725 | 2599.39792 | 3170.53725 | -7.549
3169.277 | 35.57669 | 3168.757 | 0.2385 | 3172.09725 | 2601.62688 | 3171.57725 | -8.59939
3170.31725 | 35.55934 | 3169.797 | 0.45968 | 3173.137 | 2603.70576 | 3172.617 | -7.29168
3171.35625 | 35.349 | 3170.83725 | -0.02497 | 3174.177 | 2605.39522 | 3173.657 | -7.26958
3172.394 | 35.54371 | 3171.87525 | 0.57817 | 3175.21725 | 2598.28973 | 3174.697 | -5.16785
3173.43225 | 35.55974 | 3172.913 | 0.34565 | 3176.25725 | 2603.15087 | 3175.73725 | -4.65415
3174.47025 | 35.16784 | 3173.95125 | 0.71382 | 3177.29725 | 2602.50625 | 3176.77725 | -7.87878
3175.508 | 35.68014 | 3174.98925 | 0.38199 | 3178.33725 | 2604.97447 | 3177.81725 | -7.47493
3176.548 | 34.97471 | 3176.028 | 0.20991 | 3179.377 | 2600.85467 | 3178.85725 | -8.05656
3177.58825 | 36.03692 | 3177.06725 | 0.41834 | 3180.417 | 2601.25421 | 3179.897 | -4.29833
3178.62825 | 35.2794 | 3178.10825 | 0.1497 | 3181.457 | 2604.88623 | 3180.937 | -2.40974
3179.66725 | 35.79932 | 3179.14725 | 0.55316 | 3182.49725 | 2605.35643 | 3181.97725 | -3.89305
3180.705 | 35.47644 | 3180.186 | 0.04312 | 3183.53725 | 2600.56662 | 3183.01725 | -3.41738
3181.74325 | 35.19004 | 3181.224 | 0.8166 | 3184.57725 | 2601.39361 | 3184.05725 | -3.02229
3182.78125 | 35.48632 | 3182.26225 | 0.43805 | 3185.617 | 2601.57665 | 3185.09725 | -3.18838
3183.819 | 35.56625 | 3183.3 | 0.23163 | 3186.657 | 2604.39838 | 3186.137 | -5.9246
3184.85725 | 35.49418 | 3184.33825 | 0.45389 | 3187.697 | 2602.03741 | 3187.177 | -2.07499
3185.89525 | 35.56922 | 3185.37625 | 0.29003 | 3188.73725 | 2599.82643 | 3188.21725 | -5.19742
3186.935 | 35.20986 | 3186.415 | 0.28102 | 3189.77525 | 2603.29321 | 3189.25625 | 6.81519
3187.975 | 35.58518 | 3187.455 | 0.59889 | 3190.814 | 2602.35377 | 3190.294 | 3.53838
3189.01525 | 35.02793 | 3188.495 | 0.40893 | 3191.853 | 2603.35477 | 3191.334 | 1.9104
3190.05525 | 35.57134 | 3189.53525 | 0.8522 | 3192.89325 | 2599.95716 | 3192.37325 | -6.46977
3191.09525 | 35.31891 | 3190.57525 | -0.18761 | 3193.93325 | 2600.55794 | 3193.41325 | -3.43483
3192.13525 | 35.47477 | 3191.61525 | 0.80402 | 3194.97325 | 2606.69594 | 3194.45325 | -7.84397
3193.174 | 35.38888 | 3192.63525 | -0.06006 | 3196.011 | 2601.37972 | 3195.492 | 3.97177
3194.21225 | 35.17674 | 3193.693 | 0.46773 | 3197.05025 | 2601.62262 | 3196.53 | 0.58402
3195.25025 | 35.79477 | 3194.71225 | 0.22722 | 3198.09025 | 2600.4026 | 3197.57025 | 0.50166
3196.288 | 34.9364 | 3195.769 | 0.20379 | 3199.12925 | 2604.10426 | 3198.61025 | 2.68054
3197.328 | 35.98395 | 3196.808 | 0.51618 | 3200.167 | 2606.4311 | 3199.648 | 3.79578
3198.36825 | 34.98861 | 3197.84825 | 0.15288 | 3201.207 | 2602.74641 | 3200.687 | -7.79526
3199.40825 | 35.61356 | 3198.88825 | 0.67888 | 3202.24725 | 2601.4774 | 3201.72725 | -4.87886
3200.44825 | 35.13785 | 3199.92825 | 0.29342 | 3203.28725 | 2602.01935 | 3202.76725 | -11.57319
3201.487 | 35.47801 | 3200.96825 | 0.39635 | 3204.32625 | 2605.00758 | 3203.80625 | 0.37737
3202.52525 | 35.57212 | 3202.006 | 0.36564 | 3205.366 | 2604.12362 | 3204.846 | 2.35297
3203.56325 | 35.80475 | 3203.04425 | 0.22325 | 3206.405 | 2599.71776 | 3205.886 | -0.23107
3204.601 | 35.3791 | 3204.082 | 0.47984 | 3207.44425 | 2601.67263 | 3206.92425 | 4.92702
3205.641 | 35.51804 | 3205.121 | 0.73297 | 3208.48425 | 2602.39625 | 3207.96425 | -0.20753
3206.68125 | 35.41796 | 3206.16125 | 0.47255 | 3209.52425 | 2605.89017 | 3209.00425 | -0.16047
3207.72025 | 35.39202 | 3207.20125 | 0.41217 | 3210.564 | 2603.21044 | 3210.044 | 1.79768
3208.758 | 35.00632 | 3208.23925 | 0.08321 | 3211.604 | 2599.28429 | 3211.084 | 4.56065
3209.79625 | 35.64616 | 3209.277 | 0.36889 | 3212.64425 | 2603.33076 | 3212.124 | 0.62362
3210.83425 | 35.9452 | 3210.31525 | -0.30042 | 3213.68425 | 2604.60585 | 3213.16425 | -9.50341
3211.872 | 35.16813 | 3211.35325 | 0.6483 | 3214.72425 | 2602.4667 | 3214.20425 | -2.1765
3212.912 | 35.72572 | 3212.372 | 0.13814 | 3215.76425 | 2601.15741 | 3215.24425 | -0.56207
3213.95225 | 34.97131 | 3213.43225 | 0.37757 | 3216.804 | 2600.42468 | 3216.28425 | 0.89791
3214.99225 | 35.75194 | 3214.47225 | 0.17187 | 3217.843 | 2603.32255 | 3217.324 | 0.02701
3216.03225 | 35.37231 | 3215.51225 | 0.3772 | 3218.88225 | 2604.21909 | 3218.36225 | 1.69254
3217.071 | 35.81797 | 3216.55125 | 0.66383 | 3219.92225 | 2600.27447 | 3219.40225 | -3.43114
3218.10925 | 35.31687 | 3217.59 | 0.57878 | 3220.96125 | 2601.63329 | 3220.44225 | 4.17745
3219.14725 | 35.67789 | 3218.62825 | 0.84228 | 3222.001 | 2601.72064 | 3221.481 | -8.70899
3220.185 | 35.21016 | 3219.66625 | 0.3736 | 3223.041 | 2603.34485 | 3222.521 | -13.17142
3221.22325 | 35.51337 | 3220.704 | 0.21237 | 3224.08125 | 2597.6892 | 3223.561 | -8.35706
3222.26125 | 35.5077 | 3221.74225 | 0.38993 | 3225.12025 | 2601.73466 | 3224.60025 | 2.17525
3223.299 | 35.61183 | 3222.78025 | 0.62208 | 3226.16025 | 2602.40062 | 3225.64025 | -1.49645
3224.33725 | 35.20467 | 3223.818 | 0.11728 | 3227.2 | 2602.78162 | 3226.68025 | -9.57976
3225.37725 | 35.47449 | 3224.85625 | 0.52801 | 3228.24 | 2604.81911 | 3227.72 | -2.86737
3226.41725 | 34.96075 | 3225.89725 | 0.57003 | 3229.28 | 2599.75201 | 3228.76 | 1.64246
3227.457 | 35.78442 | 3226.93725 | 0.46136 | 3230.32025 | 2605.5279 | 3229.80025 | -4.02837
3228.497 | 35.29453 | 3227.977 | -0.16562 | 3231.36025 | 2605.29649 | 3230.84025 | -5.19949
3229.537 | 35.88825 | 3229.017 | 0.46326 | 3232.40025 | 2601.1169 | 3231.88025 | -2.5909
3230.57625 | 35.37951 | 3230.05725 | -0.09542 | 3233.44025 | 2602.17878 | 3232.92025 | -3.53683
3231.61425 | 35.38087 | 3231.09525 | 0.82302 | 3234.48 | 2601.607 | 3233.96 | -2.08561
3232.652 | 35.65166 | 3232.11425 | 0.05681 | 3235.52 | 2605.03019 | 3235 | 0.01721
3233.69025 | 35.18012 | 3233.17125 | 0.40161 | 3236.56025 | 2602.44075 | 3236.04025 | -5.71449
3234.72825 | 35.84417 | 3234.20925 | 0.49286 | 3237.60025 | 2599.96336 | 3237.08025 | 2.02461
3235.768 | 35.13087 | 3235.248 | 0.43665 | 3238.63925 | 2601.52998 | 3238.12025 | 0.68386
3236.808 | 35.90019 | 3236.288 | 0.26921 | 3239.678 | 2607.84317 | 3239.158 | 5.48625
3237.84825 | 35.50756 | 3237.328 | 0.34306 | 3240.71725 | 2603.2176 | 3240.198 | -1.8737
3238.88725 | 35.38722 | 3238.36825 | 0.71982 | 3241.75625 | 2600.64335 | 3241.23625 | -1.55365
3239.925 | 35.39288 | 3239.40625 | 0.64513 | 3242.79625 | 2603.21391 | 3242.27625 | -2.90097
3240.96325 | 35.59117 | 3240.444 | 0.19684 | 3243.83625 | 2603.80914 | 3243.31625 | 0.05572
3242.00125 | 35.76087 | 3241.48225 | 0.30119 | 3244.875 | 2604.40117 | 3244.356 | 2.51745
3243.04125 | 35.63849 | 3242.52125 | 0.29517 | 3245.91525 | 2596.85195 | 3245.395 | -2.54862
3244.081 | 34.92901 | 3243.561 | 0.63259 | 3246.95425 | 2603.94499 | 3246.43425 | -3.02908
3245.121 | 35.56136 | 3244.581 | 0.1775 | 3247.99425 | 2604.33468 | 3247.47425 | 2.61301
3246.16025 | 35.29593 | 3245.641 | 0.33706 | 3249.03425 | 2603.96086 | 3248.51425 | -2.26818
3247.19825 | 35.67281 | 3246.67925 | 0.83421 | 3250.074 | 2600.80149 | 3249.554 | 5.01742
3248.236 | 35.02793 | 3247.717 | 0.05214 | 3251.114 | 2602.81833 | 3250.594 | -0.2118
3249.27425 | 35.34199 | 3248.75525 | 0.9124 | 3252.15425 | 2606.65926 | 3251.634 | 3.52358
3250.31425 | 35.47079 | 3249.77425 | 0.16192 | 3253.19425 | 2603.07566 | 3252.67425 | -0.36455
3251.35425 | 35.75361 | 3250.83425 | 0.50315 | 3254.23425 | 2600.69184 | 3253.71425 | 6.30105
3252.394 | 35.68261 | 3251.87425 | 0.24964 | 3255.27425 | 2604.38481 | 3254.75425 | -0.2116
3253.433 | 35.41718 | 3252.914 | 0.65072 | 3256.314 | 2603.29851 | 3255.794 | -2.69987
3254.47125 | 35.59343 | 3253.95225 | 0.33773 | 3257.354 | 2603.96564 | 3256.834 | 2.08404
3255.509 | 35.25196 | 3254.99025 | 0.33171 | 3258.39425 | 2600.60175 | 3257.874 | 2.72278
3256.547 | 35.28503 | 3256.028 | 0.44167 | 3259.43425 | 2600.74567 | 3258.91425 | -0.44527
3257.58525 | 35.4068 | 3257.06625 | 0.53089 | 3260.47425 | 2608.44345 | 3259.95425 | -1.87522
3258.623 | 35.69796 | 3258.10425 | 0.6368 | 3261.51425 | 2602.73562 | 3260.99425 | 0.44074
3259.663 | 35.14262 | 3259.143 | 0.48558 | 3262.553 | 2597.29648 | 3262.03425 | 1.43845
3260.703 | 35.70606 | 3260.183 | -0.04103 | 3263.593 | 2602.57747 | 3263.073 | -9.4293
3261.74325 | 35.44695 | 3261.22325 | 0.73293 | 3264.63325 | 2602.86387 | 3264.11325 | -9.93035
3262.78325 | 36.1929 | 3262.26325 | -0.05928 | 3265.67325 | 2603.03276 | 3265.15325 | -10.1476
3263.82325 | 35.02411 | 3263.30325 | 0.4281 | 3266.71225 | 2602.70682 | 3266.19225 | 8.74019
3264.863 | 35.98045 | 3264.34325 | 0.65621 | 3267.752 | 2601.26702 | 3267.23225 | -3.12494
3265.903 | 35.12029 | 3265.383 | 0.37028 | 3268.792 | 2604.96218 | 3268.272 | -1.59314
3266.94225 | 35.84764 | 3266.423 | 0.43184 | 3269.832 | 2601.91916 | 3269.312 | -5.19958
3267.98025 | 35.36287 | 3267.46125 | -0.15795 | 3270.87325 | 2599.79089 | 3270.353 | -9.70873
3269.018 | 35.48989 | 3268.49925 | 0.53674 | 3271.91325 | 2601.60875 | 3271.39325 | -9.77474
3270.05625 | 35.44607 | 3269.537 | 0.27191 | 3272.95325 | 2604.56975 | 3272.43325 | -5.92623
3271.09425 | 34.98098 | 3270.57525 | 0.74308 | 3273.99325 | 2600.14104 | 3273.47325 | -8.60815
3272.132 | 35.64824 | 3271.59425 | 0.4264 | 3275.033 | 2601.96861 | 3274.51325 | -3.79598
3273.172 | 35.31642 | 3272.652 | 0.61218 | 3276.073 | 2602.99464 | 3275.553 | -7.00644
3274.21225 | 35.64167 | 3273.69225 | 0.13873 | 3277.11325 | 2602.97433 | 3276.593 | -9.79712
3275.25225 | 35.3747 | 3274.73225 | 0.38769 | 3278.15225 | 2601.90759 | 3277.63225 | 0.45782
3276.29225 | 35.31884 | 3275.77225 | 0.4551 | 3279.19225 | 2600.36231 | 3278.67225 | 0.04481
3277.331 | 35.47411 | 3276.811 | 0.46112 | 3280.23225 | 2601.68638 | 3279.71225 | 3.40172
3278.36925 | 35.21262 | 3277.85 | 0.2429 | 3281.272 | 2604.03606 | 3280.752 | -3.80816
3279.40725 | 35.21852 | 3278.88825 | 0.06676 | 3282.312 | 2602.68444 | 3281.792 | 0.97795
3280.445 | 35.54699 | 3279.92625 | -0.18531 | 3283.35225 | 2600.88792 | 3282.832 | 5.58676
3281.48325 | 35.61452 | 3280.964 | 0.55778 | 3284.39225 | 2602.6557 | 3283.87225 | -2.41932
3282.52125 | 35.71471 | 3282.00125 | 0.28901 | 3285.43225 | 2605.83743 | 3284.91225 | -2.53971
3283.561 | 35.11764 | 3283.04125 | 0.47968 | 3286.47225 | 2600.42661 | 3285.95225 | -3.10178
3284.6 | 35.8655 | 3284.061 | 0.06358 | 3287.512 | 2601.9214 | 3286.99225 | 0.93601
3285.63825 | 34.99127 | 3285.11925 | 0.24972 | 3288.551 | 2602.32087 | 3288.032 | 4.33533
3286.67625 | 35.66986 | 3286.15725 | 0.44229 | 3289.58925 | 2603.19136 | 3289.07025 | 0.21232
3287.714 | 35.66384 | 3287.195 | 0.25543 | 3290.62825 | 2602.14747 | 3290.10825 | 2.64143
3288.75225 | 34.92897 | 3288.23325 | 0.65793 | 3291.668 | 2599.89198 | 3291.148 | 3.82724
3289.79 | 35.15004 | 3289.27125 | 0.08769 | 3292.708 | 2601.22903 | 3292.188 | 2.96613
3290.828 | 35.40389 | 3290.309 | 0.04387 | 3293.74825 | 2605.06886 | 3293.228 | 2.44764
3291.86825 | 35.61542 | 3291.34825 | 0.31942 | 3294.78825 | 2605.19205 | 3294.26825 | 2.02272
3292.90825 | 35.56862 | 3292.38825 | 0.26071 | 3295.82825 | 2601.42254 | 3295.30825 | 3.27058
3293.94825 | 35.20784 | 3293.42825 | 0.23036 | 3296.86825 | 2601.06938 | 3296.34825 | -0.56097
3294.988 | 35.8757 | 3294.46825 | 0.42735 | 3297.908 | 2603.89549 | 3297.38825 | -1.84304
3296.027 | 35.03127 | 3295.508 | 0.0389 | 3298.948 | 2603.93167 | 3298.428 | -4.15511
3297.06525 | 35.2285 | 3296.54625 | 0.85077 | 3299.98825 | 2597.93347 | 3299.468 | 3.24903
3298.10325 | 35.45195 | 3297.56525 | 0.16478 | 3301.02825 | 2603.19053 | 3300.50825 | -1.53318
3299.141 | 35.03286 | 3298.622 | 0.61842 | 3302.06825 | 2603.97832 | 3301.54825 | 0.30533
3300.17925 | 35.77476 | 3299.66025 | 0.15761 | 3303.10825 | 2602.15895 | 3302.58825 | -1.75549
3301.217 | 35.14062 | 3300.69825 | 0.26651 | 3304.148 | 2600.38528 | 3303.62825 | -0.32595
3302.257 | 35.55612 | 3301.736 | 0.58509 | 3305.188 | 2599.49044 | 3304.668 | -1.13488
3303.297 | 35.05145 | 3302.777 | 0.14538 | 3306.228 | 2604.5637 | 3305.708 | -3.75257
3304.33725 | 35.80526 | 3303.81725 | 0.69094 | 3307.26825 | 2603.12608 | 3306.74825 | -4.53653
3305.37725 | 35.0779 | 3304.85725 | 0.01376 | 3308.30825 | 2598.9454 | 3307.78825 | -1.57984
3306.41725 | 35.65934 | 3305.89725 | 0.60951 | 3309.34825 | 2601.21239 | 3308.82825 | -7.39862
3307.456 | 35.15501 | 3306.93725 | 0.37627 | 3310.38825 | 2606.09317 | 3309.86825 | -3.78069
3308.49425 | 35.27523 | 3307.975 | 0.28 | 3311.428 | 2599.73271 | 3310.908 | -5.12254
3309.53225 | 35.27064 | 3309.01325 | 0.27946 | 3312.468 | 2601.99977 | 3311.948 | -6.64935
3310.57 | 35.33602 | 3310.05125 | 0.31552 | 3313.50825 | 2602.16544 | 3312.98825 | -5.52003
3311.60825 | 35.36933 | 3311.089 | 0.28088 | 3314.54825 | 2603.14899 | 3314.02825 | 1.1271
3312.64625 | 35.55214 | 3312.12725 | 0.46523 | 3315.58825 | 2601.53517 | 3315.06825 | -3.72905
3313.68625 | 35.2029 | 3313.16625 | 0.31437 | 3316.62825 | 2599.61471 | 3316.10825 | 0.06071
3314.726 | 35.69971 | 3314.206 | 0.46368 | 3317.668 | 2602.32111 | 3317.148 | -7.29056
3315.766 | 34.94302 | 3315.246 | -0.05734 | 3318.709 | 2603.98014 | 3318.188 | -4.79073
3316.80625 | 35.33206 | 3316.28625 | 0.62567 | 3319.749 | 2600.20624 | 3319.229 | -0.53002
3317.84525 | 35.53024 | 3317.32625 | 0.19264 | 3320.78925 | 2599.39082 | 3320.26925 | 3.42835
3318.883 | 35.43611 | 3318.36425 | 0.59407 | 3321.82925 | 2604.9524 | 3321.30925 | -3.17131
3319.92125 | 35.53463 | 3319.402 | 0.419 | 3322.86925 | 2601.64836 | 3322.34925 | -5.6879
3320.95925 | 34.99277 | 3320.44025 | 0.56055 | 3323.90925 | 2599.64301 | 3323.38925 | -3.21201
3321.99925 | 35.46572 | 3321.45925 | 0.56323 | 3324.949 | 2601.51635 | 3324.429 | -7.43839
3323.039 | 35.11399 | 3322.519 | 0.57354 | 3325.989 | 2604.59479 | 3325.469 | -2.60447
3324.079 | 35.38798 | 3323.559 | 0.25709 | 3327.02925 | 2602.89178 | 3326.509 | -1.65245
3325.11925 | 34.94518 | 3324.599 | 0.25179 | 3328.06925 | 2599.63562 | 3327.54925 | -1.32904
3326.15925 | 35.38321 | 3325.63925 | 0.84563 | 3329.10925 | 2601.06728 | 3328.58925 | -4.92351
3327.19825 | 35.29671 | 3326.67925 | 0.65232 | 3330.14925 | 2604.22193 | 3329.62925 | -7.30193
3328.236 | 35.37318 | 3327.717 | 0.13989 | 3331.188 | 2604.94877 | 3330.668 | 2.37002
3329.27425 | 35.40304 | 3328.75525 | 0.38528 | 3332.228 | 2601.72086 | 3331.708 | 3.38949
3330.31225 | 35.46067 | 3329.79325 | 0.18935 | 3333.26825 | 2600.95982 | 3332.74825 | 4.58516
3331.35 | 35.27929 | 3330.831 | 0.45393 | 3334.30825 | 2603.303 | 3333.78825 | -7.38224
3332.39025 | 35.37698 | 3331.87 | 0.39415 | 3335.34825 | 2604.04189 | 3334.82825 | -8.0965
3333.43025 | 34.80137 | 3332.91025 | 0.32827 | 3336.38825 | 2599.63814 | 3335.86825 | -4.9517
3334.47025 | 35.91842 | 3333.95025 | 0.41082 | 3337.428 | 2602.98089 | 3336.908 | -4.96552
3335.50925 | 35.16006 | 3334.99025 | 0.13836 | 3338.468 | 2604.36802 | 3337.948 | -4.04175
3336.547 | 35.60381 | 3336.027 | 0.98421 | 3339.50725 | 2603.13384 | 3338.98725 | 7.51838
3337.58525 | 34.97646 | 3337.047 | 0.2783 | 3340.54725 | 2600.24207 | 3340.02725 | 4.56675
3338.623 | 35.32652 | 3338.10425 | 0.73827 | 3341.58725 | 2601.23869 | 3341.06725 | 7.49184
3339.66125 | 35.3534 | 3339.142 | 0.46975 | 3342.627 | 2605.8083 | 3342.10725 | -1.77381
3340.69925 | 35.26929 | 3340.18025 | 0.30124 | 3343.667 | 2601.91477 | 3343.147 | 1.4069
3341.737 | 35.70231 | 3341.21825 | 0.45698 | 3344.707 | 2599.92789 | 3344.187 | 0.05308
3342.77525 | 35.01334 | 3342.256 | 0.28704 | 3345.74725 | 2605.13706 | 3345.22725 | 4.36926
3343.81525 | 35.41667 | 3343.29525 | 0.44815 | 3346.78725 | 2602.42799 | 3346.26725 | -0.76857
3344.85525 | 35.34079 | 3344.33525 | 0.23875 | 3347.82725 | 2602.89388 | 3347.30725 | 1.96724
3345.89525 | 35.46781 | 3345.37525 | 0.36982 | 3348.86725 | 2598.85349 | 3348.34725 | -1.94154
3346.935 | 35.34853 | 3346.415 | 0.38096 | 3349.907 | 2601.70894 | 3349.387 | -0.78937
3347.975 | 35.59988 | 3347.455 | 0.01981 | 3350.94525 | 2606.04907 | 3350.426 | 6.56368
3349.01425 | 35.11893 | 3348.495 | 0.68863 | 3351.98425 | 2602.8908 | 3351.46425 | 5.14234
3350.05225 | 35.35287 | 3349.53325 | 0.34071 | 3353.02425 | 2601.11275 | 3352.50425 | 6.00743
3351.09 | 35.09102 | 3350.571 | 0.37927 | 3354.064 | 2602.59127 | 3353.54425 | 6.94967
3352.12825 | 35.86176 | 3351.60925 | 0.54241 | 3355.104 | 2604.78212 | 3354.584 | 4.89863
3353.16625 | 35.38092 | 3352.64725 | -0.01294 | 3356.14425 | 2603.22925 | 3355.624 | 1.94809
3354.206 | 35.56814 | 3353.685 | 0.82789 | 3357.18425 | 2600.65068 | 3356.66425 | 4.56858
3355.246 | 35.41179 | 3354.706 | 0.1053 | 3358.22425 | 2600.36716 | 3357.70425 | 3.74447
3356.28625 | 35.55931 | 3355.766 | 0.78974 | 3359.26425 | 2606.38991 | 3358.74425 | 2.55269
3357.32525 | 35.18326 | 3356.80625 | 0.05821 | 3360.304 | 2603.12828 | 3359.78425 | 3.42749
3358.36325 | 35.19249 | 3357.84425 | 0.62403 | 3361.344 | 2599.1695 | 3360.824 | -2.61312
3359.401 | 35.89493 | 3358.882 | 0.30806 | 3362.384 | 2602.10218 | 3361.864 | 6.16905
3360.43925 | 35.61317 | 3359.92025 | 0.3949 | 3363.42425 | 2600.82449 | 3362.90425 | 0.93443
3361.47925 | 35.25559 | 3360.95925 | 0.41546 | 3364.46425 | 2604.75454 | 3363.94425 | 6.42316
3362.519 | 35.48274 | 3361.99925 | 0.40645 | 3365.50425 | 2600.03765 | 3364.98425 | 1.51694
3363.559 | 35.51344 | 3363.039 | 0.18788 | 3366.54425 | 2601.49544 | 3366.02425 | 3.39027
3364.599 | 35.26959 | 3364.079 | 0.25779 | 3367.584 | 2604.64783 | 3367.064 | -2.20983
3365.63825 | 35.28538 | 3365.11925 | 0.10311 | 3368.624 | 2604.74277 | 3368.104 | -4.34897
3366.67625 | 35.43492 | 3366.15725 | 0.70314 | 3369.66425 | 2599.85077 | 3369.14425 | -0.90834
3367.714 | 35.41376 | 3367.195 | 0.07091 | 3370.70425 | 2600.33396 | 3370.18425 | -3.18019
3368.75225 | 34.87403 | 3368.23325 | 0.06358 | 3371.74425 | 2602.12248 | 3371.22425 | -4.29583
3369.79225 | 35.85744 | 3369.27225 | 0.43282 | 3372.78425 | 2603.93698 | 3372.26425 | -6.94943
3370.83225 | 35.26252 | 3370.31225 | 0.31068 | 3373.823 | 2603.0574 | 3373.303 | 6.5707
3371.872 | 35.60351 | 3371.352 | 0.46798 | 3374.86325 | 2600.6703 | 3374.343 | 5.0798
3372.912 | 35.16488 | 3372.392 | 0.45754 | 3375.90325 | 2602.51203 | 3375.38325 | 4.47539
3373.95125 | 35.36652 | 3373.43225 | 0.63331 | 3376.94325 | 2604.8585 | 3376.42325 | 2.40909
3374.98925 | 35.45002 | 3374.47025 | -0.04828 | 3377.98325 | 2601.41088 | 3377.46325 | 1.42075
3376.027 | 35.45698 | 3375.508 | 0.18555 | 3379.023 | 2600.33765 | 3378.50325 | 4.27299
3377.06525 | 35.43081 | 3376.54625 | 0.19252 | 3380.063 | 2602.95055 | 3379.543 | 5.07275
3378.10325 | 35.31345 | 3377.58425 | 0.59347 | 3381.103 | 2605.2676 | 3380.583 | -2.16545
3379.141 | 35.48695 | 3378.622 | 0.65421 | 3382.14325 | 2601.27291 | 3381.62325 | 3.24715
3380.17925 | 35.13856 | 3379.66025 | 0.56688 | 3383.18325 | 2601.9715 | 3382.66325 | 0.92531
3381.217 | 35.37179 | 3380.69825 | 0.29359 | 3384.22325 | 2600.55571 | 3383.70325 | 3.36849
3382.257 | 35.94512 | 3381.737 | 0.59715 | 3385.26325 | 2605.91605 | 3384.74325 | -2.34474
3383.297 | 35.49349 | 3382.777 | 0.03048 | 3386.303 | 2603.62143 | 3385.783 | -3.8171
3384.33725 | 35.32785 | 3383.81725 | 0.47364 | 3387.343 | 2599.23732 | 3386.823 | -3.70479
3385.37625 | 35.12381 | 3384.85725 | 0.37022 | 3388.38325 | 2604.35299 | 3387.86325 | -0.17058
3386.414 | 35.46695 | 3385.89525 | 0.69273 | 3389.42325 | 2603.66041 | 3388.90325 | -4.62432
3387.45225 | 35.60433 | 3386.914 | 0.4322 | 3390.46325 | 2600.49127 | 3389.94325 | -2.66507
3388.49025 | 34.92764 | 3387.97125 | 0.26357 | 3391.501 | 2599.78242 | 3390.98225 | 8.39797
3389.53025 | 35.6526 | 3389.00925 | 0.33229 | 3392.53925 | 2603.08167 | 3392.02 | 2.68153
3390.57 | 34.96994 | 3390.05 | 0.27524 | 3393.57725 | 2606.71917 | 3393.05825 | -0.4452
3391.61 | 35.82616 | 3391.09 | 0.5074 | 3394.616 | 2602.78864 | 3394.09625 | 1.16047
3392.64925 | 35.00057 | 3392.13025 | 0.03527 | 3395.655 | 2598.33818 | 3395.136 | 6.21417
3393.68725 | 35.37268 | 3393.16825 | 0.77728 | 3396.69425 | 2601.79626 | 3396.17425 | 3.13963
3394.725 | 35.3657 | 3394.206 | 0.20596 | 3397.73425 | 2604.74201 | 3397.21425 | -0.12849
3395.76325 | 35.2562 | 3395.24425 | 0.43359 | 3398.77425 | 2605.50914 | 3398.25425 | -1.09735
3396.80125 | 35.35234 | 3396.28225 | 0.25935 | 3399.814 | 2600.54853 | 3399.29425 | -2.06832
3397.839 | 35.28003 | 3397.32 | 0.27705 | 3400.854 | 2601.79208 | 3400.334 | 1.7748
3398.87925 | 35.55224 | 3398.35925 | 0.43088 | 3401.89425 | 2604.06345 | 3401.374 | 1.77944
3399.91925 | 35.5598 | 3399.39925 | 0.30875 | 3402.93425 | 2603.10663 | 3402.41425 | -0.36401
3400.95925 | 34.95106 | 3400.43925 | 0.28711 | 3403.97425 | 2600.65749 | 3403.45425 | 0.71633
3401.998 | 35.35201 | 3401.47925 | 0.87701 | 3405.01425 | 2603.90564 | 3404.49425 | 3.0639
3403.03625 | 35.07824 | 3402.517 | -0.10737 | 3406.054 | 2603.71124 | 3405.53425 | 2.02658
3404.07425 | 35.70665 | 3403.55525 | 0.70498 | 3407.094 | 2600.4083 | 3406.574 | -0.36928
3405.112 | 35.60525 | 3404.59325 | 0.23869 | 3408.134 | 2601.7617 | 3407.614 | 2.87668
3406.15025 | 34.87671 | 3405.631 | 0.59267 | 3409.17425 | 2602.73007 | 3408.65425 | -1.42911
3407.18825 | 35.46374 | 3406.65025 | 0.32797 | 3410.21425 | 2604.26947 | 3409.69425 | -3.21695
3408.22825 | 34.8631 | 3407.70825 | 0.17627 | 3411.25425 | 2602.53054 | 3410.73425 | -3.13719
3409.268 | 35.79025 | 3408.748 | 0.93688 | 3412.29425 | 2598.78059 | 3411.77425 | 0.06308
3410.308 | 35.06408 | 3409.788 | 0.24754 | 3413.332 | 2604.35962 | 3412.813 | 8.09693
3411.34825 | 35.68319 | 3410.828 | 0.60535 | 3414.37125 | 2606.09697 | 3413.85125 | 10.64786
3412.38825 | 35.17947 | 3411.84825 | 0.26756 | 3415.41125 | 2604.51469 | 3414.89125 | 5.29791
3413.42725 | 35.34403 | 3412.90825 | 0.60843 | 3416.45125 | 2600.71138 | 3415.93125 | 3.31431
3414.465 | 35.7699 | 3413.946 | 0.1903 | 3417.491 | 2602.46939 | 3416.97125 | 9.17721
3415.50325 | 35.41376 | 3414.98425 | 0.22624 | 3418.531 | 2606.4017 | 3418.011 | 3.52273
3416.54125 | 35.51288 | 3416.02225 | 0.39748 | 3419.57125 | 2600.89941 | 3419.051 | 9.55527
3417.579 | 35.40838 | 3417.06 | 0.28178 | 3420.61125 | 2600.37881 | 3420.09125 | 3.22203
3418.61725 | 34.79474 | 3418.09825 | 0.45862 | 3421.65125 | 2602.74258 | 3421.13125 | 7.70033
3419.65525 | 35.24804 | 3419.13625 | 0.5091 | 3422.69125 | 2604.64095 | 3422.17125 | 0.7352
3420.693 | 35.46183 | 3420.174 | 0.06046 | 3423.731 | 2604.50312 | 3423.21125 | 0.95736
3421.73325 | 35.61686 | 3421.21325 | 0.63605 | 3424.771 | 2597.78594 | 3424.251 | 6.85946
3422.77325 | 35.28444 | 3422.25325 | 0.01372 | 3425.811 | 2601.67687 | 3425.291 | -0.01976
3423.81325 | 34.98647 | 3423.29325 | 0.53149 | 3426.85125 | 2605.08816 | 3426.33125 | -0.42519
3424.852 | 35.26678 | 3424.31325 | 0.06031 | 3427.89125 | 2602.65208 | 3427.37125 | -1.97915
3425.89025 | 34.95368 | 3425.371 | 0.47987 | 3428.93125 | 2603.80972 | 3428.41125 | 0.8698
3426.92825 | 35.7963 | 3426.40925 | 0.0696 | 3429.97125 | 2602.40473 | 3429.45125 | 1.32584
3427.966 | 35.09493 | 3427.44725 | 0.32524 | 3431.009 | 2604.90128 | 3430.49 | 5.90859
3429.00425 | 35.41077 | 3428.48425 | 0.71451 | 3432.04825 | 2601.43732 | 3431.52825 | 6.55711
3430.04425 | 35.19815 | 3429.52425 | 0.37924 | 3433.08825 | 2599.2438 | 3432.56825 | 7.6495
3431.08425 | 35.37178 | 3430.56425 | 0.16793 | 3434.12825 | 2602.20479 | 3433.60825 | 7.22561
3432.12425 | 35.3276 | 3431.60425 | 0.01909 | 3435.168 | 2603.80725 | 3434.64825 | -0.08872
3433.164 | 35.29237 | 3432.644 | 0.19987 | 3436.208 | 2602.54803 | 3435.688 | 4.16987
3434.203 | 34.88628 | 3433.684 | 0.54718 | 3437.24825 | 2599.85202 | 3436.728 | -0.17285
3435.24125 | 35.4788 | 3434.72225 | 0.29046 | 3438.28825 | 2601.06623 | 3437.76825 | 3.47982
3436.279 | 34.95148 | 3435.76025 | 0.32699 | 3439.32825 | 2604.48723 | 3438.80825 | -2.00283
3437.31725 | 35.62888 | 3436.798 | 0.66822 | 3440.36825 | 2606.49977 | 3439.84825 | 2.47219
3438.35725 | 35.08891 | 3437.83725 | 0.18917 | 3441.408 | 2600.54398 | 3440.88825 | -3.44879
3439.39725 | 35.64866 | 3438.87725 | 0.58869 | 3442.448 | 2602.50863 | 3441.928 | -1.04253
3440.43725 | 35.37489 | 3439.91725 | 0.1528 | 3443.48825 | 2600.72955 | 3442.968 | -5.16124
3441.477 | 35.60824 | 3440.95725 | 0.84987 | 3444.52825 | 2604.9696 | 3444.00825 | -6.55097
3442.516 | 35.18867 | 3441.977 | -0.08562 | 3445.56725 | 2601.26856 | 3445.04725 | 2.6228
3443.55425 | 34.98106 | 3443.03525 | 0.27504 | 3446.60725 | 2599.3524 | 3446.08725 | 2.38497
3444.59225 | 35.48967 | 3444.07325 | 0.23075 | 3447.647 | 2602.25683 | 3447.127 | 2.36137
3445.63025 | 35.31913 | 3445.111 | 0.57472 | 3448.687 | 2604.93718 | 3448.167 | -0.75018
3446.66825 | 35.58347 | 3446.14925 | 0.51505 | 3449.72725 | 2604.17175 | 3449.207 | 0.13439
3447.70825 | 34.64714 | 3447.18825 | 0.1837 | 3450.76725 | 2599.14815 | 3450.24725 | 0.87656
3448.748 | 35.43123 | 3448.22825 | 0.09638 | 3451.80725 | 2602.43543 | 3451.28725 | -0.27609
3449.788 | 35.41591 | 3449.268 | 0.31434 | 3452.84725 | 2604.7938 | 3452.32725 | 0.45731
3450.82725 | 35.79159 | 3450.308 | -0.01832 | 3453.887 | 2602.62202 | 3453.36725 | -4.81541
3451.86525 | 34.9914 | 3451.34625 | 0.46191 | 3454.927 | 2603.33915 | 3454.407 | -0.09894
3452.903 | 35.14892 | 3452.383 | 0.42096 | 3455.96725 | 2600.26461 | 3455.447 | -5.62181
3453.94125 | 34.74545 | 3453.422 | 0.27772 | 3457.00725 | 2601.7148 | 3456.48725 | -4.17161
3454.97925 | 35.14677 | 3454.46025 | 0.48199 | 3458.04725 | 2604.5485 | 3457.52725 | -5.73755
3456.017 | 35.29524 | 3455.498 | -0.33848 | 3459.08625 | 2604.63038 | 3458.56625 | 3.67988
3457.05525 | 35.83257 | 3456.53625 | 0.51547 | 3460.126 | 2601.55474 | 3459.606 | 3.30606
3458.09325 | 35.43828 | 3457.57425 | -0.09363 | 3461.166 | 2598.59011 | 3460.646 | 0.29677
3459.133 | 35.28789 | 3458.61325 | 0.70631 | 3462.20625 | 2606.80564 | 3461.686 | -2.37099
3460.173 | 35.60946 | 3459.653 | 0.15014 | 3463.24625 | 2603.71802 | 3462.72625 | 0.14293
3461.21325 | 34.99308 | 3460.693 | 0.18632 | 3464.28625 | 2600.57063 | 3463.76625 | 0.77736
3462.25225 | 35.57607 | 3461.73325 | 0.09899 | 3465.32625 | 2600.4763 | 3464.80625 | 1.47383
3463.29025 | 35.59602 | 3462.77125 | 0.37502 | 3466.366 | 2603.05985 | 3465.84625 | 1.35994
3464.328 | 35.39557 | 3463.809 | 0.47925 | 3467.406 | 2603.85531 | 3466.886 | 2.55889
3465.36625 | 34.97732 | 3464.84725 | 0.59661 | 3468.44625 | 2600.67411 | 3467.926 | 2.54719
3466.404 | 35.29232 | 3465.88525 | 0.11959 | 3469.48625 | 2598.98205 | 3468.96625 | 1.46096
3467.44225 | 35.54212 | 3466.923 | 0.434 | 3470.52625 | 2603.81925 | 3470.00625 | -4.51337
3468.48025 | 35.48269 | 3467.96125 | 0.07691 | 3471.56625 | 2603.13324 | 3471.04625 | 3.42267
3469.52025 | 35.51803 | 3469.00025 | 0.48668 | 3472.606 | 2605.77665 | 3472.08625 | -3.4283
3470.56 | 35.13459 | 3470.02025 | 0.25917 | 3473.646 | 2598.10123 | 3473.126 | 3.23839
3471.599 | 35.02152 | 3471.08 | 0.63652 | 3474.686 | 2599.7396 | 3474.166 | 0.32596
3472.63725 | 35.47635 | 3472.11825 | 0.14388 | 3475.72625 | 2605.65797 | 3475.20625 | -0.62224
3473.675 | 35.20222 | 3473.15625 | -0.11475 | 3476.76625 | 2602.03955 | 3476.24625 | -3.50095
3474.71325 | 35.96117 | 3474.194 | 0.70176 | 3477.80625 | 2602.16281 | 3477.28625 | -1.33506
3475.75125 | 35.06858 | 3475.23225 | 0.00397 | 3478.84625 | 2600.82199 | 3478.32625 | -1.57297
3476.789 | 35.12026 | 3476.27025 | 0.78485 | 3479.886 | 2603.64481 | 3479.366 | -7.26445
3477.829 | 35.38352 | 3477.309 | -0.21527 | 3480.926 | 2603.15355 | 3480.406 | -4.52316
3478.86925 | 35.14968 | 3478.349 | 0.30335 | 3481.96625 | 2600.66308 | 3481.44625 | -3.16544
3479.90925 | 35.71408 | 3479.38925 | 0.01646 | 3483.00525 | 2600.59379 | 3482.48525 | 3.01395
3480.94925 | 35.41385 | 3480.42925 | 0.36401 | 3484.04525 | 2603.43509 | 3483.52525 | 4.19334
3481.98825 | 35.42368 | 3481.46925 | 0.23377 | 3485.085 | 2606.32864 | 3484.56525 | 1.4788
3483.026 | 35.06288 | 3482.507 | 0.33933 | 3486.125 | 2602.99635 | 3485.605 | 1.38556
3484.06425 | 35.10526 | 3483.54525 | 0.51283 | 3487.16525 | 2599.15502 | 3486.645 | 7.14839
3485.102 | 35.52505 | 3484.58325 | 0.40512 | 3488.20525 | 2603.59412 | 3487.68525 | 4.25114
3486.14025 | 35.01369 | 3485.621 | 0.15687 | 3489.24525 | 2604.31774 | 3488.72525 | -0.32108
3487.17825 | 35.18219 | 3486.65925 | 0.62779 | 3490.28525 | 2601.81312 | 3489.76525 | -1.70212
3488.21825 | 35.39217 | 3487.67825 | 0.13957 | 3491.32525 | 2598.92354 | 3490.80525 | 4.91238
3489.258 | 35.106 | 3488.73825 | 0.38317 | 3492.365 | 2600.75979 | 3491.845 | 2.66878
3490.298 | 35.42614 | 3489.778 | 0.4017 | 3493.405 | 2604.64422 | 3492.885 | -0.30569
3491.33825 | 34.97939 | 3490.818 | 0.64303 | 3494.44525 | 2603.98544 | 3493.92525 | 0.2472
3492.37725 | 35.56036 | 3491.85825 | 0.71449 | 3495.48525 | 2600.47476 | 3494.96525 | 2.82528
3493.41525 | 34.98296 | 3492.89625 | 0.0043 | 3496.52525 | 2604.44503 | 3496.00525 | 1.51168
3494.453 | 35.67466 | 3493.934 | 0.31871 | 3497.56525 | 2605.8496 | 3497.04525 | -4.79323
3495.49125 | 35.36943 | 3494.97225 | -0.1824 | 3498.605 | 2602.91097 | 3498.085 | 1.322
3496.529 | 35.52457 | 3496.01025 | 0.61207 | 3499.645 | 2599.15343 | 3499.125 | 1.96402
3497.56725 | 35.35308 | 3497.029 | 0.08725 | 3500.68525 | 2602.77238 | 3500.16525 | 0.98217
3498.60725 | 35.0625 | 3498.08725 | 0.41823 | 3501.72525 | 2605.07316 | 3501.20525 | 0.89113
3499.64725 | 35.527 | 3499.12725 | 0.54929 | 3502.76525 | 2601.35796 | 3502.24525 | 3.49862
3500.68725 | 34.97309 | 3500.16725 | 0.27827 | 3503.80525 | 2601.95976 | 3503.28525 | 4.10043
3501.727 | 35.65454 | 3501.20725 | 0.03871 | 3504.845 | 2601.70338 | 3504.32525 | -0.01281
3502.766 | 35.03376 | 3502.247 | 0.26061 | 3505.885 | 2603.94 | 3505.365 | -0.65531
3503.80425 | 34.82055 | 3503.28525 | 0.53604 | 3506.92525 | 2601.88786 | 3506.405 | -1.24993
3504.84225 | 35.39138 | 3504.30425 | 0.52346 | 3507.96525 | 2601.29105 | 3507.44525 | -0.2512
3505.88025 | 36.03337 | 3505.361 | -0.05871 | 3509.00525 | 2603.40694 | 3508.48525 | -1.9248
3506.92025 | 35.8912 | 3506.40025 | 0.08524 | 3510.043 | 2603.83904 | 3509.52425 | 2.83087
3507.96025 | 35.44291 | 3507.44025 | 0.07575 | 3511.08125 | 2600.44581 | 3510.562 | 8.55998
3509.00025 | 35.18667 | 3508.48025 | 0.49232 | 3512.12025 | 2601.83835 | 3511.60025 | 7.9088
3510.04025 | 35.3994 | 3509.50025 | 0.52981 | 3513.16025 | 2600.85219 | 3512.64025 | 10.00615
3511.079 | 34.81354 | 3510.56 | 0.2496 | 3514.20025 | 2603.61195 | 3513.68025 | 3.91656
3512.11725 | 35.74199 | 3511.59825 | 0.50107 | 3515.24 | 2604.16587 | 3514.72 | -0.84492
3513.15525 | 35.28429 | 3512.63625 | 0.42936 | 3516.28 | 2597.40088 | 3515.76 | 0.76403
3514.193 | 35.97336 | 3513.674 | 0.58582 | 3517.32025 | 2601.63984 | 3516.80025 | 4.48854
3515.23325 | 35.53115 | 3514.71325 | 0.30728 | 3518.36025 | 2605.53186 | 3517.84025 | -3.03565
3516.27325 | 35.33094 | 3515.75325 | 0.42261 | 3519.40025 | 2602.28111 | 3518.88025 | -1.22545
3517.31325 | 35.01628 | 3516.79325 | -0.24956 | 3520.44025 | 2600.27035 | 3519.92025 | -0.96409
3518.35325 | 35.45061 | 3517.83325 | 0.41521 | 3521.48 | 2600.44471 | 3520.96 | 2.68976
3519.392 | 35.49286 | 3518.873 | 0.13846 | 3522.52 | 2606.86447 | 3522 | -2.87121
3520.43025 | 35.40376 | 3519.91125 | 0.58161 | 3523.56025 | 2604.25547 | 3523.04025 | -3.68664
3521.46825 | 35.2424 | 3520.94925 | 0.62768 | 3524.60025 | 2596.98573 | 3524.08025 | -3.08374
3522.506 | 35.22326 | 3521.987 | 0.54167 | 3525.63925 | 2600.32739 | 3525.11925 | 8.46003
3523.54425 | 35.54363 | 3523.02525 | 0.16765 | 3526.67925 | 2604.26839 | 3526.15925 | 5.65417
3524.58425 | 35.82025 | 3524.06425 | 0.49839 | 3527.719 | 2601.0764 | 3527.199 | 5.83393
3525.62425 | 35.42251 | 3525.10425 | -0.04468 | 3528.759 | 2601.01908 | 3528.239 | 1.29865
3526.664 | 35.29143 | 3526.14425 | 0.66301 | 3529.79925 | 2602.33869 | 3529.27925 | 5.33315
3527.704 | 35.2587 | 3527.184 | 0.14604 | 3530.83925 | 2604.64925 | 3530.31925 | -1.12293
3528.74325 | 35.28248 | 3528.224 | 0.64332 | 3531.87925 | 2604.04806 | 3531.35925 | 4.57895
3529.78125 | 35.65614 | 3529.26225 | 0.15808 | 3532.91925 | 2596.25519 | 3532.39925 | 2.53228
3530.819 | 35.16278 | 3530.3 | 0.40859 | 3533.959 | 2602.31283 | 3533.439 | 4.16087
3531.85725 | 35.85425 | 3531.33825 | 0.50235 | 3534.999 | 2604.9377 | 3534.479 | -0.11988
3532.89525 | 35.25063 | 3532.37625 | 0.1555 | 3536.03925 | 2601.32366 | 3535.51925 | -2.48531
3533.933 | 35.13242 | 3533.414 | 0.43533 | 3537.07925 | 2600.53758 | 3536.55925 | 1.41
3534.97325 | 35.51443 | 3534.453 | 0.096 | 3538.11925 | 2600.17573 | 3537.59925 | 1.2026
3536.01325 | 35.3191 | 3535.49325 | 0.3694 | 3539.15925 | 2605.25549 | 3538.63925 | -2.42778
3537.05325 | 35.25895 | 3536.53325 | 0.30521 | 3540.199 | 2602.78897 | 3539.67925 | -2.42854
3538.09225 | 35.70866 | 3537.57325 | 0.28201 | 3541.239 | 2600.35398 | 3540.719 | 0.28013
3539.13025 | 35.13544 | 3538.611 | 0.35145 | 3542.27925 | 2601.86177 | 3541.759 | -1.25428
3540.16825 | 35.3875 | 3539.64925 | 0.48716 | 3543.31925 | 2604.91525 | 3542.79925 | -3.51525
3541.206 | 35.06832 | 3540.68725 | 0.06832 | 3544.35925 | 2599.82194 | 3543.83925 | -3.89673
3542.24425 | 35.57429 | 3541.725 | 0.55498 | 3545.39925 | 2599.02068 | 3544.87925 | -3.07843
3543.28225 | 35.63371 | 3542.76325 | -0.05937 | 3546.439 | 2601.19854 | 3545.91925 | -5.20451
3544.32225 | 35.43481 | 3543.80225 | 0.52147 | 3547.479 | 2604.57063 | 3546.959 | -4.45264
3545.362 | 35.35571 | 3544.84225 | 0.17773 | 3548.51725 | 2602.49456 | 3547.99825 | 7.16296
3546.401 | 35.1748 | 3545.882 | 0.5273 | 3549.55625 | 2600.35439 | 3549.03625 | 7.57659
3547.43925 | 35.69318 | 3546.901 | 0.19262 | 3550.59625 | 2603.05758 | 3550.07625 | 10.09277
3548.477 | 35.14249 | 3547.95825 | 0.03853 | 3551.636 | 2603.18296 | 3551.116 | 3.99772
3549.51525 | 35.46083 | 3548.995 | 0.6282 | 3552.676 | 2602.11739 | 3552.156 | 5.01287
3550.55525 | 35.02839 | 3550.03525 | 0.44527 | 3553.71625 | 2602.06547 | 3553.19625 | 4.69993
3551.59525 | 35.44365 | 3551.07525 | 0.34388 | 3554.75625 | 2602.30617 | 3554.23625 | 4.06181
3552.63525 | 35.49592 | 3552.11525 | 0.19576 | 3555.79625 | 2606.35155 | 3555.27625 | 2.25332
3553.674 | 35.53424 | 3553.15525 | 0.4421 | 3556.83625 | 2600.16408 | 3556.31625 | 4.04067
3554.71225 | 35.23377 | 3554.193 | 0.03922 | 3557.876 | 2598.68406 | 3557.35625 | 3.56568
3555.75025 | 35.43862 | 3555.23125 | 0.2169 | 3558.916 | 2601.33068 | 3558.396 | 1.02193
3556.788 | 34.92441 | 3556.26925 | 0.4543 | 3559.95625 | 2604.69628 | 3559.436 | 0.11731
3557.82625 | 35.4789 | 3557.30725 | 0.41549 | 3560.99625 | 2601.63158 | 3560.47625 | 0.90291
3558.86625 | 35.46406 | 3558.34625 | 0.32053 | 3562.03625 | 2599.78718 | 3561.51625 | 2.56084
3559.90625 | 35.52456 | 3559.38625 | 0.48199 | 3563.07625 | 2600.80336 | 3562.55625 | 0.02578
3560.94625 | 35.22432 | 3560.42625 | 0.33852 | 3564.116 | 2603.17159 | 3563.59625 | -2.49293
3561.985 | 35.31271 | 3561.466 | 0.59738 | 3565.156 | 2600.94105 | 3564.636 | 1.52413
3563.02325 | 35.19964 | 3562.50425 | 0.11905 | 3566.19625 | 2602.31402 | 3565.676 | -0.67808
3564.06125 | 34.81321 | 3563.54225 | 0.20672 | 3567.23625 | 2606.43013 | 3566.71625 | -2.40059
3565.099 | 35.7481 | 3564.58 | 0.18794 | 3568.27625 | 2603.11084 | 3567.75625 | -2.55368
3566.13725 | 34.97938 | 3565.61825 | 0.50176 | 3569.31625 | 2602.69023 | 3568.79625 | -2.89487
3567.175 | 35.50682 | 3566.65625 | 0.54401 | 3570.354 | 2600.39664 | 3569.835 | 6.64657
3568.21325 | 34.80854 | 3567.694 | -0.07678 | 3571.39325 | 2603.5991 | 3570.87325 | 6.19225
3569.25325 | 35.30474 | 3568.73325 | 0.65033 | 3572.43325 | 2606.25229 | 3571.91325 | 4.78507
3570.29325 | 35.42735 | 3569.77325 | 0.31458 | 3573.47325 | 2599.4927 | 3572.95325 | 7.88308
3571.33325 | 35.46948 | 3570.81325 | 0.20329 | 3574.51325 | 2599.74429 | 3573.99325 | 8.50014
3572.37325 | 35.24328 | 3571.85325 | 0.11632 | 3575.553 | 2604.02675 | 3575.033 | 7.22026
3573.412 | 35.38888 | 3572.893 | 0.56865 | 3576.593 | 2602.79475 | 3576.073 | 4.40892
3574.45025 | 35.06052 | 3573.93125 | 0.44676 | 3577.63325 | 2602.10115 | 3577.11325 | 5.58284
3575.48825 | 35.52227 | 3574.96925 | 0.29792 | 3578.67325 | 2601.62719 | 3578.15325 | 10.63107
3576.526 | 35.07756 | 3576.007 | 0.18091 | 3579.71325 | 2606.66563 | 3579.19325 | 7.19002
3577.56425 | 35.56399 | 3577.04525 | 0.53799 | 3580.75325 | 2604.87889 | 3580.23325 | 4.07847
3578.602 | 35.60755 | 3578.08325 | -0.17947 | 3581.793 | 2598.71215 | 3581.27325 | 9.09516
3579.64025 | 35.51259 | 3579.121 | 0.73968 | 3582.833 | 2600.93892 | 3582.313 | 2.40411
3580.68025 | 35.3305 | 3580.16025 | 0.14405 | 3583.87325 | 2604.42955 | 3583.353 | 6.02745
3581.72025 | 34.83309 | 3581.20025 | 0.70987 | 3584.91325 | 2603.82734 | 3584.39325 | 4.10699
3582.75925 | 35.62767 | 3582.24025 | 0.01291 | 3585.95325 | 2600.05994 | 3585.43325 | 3.26762
3583.797 | 35.16341 | 3583.278 | 0.11107 | 3586.99325 | 2600.15489 | 3586.47325 | 0.36599
3584.83525 | 35.77703 | 3584.31625 | 0.59345 | 3588.033 | 2602.15764 | 3587.51325 | 1.37787
3585.87325 | 34.94966 | 3585.35425 | 0.31396 | 3589.073 | 2605.33287 | 3588.553 | 1.1139
3586.91125 | 35.26633 | 3586.392 | 0.96311 | 3590.11325 | 2601.74058 | 3589.593 | 2.39001
3587.95125 | 35.08197 | 3587.43125 | 0.04907 | 3591.15325 | 2602.85363 | 3590.63325 | -2.55855
3588.99125 | 35.40496 | 3588.47125 | -0.10013 | 3592.19325 | 2604.07105 | 3591.67325 | 5.66237
3590.03125 | 35.29213 | 3589.51125 | -0.06396 | 3593.23325 | 2601.73504 | 3592.71325 | 1.51104
3591.07 | 35.32711 | 3590.55125 | 0.5157 | 3594.27325 | 2601.20458 | 3593.75325 | 0.427
3592.10825 | 35.36423 | 3591.589 | 0.41609 | 3595.313 | 2604.92689 | 3594.793 | -1.67733
3593.14625 | 35.1093 | 3592.62725 | 0.38074 | 3596.353 | 2604.53132 | 3595.833 | 1.19009
3594.184 | 35.31344 | 3593.66525 | 0.01911 | 3597.39125 | 2601.90379 | 3596.87225 | 9.22182
3595.22225 | 35.41077 | 3594.703 | 0.38145 | 3598.43025 | 2600.76647 | 3597.91025 | 10.80794
3596.26025 | 35.63637 | 3595.74125 | 0.05451 | 3599.47 | 2602.71046 | 3598.95025 | 5.76689
3597.3 | 35.33708 | 3596.78025 | 0.86471 | 3600.51 | 2604.22262 | 3599.99 | 5.90753
3598.34 | 35.32772 | 3597.82 | 0.08668 | 3601.55025 | 2600.05063 | 3601.03 | 6.26677
3599.38025 | 35.37058 | 3598.86 | 0.44532 | 3602.59025 | 2601.74119 | 3602.07025 | 7.85726
3600.41925 | 35.88323 | 3599.90025 | 0.0912 | 3603.63025 | 2602.21467 | 3603.11025 | 4.96979
3601.45725 | 35.48942 | 3600.93825 | 0.29153 | 3604.67025 | 2605.77713 | 3604.15025 | 8.72152
3602.495 | 35.53918 | 3601.976 | 0.34225 | 3605.71 | 2600.45652 | 3605.19025 | 6.27026
3603.53325 | 35.15049 | 3603.01425 | 0.15598 | 3606.75 | 2599.38 | 3606.23 | 9.11374
3604.57125 | 35.35797 | 3604.05225 | 0.54704 | 3607.79025 | 2601.78735 | 3607.27 | 9.34795
3605.60925 | 35.26731 | 3605.09 | 0.14786 | 3608.83025 | 2605.18777 | 3608.31025 | 8.98931
3606.64725 | 35.54845 | 3606.12825 | 0.34831 | 3609.87025 | 2599.96293 | 3609.35025 | 7.17535
3607.685 | 35.3374 | 3607.16625 | 0.22379 | 3610.91025 | 2600.29823 | 3610.39025 | 9.22379
3608.725 | 35.61651 | 3608.205 | 0.13801 | 3611.95025 | 2603.15916 | 3611.43025 | 5.7153
3609.76525 | 34.84195 | 3609.245 | 0.42846 | 3612.99 | 2604.13293 | 3612.47 | 7.6147
3610.80525 | 35.45832 | 3610.28525 | 0.42696 | 3614.03 | 2602.09276 | 3613.51 | 7.34964
3611.84525 | 35.11684 | 3611.32525 | 0.27407 | 3615.07025 | 2599.71435 | 3614.55025 | 8.84983
3612.88425 | 35.44794 | 3612.36525 | 0.46319 | 3616.11025 | 2605.8241 | 3615.59025 | 8.25083
3613.922 | 34.95398 | 3613.403 | 0.00465 | 3617.15025 | 2605.40138 | 3616.63025 | 8.8657
3614.96025 | 35.41896 | 3614.44125 | 0.63377 | 3618.19025 | 2601.54698 | 3617.67025 | 5.53881
3615.99825 | 35.39422 | 3615.47925 | -0.00788 | 3619.23 | 2603.14944 | 3618.71 | 9.87463
3617.038 | 35.33109 | 3616.518 | 0.44112 | 3620.27 | 2605.12496 | 3619.75 | 5.60578
3618.078 | 35.64573 | 3617.538 | 0.19488 | 3621.31025 | 2603.87333 | 3620.79025 | 2.87174
3619.11825 | 34.76185 | 3618.59825 | 0.55936 | 3622.35025 | 2600.17229 | 3621.83025 | 12.86339
3620.15825 | 35.96426 | 3619.61825 | 0.19917 | 3623.39025 | 2603.29533 | 3622.87025 | 10.40556
3621.19725 | 35.24083 | 3620.67825 | 0.28469 | 3624.43025 | 2606.05188 | 3623.91025 | 2.98685
3622.235 | 35.43245 | 3621.716 | 0.48216 | 3625.47 | 2603.2666 | 3624.95025 | 5.38223
3623.27325 | 35.13091 | 3622.75425 | 0.1129 | 3626.51 | 2598.58125 | 3625.99 | 3.80651
3624.31125 | 35.25792 | 3623.79225 | 0.45021 | 3627.55025 | 2602.594 | 3627.03 | 5.97788
3625.349 | 35.36657 | 3624.83 | 0.42093 | 3628.59025 | 2605.11667 | 3628.07025 | 4.62618
3626.38925 | 35.45496 | 3625.86925 | 0.18591 | 3629.63025 | 2604.23373 | 3629.11025 | 0.21922
3627.42925 | 35.45526 | 3626.90925 | 0.45144 | 3630.67025 | 2602.1686 | 3630.15025 | -0.04905
3628.46925 | 35.33729 | 3627.94925 | 0.17231 | 3631.71 | 2602.91069 | 3631.19025 | 4.56954
3629.508 | 35.16342 | 3628.98925 | 0.43593 | 3632.75 | 2603.42987 | 3632.23 | 2.22367
3630.54625 | 35.53839 | 3630.027 | 0.46257 | 3633.79025 | 2599.87349 | 3633.27 | 5.78292
3631.58425 | 35.0405 | 3631.06525 | 0.3185 | 3634.83025 | 2602.49289 | 3634.31025 | -0.20988
3632.622 | 35.59739 | 3632.10325 | 0.36421 | 3635.87025 | 2603.16651 | 3635.35025 | 2.9382
3633.66025 | 35.32839 | 3633.141 | -0.21354 | 3636.91025 | 2603.71284 | 3636.39025 | 1.28088
3634.70025 | 35.551 | 3634.18025 | 0.55315 | 3637.95025 | 2599.68442 | 3637.43025 | 3.55772
3635.74025 | 35.46785 | 3635.22025 | -0.00553 | 3638.99 | 2603.27513 | 3638.47 | 3.74624
3636.78025 | 35.21542 | 3636.26025 | 0.61942 | 3640.03 | 2602.91868 | 3639.51 | 2.34775
3637.82 | 35.19449 | 3637.30025 | -0.24253 | 3641.07025 | 2602.94946 | 3640.55025 | -0.28629
3638.85925 | 35.36728 | 3638.34 | 0.33354 | 3642.11025 | 2601.20842 | 3641.59025 | 8.01631
3639.89725 | 35.72103 | 3639.37825 | 0.07539 | 3643.15025 | 2601.16416 | 3642.63025 | 3.48315
3640.935 | 35.20312 | 3640.41625 | 0.70118 | 3644.19025 | 2604.39815 | 3643.67025 | 0.98838
3641.97325 | 35.29389 | 3641.454 | 0.54245 | 3645.23 | 2602.2666 | 3644.71025 | 0.2023
3643.01125 | 35.22576 | 3642.49225 | 0.1925 | 3646.27 | 2599.20512 | 3645.75 | 5.48761
3644.049 | 35.19625 | 3643.53025 | 0.45589 | 3647.31025 | 2603.5986 | 3646.79025 | -3.17103
3645.08725 | 35.28214 | 3644.568 | 0.62367 | 3648.35025 | 2602.75704 | 3647.83025 | 1.17676
3646.12725 | 35.77691 | 3645.60725 | 0.19135 | 3649.39025 | 2602.24176 | 3648.87025 | 3.62973
3647.16725 | 35.4632 | 3646.64725 | 0.51231 | 3650.43025 | 2599.07699 | 3649.91025 | 3.64423
3648.20725 | 35.37397 | 3647.68625 | 0.30173 | 3651.47 | 2602.25113 | 3650.95025 | 1.4137
3649.247 | 35.07099 | 3648.72725 | 0.34113 | 3652.51 | 2601.04199 | 3651.99 | -3.32932
3650.287 | 35.8589 | 3649.767 | 0.38946 | 3653.55025 | 2600.36357 | 3653.03 | 0.80197
3651.32625 | 35.23871 | 3650.80725 | 0.26554 | 3654.59025 | 2602.62406 | 3654.07025 | 3.16363
3652.36425 | 35.62154 | 3651.84425 | 0.51342 | 3655.63025 | 2604.5398 | 3655.11025 | -3.0434
3653.402 | 35.31201 | 3652.883 | 0.31666 | 3656.67025 | 2602.92598 | 3656.15025 | -0.05087
3654.44025 | 35.28358 | 3653.92125 | 0.90144 | 3657.71025 | 2598.84537 | 3657.19025 | 1.25575
3655.47825 | 35.4305 | 3654.95925 | -0.12669 | 3658.75 | 2603.69345 | 3658.23 | 7.32098
3656.518 | 35.06601 | 3655.99825 | 0.43139 | 3659.79025 | 2602.96942 | 3659.27 | -2.27532
3657.558 | 35.75616 | 3657.038 | 0.28016 | 3660.83025 | 2603.66472 | 3660.31025 | -1.6006
3658.59825 | 35.2081 | 3658.078 | 0.44699 | 3661.87025 | 2601.1036 | 3661.35025 | 0.27923
3659.63825 | 35.39925 | 3659.11825 | 0.44407 | 3662.91025 | 2602.99321 | 3662.39025 | 0.16855
3660.67725 | 35.2547 | 3660.15825 | 0.02248 | 3663.948 | 2604.15948 | 3663.42925 | 8.07846
3661.715 | 35.56636 | 3661.19625 | 0.25916 | 3664.98725 | 2602.04318 | 3664.46725 | 5.67399
3662.75325 | 35.33551 | 3662.23425 | 0.7165 | 3666.02725 | 2600.73177 | 3665.50725 | 9.43003
3663.79125 | 35.15556 | 3663.27225 | 0.22661 | 3667.06725 | 2601.61423 | 3666.54725 | 9.50869
3664.831 | 35.6694 | 3664.31125 | 0.25897 | 3668.10725 | 2603.45486 | 3667.58725 | 11.11115
3665.871 | 35.38634 | 3665.351 | 0.04659 | 3669.147 | 2603.20615 | 3668.62725 | 6.40616
3666.91125 | 35.23345 | 3666.391 | 0.78313 | 3670.186 | 2600.60803 | 3669.667 | 6.75234
3667.95125 | 35.55608 | 3667.43125 | 0.26557 | 3671.22525 | 2602.61837 | 3670.70525 | 8.25043
3668.99025 | 34.8764 | 3668.47125 | 0.32666 | 3672.26525 | 2603.66171 | 3671.74525 | 7.38281
3670.028 | 35.80414 | 3669.508 | 0.66002 | 3673.30425 | 2600.6568 | 3672.78525 | 8.9798
3671.06625 | 35.1396 | 3670.547 | 0.10182 | 3674.34225 | 2599.6989 | 3673.823 | 5.58657
3672.10425 | 35.48751 | 3671.58525 | 0.32515 | 3675.38225 | 2602.77194 | 3674.86225 | 0.70217
3673.14425 | 35.38493 | 3672.62425 | -0.03003 | 3676.42225 | 2600.88834 | 3675.90225 | -10.77793
3674.184 | 35.25302 | 3673.664 | 0.3913 | 3677.46225 | 2603.68073 | 3676.94225 | -4.10912
3675.224 | 35.61893 | 3674.704 | 0.03159 | 3678.5 | 2598.64407 | 3677.98125 | 8.71605
3676.26425 | 35.47295 | 3675.74425 | 0.46342 | 3679.53925 | 2602.33594 | 3679.01925 | 2.80917
3677.30325 | 35.34712 | 3676.78425 | 0.30993 | 3680.57925 | 2602.12855 | 3680.05925 | 2.29506
3678.341 | 35.40237 | 3677.82225 | 0.50489 | 3681.61825 | 2600.66378 | 3681.09925 | 7.21817
3679.37925 | 35.40934 | 3678.86 | 0.17962 | 3682.657 | 2598.88245 | 3682.13725 | 5.00399
3680.41725 | 35.30651 | 3679.89825 | 0.24893 | 3683.698 | 2601.3279 | 3683.178 | -2.78888
3681.455 | 35.19761 | 3680.93625 | 0.19916 | 3684.73825 | 2602.93904 | 3684.218 | -8.20189
3682.49325 | 35.48424 | 3681.974 | 0.71718 | 3685.77825 | 2602.34873 | 3685.25825 | -0.54549
3683.53125 | 35.55344 | 3683.01225 | 0.30585 | 3686.81825 | 2598.49652 | 3686.29825 | 1.43769
3684.569 | 34.86423 | 3684.05025 | 0.63885 | 3687.85825 | 2601.67832 | 3687.33825 | -1.44539
3685.60925 | 35.70888 | 3685.089 | -0.18829 | 3688.896 | 2602.65648 | 3688.37725 | 5.88364
3686.64925 | 35.2166 | 3686.12925 | -0.11611 | 3689.93425 | 2601.23843 | 3689.41525 | 9.39391
3687.68925 | 36.03502 | 3687.16925 | 0.55104 | 3690.97425 | 2600.93855 | 3690.45425 | -5.76034
3688.72925 | 34.97268 | 3688.20925 | 0.44905 | 3692.01425 | 2601.93408 | 3691.49425 | -0.37387
3689.768 | 35.60335 | 3689.24925 | 0.61993 | 3693.052 | 2602.95253 | 3692.53325 | 6.28633
3690.80625 | 35.01166 | 3690.287 | -0.46792 | 3694.09025 | 2601.25601 | 3693.57125 | 7.51463
3691.84425 | 35.72637 | 3691.32525 | 0.35336 | 3695.12925 | 2600.13278 | 3694.60925 | 8.39702
3692.882 | 35.36772 | 3692.36325 | 0.12883 | 3696.168 | 2603.01006 | 3695.64925 | 11.52445
3693.92025 | 35.21245 | 3693.401 | 0.98361 | 3697.207 | 2604.20683 | 3696.687 | 11.9272
3694.95825 | 35.34435 | 3694.42025 | 0.58039 | 3698.24725 | 2603.70899 | 3697.72725 | 9.37477
3695.99825 | 34.74323 | 3695.47825 | 0.45443 | 3699.28725 | 2600.57021 | 3698.76725 | 7.97635
3697.038 | 35.19616 | 3696.518 | 0.41932 | 3700.32725 | 2600.40304 | 3699.80725 | 11.49093
3698.078 | 35.65982 | 3697.558 | 0.37002 | 3701.36725 | 2604.52024 | 3700.84725 | 7.10032
3699.11825 | 35.84739 | 3698.59825 | 0.26708 | 3702.407 | 2603.0935 | 3701.88725 | 11.18161
3700.15725 | 35.58185 | 3699.63825 | 0.51998 | 3703.447 | 2598.92808 | 3702.927 | 8.57692
3701.195 | 35.1146 | 3700.67625 | 0.35934 | 3704.48725 | 2602.11199 | 3703.96725 | 10.36755
3702.23325 | 34.97351 | 3701.714 | 0.76518 | 3705.52725 | 2605.09584 | 3705.00725 | 0.76155
3703.27125 | 35.53504 | 3702.75225 | 0.12627 | 3706.56725 | 2602.37589 | 3706.04725 | 5.4878
3704.309 | 34.93941 | 3703.79025 | 0.4383 | 3707.60725 | 2599.41441 | 3707.08725 | 4.8442
3705.349 | 35.67605 | 3704.829 | 0.02267 | 3708.647 | 2598.44891 | 3708.12725 | 6.31177
3706.38925 | 35.02928 | 3705.86925 | 0.2882 | 3709.687 | 2602.55626 | 3709.167 | -2.00424
3707.42925 | 35.53919 | 3706.90825 | 0.57997 | 3710.72725 | 2602.38368 | 3710.207 | 6.05793
3708.46925 | 34.99649 | 3707.94925 | 0.32729 | 3711.76725 | 2598.45964 | 3711.24725 | 3.2379
3709.508 | 35.47136 | 3708.98925 | 0.43416 | 3712.80725 | 2603.534 | 3712.28725 | 2.65197
3710.54625 | 35.63723 | 3710.027 | 0.37366 | 3713.84725 | 2605.26806 | 3713.32725 | 3.8672
3711.58425 | 35.15842 | 3711.06525 | 0.63097 | 3714.88725 | 2601.7149 | 3714.36725 | 0.33586
3712.622 | 35.51634 | 3712.10325 | 0.53387 | 3715.927 | 2601.63371 | 3715.407 | 3.48497
3713.66025 | 35.39862 | 3713.141 | 0.38979 | 3716.96725 | 2600.84325 | 3716.447 | 6.75706
3714.70025 | 35.64711 | 3714.18025 | 0.20734 | 3718.00725 | 2605.84797 | 3717.48725 | 2.49149
3715.74025 | 35.55965 | 3715.22025 | 0.33685 | 3719.04725 | 2604.14284 | 3718.52725 | 7.02636
3716.78025 | 35.12293 | 3716.26025 | 0.64208 | 3720.08725 | 2600.07523 | 3719.56725 | 2.95334
3717.82 | 35.84372 | 3717.299 | 0.21347 | 3721.12725 | 2605.20936 | 3720.60725 | 6.35587
3718.85925 | 35.14163 | 3718.34 | 0.31163 | 3722.167 | 2603.84358 | 3721.647 | -0.36233
3719.89725 | 35.99499 | 3719.37825 | 0.19343 | 3723.207 | 2600.94633 | 3722.687 | 4.74568
3720.935 | 35.28003 | 3720.41625 | -0.301 | 3724.24625 | 2601.85375 | 3723.72625 | 9.63946
3721.97325 | 34.9525 | 3721.454 | 0.74201 | 3725.28625 | 2604.39489 | 3724.76625 | 8.68805
3723.01125 | 35.55849 | 3722.47325 | 0.37956 | 3726.32625 | 2601.93706 | 3725.80625 | 4.62481
3724.049 | 35.13476 | 3723.53025 | 0.5558 | 3727.366 | 2601.12164 | 3726.84625 | 9.46201
3725.08725 | 35.44726 | 3724.568 | 0.12802 | 3728.406 | 2598.81067 | 3727.886 | 5.5663
3726.12725 | 35.04605 | 3725.60725 | 0.10375 | 3729.44625 | 2604.30918 | 3728.926 | 3.99927
3727.16725 | 35.57564 | 3726.64725 | 0.599 | 3730.48625 | 2602.97712 | 3729.96625 | 6.32508
3728.20725 | 35.08645 | 3727.68725 | 0.24787 | 3731.52625 | 2598.77461 | 3731.00625 | 8.06455
3729.246 | 35.43305 | 3728.72725 | 0.58337 | 3732.56625 | 2602.274 | 3732.04625 | 7.2535
3730.28425 | 35.22925 | 3729.76525 | 0.03649 | 3733.60625 | 2604.69661 | 3733.08625 | 6.28034
3731.32225 | 35.25423 | 3730.80325 | 0.40467 | 3734.646 | 2602.79024 | 3734.126 | -0.88063
3732.36 | 35.37182 | 3731.841 | 0.29481 | 3735.686 | 2599.13591 | 3735.166 | 7.37519
3733.39825 | 35.62877 | 3732.87925 | 0.28402 | 3736.72625 | 2600.43384 | 3736.20625 | 2.90188
3734.43825 | 34.86422 | 3733.91825 | -0.01693 | 3737.76625 | 2601.22163 | 3737.24625 | 1.99397
3735.47825 | 35.53566 | 3734.95825 | 0.48798 | 3738.80625 | 2604.18912 | 3738.28625 | 4.26541
3736.518 | 35.60318 | 3735.99825 | 0.10656 | 3739.84625 | 2599.50486 | 3739.32625 | 2.70269
3737.558 | 35.80518 | 3737.038 | 0.48487 | 3740.886 | 2601.04966 | 3740.366 | 4.35303
3738.59725 | 35.23696 | 3738.078 | 0.11371 | 3741.926 | 2603.28949 | 3741.406 | -0.71736
3739.63525 | 35.29686 | 3739.11625 | 0.73376 | 3742.96625 | 2601.60939 | 3742.44625 | -1.7449
3740.673 | 35.13455 | 3740.13525 | 0.26282 | 3744.00625 | 2601.84032 | 3743.48625 | 3.39792
3741.71125 | 35.26669 | 3741.19225 | 0.39973 | 3745.04625 | 2602.68468 | 3744.52625 | -1.83998
3742.75125 | 35.76981 | 3742.23125 | -0.01387 | 3746.08625 | 2603.56925 | 3745.56625 | 0.74138
3743.79125 | 35.39638 | 3743.27125 | 0.67378 | 3747.124 | 2601.26807 | 3746.605 | 9.77486
3744.83125 | 35.58073 | 3744.29125 | 0.27818 | 3748.16325 | 2598.49484 | 3747.64325 | 9.72295
3745.871 | 35.26286 | 3745.351 | 0.6001 | 3749.20325 | 2606.6081 | 3748.68325 | 11.52555
3746.91025 | 35.44268 | 3746.391 | 0.34612 | 3750.24325 | 2604.41129 | 3749.72325 | 11.70538
3747.94825 | 35.43701 | 3747.42925 | 0.2545 | 3751.28325 | 2602.79754 | 3750.76325 | 15.03938
3748.986 | 35.2406 | 3748.46725 | 0.46675 | 3752.322 | 2598.20241 | 3751.803 | 8.71162
3750.02425 | 35.37703 | 3749.50525 | 0.36905 | 3753.36025 | 2602.14882 | 3752.84125 | 10.87423
3751.06225 | 35.53099 | 3750.54325 | 0.45505 | 3754.39825 | 2605.36865 | 3753.87925 | 9.2126
3752.10225 | 35.15029 | 3751.58225 | 0.42638 | 3755.436 | 2602.39418 | 3754.917 | 7.55748
3753.142 | 35.41391 | 3752.622 | 0.50833 | 3756.47425 | 2601.06322 | 3755.95525 | 11.98359
3754.18225 | 35.06719 | 3753.662 | 0.30919 | 3757.51325 | 2598.11488 | 3756.99325 | 8.31949
3755.22225 | 35.49783 | 3754.70225 | 0.34965 | 3758.553 | 2604.3258 | 3758.03325 | 9.29224
3756.26225 | 35.26567 | 3755.74225 | 0.17543 | 3759.593 | 2603.61366 | 3759.073 | 7.59032
3757.30225 | 35.78642 | 3756.78125 | 1.03212 | 3760.63325 | 2600.34773 | 3760.11325 | 10.85365
3758.341 | 34.97157 | 3757.82225 | 0.24313 | 3761.67325 | 2601.97843 | 3761.15325 | 8.21859
3759.37925 | 35.3308 | 3758.86 | 0.48482 | 3762.71325 | 2602.38016 | 3762.19325 | 7.82842
3760.41725 | 35.41859 | 3759.89825 | -0.12703 | 3763.75325 | 2602.33153 | 3763.23325 | 3.21592
3761.455 | 35.03944 | 3760.93625 | 0.3135 | 3764.793 | 2599.03508 | 3764.27325 | 7.56801
3762.49325 | 35.64424 | 3761.974 | 0.40844 | 3765.833 | 2600.34608 | 3765.313 | 3.23938
3763.53125 | 35.36678 | 3763.01225 | 0.22993 | 3766.87325 | 2602.09861 | 3766.353 | 4.70483
3764.57125 | 35.09253 | 3764.05125 | 0.0402 | 3767.91325 | 2602.17289 | 3767.39325 | 2.6559
3765.611 | 35.19272 | 3765.091 | 0.26913 | 3768.95325 | 2599.07338 | 3768.43325 | 5.68872
3766.651 | 35.64828 | 3766.131 | 0.29207 | 3769.99325 | 2602.7011 | 3769.47325 | 1.50147
3767.69125 | 35.21488 | 3767.17125 | 0.6221 | 3771.03325 | 2604.75275 | 3770.51325 | 0.13568
3768.73025 | 35.34857 | 3768.21125 | 0.49103 | 3772.073 | 2600.91142 | 3771.553 | 0.4188
3769.768 | 35.15706 | 3769.24925 | 0.95742 | 3773.11325 | 2600.08183 | 3772.593 | 4.94929
3770.80625 | 35.52201 | 3770.268 | 0.15628 | 3774.15325 | 2601.10458 | 3773.63325 | -0.25818
3771.84425 | 35.10519 | 3771.32525 | 0.32788 | 3775.19325 | 2603.02573 | 3774.67325 | 0.73296
3772.882 | 36.13724 | 3772.36325 | 0.32626 | 3776.23325 | 2601.00183 | 3775.71325 | 0.68761
3773.922 | 35.03699 | 3773.402 | 0.61432 | 3777.27325 | 2599.75896 | 3776.75325 | 1.82671
3774.96225 | 35.62546 | 3774.44125 | 0.6915 | 3778.313 | 2600.81872 | 3777.793 | -5.67681
3776.00225 | 34.97511 | 3775.48225 | -0.04169 | 3779.353 | 2603.75899 | 3778.833 | -1.54114
3777.04225 | 35.81929 | 3776.52225 | 0.61819 | 3780.39325 | 2598.63094 | 3779.87325 | 4.64913
3778.08125 | 35.30877 | 3777.56225 | 0.21066 | 3781.43325 | 2600.71851 | 3780.91325 | 3.01903
3779.11925 | 35.35424 | 3778.6 | 0.73094 | 3782.47325 | 2603.4652 | 3781.95325 | 0.99631
3780.15725 | 34.97652 | 3779.63825 | 0.39304 | 3783.51325 | 2602.9097 | 3782.99325 | -0.73496
3781.195 | 35.19211 | 3780.67625 | 0.5793 | 3784.553 | 2600.25391 | 3784.03325 | -1.48951
3782.235 | 35.57196 | 3781.715 | 0.45299 | 3785.593 | 2599.47659 | 3785.073 | 3.41514
3783.27525 | 35.38856 | 3782.75525 | 0.24562 | 3786.63325 | 2602.55503 | 3786.11325 | -7.48196
3784.31525 | 35.45227 | 3783.79525 | 0.36978 | 3787.67325 | 2603.94647 | 3787.15325 | -1.99651
3785.35525 | 35.58917 | 3784.83525 | 0.4547 | 3788.71325 | 2598.64112 | 3788.19325 | 1.6769
3786.39525 | 35.28679 | 3785.87525 | 0.33841 | 3789.75325 | 2602.95949 | 3789.23325 | 0.52534
3787.434 | 35.43729 | 3786.91525 | 0.58034 | 3790.793 | 2602.41596 | 3790.27325 | -2.16519
3788.47225 | 35.29525 | 3787.953 | 0.00688 | 3791.833 | 2602.76872 | 3791.313 | 5.58807
3789.51025 | 35.41391 | 3788.99125 | 0.6273 | 3792.87325 | 2597.41329 | 3792.353 | 1.73038
3790.548 | 35.27664 | 3790.02925 | 0.14289 | 3793.91325 | 2602.64429 | 3793.39325 | 4.49124
3791.58625 | 34.89963 | 3791.06725 | 0.59176 | 3794.95325 | 2602.64025 | 3794.43325 | -3.24185
3792.62625 | 35.68063 | 3792.10625 | 0.1703 | 3795.99325 | 2602.2849 | 3795.47325 | 3.15294
3793.66625 | 35.08773 | 3793.14625 | 0.3767 | 3797.03325 | 2600.50356 | 3796.51325 | 2.61051
3794.70625 | 35.61863 | 3794.18625 | 0.23263 | 3798.073 | 2601.52522 | 3797.553 | -1.68871
3795.746 | 35.16163 | 3795.226 | 0.50043 | 3799.11325 | 2604.61454 | 3798.593 | 0.01813
3796.78525 | 35.50978 | 3796.26525 | 0.74093 | 3800.15125 | 2600.87876 | 3799.63225 | 11.04205
3797.82325 | 35.05493 | 3797.30425 | 0.60652 | 3801.18925 | 2599.35633 | 3800.67025 | 11.61882
3798.861 | 35.32762 | 3798.34225 | 0.44659 | 3802.228 | 2599.03032 | 3801.708 | 11.65618
3799.89925 | 35.43365 | 3799.38025 | 0.32433 | 3803.26825 | 2606.60307 | 3802.74825 | 6.28119
3800.93725 | 35.60787 | 3800.41825 | 0.15332 | 3804.30825 | 2601.4978 | 3803.78825 | 9.8208
3801.975 | 35.39084 | 3801.45625 | 0.4135 | 3805.34825 | 2599.11288 | 3804.82825 | 13.21903
3803.01325 | 35.55922 | 3802.49425 | 0.52513 | 3806.38825 | 2602.22936 | 3805.86825 | 9.42229
3804.05325 | 35.44341 | 3803.53325 | 0.32515 | 3807.428 | 2602.68758 | 3806.90825 | -0.54379
3805.09325 | 35.64397 | 3804.57325 | 0.10311 | 3808.468 | 2601.91457 | 3807.948 | 7.72502
3806.13325 | 35.3342 | 3805.61325 | -0.13954 | 3809.50825 | 2600.71739 | 3808.98825 | 7.27506
3807.172 | 35.82492 | 3806.652 | 0.53333 | 3810.54825 | 2599.28415 | 3810.02825 | 9.07767
3808.21025 | 35.27947 | 3807.69125 | 0.49298 | 3811.58825 | 2603.69931 | 3811.06825 | 2.24195
3809.24825 | 35.09892 | 3808.72925 | 0.65337 | 3812.62825 | 2600.58126 | 3812.10825 | 6.81594
3810.28625 | 35.47318 | 3809.74825 | -0.01034 | 3813.66825 | 2596.36686 | 3813.14825 | 2.5787
3811.32425 | 35.13825 | 3810.80525 | 0.05552 | 3814.708 | 2601.05071 | 3814.188 | 4.52809
3812.362 | 35.76797 | 3811.84225 | 0.52455 | 3815.74825 | 2605.13959 | 3815.228 | 4.68179
3813.40025 | 34.8879 | 3812.881 | 0.38465 | 3816.78825 | 2597.64256 | 3816.26825 | 4.13936
3814.44025 | 35.18801 | 3813.92025 | 0.55923 | 3817.82825 | 2601.42582 | 3817.30825 | -1.00505
3815.48025 | 34.97015 | 3814.94025 | 0.32754 | 3818.86825 | 2602.47251 | 3818.34825 | -0.81434
3816.51925 | 35.48256 | 3816.00025 | 0.15009 | 3819.90825 | 2605.40081 | 3819.38825 | -1.85385
3817.55725 | 35.39035 | 3817.038 | 0.3733 | 3820.948 | 2600.14553 | 3820.428 | 2.49715
3818.59525 | 35.36966 | 3818.07625 | 0.30756 | 3821.98825 | 2598.91565 | 3821.468 | 1.5991
3819.63325 | 35.05583 | 3819.11425 | 0.63222 | 3823.02825 | 2604.3141 | 3822.50825 | -0.43888
3820.67125 | 35.33007 | 3820.152 | 0.37132 | 3824.06825 | 2603.44867 | 3823.54825 | 3.2573
3821.70925 | 35.00361 | 3821.19025 | 0.07848 | 3825.10825 | 2598.87858 | 3824.58825 | 7.01231
3822.74925 | 35.83694 | 3822.22925 | 0.55096 | 3826.14825 | 2601.81994 | 3825.62825 | 7.33784
3823.789 | 35.21902 | 3823.26925 | 0.00897 | 3827.188 | 2604.06196 | 3826.66825 | 2.45124
3824.829 | 35.66491 | 3824.309 | 0.5103 | 3828.228 | 2602.31552 | 3827.708 | 3.01494
3825.86925 | 35.31425 | 3825.349 | 0.31735 | 3829.26825 | 2601.71651 | 3828.74825 | 4.98288
3826.90825 | 35.64833 | 3826.38925 | 0.7183 | 3830.30825 | 2600.87058 | 3829.78825 | 2.99059
3827.94625 | 35.42892 | 3827.40825 | 0.16965 | 3831.34825 | 2604.57661 | 3830.82825 | 4.04049
3828.98425 | 35.5148 | 3828.465 | 0.3522 | 3832.38825 | 2599.3844 | 3831.86825 | 3.92879
3830.02225 | 35.3544 | 3829.50225 | 0.23579 | 3833.428 | 2599.38796 | 3832.90825 | 7.41184
3831.06025 | 35.2337 | 3830.54125 | 0.42622 | 3834.468 | 2601.19385 | 3833.948 | 4.30575
3832.09825 | 35.69784 | 3831.579 | 0.52487 | 3835.50825 | 2602.49937 | 3834.98825 | 5.23172
3833.13625 | 35.10053 | 3832.61725 | -0.16149 | 3836.54825 | 2599.92628 | 3836.02825 | 3.73651
3834.17625 | 35.38228 | 3833.65625 | 0.75326 | 3837.58825 | 2599.95268 | 3837.06825 | 5.32371
3835.216 | 35.20566 | 3834.69625 | 0.28935 | 3838.62825 | 2602.94631 | 3838.10825 | 8.05632
3836.256 | 35.57527 | 3835.736 | 0.01654 | 3839.66825 | 2601.52395 | 3839.14825 | 3.4579
3837.29625 | 35.37863 | 3836.776 | 0.4728 | 3840.708 | 2601.43721 | 3840.188 | 3.55722
3838.33525 | 35.70925 | 3837.81625 | -0.06227 | 3841.74825 | 2599.70383 | 3841.228 | 0.7818
3839.37325 | 35.36824 | 3838.85425 | 0.54587 | 3842.78625 | 2603.87425 | 3842.26725 | 9.34535
3840.41125 | 35.39083 | 3839.892 | 0.14347 | 3843.824 | 2603.00445 | 3843.30525 | 11.00329
3841.44925 | 35.26762 | 3840.93025 | 0.16689 | 3844.86325 | 2601.91823 | 3844.343 | 7.50787
3842.487 | 35.8946 | 3841.96825 | 0.12618 | 3845.90325 | 2601.99142 | 3845.38325 | 8.72201
3843.527 | 35.22875 | 3843.007 | 0.08463 | 3846.94325 | 2600.78329 | 3846.42325 | 6.89943
3844.56725 | 35.61862 | 3844.047 | 0.77955 | 3847.98325 | 2603.98794 | 3847.46325 | 9.69072
3845.60725 | 35.35773 | 3845.08725 | 0.18797 | 3849.02325 | 2600.21616 | 3848.50325 | 5.82107
3846.64725 | 35.2834 | 3846.12725 | 0.34288 | 3850.063 | 2599.97176 | 3849.54325 | 9.18666
3847.68625 | 35.2906 | 3847.16725 | 0.14039 | 3851.103 | 2604.13678 | 3850.583 | 9.58832
3848.724 | 35.25585 | 3848.205 | 0.17502 | 3852.14325 | 2605.02033 | 3851.62325 | 10.3337
3849.76225 | 35.52269 | 3849.24325 | 0.40193 | 3853.18325 | 2602.35257 | 3852.66325 | 11.05842
3850.80025 | 35.0043 | 3850.28125 | 0.46851 | 3854.22325 | 2601.62846 | 3853.70325 | 11.58081
3851.83825 | 35.09007 | 3851.319 | -0.00756 | 3855.26325 | 2603.03625 | 3854.74325 | 8.8337
3852.87625 | 35.67616 | 3852.35725 | -0.03827 | 3856.303 | 2601.75316 | 3855.78325 | 11.59886
3853.91625 | 35.37175 | 3853.39625 | 0.31047 | 3857.343 | 2601.66423 | 3856.823 | 9.85453
3854.95625 | 35.34307 | 3854.43625 | 0.73492 | 3858.38225 | 2598.75399 | 3857.86325 | 13.34633
3855.995 | 35.33347 | 3855.476 | -0.03369 | 3859.42025 | 2605.1966 | 3858.90125 | 7.78537
3857.03325 | 34.8251 | 3856.51425 | 0.69139 | 3860.458 | 2602.03724 | 3859.93925 | 13.16207
3858.07125 | 35.4386 | 3857.55225 | 0.26706 | 3861.49725 | 2603.40693 | 3860.97725 | 11.44059
3859.10925 | 35.19714 | 3858.59 | 0.13945 | 3862.53725 | 2601.02092 | 3862.01725 | 18.52057
3860.14725 | 35.98684 | 3859.62825 | 0.5851 | 3863.57825 | 2602.17958 | 3863.05825 | 4.09288
3861.18525 | 35.17234 | 3860.66625 | 0.1361 | 3864.61825 | 2606.51649 | 3864.09825 | 5.33533
3862.225 | 35.20565 | 3861.705 | 0.65352 | 3865.65825 | 2599.91785 | 3865.13825 | 5.27692
3863.26525 | 35.33064 | 3862.745 | 0.23432 | 3866.698 | 2598.70761 | 3866.178 | 3.29879
3864.30525 | 35.5579 | 3863.78525 | 0.24831 | 3867.73725 | 2602.93029 | 3867.21725 | 13.39052
3865.34525 | 35.63247 | 3864.82525 | 0.17089 | 3868.77725 | 2601.34261 | 3868.25725 | 14.11196
3866.38425 | 35.21218 | 3865.86525 | 0.46121 | 3869.81725 | 2601.98791 | 3869.29725 | 13.69464
3867.422 | 35.31536 | 3866.903 | 0.36197 | 3870.85625 | 2600.52526 | 3870.33725 | 16.49899
3868.46025 | 35.24138 | 3867.94125 | 0.6585 | 3871.895 | 2604.39882 | 3871.375 | 12.08445
3869.49825 | 35.10494 | 3868.97925 | 0.50882 | 3872.93425 | 2602.58384 | 3872.41525 | 12.21092
3870.53625 | 35.38116 | 3870.017 | 0.37344 | 3873.97325 | 2601.32133 | 3873.45325 | 11.64894
3871.57425 | 35.26076 | 3871.05525 | 0.14373 | 3875.01325 | 2600.57335 | 3874.49325 | 17.08548
3872.61225 | 35.32441 | 3872.09325 | 0.61544 | 3876.053 | 2604.2707 | 3875.53325 | 14.77013
3873.65025 | 35.21832 | 3873.11225 | 0.14181 | 3877.093 | 2603.99148 | 3876.573 | 11.6423
3874.69025 | 34.96011 | 3874.17025 | 0.54868 | 3878.13325 | 2599.83905 | 3877.61325 | 15.65614
3875.73025 | 35.52051 | 3875.21025 | 0.24875 | 3879.17325 | 2599.95465 | 3878.65325 | 12.67948
3876.77025 | 35.1158 | 3876.25025 | 0.42256 | 3880.21325 | 2601.1982 | 3879.69325 | 7.73084
3877.81025 | 35.49917 | 3877.29025 | 0.11929 | 3881.25325 | 2605.05541 | 3880.73325 | 10.8833
3878.849 | 34.87129 | 3878.33 | 0.23301 | 3882.29325 | 2598.09246 | 3881.77325 | 11.12831
3879.88725 | 35.54173 | 3879.36825 | 0.9044 | 3883.333 | 2600.58354 | 3882.813 | 7.65895
3880.92525 | 35.05786 | 3880.38725 | 0.30692 | 3884.37325 | 2602.91694 | 3883.853 | 10.1044
3881.96325 | 35.11126 | 3881.444 | 0.62092 | 3885.41325 | 2601.1759 | 3884.89325 | 10.22328
3883.00125 | 35.46174 | 3882.48225 | 0.16065 | 3886.45325 | 2599.7296 | 3885.93325 | 12.5164
3884.04125 | 35.32215 | 3883.52125 | 0.30323 | 3887.49325 | 2599.83213 | 3886.97325 | 11.28762
3885.08125 | 35.56891 | 3884.56125 | 0.05909 | 3888.53325 | 2602.54298 | 3888.01325 | 10.54942
3886.121 | 35.25145 | 3885.601 | 0.49801 | 3889.573 | 2602.58457 | 3889.053 | 6.40027
3887.16025 | 34.90468 | 3886.641 | 0.43245 | 3890.61325 | 2600.45089 | 3890.093 | 2.8439
3888.19825 | 35.66261 | 3887.67925 | 0.14777 | 3891.65325 | 2601.01576 | 3891.13325 | 8.12052
3889.236 | 35.14489 | 3888.71725 | 0.38774 | 3892.69325 | 2604.73158 | 3892.17325 | 5.95312
3890.27425 | 35.32036 | 3889.75525 | 0.46845 | 3893.73325 | 2600.00374 | 3893.21325 | 5.77069
3891.31225 | 35.23381 | 3890.79325 | 0.21001 | 3894.77325 | 2598.62927 | 3894.25325 | 8.56417
3892.35 | 35.17814 | 3891.83125 | 0.77232 | 3895.813 | 2605.30465 | 3895.29325 | 5.79853
3893.39025 | 35.22309 | 3892.87 | -0.05822 | 3896.853 | 2601.60791 | 3896.333 | 7.35208
3894.43025 | 35.13642 | 3893.91025 | 0.37058 | 3897.89325 | 2602.06613 | 3897.37325 | 9.75177
3895.47025 | 35.79672 | 3894.95025 | 0.40372 | 3898.93325 | 2602.16005 | 3898.41325 | 13.10868
3896.50925 | 34.86009 | 3895.99025 | 0.41945 | 3899.97325 | 2602.97499 | 3899.45325 | 4.10303
3897.547 | 35.36888 | 3897.028 | 0.75873 | 3901.01325 | 2604.82001 | 3900.49325 | 6.68659
3898.58525 | 34.91993 | 3898.06625 | 0.14062 | 3902.053 | 2599.16663 | 3901.53325 | 10.84941
3899.62325 | 35.27196 | 3899.10425 | 0.56859 | 3903.093 | 2599.64989 | 3902.573 | 13.05012
3900.66125 | 35.41298 | 3900.142 | 0.10856 | 3904.13325 | 2603.33089 | 3903.61325 | 10.20834
3901.69925 | 35.30725 | 3901.18025 | 0.25781 | 3905.17325 | 2602.75802 | 3904.65325 | 6.89124
3902.73925 | 35.53243 | 3902.21925 | 0.4464 | 3906.21325 | 2602.02303 | 3905.69325 | 6.59793
3903.77925 | 35.24359 | 3903.25925 | 0.42041 | 3907.25325 | 2599.70447 | 3906.73325 | 6.72769
3904.819 | 35.40381 | 3904.299 | 0.17817 | 3908.29325 | 2603.03634 | 3907.77325 | 9.32424
3905.85825 | 35.17802 | 3905.339 | 0.32897 | 3909.333 | 2602.77449 | 3908.813 | 10.58086
3906.89625 | 35.24657 | 3906.37725 | 0.30704 | 3910.37325 | 2597.39082 | 3909.853 | 11.59704
3907.934 | 35.35159 | 3907.41525 | 0.20345 | 3911.41225 | 2600.87387 | 3910.89225 | 18.97293
3908.97225 | 35.26695 | 3908.453 | 0.16089 | 3912.45225 | 2604.72238 | 3911.93225 | 15.69393
3910.01025 | 35.35052 | 3909.49125 | 0.59863 | 3913.49225 | 2603.03141 | 3912.97225 | 12.81843
3911.048 | 35.47211 | 3910.52925 | 0.13001 | 3914.532 | 2603.04154 | 3914.01225 | 16.22644
3912.08625 | 34.88167 | 3911.56725 | 0.555 | 3915.572 | 2601.30151 | 3915.052 | 8.82182
3913.12425 | 35.50764 | 3912.60525 | 0.61233 | 3916.61225 | 2603.09543 | 3916.09225 | 9.99354
3914.16425 | 35.0674 | 3913.64425 | 0.39919 | 3917.65225 | 2605.22001 | 3917.13225 | 12.58695
3915.204 | 35.62482 | 3914.684 | 0.52114 | 3918.69225 | 2598.13195 | 3918.17225 | 15.88722
3916.24425 | 34.97978 | 3915.724 | 0.12084 | 3919.73225 | 2599.75616 | 3919.21225 | 11.77289
3917.28325 | 35.4733 | 3916.76425 | 0.28976 | 3920.77225 | 2606.17373 | 3920.25225 | 13.68535
3918.32125 | 35.11913 | 3917.80225 | 0.21156 | 3921.812 | 2599.78831 | 3921.292 | 7.87423
3919.35925 | 35.46198 | 3918.84 | 0.64166 | 3922.85225 | 2599.48412 | 3922.332 | 15.81676
3920.39725 | 35.598 | 3919.87825 | 0.0176 | 3923.89225 | 2601.8806 | 3923.37225 | 8.3382
3921.43525 | 35.05619 | 3920.91625 | 0.7362 | 3924.93225 | 2603.24379 | 3924.41225 | 11.79518
3922.475 | 35.01793 | 3921.955 | 0.52281 | 3925.97225 | 2602.72851 | 3925.45225 | 10.36407
3923.51525 | 35.34646 | 3922.995 | 0.71009 | 3927.01225 | 2597.70053 | 3926.49225 | 16.39339
3924.55525 | 34.96893 | 3924.03525 | 0.22383 | 3928.052 | 2603.46554 | 3927.532 | 6.81891
3925.59525 | 35.61325 | 3925.07525 | 0.59779 | 3929.09225 | 2604.69384 | 3928.572 | 12.21086
3926.63425 | 35.15549 | 3926.11525 | 0.0126 | 3930.13225 | 2597.80374 | 3929.61225 | 7.27748
3927.672 | 35.23858 | 3927.152 | 0.89105 | 3931.17225 | 2601.24868 | 3930.65225 | 14.26826
3928.71025 | 35.16909 | 3928.19125 | 0.18593 | 3932.21225 | 2601.64932 | 3931.69225 | 5.22459
3929.74825 | 34.78511 | 3929.22925 | 0.56668 | 3933.25225 | 2601.80732 | 3932.73225 | 4.30142
3930.788 | 35.61743 | 3930.268 | 0.23063 | 3934.292 | 2601.06044 | 3933.77225 | 7.71819
3931.828 | 35.14727 | 3931.308 | 0.4731 | 3935.332 | 2600.28845 | 3934.812 | 10.18423
3932.86825 | 35.54233 | 3932.34825 | 0.43507 | 3936.37225 | 2601.32645 | 3935.85225 | 10.89267
3933.90825 | 34.76782 | 3933.38825 | 0.36033 | 3937.41225 | 2605.15862 | 3936.89225 | 12.76265
3934.94725 | 35.33824 | 3934.42825 | 0.5209 | 3938.45225 | 2599.96203 | 3937.93225 | 10.11124
3935.985 | 35.18661 | 3935.46625 | 0.42887 | 3939.49225 | 2600.69434 | 3938.97225 | 6.47654
3937.02325 | 35.27661 | 3936.50425 | 0.5209 | 3940.532 | 2603.66731 | 3940.01225 | 10.43929
3938.06125 | 35.34373 | 3937.54225 | 0.11797 | 3941.57125 | 2602.97802 | 3941.051 | 18.10117
3939.099 | 35.67703 | 3938.58 | 0.15147 | 3942.61125 | 2601.93092 | 3942.09125 | 19.57531
3940.13925 | 34.88345 | 3939.61925 | 0.22002 | 3943.65125 | 2598.5725 | 3943.13125 | 15.30762
3941.17925 | 35.63889 | 3940.65925 | 0.05301 | 3944.69125 | 2604.7443 | 3944.17125 | 19.68475
3942.21925 | 35.03819 | 3941.69925 | 0.41743 | 3945.73125 | 2601.61107 | 3945.21125 | 19.24779
3943.25825 | 35.46532 | 3942.73925 | 0.28677 | 3946.771 | 2598.87915 | 3946.251 | 13.21916
3944.29625 | 34.84006 | 3943.777 | -0.2046 | 3947.811 | 2602.08263 | 3947.291 | 22.18621
3945.33425 | 35.51443 | 3944.81525 | 0.42923 | 3948.85125 | 2602.87808 | 3948.33125 | 17.25502
3946.372 | 35.24741 | 3945.85325 | -0.03354 | 3949.89125 | 2601.54813 | 3949.37125 | 18.36259
3947.41025 | 35.21844 | 3946.891 | 0.4849 | 3950.93125 | 2599.14358 | 3950.41125 | 20.44914
3948.44825 | 35.60384 | 3947.91025 | 0.10796 | 3951.97125 | 2602.47545 | 3951.45125 | 20.80072
3949.486 | 35.04093 | 3948.96725 | 0.17496 | 3953.011 | 2602.73791 | 3952.49125 | 16.07946
3950.52425 | 35.76286 | 3950.00525 | 0.56453 | 3954.051 | 2601.34599 | 3953.531 | 17.25447
3951.56225 | 35.81437 | 3951.04325 | -0.14226 | 3955.09125 | 2596.98371 | 3954.57125 | 14.81408
3952.60225 | 35.96123 | 3952.08225 | 0.38596 | 3956.13125 | 2605.84419 | 3955.61125 | 14.82304
3953.642 | 35.54269 | 3953.122 | 0.26365 | 3957.17125 | 2603.82687 | 3956.65125 | 16.28301
3954.68225 | 35.79409 | 3954.162 | 0.50969 | 3958.21125 | 2601.41583 | 3957.69125 | 15.84394
3955.72225 | 35.74021 | 3955.20225 | 0.33697 | 3959.251 | 2598.44573 | 3958.73125 | 19.01049
3956.76125 | 35.4832 | 3956.24225 | 0.34257 | 3960.291 | 2601.27943 | 3959.771 | 13.51046
3957.799 | 35.53982 | 3957.28025 | 0.25185 | 3961.33125 | 2606.0916 | 3960.811 | 15.39351
3958.83725 | 36.1584 | 3958.318 | 0.25292 | 3962.37125 | 2597.54822 | 3961.85125 | 16.05626
3959.87525 | 35.27101 | 3959.35625 | 0.29381 | 3963.41125 | 2598.906 | 3962.89125 | 9.44346
3960.913 | 35.69134 | 3960.39425 | 0.60482 | 3964.45125 | 2605.07343 | 3963.93125 | 14.81037
3961.953 | 35.28472 | 3961.433 | -0.18684 | 3965.49125 | 2604.0426 | 3964.97125 | 13.27166
3962.99325 | 35.74963 | 3962.47325 | 0.14945 | 3966.531 | 2598.04331 | 3966.011 | 12.84558
3964.03325 | 35.56045 | 3963.51325 | -0.21319 | 3967.57125 | 2600.43766 | 3967.051 | 17.01278
3965.07325 | 35.78849 | 3964.55325 | 0.74525 | 3968.61125 | 2605.10516 | 3968.09125 | 14.20692
3966.11225 | 35.6396 | 3965.59325 | 0.23504 | 3969.65125 | 2600.96251 | 3969.13125 | 11.32493
3967.15025 | 35.36256 | 3966.631 | 0.45844 | 3970.69225 | 2600.07745 | 3970.17225 | 6.57534
3968.18825 | 35.86443 | 3967.66925 | 0.05277 | 3971.73125 | 2600.74348 | 3971.21125 | 15.8916
3969.226 | 35.30248 | 3968.70725 | 0.44854 | 3972.77225 | 2605.1782 | 3972.25225 | 9.17011
3970.26425 | 35.74272 | 3969.745 | 0.31789 | 3973.811 | 2599.8522 | 3973.291 | 17.1344
3971.30225 | 35.29938 | 3970.78325 | 0.37594 | 3974.85125 | 2600.8532 | 3974.33125 | 20.52824
3972.34225 | 35.15764 | 3971.82225 | 0.37058 | 3975.89125 | 2601.37449 | 3975.37125 | 17.80501
3973.382 | 35.70803 | 3972.86225 | 0.17997 | 3976.93125 | 2602.31673 | 3976.41125 | 15.53104
3974.422 | 35.84309 | 3973.902 | 0.23027 | 3977.97325 | 2602.04407 | 3977.45225 | 7.26503
3975.46225 | 35.43492 | 3974.94225 | 0.48812 | 3979.01325 | 2598.37675 | 3978.49325 | 18.40858
3976.50125 | 35.11126 | 3975.98225 | 0.2975 | 3980.053 | 2603.34665 | 3979.53325 | 19.19856
3977.53925 | 35.39975 | 3977.02025 | 0.31419 | 3981.093 | 2606.16729 | 3980.573 | 16.52752
3978.57725 | 36.01309 | 3978.058 | 0.10785 | 3982.13325 | 2603.60507 | 3981.61325 | 12.84392
3979.61525 | 35.34504 | 3979.09625 | -0.10006 | 3983.17325 | 2599.67344 | 3982.65325 | 13.88294
3980.653 | 35.75154 | 3980.13325 | 0.75598 | 3984.21325 | 2602.13846 | 3983.69325 | 11.66548
3981.693 | 35.2964 | 3981.173 | 0.31527 | 3985.25325 | 2600.90858 | 3984.73325 | 8.5083
3982.73325 | 35.2902 | 3982.21325 | 0.42232 | 3986.29325 | 2601.42009 | 3985.77325 | 6.99784
3983.77325 | 35.4112 | 3983.25325 | -0.10816 | 3987.333 | 2600.72978 | 3986.813 | 14.99585
3984.81325 | 35.31225 | 3984.29325 | 0.71927 | 3988.37325 | 2601.29136 | 3987.853 | 6.71458
3985.85325 | 35.79684 | 3985.33325 | 0.83037 | 3989.41325 | 2604.01192 | 3988.89325 | 9.54609
3986.89325 | 35.405 | 3986.37325 | 0.21978 | 3990.45325 | 2599.34832 | 3989.93325 | 9.24081
3987.933 | 35.58667 | 3987.413 | 0.12704 | 3991.49125 | 2598.79823 | 3990.97225 | 18.72459
3988.97225 | 35.63626 | 3988.453 | 0.44842 | 3992.53 | 2604.17281 | 3992.01 | 12.22165
3990.01025 | 35.43229 | 3989.49125 | 0.2019 | 3993.57025 | 2601.356 | 3993.05025 | 13.2455
3991.048 | 35.34349 | 3990.52925 | 0.46857 | 3994.61025 | 2599.79991 | 3994.09025 | 12.09401
3992.08625 | 35.27327 | 3991.56725 | 0.02583 | 3995.65025 | 2597.31486 | 3995.13025 | 14.83633
3993.12425 | 35.58989 | 3992.60525 | 0.33339 | 3996.69025 | 2603.93914 | 3996.17025 | 13.51733
3994.162 | 35.43158 | 3993.64325 | 0.20548 | 3997.73 | 2603.37824 | 3997.21025 | 15.83767
3995.20225 | 35.23525 | 3994.68225 | 0.59827 | 3998.77 | 2598.37085 | 3998.25 | 14.94283
3996.24225 | 35.46091 | 3995.72225 | 0.02261 | 3999.81025 | 2597.56199 | 3999.29025 | 15.48368
3997.28225 | 35.2561 | 3996.76225 | 0.36521 | 4000.85025 | 2602.1327 | 4000.33025 | 14.21906
3998.32225 | 35.50728 | 3997.80125 | 0.33613 | 4001.89025 | 2601.43143 | 4001.37025 | 9.79144
3999.361 | 35.5285 | 3998.84225 | 0.63165 | 4002.93025 | 2600.43112 | 4002.41025 | 12.81222
4000.39925 | 35.9623 | 3999.88025 | 0.46464 | 4003.97025 | 2598.23759 | 4003.45025 | 21.02994
4001.43725 | 35.38116 | 4000.91825 | 0.13216 | 4005.01 | 2601.53144 | 4004.49 | 14.03218
4002.475 | 35.74761 | 4001.95625 | 0.6171 | 4006.05025 | 2602.6401 | 4005.53 | 14.06945
4003.51325 | 35.47271 | 4002.99425 | 0.35293 | 4007.09025 | 2599.53183 | 4006.57025 | 14.35476
4004.55325 | 35.41167 | 4004.03325 | 0.41921 | 4008.13025 | 2602.33509 | 4007.61025 | 15.02722
4005.59325 | 35.19233 | 4005.07325 | 0.28201 | 4009.17025 | 2600.72127 | 4008.65025 | 16.03479
4006.63325 | 35.30057 | 4006.11325 | 0.19486 | 4010.21025 | 2601.48081 | 4009.69025 | 10.18995
4007.672 | 35.31488 | 4007.153 | 0.47036 | 4011.25 | 2598.22677 | 4010.73 | 7.75496
4008.71025 | 35.85263 | 4008.19125 | 0.01212 | 4012.29025 | 2602.43427 | 4011.77 | 15.43209
4009.74825 | 35.56009 | 4009.22925 | 0.14265 | 4013.33025 | 2603.50592 | 4012.81025 | 11.22418
4010.78625 | 35.71912 | 4010.267 | 0.18104 | 4014.37025 | 2601.99437 | 4013.85025 | 12.47095
4011.82425 | 35.16539 | 4011.30525 | 0.23504 | 4015.41025 | 2599.21245 | 4014.89025 | 13.22501
4012.86225 | 35.46198 | 4012.34325 | 0.48991 | 4016.45025 | 2601.88513 | 4015.93025 | 13.77032
4013.902 | 35.22309 | 4013.36225 | -0.08432 | 4017.49 | 2605.06583 | 4016.97025 | 5.78051
4014.94225 | 35.59788 | 4014.422 | 0.38405 | 4018.53 | 2599.13289 | 4018.01 | 9.42998
4015.98225 | 35.94382 | 4015.46225 | -0.10662 | 4019.57025 | 2600.38622 | 4019.05025 | 7.76835
4017.02225 | 35.50334 | 4016.50225 | 0.51196 | 4020.61025 | 2601.99197 | 4020.09025 | 7.78826
4018.06125 | 35.41573 | 4017.52225 | 0.18617 | 4021.65025 | 2602.26092 | 4021.13025 | 1.72261
4019.099 | 35.07813 | 4018.58 | 0.46678 | 4022.69025 | 2600.22404 | 4022.17025 | 6.58704
4020.13725 | 35.60456 | 4019.61825 | 0.53139 | 4023.73 | 2598.30679 | 4023.21025 | 6.83206
4021.17525 | 35.28305 | 4020.65625 | -0.02376 | 4024.77 | 2601.56034 | 4024.25 | 4.7386
4022.21325 | 35.38009 | 4021.694 | 0.10367 | 4025.81025 | 2602.50368 | 4025.29025 | 7.1231
4023.25125 | 35.41847 | 4022.73225 | 0.17555 | 4026.85025 | 2596.63271 | 4026.33025 | 5.31031
4024.28925 | 35.7612 | 4023.77025 | 0.4483 | 4027.89025 | 2600.14838 | 4027.37025 | 7.93627
4025.32725 | 35.12724 | 4024.808 | 0.32409 | 4028.93025 | 2600.06711 | 4028.41025 | 9.67471
4026.36525 | 35.38306 | 4025.84625 | 0.35473 | 4029.97025 | 2602.0057 | 4029.45025 | 2.18637
4027.40525 | 35.30653 | 4026.88525 | 0.06349 | 4031.01 | 2598.26334 | 4030.49 | 5.67591
4028.44525 | 35.80077 | 4027.92525 | 0.29273 | 4032.04825 | 2598.46376 | 4031.52925 | 16.70859
4029.485 | 35.17707 | 4028.965 | 0.07685 | 4033.08725 | 2601.3171 | 4032.56725 | 16.71653
4030.52525 | 35.7271 | 4030.00425 | 0.70568 | 4034.12725 | 2604.92635 | 4033.60725 | 9.18359
4031.56425 | 35.13105 | 4031.04525 | 0.31026 | 4035.167 | 2599.53173 | 4034.64725 | 11.37663
4032.60225 | 35.6526 | 4032.08325 | 0.35782 | 4036.207 | 2599.829 | 4035.687 | 9.76069
4033.64025 | 35.71697 | 4033.121 | 0.09711 | 4037.24725 | 2600.68424 | 4036.72725 | 15.72366
4034.67825 | 35.27363 | 4034.15925 | 0.45761 | 4038.28725 | 2603.5245 | 4037.76725 | 6.57006
4035.71825 | 35.66476 | 4035.19825 | 0.45069 | 4039.32725 | 2600.59791 | 4038.80725 | 13.72946
4036.75825 | 35.30892 | 4036.23825 | 0.16375 | 4040.36725 | 2604.1549 | 4039.84725 | 12.7498
4037.798 | 35.86861 | 4037.278 | 0.16137 | 4041.407 | 2603.87349 | 4040.88725 | 14.51868
4038.83825 | 35.17099 | 4038.318 | 0.49933 | 4042.447 | 2601.93558 | 4041.927 | 11.39742
4039.87725 | 35.39451 | 4039.35825 | 0.25483 | 4043.48725 | 2600.44906 | 4042.96725 | 12.13951
4040.91525 | 35.44279 | 4040.39625 | 0.43865 | 4044.52725 | 2599.96969 | 4044.00725 | 11.9908
4041.953 | 35.36995 | 4041.434 | 0.41541 | 4045.56725 | 2603.97157 | 4045.04725 | 10.07903
4042.99125 | 35.14012 | 4042.47225 | 0.34507 | 4046.60725 | 2600.48045 | 4046.08725 | 18.92105
4044.02925 | 35.71518 | 4043.51025 | 0.16339 | 4047.64725 | 2601.55328 | 4047.12725 | 18.00336
4045.06725 | 35.42979 | 4044.548 | 0.51339 | 4048.687 | 2602.11807 | 4048.167 | 19.14465
4046.10725 | 35.6427 | 4045.58725 | -0.02603 | 4049.72725 | 2604.23067 | 4049.207 | 5.97645
4047.14725 | 35.28531 | 4046.62725 | 0.15362 | 4050.76725 | 2600.92554 | 4050.24725 | 14.46504
4048.18725 | 35.84738 | 4047.66725 | 0.28869 | 4051.80725 | 2595.18618 | 4051.28725 | 11.53517
4049.22725 | 34.91361 | 4048.70725 | 0.24708 | 4052.84725 | 2603.4028 | 4052.32725 | 15.70996
4050.266 | 35.53613 | 4049.747 | 0.89773 | 4053.88725 | 2602.82993 | 4053.36725 | 12.41899
4051.30425 | 35.01435 | 4050.78525 | 0.08531 | 4054.927 | 2599.89895 | 4054.407 | 15.95422
4052.34225 | 35.09434 | 4051.82325 | 0.40348 | 4055.96725 | 2600.05375 | 4055.447 | 9.05872
4053.38025 | 35.08253 | 4052.861 | 0.13335 | 4057.00725 | 2602.17285 | 4056.48725 | 14.60724
4054.41825 | 35.35803 | 4053.89925 | 0.49801 | 4058.04725 | 2604.08421 | 4057.52725 | 15.16992
4055.45825 | 35.86336 | 4054.93825 | 0.30978 | 4059.08725 | 2599.45864 | 4058.56725 | 12.60442
4056.49825 | 35.36757 | 4055.97825 | 0.07446 | 4060.12725 | 2601.43745 | 4059.60725 | 11.35717
4057.538 | 35.37221 | 4057.01825 | 0.16828 | 4061.167 | 2606.27794 | 4060.64725 | 10.27525
4058.578 | 35.67596 | 4058.058 | 0.56001 | 4062.207 | 2602.80638 | 4061.687 | 12.63691
4059.61825 | 35.59919 | 4059.09825 | 0.08007 | 4063.24725 | 2597.91001 | 4062.72725 | 10.6163
4060.65725 | 35.52373 | 4060.13825 | 0.14694 | 4064.28725 | 2600.95254 | 4063.76725 | 12.63321
4061.69525 | 35.17433 | 4061.17625 | 0.1225 | 4065.32725 | 2601.85777 | 4064.80725 | 8.82881
4062.73325 | 35.18959 | 4062.214 | 0.64214 | 4066.36725 | 2603.55921 | 4065.84725 | 10.17893
4063.77125 | 35.52778 | 4063.25225 | -0.03223 | 4067.407 | 2601.60393 | 4066.88725 | 13.79686
4064.809 | 35.25289 | 4064.29025 | 0.591 | 4068.447 | 2600.20114 | 4067.927 | 14.2475
4065.84725 | 35.79314 | 4065.328 | 0.13657 | 4069.48725 | 2603.88433 | 4068.96725 | 8.13288
4066.88525 | 35.25229 | 4066.36625 | 0.24457 | 4070.52725 | 2603.03956 | 4070.00725 | 4.69614
4067.923 | 35.77133 | 4067.403 | 0.76063 | 4071.56625 | 2600.01282 | 4071.04625 | 17.6094
4068.96125 | 35.02782 | 4068.44225 | -0.12343 | 4072.60525 | 2599.23112 | 4072.08625 | 23.31566
4070.00125 | 35.44589 | 4069.48125 | 0.34269 | 4073.64425 | 2605.46928 | 4073.124 | 18.01133
4071.04125 | 35.51634 | 4070.52125 | 0.21859 | 4074.68425 | 2604.36232 | 4074.16425 | 19.98803
4072.08125 | 35.60956 | 4071.56125 | 0.59517 | 4075.72425 | 2601.04741 | 4075.20425 | 22.7445
4073.121 | 35.04809 | 4072.601 | 0.23885 | 4076.76425 | 2599.91111 | 4076.24425 | 18.30163
4074.16025 | 35.23429 | 4073.641 | 0.44842 | 4077.80425 | 2604.14145 | 4077.28425 | 21.08423
4075.19825 | 35.30987 | 4074.67925 | 0.03024 | 4078.844 | 2602.91814 | 4078.32425 | 17.5975
4076.236 | 35.46889 | 4075.71725 | 0.35806 | 4079.884 | 2598.88965 | 4079.364 | 19.91346
4077.27425 | 35.40821 | 4076.75525 | 0.33744 | 4080.92425 | 2600.46824 | 4080.40425 | 20.23249
4078.31225 | 35.41453 | 4077.79325 | 0.4185 | 4081.96425 | 2602.45895 | 4081.44425 | 20.66786
4079.35225 | 35.39737 | 4078.83225 | -0.03473 | 4083.00425 | 2602.63768 | 4082.48425 | 19.99923
4080.392 | 35.37841 | 4079.87225 | 0.66407 | 4084.04425 | 2600.54423 | 4083.52425 | 21.5049
4081.43225 | 34.91493 | 4080.912 | 0.24195 | 4085.084 | 2601.32443 | 4084.56425 | 20.39145
4082.47225 | 35.20652 | 4081.95225 | 0.73905 | 4086.124 | 2605.34696 | 4085.604 | 14.93602
4083.51225 | 35.39844 | 4082.97225 | -0.30927 | 4087.16425 | 2599.87847 | 4086.64425 | 16.75928
4084.55125 | 35.53112 | 4084.03225 | 0.47119 | 4088.20425 | 2601.75501 | 4087.68425 | 14.56795
4085.589 | 35.86657 | 4085.069 | 0.27259 | 4089.24425 | 2600.8536 | 4088.72425 | 18.27508
4086.62725 | 34.9669 | 4086.10825 | 0.49706 | 4090.28425 | 2602.90424 | 4089.76425 | 13.63753
4087.66525 | 35.48153 | 4087.14625 | 0.41206 | 4091.32425 | 2600.62699 | 4090.80425 | 10.85123
4088.703 | 35.03128 | 4088.184 | -0.05869 | 4092.364 | 2598.57704 | 4091.844 | 16.39216
4089.74325 | 35.47736 | 4089.22325 | -0.00052118 | 4093.40425 | 2601.25081 | 4092.884 | 13.51995
4090.78325 | 35.36697 | 4090.26325 | 0.36176 | 4094.44425 | 2604.5686 | 4093.92425 | 12.59569
4091.82325 | 35.46794 | 4091.30325 | 0.7257 | 4095.484 | 2600.79245 | 4094.96425 | 14.50384
4092.86225 | 35.20174 | 4092.34325 | 0.30287 | 4096.524 | 2600.25439 | 4096.004 | 10.892
4093.90025 | 35.59216 | 4093.381 | -0.03091 | 4097.564 | 2601.93298 | 4097.044 | 12.34321
4094.93825 | 35.41072 | 4094.41925 | -0.02627 | 4098.604 | 2604.05975 | 4098.084 | 6.17648
4095.976 | 35.52504 | 4095.45725 | 0.36271 | 4099.64225 | 2602.07725 | 4099.12325 | 17.6985
4097.01425 | 35.11031 | 4096.495 | 0.34757 | 4100.68025 | 2597.7149 | 4100.16125 | 24.03125
4098.05225 | 35.71888 | 4097.53325 | 0.58146 | 4101.71925 | 2601.28166 | 4101.19925 | 15.57606
4099.09025 | 35.24466 | 4098.57125 | -0.26039 | 4102.75925 | 2605.16609 | 4102.23925 | 20.68297
4100.13025 | 35.5943 | 4099.61025 | 0.52925 | 4103.7995 | 2601.57928 | 4103.2795 | 19.73484
4101.1705 | 35.48392 | 4100.6505 | 0.07041 | 4104.839 | 2601.18802 | 4104.3195 | 16.93328
4102.21 | 35.31189 | 4101.6905 | 0.56609 | 4105.879 | 2600.11048 | 4105.359 | 17.60582
4103.25 | 35.78086 | 4102.71 | -0.12545 | 4106.919 | 2601.21367 | 4106.399 | 17.75083
4104.29 | 35.35898 | 4103.77 | 0.44306 | 4107.959 | 2603.92992 | 4107.439 | 15.95533
4105.33 | 36.01917 | 4104.809 | 0.22181 | 4108.999 | 2599.83515 | 4108.479 | 20.11823
4106.36925 | 35.14273 | 4105.85 | 0.13216 | 4110.03925 | 2602.38827 | 4109.51925 | 17.49069
4107.40725 | 35.5794 | 4106.88825 | 0.17257 | 4111.07925 | 2603.52408 | 4110.55925 | 21.15432
4108.44525 | 35.34504 | 4107.92625 | 0.04133 | 4112.11925 | 2600.87377 | 4111.59925 | 20.33999
4109.4835 | 35.69718 | 4108.96425 | 0.2857 | 4113.15925 | 2599.58623 | 4112.63925 | 18.81974
4110.521 | 35.38783 | 4110.002 | 0.23552 | 4114.19925 | 2601.57701 | 4113.67925 | 12.4495
4111.561 | 35.73973 | 4111.041 | -0.00386 | 4115.23925 | 2604.05837 | 4114.71925 | 13.99108
4112.601 | 35.42443 | 4112.081 | 0.63677 | 4116.2795 | 2603.79324 | 4115.75925 | 14.64296
4113.641 | 35.36912 | 4113.121 | 0.2739 | 4117.3195 | 2598.09957 | 4116.7995 | 23.46104
4114.68025 | 34.97775 | 4114.16125 | 0.2795 | 4118.359 | 2601.53808 | 4117.839 | 18.04364
4115.71825 | 35.86025 | 4115.19925 | 0.60566 | 4119.399 | 2603.70397 | 4118.879 | 17.92435
4116.75625 | 35.08861 | 4116.23725 | 0.06302 | 4120.439 | 2599.23505 | 4119.919 | 15.30338
4117.7945 | 35.55937 | 4117.2755 | 0.55094 | 4121.479 | 2600.93648 | 4120.959 | 20.0992
4118.832 | 35.3349 | 4118.313 | 0.15481 | 4122.51925 | 2601.20982 | 4121.999 | 19.01625
4119.87 | 35.31678 | 4119.351 | 0.68922 | 4123.55925 | 2603.14614 | 4123.03925 | 18.98068
4120.91025 | 35.30153 | 4120.39025 | -0.05607 | 4124.59925 | 2600.49145 | 4124.07925 | 13.68832
4121.95025 | 35.57952 | 4121.43025 | 0.47036 | 4125.63925 | 2599.26814 | 4125.11925 | 20.5345
4122.98925 | 35.77502 | 4122.47025 | 0.01533 | 4126.67925 | 2604.02272 | 4126.15925 | 19.08061
4124.02725 | 35.33121 | 4123.50825 | 0.47191 | 4127.71925 | 2603.32474 | 4127.19925 | 13.28249
4125.0655 | 35.63531 | 4124.5465 | 0.66645 | 4128.75925 | 2600.11749 | 4128.23925 | 12.87933
4126.103 | 35.12891 | 4125.584 | 0.49646 | 4129.7995 | 2601.82002 | 4129.2795 | 15.6858
4127.141 | 35.40905 | 4126.622 | 0.46225 | 4130.839 | 2603.08533 | 4130.3195 | 14.75724
4128.17925 | 35.58536 | 4127.66025 | 0.1293 | 4131.879 | 2600.8864 | 4131.359 | 13.59488
4129.21925 | 35.72126 | 4128.69925 | 0.11953 | 4132.919 | 2600.13295 | 4132.399 | 16.76361
4130.25925 | 35.47867 | 4129.73925 | 0.52436 | 4133.959 | 2599.08475 | 4133.439 | 17.14023
4131.29925 | 35.77455 | 4130.77925 | 0.01772 | 4134.999 | 2603.19429 | 4134.479 | 13.33912
4132.3385 | 35.24895 | 4131.81925 | 0.13312 | 4136.03925 | 2602.07215 | 4135.51925 | 13.66792
4133.376 | 35.86336 | 4132.8575 | 0.27974 | 4137.07925 | 2597.34103 | 4136.55925 | 12.77746
4134.414 | 35.33442 | 4133.895 | 0.0027 | 4138.11925 | 2601.32772 | 4137.59925 | 11.53452
4135.45225 | 35.61695 | 4134.933 | 0.32814 | 4139.15925 | 2602.06222 | 4138.63925 | 6.35756
4136.49025 | 35.02722 | 4135.97125 | 0.12405 | 4140.19925 | 2599.98724 | 4139.67925 | 10.80425
4137.52825 | 35.10411 | 4137.00925 | 0.5966 | 4141.23925 | 2598.83896 | 4140.71925 | 11.1146
4138.56825 | 35.47867 | 4138.04825 | -0.11496 | 4142.2795 | 2599.76493 | 4141.75925 | 9.63457
4139.6085 | 35.38318 | 4139.0885 | 0.62926 | 4143.3195 | 2604.36717 | 4142.7995 | 10.61054
4140.6485 | 35.66309 | 4140.1285 | 0.11619 | 4144.359 | 2601.45583 | 4143.839 | 5.70438
4141.688 | 35.4714 | 4141.168 | 0.46129 | 4145.399 | 2598.71515 | 4144.879 | 8.33035
4142.728 | 35.64783 | 4142.208 | 0.10355 | 4146.439 | 2601.81644 | 4145.919 | 6.3674
4143.767 | 35.19745 | 4143.248 | 0.38083 | 4147.479 | 2602.32255 | 4146.959 | 6.76147
4144.80525 | 35.46401 | 4144.28625 | 0.1827 | 4148.51925 | 2601.67355 | 4147.999 | 3.6586
4145.84325 | 35.36185 | 4145.32425 | 0.37368 | 4149.55925 | 2599.44849 | 4149.03925 | 11.6447
4146.88125 | 35.19089 | 4146.36225 | 0.06361 | 4150.59925 | 2600.51796 | 4150.07925 | 11.49709
4147.9195 | 35.32286 | 4147.4005 | 0.37535 | 4151.63725 | 2603.52677 | 4151.11825 | 16.48218
4148.957 | 35.77169 | 4148.438 | 0.23229 | 4152.67725 | 2601.10923 | 4152.15725 | 6.82939
4149.997 | 35.29949 | 4149.477 | 0.35329 | 4153.7175 | 2599.10497 | 4153.19725 | 7.50192
4151.037 | 35.62852 | 4150.517 | 0.06874 | 4154.7565 | 2602.70225 | 4154.2365 | 19.91591
4152.07725 | 35.25014 | 4151.55725 | 0.41099 | 4155.796 | 2603.27033 | 4155.276 | 10.68078
4153.11625 | 35.64509 | 4152.59725 | 0.35365 | 4156.836 | 2603.65892 | 4156.316 | 16.12054
4154.15425 | 35.12855 | 4153.63525 | 0.04299 | 4157.876 | 2597.98269 | 4157.356 | 9.76774
4155.1925 | 35.78778 | 4154.67325 | 0.54809 | 4158.916 | 2600.31603 | 4158.396 | 13.514
4156.23 | 35.17838 | 4155.7115 | 0.1833 | 4159.95625 | 2604.0906 | 4159.436 | 11.73054
4157.268 | 35.0972 | 4156.749 | 0.55261 | 4160.99625 | 2601.39569 | 4160.47625 | 11.97556
4158.308 | 35.74928 | 4157.788 | 0.07565 | 4162.03625 | 2598.73662 | 4161.51625 | 7.27064
4159.34825 | 35.53661 | 4158.828 | 0.62187 | 4163.07625 | 2599.8355 | 4162.55625 | 17.31887
4160.38825 | 35.28722 | 4159.86825 | 0.32861 | 4164.11625 | 2602.23526 | 4163.59625 | 10.42556
4161.42825 | 35.3889 | 4160.90825 | 0.09557 | 4165.15625 | 2600.56815 | 4164.63625 | 10.0778
4162.46725 | 35.48225 | 4161.94825 | 0.15362 | 4166.1965 | 2602.60463 | 4165.67625 | 11.36697
4163.50525 | 35.45399 | 4162.98625 | 0.23217 | 4167.2365 | 2598.30314 | 4166.7165 | 17.87272
4164.543 | 35.49536 | 4164.0245 | 0.31217 | 4168.276 | 2605.90743 | 4167.7565 | 11.40678
4165.581 | 35.55842 | 4165.062 | 0.80641 | 4169.316 | 2599.75908 | 4168.796 | 12.9353
4166.621 | 34.95809 | 4166.081 | -0.14667 | 4170.356 | 2598.16161 | 4169.836 | 12.4636
4167.66125 | 35.92916 | 4167.141 | 0.40384 | 4171.396 | 2601.47612 | 4170.876 | 14.68168
4168.70125 | 35.67596 | 4168.18125 | -0.16801 | 4172.436 | 2604.43164 | 4171.916 | 9.01735
4169.74125 | 35.07002 | 4169.22125 | 0.61913 | 4173.47625 | 2602.81133 | 4172.95625 | 8.87192
4170.78025 | 35.40548 | 4170.24125 | 0.537 | 4174.51625 | 2600.15992 | 4173.99625 | 7.35277
4171.81825 | 34.98633 | 4171.29925 | -0.02043 | 4175.55625 | 2599.46843 | 4175.03625 | 7.84042
4172.856 | 35.86372 | 4172.3375 | 0.08305 | 4176.59625 | 2606.01111 | 4176.07625 | 11.73455
4173.894 | 35.35601 | 4173.375 | 0.04133 | 4177.63625 | 2602.30466 | 4177.11625 | 3.89059
4174.93225 | 35.59073 | 4174.413 | 0.42565 | 4178.67625 | 2599.31822 | 4178.15625 | 12.60319
4175.97025 | 35.24895 | 4175.45125 | 0.17722 | 4179.7165 | 2602.70447 | 4179.1965 | 10.80777
4177.00825 | 35.31404 | 4176.48925 | 0.33649 | 4180.7565 | 2603.39219 | 4180.2365 | 11.7522
4178.04825 | 35.47271 | 4177.52825 | 0.14527 | 4181.796 | 2601.93501 | 4181.276 | 6.99174
4179.0885 | 35.40559 | 4178.56825 | 0.30263 | 4182.836 | 2598.16762 | 4182.316 | 9.9288
4180.1285 | 34.98896 | 4179.6085 | 0.31396 | 4183.876 | 2599.10993 | 4183.356 | 9.50162
4181.168 | 35.39701 | 4180.6485 | 0.32027 | 4184.916 | 2603.23253 | 4184.396 | 2.17539
4182.208 | 34.89777 | 4181.688 | 0.25185 | 4185.95425 | 2597.99565 | 4185.43525 | 9.80464
4183.247 | 35.56855 | 4182.727 | 0.52281 | 4186.99225 | 2599.43498 | 4186.47325 | 13.69127
4184.28525 | 34.99659 | 4183.766 | -0.0339 | 4188.03025 | 2597.96803 | 4187.51125 | 15.87563
4185.32325 | 35.64545 | 4184.80425 | 0.62748 | 4189.068 | 2602.06568 | 4188.5495 | 15.94233
4186.36125 | 35.77991 | 4185.84225 | -0.08992 | 4190.106 | 2603.1123 | 4189.587 | 12.42727
4187.3995 | 35.10554 | 4186.88025 | 0.24613 | 4191.145 | 2600.39892 | 4190.625 | 3.80018
4188.439 | 35.79779 | 4187.9195 | 0.17925 | 4192.18525 | 2599.45729 | 4191.66525 | 14.1976
4189.479 | 35.22988 | 4188.959 | 0.34877 | 4193.22525 | 2602.08216 | 4192.70525 | 14.87225
4190.519 | 35.48427 | 4189.999 | 0.36045 | 4194.264 | 2604.50689 | 4193.74525 | 9.76157
4191.559 | 35.23632 | 4191.039 | 0.21561 | 4195.3025 | 2598.71643 | 4194.7835 | 14.00169
4192.59825 | 35.78003 | 4192.079 | 0.28392 | 4196.3405 | 2595.83992 | 4195.8215 | 12.92408
4193.63625 | 35.35171 | 4193.11725 | 0.27831 | 4197.378 | 2599.10435 | 4196.859 | 17.76677
4194.6745 | 35.02174 | 4194.15525 | 0.38596 | 4198.417 | 2601.70419 | 4197.897 | 20.11975
4195.7125 | 35.35851 | 4195.1935 | 0.66956 | 4199.457 | 2604.15942 | 4198.937 | 11.68512
4196.7525 | 35.43015 | 4196.2325 | 0.33458 | 4200.497 | 2598.91275 | 4199.977 | 14.91583
4197.792 | 35.17158 | 4197.272 | 0.39907 | 4201.537 | 2599.7082 | 4201.017 | 11.10384
4198.832 | 35.92261 | 4198.312 | -0.20985 | 4202.577 | 2605.28066 | 4202.057 | 16.7579
4199.871 | 35.33824 | 4199.352 | 0.59064 | 4203.6175 | 2601.08582 | 4203.0975 | 9.03897
4200.909 | 35.55091 | 4200.389 | 0.53163 | 4204.6575 | 2599.96478 | 4204.1375 | 13.90778
4201.9475 | 34.91349 | 4201.428 | 0.1715 | 4205.6975 | 2601.11694 | 4205.1775 | 11.04856
4202.9855 | 35.56569 | 4202.4665 | 0.53735 | 4206.7375 | 2601.28364 | 4206.2175 | 18.52124
4204.0235 | 35.3163 | 4203.5045 | -0.13606 | 4207.7775 | 2601.60266 | 4207.2575 | 13.84238
4205.061 | 35.35958 | 4204.542 | 0.41481 | 4208.817 | 2599.74739 | 4208.297 | 19.032
4206.101 | 35.64699 | 4205.581 | -0.1574 | 4209.857 | 2600.20021 | 4209.337 | 12.82497
4207.141 | 34.92339 | 4206.621 | 0.57217 | 4210.897 | 2605.12333 | 4210.377 | 6.79954
4208.181 | 35.59967 | 4207.661 | 0.37022 | 4211.937 | 2599.86038 | 4211.417 | 6.9228
4209.221 | 35.08492 | 4208.701 | 0.24017 | 4212.977 | 2599.07 | 4212.457 | 14.9295
4210.2605 | 35.85239 | 4209.741 | 0.36009 | 4214.017 | 2600.45275 | 4213.497 | 14.0194
4211.2985 | 35.16157 | 4210.7795 | 0.04824 | 4215.057 | 2602.93842 | 4214.537 | 9.83981
4212.3365 | 35.14762 | 4211.8175 | 0.10165 | 4216.0975 | 2602.42752 | 4215.577 | 10.0033
4213.374 | 34.88072 | 4212.855 | 0.52567 | 4217.1375 | 2597.37771 | 4216.6175 | 12.22458
4214.412 | 35.5502 | 4213.893 | 0.28225 | 4218.1775 | 2599.87754 | 4217.6575 | 8.37018
4215.45 | 34.93317 | 4214.931 | 0.38012 | 4219.2175 | 2601.95752 | 4218.6975 | 9.60396
4216.4885 | 35.46973 | 4215.969 | 0.25101 | 4220.2575 | 2599.27779 | 4219.7375 | 7.9586
4217.5265 | 35.2449 | 4217.0075 | 0.12763 | 4221.297 | 2602.59332 | 4220.7775 | 12.11822
4218.5665 | 35.56998 | 4218.0465 | 0.38751 | 4222.337 | 2599.83643 | 4221.817 | 11.45943
4219.606 | 35.16741 | 4219.0865 | 0.33946 | 4223.377 | 2602.13714 | 4222.857 | 10.38511
4220.646 | 35.58525 | 4220.126 | 0.55166 | 4224.417 | 2598.3469 | 4223.897 | 9.97318
4221.686 | 35.07944 | 4221.166 | 0.15541 | 4225.457 | 2599.2457 | 4224.937 | 10.6925
4222.725 | 35.73771 | 4222.206 | 0.45641 | 4226.497 | 2600.71437 | 4225.977 | 8.94161
4223.763 | 35.4255 | 4223.244 | 0.1572 | 4227.537 | 2602.5507 | 4227.017 | 11.99509
4224.8015 | 35.39809 | 4224.282 | 0.66932 | 4228.577 | 2598.65388 | 4228.057 | 6.29273
4225.8395 | 35.12629 | 4225.3205 | -0.12951 | 4229.6175 | 2598.11795 | 4229.0975 | 8.96431
4226.8775 | 34.98991 | 4226.3585 | 0.28022 | 4230.6575 | 2600.73522 | 4230.1375 | 6.48151
4227.915 | 35.62864 | 4227.396 | 0.30168 | 4231.6975 | 2601.02921 | 4231.1775 | 11.82229
4228.955 | 35.47259 | 4228.435 | 0.28952 | 4232.7375 | 2599.87226 | 4232.2175 | 6.94767
4229.995 | 35.17862 | 4229.475 | 0.39729 | 4233.7775 | 2598.16924 | 4233.2575 | 12.17969
4231.035 | 35.43635 | 4230.515 | 0.47084 | 4234.817 | 2603.01521 | 4234.297 | 3.65266
4232.074 | 35.36542 | 4231.535 | 0.22097 | 4235.857 | 2600.52584 | 4235.337 | 5.49768
4233.1125 | 35.41894 | 4232.5935 | 0.58504 | 4236.897 | 2597.87005 | 4236.377 | 7.26546
4234.1505 | 35.55008 | 4233.6125 | 0.13597 | 4237.937 | 2599.16901 | 4237.417 | 10.77135
4235.188 | 34.7739 | 4234.6695 | 0.0629 | 4238.977 | 2601.56329 | 4238.457 | 6.29264
4236.226 | 35.53422 | 4235.706 | 0.15517 | 4240.017 | 2601.29502 | 4239.497 | 7.67649
4237.266 | 35.46174 | 4236.746 | 0.37582 | 4241.057 | 2601.66295 | 4240.537 | 5.06201
4238.306 | 35.7873 | 4237.786 | 0.26758 | 4242.0975 | 2597.6911 | 4241.577 | 9.73936
4239.346 | 34.79501 | 4238.826 | -0.10244 | 4243.1375 | 2601.00991 | 4242.6175 | 5.87408
4240.386 | 35.87909 | 4239.866 | 0.5004 | 4244.1775 | 2604.19164 | 4243.6575 | 7.02406
4241.4265 | 34.90718 | 4240.906 | 0.26746 | 4245.2175 | 2596.31724 | 4244.6975 | 3.29039
4242.4655 | 35.30832 | 4241.9465 | 0.54427 | 4246.2575 | 2598.65605 | 4245.7375 | 1.23606
4243.5035 | 35.49631 | 4242.9655 | 0.2559 | 4247.297 | 2601.83778 | 4246.7775 | 5.33151
4244.541 | 35.3535 | 4244.022 | 0.22085 | 4248.337 | 2601.60863 | 4247.817 | 3.63397
4245.579 | 35.4019 | 4245.06 | 0.03822 | 4249.377 | 2599.71751 | 4248.857 | 5.45183
4246.617 | 35.29795 | 4246.098 | 0.46404 | 4250.417 | 2598.13961 | 4249.897 | 7.73516
4247.657 | 35.23763 | 4247.137 | 0.27617 | 4251.457 | 2600.44798 | 4250.937 | 2.56361
4248.6975 | 35.3628 | 4248.177 | 0.26293 | 4252.497 | 2600.06759 | 4251.977 | 1.93738
4249.7375 | 35.34492 | 4249.2175 | -0.18231 | 4253.537 | 2597.22472 | 4253.017 | 6.51028
4250.7775 | 35.54805 | 4250.2575 | 0.19856 | 4254.577 | 2599.49718 | 4254.057 | 12.26332
4251.8175 | 35.11782 | 4251.2975 | 0.09795 | 4255.6175 | 2602.77577 | 4255.0975 | 8.76242
4252.8575 | 35.16372 | 4252.3375 | 0.67671 | 4256.6575 | 2601.2718 | 4256.1375 | 7.97743
4253.896 | 35.21105 | 4253.3575 | -0.08873 | 4257.6975 | 2597.80134 | 4257.1775 | 11.08851
4254.934 | 35.20186 | 4254.415 | 0.33661 | 4258.7375 | 2599.00139 | 4258.2175 | 11.73272
4255.972 | 35.82879 | 4255.453 | -0.07539 | 4259.7775 | 2601.84056 | 4259.2575 | 7.07561
4257.0105 | 34.87165 | 4256.491 | 0.44365 | 4260.817 | 2601.86587 | 4260.297 | 8.81953
4258.0485 | 35.66678 | 4257.5295 | 0.66813 | 4261.857 | 2596.94016 | 4261.337 | 8.95798
4259.0885 | 34.74196 | 4258.5685 | 0.10188 | 4262.897 | 2599.4867 | 4262.377 | 11.71883
4260.1285 | 35.69837 | 4259.6085 | 0.54939 | 4263.936 | 2605.9304 | 4263.416 | 15.12027
4261.168 | 35.12069 | 4260.6485 | -0.03151 | 4264.975 | 2601.09929 | 4264.456 | 12.52652
4262.208 | 35.59001 | 4261.688 | 0.71855 | 4266.014 | 2601.57168 | 4265.494 | 19.59454
4263.248 | 35.08659 | 4262.728 | 0.04764 | 4267.0545 | 2598.43727 | 4266.5345 | 15.32028
4264.287 | 35.24228 | 4263.768 | 0.17532 | 4268.0945 | 2602.29345 | 4267.5745 | 8.71515
4265.325 | 35.05977 | 4264.806 | 0.04073 | 4269.1345 | 2601.49971 | 4268.6145 | 14.45082
4266.3635 | 35.65951 | 4265.844 | 0.29202 | 4270.1745 | 2598.91793 | 4269.6545 | 11.28707
4267.4015 | 35.46031 | 4266.8825 | 0.21656 | 4271.2145 | 2601.17733 | 4270.6945 | 12.48165
4268.439 | 35.36816 | 4267.9205 | 0.18819 | 4272.254 | 2601.48658 | 4271.734 | 13.15418
4269.479 | 34.96321 | 4268.959 | 0.01426 | 4273.294 | 2602.38422 | 4272.774 | 8.19138
4270.519 | 35.33896 | 4269.999 | 0.57669 | 4274.334 | 2597.37142 | 4273.814 | 12.30968
4271.559 | 34.94997 | 4271.039 | 0.02952 | 4275.374 | 2599.06089 | 4274.854 | 13.00937
4272.599 | 35.58309 | 4272.079 | 0.72833 | 4276.414 | 2602.26553 | 4275.894 | 9.04292
4273.638 | 35.29401 | 4273.119 | 0.13145 | 4277.454 | 2600.67894 | 4276.934 | 9.28253
4274.6765 | 35.23179 | 4274.157 | 0.63701 | 4278.494 | 2597.04644 | 4277.974 | 11.75952
4275.7145 | 35.35624 | 4275.1955 | 0.11512 | 4279.5345 | 2602.75269 | 4279.014 | 10.00431
4276.7525 | 35.11901 | 4276.2335 | 0.23921 | 4280.5745 | 2602.24179 | 4280.0545 | 10.13188
4277.79 | 35.64509 | 4277.27 | 0.51161 | 4281.6145 | 2601.9441 | 4281.0945 | 13.69215
4278.828 | 35.24466 | 4278.309 | 0.34137 | 4282.6545 | 2596.66591 | 4282.1345 | 8.55979
4279.868 | 35.39021 | 4279.348 | 0.26103 | 4283.6945 | 2598.9645 | 4283.1745 | 16.55881
4280.908 | 35.11687 | 4280.388 | 0.11785 | 4284.734 | 2604.23462 | 4284.2145 | 4.88186
4281.948 | 35.67537 | 4281.428 | 0.29667 | 4285.774 | 2598.13088 | 4285.254 | 11.22008
4282.9875 | 35.53875 | 4282.4685 | 0.49599 | 4286.814 | 2596.22341 | 4286.294 | 7.69524
4284.0255 | 35.06406 | 4283.5065 | 0.57526 | 4287.854 | 2600.63535 | 4287.334 | 14.25646
4285.063 | 35.08564 | 4284.5445 | 0.28249 | 4288.894 | 2601.24154 | 4288.374 | -0.58568
4286.101 | 35.72257 | 4285.582 | 0.2491 | 4289.934 | 2600.45108 | 4289.414 | 8.72627
4287.139 | 35.79005 | 4286.62 | 0.06242 | 4290.974 | 2596.66631 | 4290.454 | 2.81398
4288.177 | 35.85811 | 4287.658 | 0.58086 | 4292.014 | 2600.37672 | 4291.494 | 6.69513
4289.2175 | 35.46103 | 4288.6975 | 0.05002 | 4293.0545 | 2604.40575 | 4292.5345 | 1.89445
4290.2575 | 35.35827 | 4289.7375 | 0.13502 | 4294.0945 | 2599.53332 | 4293.5745 | 6.13669
4291.2975 | 35.19125 | 4290.7775 | 1.22733 | 4295.1345 | 2595.70716 | 4294.6145 | 5.24404
4292.3375 | 35.31321 | 4291.7975 | 0.38691 | 4296.1745 | 2601.38955 | 4295.6545 | 7.05314
4293.3775 | 35.81353 | 4292.8575 | -0.52194 | 4297.2145 | 2600.35653 | 4296.6945 | 3.14873
4294.416 | 35.47509 | 4293.897 | 0.26877 | 4298.254 | 2599.23002 | 4297.734 | 9.55324
4295.454 | 35.23858 | 4294.935 | -0.33824 | 4299.294 | 2598.37758 | 4298.774 | 3.63665
4296.492 | 35.89661 | 4295.973 | 0.36772 | 4300.334 | 2598.63464 | 4299.814 | 4.12312
4297.5305 | 35.5763 | 4297.011 | 0.04466 | 4301.374 | 2601.80119 | 4300.854 | -2.46895
4298.5685 | 35.21271 | 4298.0495 | 0.50219 | 4302.413 | 2595.34832 | 4301.893 | 15.69446
4299.6085 | 34.96857 | 4299.0685 | 0.04454 | 4303.452 | 2596.2775 | 4302.933 | 12.09787
4300.6485 | 35.63829 | 4300.1285 | 0.11929 | 4304.4925 | 2599.1547 | 4303.9725 | 6.50318
4301.688 | 36.04121 | 4301.168 | 0.02857 | 4305.5335 | 2604.41613 | 4305.0125 | 0.95637
4302.728 | 35.28591 | 4302.208 | 0.41469 | 4306.5725 | 2598.70838 | 4306.0535 | 18.26809
4303.767 | 35.52397 | 4303.248 | 0.77756 | 4307.6125 | 2597.85594 | 4307.0925 | 0.94172
4304.805 | 35.21498 | 4304.286 | 0.23933 | 4308.651 | 2599.64549 | 4308.1315 | 8.51448
4305.8435 | 35.37734 | 4305.324 | -0.05154 | 4309.69 | 2601.59058 | 4309.171 | 12.35971
4306.8815 | 35.84202 | 4306.3625 | 0.17377 | 4310.729 | 2600.24764 | 4310.209 | 12.59283
4307.9195 | 35.53434 | 4307.4005 | 0.40169 | 4311.769 | 2597.77236 | 4311.249 | 12.08303
4308.957 | 35.31726 | 4308.438 | 0.66837 | 4312.809 | 2600.57562 | 4312.289 | 18.91395
4309.997 | 35.09279 | 4309.477 | 0.43054 | 4313.849 | 2603.80093 | 4313.329 | 12.9832
4311.037 | 35.97196 | 4310.517 | 0.18688 | 4314.889 | 2601.02222 | 4314.369 | 14.27128
4312.077 | 35.85322 | 4311.557 | 0.25292 | 4315.9295 | 2596.98402 | 4315.4095 | 12.60746
4313.116 | 35.24121 | 4312.597 | 0.44783 | 4316.9685 | 2600.73246 | 4316.4495 | 14.68306
4314.1545 | 35.56069 | 4313.6355 | 0.66789 | 4318.0085 | 2603.25835 | 4317.4885 | 2.18603
4315.1925 | 35.0755 | 4314.6735 | 0.15958 | 4319.0485 | 2598.41198 | 4318.5285 | 2.75192
4316.23 | 35.78397 | 4315.7115 | 0.19236 | 4320.088 | 2595.71159 | 4319.5685 | 4.84058
4317.268 | 35.29032 | 4316.749 | 0.11201 | 4321.126 | 2598.1799 | 4320.607 | 19.13297
4318.308 | 35.24025 | 4317.788 | 0.48693 | 4322.166 | 2602.99644 | 4321.646 | 2.42003
4319.348 | 35.18661 | 4318.828 | 0.20381 | 4323.206 | 2599.86533 | 4322.686 | 3.12519
4320.388 | 35.83427 | 4319.868 | -0.00624 | 4324.246 | 2597.70114 | 4323.726 | 5.48145
4321.427 | 35.44445 | 4320.908 | 0.06385 | 4325.287 | 2600.33148 | 4324.766 | 6.79018
4322.4655 | 35.21772 | 4321.9465 | 0.51434 | 4326.3265 | 2600.80934 | 4325.807 | 14.85242
4323.5035 | 35.39534 | 4322.9845 | 0.72368 | 4327.3665 | 2601.33173 | 4326.8465 | 2.77189
4324.541 | 35.03902 | 4324.022 | 0.56072 | 4328.4065 | 2597.30762 | 4327.8865 | 5.56865
4325.579 | 35.34241 | 4325.06 | 0.19534 | 4329.4445 | 2599.28103 | 4328.9255 | 15.40046
4326.617 | 35.63113 | 4326.098 | -0.24538 | 4330.484 | 2603.19371 | 4329.9645 | -1.38533
4327.6555 | 35.54424 | 4327.136 | 0.30501 | 4331.524 | 2600.3258 | 4331.004 | 3.32684
4328.6935 | 35.82807 | 4328.1745 | 0.43579 | 4332.564 | 2596.72483 | 4332.044 | 2.54835
4329.7335 | 35.39773 | 4329.2135 | 0.27629 | 4333.605 | 2599.98495 | 4333.084 | 4.94701
4330.7735 | 36.14076 | 4330.2535 | -0.13355 | 4334.646 | 2601.4612 | 4334.126 | 2.29231
4331.813 | 35.95372 | 4331.293 | 0.38417 | 4335.686 | 2598.57052 | 4335.166 | 0.90798
4332.853 | 35.50453 | 4332.333 | 0.90011 | 4336.725 | 2599.54861 | 4336.205 | 11.26738
4333.893 | 35.75428 | 4333.373 | 0.69757 | 4337.765 | 2597.36814 | 4337.245 | 11.78976
4334.932 | 35.34361 | 4334.413 | 0.16447 | 4338.8045 | 2604.18279 | 4338.285 | 11.61499
4335.97 | 36.20227 | 4335.451 | 0.11797 | 4339.8445 | 2601.35409 | 4339.3245 | 0.73526
4337.0085 | 36.01309 | 4336.4895 | 0.09628 | 4340.8845 | 2598.79289 | 4340.3645 | -3.76629
4338.0465 | 36.00915 | 4337.5275 | 0.64679 | 4341.922 | 2599.49587 | 4341.4035 | 14.82894
4339.084 | 35.76561 | 4338.5465 | 0.2857 | 4342.962 | 2598.62607 | 4342.442 | 0.04776
4340.124 | 35.48368 | 4339.604 | 0.33231 | 4344 | 2603.9516 | 4343.481 | 9.2846
4341.164 | 36.04325 | 4340.644 | -0.3051 | 4345.038 | 2597.10289 | 4344.519 | 10.76414
4342.204 | 35.50788 | 4341.684 | 0.39561 | 4346.077 | 2599.72229 | 4345.557 | 12.71792
4343.244 | 35.0637 | 4342.724 | 0.64285 | 4347.1175 | 2598.8481 | 4346.5975 | 8.57534
4344.283 | 35.27899 | 4343.744 | 0.31145 | 4348.1575 | 2601.10429 | 4347.6375 | 13.7943
4345.3215 | 35.83856 | 4344.802 | -0.22726 | 4349.1965 | 2602.80682 | 4348.6775 | 9.07953
4346.3595 | 36.39157 | 4345.8405 | 0.27318 | 4350.2355 | 2596.50841 | 4349.7155 | 12.0982
4347.397 | 35.46556 | 4346.8785 | 0.21859 | 4351.276 | 2600.29386 | 4350.7565 | 5.84547
4348.437 | 35.47581 | 4347.917 | 0.75515 | 4352.315 | 2603.38646 | 4351.795 | 14.0175
4349.477 | 35.72734 | 4348.957 | -0.12331 | 4353.354 | 2599.50155 | 4352.835 | 11.82726
4350.516 | 35.90961 | 4349.997 | -0.01363 | 4354.392 | 2598.5165 | 4353.873 | 15.33527
4351.554 | 35.74093 | 4351.035 | -0.52254 | 4355.4305 | 2598.0556 | 4354.911 | 14.24145
4352.5915 | 35.50453 | 4352.0725 | 0.61603 | 4356.4705 | 2600.74682 | 4355.9505 | 7.95063
4353.6305 | 35.50513 | 4353.1115 | 0.46511 | 4357.5085 | 2600.81352 | 4356.9895 | 20.36572
4354.668 | 35.2983 | 4354.1495 | 0.15088 | 4358.547 | 2603.89854 | 4358.0275 | 14.02483
4355.706 | 35.78694 | 4355.187 | 0.69817 | 4359.586 | 2598.24399 | 4359.067 | 12.77765
4356.746 | 35.67799 | 4356.226 | 0.2075 | 4360.624 | 2595.84054 | 4360.105 | 19.93158
4357.786 | 35.24705 | 4357.266 | 0.61758 | 4361.664 | 2603.56008 | 4361.144 | 4.63265
4358.826 | 35.76441 | 4358.306 | -0.02531 | 4362.705 | 2600.71509 | 4362.184 | 9.49379
4359.865 | 35.62959 | 4359.346 | 0.54427 | 4363.745 | 2597.69383 | 4363.225 | 11.068
4360.9035 | 35.76882 | 4360.3845 | 0.23552 | 4364.786 | 2597.7268 | 4364.266 | 7.57469
4361.9415 | 35.63173 | 4361.4225 | 0.5575 | 4365.8265 | 2601.93969 | 4365.306 | 2.08007
4362.979 | 35.25301 | 4362.4605 | 0.37344 | 4366.8665 | 2602.5469 | 4366.3465 | 9.67778
4364.017 | 35.55234 | 4363.498 | 0.09163 | 4367.9065 | 2598.44673 | 4367.3865 | 8.08579
4365.055 | 35.5763 | 4364.536 | 0.13097 | 4368.9465 | 2596.32276 | 4368.4265 | 7.49117
4366.0935 | 35.81257 | 4365.574 | 0.32433 | 4369.9865 | 2600.48887 | 4369.4665 | 5.63042
4367.1335 | 35.40559 | 4366.6135 | 0.35055 | 4371.026 | 2602.82987 | 4370.5065 | 5.59054
4368.1735 | 35.40941 | 4367.6535 | 0.41898 | 4372.066 | 2599.41058 | 4371.546 | 9.35417
4369.2135 | 35.66464 | 4368.6935 | 0.03834 | 4373.106 | 2598.91056 | 4372.586 | 7.83283
4370.2535 | 35.65796 | 4369.7335 | 0.20047 | 4374.146 | 2599.12404 | 4373.626 | 6.15492
4371.293 | 36.02858 | 4370.7735 | 0.28403 | 4375.186 | 2600.43941 | 4374.666 | 7.76388
4372.332 | 35.24049 | 4371.813 | 0.43972 | 4376.226 | 2597.7053 | 4375.706 | 7.50422
4373.37 | 35.37424 | 4372.851 | 0.94708 | 4377.266 | 2599.73192 | 4376.746 | 6.64748
4374.408 | 35.18565 | 4373.87 | -0.07407 | 4378.306 | 2602.3057 | 4377.786 | 4.15271
4375.4465 | 35.85585 | 4374.927 | 0.20762 | 4379.3465 | 2600.19917 | 4378.8265 | 4.17152
4376.4865 | 35.71339 | 4375.9665 | 0.26413 | 4380.3865 | 2600.39857 | 4379.8665 | 6.06004
4377.5265 | 35.34217 | 4377.0065 | 0.65966 | 4381.4265 | 2596.96723 | 4380.9065 | 10.19783
4378.5665 | 34.91135 | 4378.0265 | 0.42673 | 4382.4645 | 2601.84145 | 4381.9455 | 12.40073
4379.6065 | 35.62899 | 4379.0865 | 0.37189 | 4383.503 | 2602.9088 | 4382.983 | 11.65166
4380.645 | 35.65402 | 4380.126 | 0.12024 | 4384.543 | 2597.24345 | 4384.023 | 11.37025
4381.683 | 35.62804 | 4381.164 | 0.35509 | 4385.583 | 2595.83518 | 4385.063 | 17.63555
4382.721 | 35.71494 | 4382.202 | 0.2553 | 4386.623 | 2602.77705 | 4386.103 | 6.90378
4383.7595 | 35.6669 | 4383.24 | 0.35329 | 4387.663 | 2600.0582 | 4387.143 | 11.95857
4384.7975 | 35.62733 | 4384.2785 | 0.35174 | 4388.703 | 2599.34285 | 4388.183 | 8.43702
4385.8355 | 35.76775 | 4385.3165 | 0.24267 | 4389.7435 | 2596.11713 | 4389.223 | 13.38838
4386.875 | 35.35326 | 4386.355 | 0.02046 | 4390.7835 | 2601.59499 | 4390.2635 | 12.38047
4387.915 | 36.0684 | 4387.395 | 0.45629 | 4391.8235 | 2601.38752 | 4391.3035 | 12.69403
4388.954 | 35.52289 | 4388.435 | 0.03906 | 4392.8635 | 2597.79304 | 4392.3435 | 12.42349
4389.992 | 35.27339 | 4389.473 | 0.31419 | 4393.9035 | 2598.80061 | 4393.3835 | 20.22792
4391.0305 | 35.72722 | 4390.511 | 0.46177 | 4394.9435 | 2601.8203 | 4394.4235 | 13.80987
4392.0685 | 35.62303 | 4391.5495 | 0.09258 | 4395.983 | 2601.27247 | 4395.463 | 14.37576
4393.1065 | 35.50465 | 4392.5875 | 0.3645 | 4397.023 | 2598.90704 | 4396.503 | 11.78523
4394.144 | 35.60563 | 4393.625 | 0.15457 | 4398.063 | 2597.51731 | 4397.543 | 21.28637
4395.184 | 35.71971 | 4394.664 | 0.45891 | 4399.103 | 2600.82313 | 4398.583 | 9.97927
4396.224 | 35.28877 | 4395.704 | 0.18342 | 4400.143 | 2602.38099 | 4399.623 | 9.53582
4397.264 | 35.98531 | 4396.744 | 0.102 | 4401.183 | 2595.20374 | 4400.663 | 9.96791
4398.303 | 35.66857 | 4397.784 | -0.10602 | 4402.223 | 2599.82444 | 4401.703 | 14.63438
4399.3415 | 35.40023 | 4398.8225 | 0.38333 | 4403.2625 | 2600.42632 | 4402.7435 | 5.05662
4400.3795 | 35.61194 | 4399.8605 | 0.54951 | 4404.3015 | 2599.87192 | 4403.7815 | 5.18529
4401.417 | 35.34027 | 4400.8985 | 0.75527 | 4405.3415 | 2599.6427 | 4404.8215 | 6.96614
4402.455 | 35.2927 | 4401.936 | 0.10796 | 4406.3815 | 2594.64954 | 4405.8615 | 11.99911
4403.493 | 35.66368 | 4402.974 | 0.27366 | 4407.421 | 2601.88835 | 4406.901 | 14.8742
4404.531 | 35.65021 | 4404.012 | 0.11965 | 4408.461 | 2601.63738 | 4407.941 | 11.05564
4405.5695 | 35.34813 | 4405.0505 | 0.66992 | 4409.501 | 2598.75969 | 4408.981 | 11.5781
4406.6095 | 35.27792 | 4406.0895 | 0.17722 | 4410.54 | 2598.1977 | 4410.021 | 12.31691
4407.6495 | 34.97704 | 4407.1295 | 0.45212 | 4411.579 | 2600.52783 | 4411.059 | 10.63353
4408.6895 | 36.07233 | 4408.1695 | 0.06684 | 4412.6185 | 2601.66043 | 4412.099 | 6.38541
4409.729 | 35.5701 | 4409.209 | 0.34233 | 4413.6565 | 2598.94479 | 4413.1375 | 13.53283
4410.768 | 35.24264 | 4410.249 | 0.41278 | 4414.6945 | 2598.45244 | 4414.1755 | 7.21486
4411.806 | 35.05965 | 4411.287 | 0.2354 | 4415.734 | 2599.74059 | 4415.2145 | 1.21878
4412.844 | 35.35219 | 4412.325 | 0.63033 | 4416.772 | 2600.94715 | 4416.253 | 14.29956
4413.8825 | 35.36113 | 4413.3635 | -0.1301 | 4417.811 | 2605.52333 | 4417.291 | 11.5002
4414.9205 | 35.56105 | 4414.4015 | 0.12357 | 4418.851 | 2597.35521 | 4418.331 | 10.7239
4415.958 | 35.82175 | 4415.4395 | 0.09103 | 4419.891 | 2597.58394 | 4419.371 | 10.486
4416.998 | 35.30689 | 4416.478 | 0.22789 | 4420.931 | 2602.48961 | 4420.411 | 11.19984
4418.038 | 35.56748 | 4417.518 | 0.3999 | 4421.9715 | 2600.20258 | 4421.4515 | 6.65697
4419.078 | 35.63841 | 4418.558 | -0.01483 | 4423.0115 | 2599.21635 | 4422.4915 | 10.27381
4420.118 | 36.13062 | 4419.598 | 0.13001 | 4424.0515 | 2596.02436 | 4423.5315 | 12.00459
4421.157 | 36.09224 | 4420.638 | 0.07065 | 4425.0915 | 2600.96711 | 4424.5715 | 8.19369
4422.1955 | 34.90885 | 4421.6765 | 0.72606 | 4426.1315 | 2601.07293 | 4425.6115 | 4.13374
4423.2335 | 35.27399 | 4422.7145 | 0.48347 | 4427.171 | 2599.43955 | 4426.651 | 8.39233
4424.271 | 35.22428 | 4423.7525 | 0.02929 | 4428.211 | 2598.3185 | 4427.691 | 5.66581
4425.311 | 35.61111 | 4424.791 | 0.24302 | 4429.251 | 2600.81067 | 4428.731 | 12.39017
4426.351 | 35.83868 | 4425.831 | 0.19009 | 4430.291 | 2601.15357 | 4429.771 | 7.90818
4427.391 | 35.32823 | 4426.871 | 0.42959 | 4431.331 | 2600.67537 | 4430.811 | 5.31005
4428.431 | 35.60527 | 4427.911 | 0.24279 | 4432.371 | 2598.17622 | 4431.851 | 7.84244
4429.47 | 35.26886 | 4428.951 | 0.26746 | 4433.411 | 2599.7297 | 4432.891 | 6.65942
4430.5085 | 35.76298 | 4429.9895 | 0.20821 | 4434.4515 | 2602.68303 | 4433.931 | 3.0802
4431.5465 | 35.35088 | 4431.0275 | 0.48204 | 4435.4915 | 2597.88673 | 4434.9715 | 4.42813
4432.584 | 35.49643 | 4432.0655 | 0.69459 | 4436.5315 | 2599.71759 | 4436.0115 | 9.15986
4433.622 | 35.29914 | 4433.084 | -0.22511 | 4437.5715 | 2600.20413 | 4437.0515 | 6.42137
4434.662 | 35.55747 | 4434.142 | 0.44413 | 4438.6115 | 2603.98302 | 4438.0915 | 4.71945
4435.701 | 35.80876 | 4435.182 | -0.15704 | 4439.651 | 2599.03117 | 4439.1315 | 3.83877
4436.742 | 35.46293 | 4436.222 | 0.50326 | 4440.691 | 2596.48414 | 4440.171 | 9.67663
4437.782 | 35.2145 | 4437.262 | 0.37356 | 4441.731 | 2599.76492 | 4441.211 | 12.65289
4438.8225 | 35.5763 | 4438.302 | 0.11177 | 4442.771 | 2602.9119 | 4442.251 | 3.11425
4439.8615 | 35.77312 | 4439.3425 | -0.06966 | 4443.811 | 2597.98392 | 4443.291 | 7.92102
4440.8995 | 35.60598 | 4440.3805 | 0.41886 | 4444.851 | 2600.61427 | 4444.331 | 10.72756
4441.937 | 34.88143 | 4441.417 | 0.8746 | 4445.891 | 2599.63672 | 4445.371 | 13.14469
4442.975 | 35.15907 | 4442.437 | 0.57932 | 4446.931 | 2601.20765 | 4446.411 | 7.84474
4444.013 | 35.76585 | 4443.494 | -0.15632 | 4447.9705 | 2599.28172 | 4447.4515 | 8.94362
4445.0515 | 35.62148 | 4444.532 | 0.54474 | 4449.0105 | 2598.39016 | 4448.4905 | -1.16056
4446.0895 | 35.55305 | 4445.5705 | 0.17567 | 4450.0505 | 2600.52773 | 4449.5305 | 1.77869
4447.1275 | 35.33181 | 4446.6085 | 0.61472 | 4451.0905 | 2601.2688 | 4450.5705 | 0.96436
4448.165 | 35.49381 | 4447.646 | 0.40933 | 4452.13 | 2596.59863 | 4451.6105 | -2.34296
4449.203 | 35.13189 | 4448.684 | 0.1864 | 4453.17 | 2598.59481 | 4452.65 | 0.3722
4450.243 | 35.77955 | 4449.723 | 0.36247 | 4454.21 | 2597.15289 | 4453.69 | -1.24491
4451.283 | 35.27029 | 4450.763 | 0.31861 | 4455.25 | 2602.87762 | 4454.73 | -2.2561
4452.323 | 35.49822 | 4451.803 | 0.64631 | 4456.29 | 2596.74131 | 4455.77 | -0.0086
4453.3635 | 35.68311 | 4452.8435 | 0.50326 | 4457.33 | 2596.99611 | 4456.81 | -0.01592
4454.4025 | 35.57905 | 4453.8835 | 0.51828 | 4458.37 | 2601.90952 | 4457.85 | 3.08099
4455.4405 | 35.26195 | 4454.9215 | 0.04967 | 4459.41 | 2599.48862 | 4458.89 | -4.38663
4456.478 | 35.24776 | 4455.959 | 0.40396 | 4460.4485 | 2600.97364 | 4459.9295 | 13.3178
4457.516 | 35.41025 | 4456.997 | 0.39347 | 4461.4885 | 2597.15405 | 4460.9685 | -3.74207
4458.554 | 35.23906 | 4458.035 | 0.39657 | 4462.5285 | 2599.82352 | 4462.0085 | -0.76917
4459.594 | 35.48857 | 4459.074 | 0.03369 | 4463.5685 | 2602.45817 | 4463.0485 | -3.29445
4460.6345 | 35.79696 | 4460.1145 | 0.51482 | 4464.608 | 2599.86661 | 4464.088 | 5.74341
4461.6745 | 35.50871 | 4461.1545 | 0.86089 | 4465.648 | 2595.06484 | 4465.128 | -0.21238
4462.7145 | 35.56402 | 4462.1945 | 0.45927 | 4466.688 | 2600.22832 | 4466.168 | 7.05906
4463.7535 | 35.49309 | 4463.2345 | -0.08337 | 4467.728 | 2601.43275 | 4467.208 | -0.53374
4464.791 | 35.69062 | 4464.272 | 0.1653 | 4468.768 | 2600.51396 | 4468.248 | 1.64522
4465.829 | 35.46699 | 4465.31 | 0.75289 | 4469.808 | 2598.52817 | 4469.288 | -1.11386
4466.867 | 35.21188 | 4466.347 | 0.75289 | 4470.848 | 2599.28983 | 4470.328 | 5.70181
4467.9055 | 35.78409 | 4466.348 | 0.43745 | 4471.8885 | 2602.20842 | 4471.3685 | 4.39909
4468.9435 | 35.37329 | 4467.386 | 0.04001 | 4472.9285 | 2597.29241 | 4472.4085 | 13.22374
4469.9835 | 35.91581 | 4468.4245 | -0.01435 | 4473.9685 | 2598.03458 | 4473.4485 | 9.00933
4471.0235 | 35.5316 | 4469.4635 | 0.44902 | 4475.0085 | 2599.37923 | 4474.4885 | 13.41581
4472.063 | 35.23405 | 4470.5035 | 0.34614 | 4476.0485 | 2602.0857 | 4475.5285 | 7.42739
4473.103 | 35.53148 | 4471.543 | 0.5997 | 4477.088 | 2600.80042 | 4476.5685 | 8.52189
4474.142 | 35.60563 | 4472.583 | 0.37821 | 4478.128 | 2598.31646 | 4477.608 | 13.07523
4475.18 | 35.30689 | 4473.623 | 0.16053 | 4479.168 | 2600.29527 | 4478.648 | 14.23177
4476.2185 | 35.49154 | 4474.661 | 0.21358 | 4480.208 | 2603.37809 | 4479.688 | 10.9038
4477.2565 | 35.42085 | 4475.699 | 0.29465 | 4481.248 | 2597.49515 | 4480.728 | 9.07574
4478.2945 | 35.17874 | 4476.7375 | 0.33136 | 4482.288 | 2596.1152 | 4481.768 | 12.53156
4479.332 | 35.2325 | 4477.7755 | 0.47274 | 4483.328 | 2602.96897 | 4482.808 | 14.09599
4480.372 | 35.72985 | 4478.813 | 0.04383 | 4484.3685 | 2602.1807 | 4483.848 | 11.60443
4481.412 | 35.57261 | 4479.852 | 0.12465 | 4485.4085 | 2601.56542 | 4484.8885 | 8.02412
4482.452 | 35.47128 | 4480.892 | 0.05217 | 4486.4485 | 2596.06532 | 4485.9285 | 12.40782
4483.492 | 35.64485 | 4481.932 | 0.42887 | 4487.4885 | 2600.91019 | 4486.9685 | 10.65582
4484.532 | 35.74629 | 4482.972 | 0.02213 | 4488.5285 | 2603.27623 | 4488.0085 | 8.20784
4485.5715 | 35.54984 | 4484.012 | 0.24589 | 4489.5685 | 2599.71219 | 4489.0485 | 11.9922
4486.6095 | 35.17361 | 4485.052 | 0.23981 | 4490.608 | 2599.19917 | 4490.088 | 11.32576
4487.647 | 35.6303 | 4486.0905 | 0.60554 | 4491.648 | 2597.40915 | 4491.128 | 14.49661
4488.685 | 35.38771 | 4487.1285 | 0.27449 | 4492.688 | 2602.9392 | 4492.168 | 8.33637
4489.723 | 35.7265 | 4488.166 | 0.48442 | 4493.728 | 2602.01392 | 4493.208 | 11.68342
4490.763 | 35.90413 | 4489.204 | 0.05325 | 4494.768 | 2597.19149 | 4494.248 | 9.71398
4491.803 | 35.52111 | 4490.243 | 0.1107 | 4495.808 | 2596.41848 | 4495.288 | 8.67126
4492.8435 | 35.43313 | 4491.283 | 0.72606 | 4496.848 | 2602.00947 | 4496.328 | 9.26219
4493.8835 | 35.50811 | 4492.323 | 0.42351 | 4497.8885 | 2604.08069 | 4497.3685 | 5.68946
4494.9225 | 35.63042 | 4493.3635 | 0.11213 | 4498.9285 | 2598.97979 | 4498.4085 | 10.059
4495.9605 | 35.71793 | 4494.4035 | 0.01796 | 4499.9685 | 2596.76349 | 4499.4485 | 11.29489
4496.998 | 35.41227 | 4495.4415 | 0.33469 | 4501.0085 | 2601.09602 | 4500.4885 | 4.55487
4498.036 | 35.40797 | 4496.479 | 0.43733 | 4502.0485 | 2601.5314 | 4501.5285 | 6.922
4499.074 | 35.61909 | 4497.517 | 0.55201 | 4503.088 | 2602.0962 | 4502.5685 | 5.68453
4500.1125 | 35.23668 | 4498.555 | 0.39645 | 4504.128 | 2596.94311 | 4503.608 | 10.24874
4501.1525 | 35.88708 | 4499.5935 | 0.30132 | 4505.168 | 2597.88104 | 4504.648 | 10.50361
4502.1925 | 35.38724 | 4500.6325 | 0.10427 | 4506.208 | 2600.57007 | 4505.688 | 10.51264
4503.2315 | 35.37889 | 4501.6725 | 0.57813 | 4507.248 | 2601.79618 | 4506.728 | 6.44502
4504.269 | 35.46031 | 4502.7125 | 0.39406 | 4508.288 | 2599.77674 | 4507.768 | 4.23843
4505.307 | 35.69337 | 4503.75 | 0.14253 | 4509.328 | 2598.32277 | 4508.808 | 10.88884
4506.345 | 35.89041 | 4504.788 | 0.03584 | 4510.3685 | 2599.30202 | 4509.848 | 10.83473
4507.3835 | 35.49226 | 4505.826 | 0.24565 | 4511.4085 | 2601.36893 | 4510.8885 | 9.56464
4508.4215 | 35.66357 | 4506.8645 | 0.27378 | 4512.4485 | 2598.89694 | 4511.9285 | 8.30761
4509.4615 | 35.21248 | 4507.9025 | 0.26997 | 4513.4885 | 2599.71743 | 4512.9685 | 7.37583
4510.501 | 35.37722 | 4508.9415 | 0.60661 | 4514.5285 | 2600.84996 | 4514.0085 | 11.6888
4511.541 | 35.86526 | 4509.9815 | 0.31396 | 4515.5685 | 2600.47723 | 4515.0485 | 2.92892
4512.581 | 35.80304 | 4511.021 | 0.00687 | 4516.608 | 2600.83539 | 4516.088 | 8.62438
4513.621 | 35.81997 | 4512.061 | 0.07256 | 4517.648 | 2595.03734 | 4517.128 | 5.13757
4514.66 | 34.96512 | 4513.101 | 0.09866 | 4518.688 | 2598.0679 | 4518.168 | 13.05404
4515.698 | 35.47974 | 4514.141 | 0.64202 | 4519.728 | 2600.12722 | 4519.208 | 6.91986
4516.7365 | 35.3827 | 4515.179 | 0.25328 | 4520.768 | 2603.83544 | 4520.248 | 5.4148
4517.7745 | 35.76787 | 4516.2175 | 0.20845 | 4521.808 | 2599.74498 | 4521.288 | 8.86631
4518.812 | 35.72961 | 4517.2555 | 0.35389 | 4522.848 | 2595.33583 | 4522.328 | 5.39913
4519.85 | 35.73604 | 4518.2935 | 0.0511 | 4523.8885 | 2600.50158 | 4523.3685 | 10.03407
4520.888 | 35.23429 | 4519.331 | 0.31038 | 4524.9285 | 2600.9609 | 4524.4085 | 9.3328
4521.9265 | 35.37436 | 4520.369 | 0.34578 | 4525.9685 | 2599.79627 | 4525.4485 | 6.11249
4522.9645 | 35.53911 | 4521.407 | 0.65657 | 4527.0085 | 2596.82289 | 4526.4885 | 5.07626
4524.0045 | 35.75809 | 4522.4455 | 0.32313 | 4528.0485 | 2597.54761 | 4527.5285 | 9.08252
4525.0445 | 35.55747 | 4523.4845 | 0.36665 | 4529.088 | 2601.15358 | 4528.5685 | 3.33118
4526.084 | 35.22809 | 4524.5245 | 0.19403 | 4530.128 | 2600.38706 | 4529.608 | 7.75619
4527.123 | 35.25014 | 4525.5645 | 0.70782 | 4531.168 | 2598.17507 | 4530.648 | 8.96055
4528.161 | 35.1692 | 4526.604 | 0.26114 | 4532.208 | 2600.43453 | 4531.688 | 3.92279
4529.199 | 35.75094 | 4527.642 | 0.57049 | 4533.248 | 2602.55794 | 4532.728 | 5.61875
4530.2375 | 35.74081 | 4528.68 | 0.27295 | 4534.288 | 2599.12339 | 4533.768 | 8.35136
4531.2755 | 35.74021 | 4529.7185 | 0.14754 | 4535.328 | 2599.09001 | 4534.808 | 6.14477
4532.3155 | 35.38521 | 4530.7565 | 0.36045 | 4536.3685 | 2598.84889 | 4535.848 | 8.87518
4533.355 | 35.75905 | 4531.7955 | 0.21179 | 4537.4085 | 2603.4642 | 4536.8885 | 3.73516
4534.395 | 35.98578 | 4532.8355 | 0.15755 | 4538.4485 | 2599.07359 | 4537.9285 | 5.30929
4535.435 | 35.62125 | 4533.875 | -0.39641 | 4539.4885 | 2598.42452 | 4538.9685 | 9.19372
4536.475 | 35.4497 | 4534.915 | 0.52329 | 4540.5285 | 2601.13208 | 4540.0085 | 9.85969
4537.514 | 35.42717 | 4535.955 | 0.42792 | 4541.5685 | 2601.28907 | 4541.0485 | 2.57039
4538.552 | 35.48677 | 4536.995 | 0.45403 | 4542.608 | 2599.73291 | 4542.088 | 0.51395
4539.5905 | 35.94025 | 4538.033 | 0.11309 | 4543.648 | 2598.97077 | 4543.128 | 10.12604
4540.6305 | 36.04181 | 4539.0715 | -0.53911 | 4544.688 | 2600.12294 | 4544.168 | 7.84879
4541.6705 | 35.42669 | 4540.1105 | -0.0401 | 4545.728 | 2601.42087 | 4545.208 | 5.05052
4542.7105 | 35.43122 | 4541.1505 | 0.2137 | 4546.768 | 2600.20297 | 4546.248 | 4.60378
4543.75 | 35.76334 | 4542.1905 | 0.57765 | 4547.808 | 2596.16477 | 4547.288 | 9.4704
4544.79 | 35.61898 | 4543.23 | 0.22741 | 4548.848 | 2603.57321 | 4548.328 | 4.38366
4545.829 | 35.55269 | 4544.27 | -0.22559 | 4549.8885 | 2598.93786 | 4549.3685 | 7.45233
4546.867 | 35.5043 | 4545.31 | 0.36974 | 4550.9285 | 2598.75331 | 4550.4085 | 1.45084
4547.9055 | 35.41144 | 4546.348 | 0.54809 | 4551.9685 | 2599.64876 | 4551.4485 | 10.96286
4548.9435 | 35.62303 | 4547.386 | 0.60447 | 4553.0085 | 2595.97166 | 4552.4885 | 6.01861
4549.9815 | 35.36745 | 4548.4245 | -0.02103 | 4554.0485 | 2601.31463 | 4553.5285 | 4.11552
4551.021 | 35.9927 | 4549.4625 | 0.14516 | 4555.086 | 2599.63235 | 4554.567 | 15.18616
4552.061 | 35.1785 | 4550.501 | 0.09139 | 4556.126 | 2599.89583 | 4555.606 | 8.40052
4553.101 | 35.45685 | 4551.541 | 0.43949 | 4557.166 | 2597.43588 | 4556.646 | 5.35422
4554.141 | 34.84769 | 4552.581 | 0.57514 | 4558.206 | 2601.74776 | 4557.686 | 4.95105
4555.181 | 35.77478 | 4553.621 | 0.29977 | 4559.246 | 2599.06693 | 4558.726 | 0.64848
4556.22 | 35.49166 | 4554.661 | 0.14432 | 4560.286 | 2596.50793 | 4559.766 | 5.34867
4557.2585 | 35.77336 | 4555.701 | 0.12954 | 4561.3265 | 2599.06105 | 4560.806 | 6.55631
4558.2965 | 35.21569 | 4556.7395 | 0.36474 | 4562.3665 | 2602.96175 | 4561.8465 | 4.23665
4559.334 | 35.53243 | 4557.7775 | 0.52054 | 4563.4065 | 2597.60312 | 4562.8865 | 5.20495
4560.372 | 35.66976 | 4558.8155 | 0.73965 | 4564.4465 | 2598.7074 | 4563.9265 | 4.50807
4561.412 | 35.95944 | 4559.853 | 0.21859 | 4565.4865 | 2600.86132 | 4564.9665 | 6.8295
4562.452 | 35.71673 | 4560.892 | 0.41826 | 4566.525 | 2601.78947 | 4566.0055 | 10.89343
4563.492 | 35.9176 | 4561.932 | 0.23349 | 4567.565 | 2599.49587 | 4567.045 | 15.63056
4564.531 | 35.12021 | 4562.972 | 0.60017 | 4568.604 | 2596.78023 | 4568.085 | 14.59324
4565.5695 | 35.45304 | 4564.012 | 0.30597 | 4569.644 | 2600.48415 | 4569.124 | 3.80818
4566.6075 | 35.5924 | 4565.0505 | 0.2857 | 4570.684 | 2603.11661 | 4570.164 | 4.42297
4567.645 | 35.55818 | 4566.0885 | 0.57717 | 4571.724 | 2599.35141 | 4571.204 | 0.27273
4568.683 | 35.60265 | 4567.126 | 0.02952 | 4572.764 | 2596.61292 | 4572.244 | 4.95986
4569.723 | 35.46758 | 4568.164 | 0.21835 | 4573.8045 | 2600.11997 | 4573.2845 | 5.41918
4570.763 | 35.61028 | 4569.203 | 0.67087 | 4574.8445 | 2602.37068 | 4574.3245 | 3.79668
4571.803 | 35.54877 | 4570.243 | 0.27199 | 4575.8835 | 2602.27416 | 4575.3635 | 13.76447
4572.8425 | 35.31321 | 4571.283 | 0.17925 | 4576.9245 | 2594.2018 | 4576.4045 | 4.69575
4573.8805 | 35.16026 | 4572.323 | 0.36701 | 4577.9645 | 2601.72988 | 4577.4445 | 3.91296
4574.9185 | 35.68061 | 4573.3615 | 0.49587 | 4579.002 | 2602.28818 | 4578.483 | 12.30578
4575.956 | 35.76835 | 4574.3995 | 0.16101 | 4580.042 | 2600.81692 | 4579.522 | 2.62255
4576.996 | 35.87051 | 4575.437 | 0.0443 | 4581.082 | 2597.41391 | 4580.562 | 4.0553
4578.036 | 35.44493 | 4576.476 | 0.03214 | 4582.12 | 2597.09987 | 4581.601 | 15.19017
4579.076 | 35.80876 | 4577.516 | 0.28809 | 4583.16 | 2601.45525 | 4582.64 | 9.87504
4580.115 | 34.97978 | 4578.556 | 0.53425 | 4584.2005 | 2599.59348 | 4583.6805 | 6.43174
4581.1535 | 35.68359 | 4579.596 | 0.21597 | 4585.2405 | 2598.64097 | 4584.7205 | 7.68288
4582.1915 | 35.87253 | 4580.6345 | 0.49623 | 4586.2805 | 2595.13679 | 4585.7605 | 7.98563
4583.229 | 35.57249 | 4581.6725 | -0.06942 | 4587.3205 | 2603.58947 | 4586.8005 | 6.03787
4584.267 | 35.51598 | 4582.7105 | 0.68219 | 4588.3605 | 2600.81185 | 4587.8405 | 4.60792
4585.305 | 35.13546 | 4583.748 | 0.24112 | 4589.4 | 2599.10672 | 4588.8805 | 9.20585
4586.345 | 35.8084 | 4584.786 | 0.3707 | 4590.44 | 2596.98166 | 4589.92 | 11.39999
4587.3855 | 35.63054 | 4585.825 | 0.29798 | 4591.48 | 2601.89937 | 4590.96 | 4.48165
4588.4255 | 35.36518 | 4586.865 | 0.00663 | 4592.519 | 2602.213 | 4591.999 | 13.09199
4589.4645 | 35.28961 | 4587.9055 | 0.33792 | 4593.559 | 2596.09079 | 4593.039 | 13.44365
4590.5025 | 35.21152 | 4588.9455 | 0.40503 | 4594.599 | 2599.75434 | 4594.079 | 17.40312
4591.54 | 35.30236 | 4589.9835 | 0.51173 | 4595.639 | 2601.13279 | 4595.119 | 9.62433
4592.578 | 35.34432 | 4591.021 | 0.14993 | 4596.6795 | 2602.76459 | 4596.1595 | 9.33533
4593.616 | 35.9784 | 4592.059 | -0.14583 | 4597.7195 | 2593.4577 | 4597.1995 | 13.75596
4594.6545 | 35.51479 | 4593.097 | 0.27045 | 4598.7595 | 2598.71695 | 4598.2395 | 14.05543
4595.6945 | 35.24323 | 4594.1355 | 0.24637 | 4599.7995 | 2603.10926 | 4599.2795 | 13.94263
4596.7345 | 35.66869 | 4595.1745 | 0.36021 | 4600.8395 | 2601.29318 | 4600.3195 | 8.4513
4597.7745 | 35.68192 | 4596.2145 | 0.28761 | 4601.879 | 2597.79229 | 4601.359 | 13.37003
4598.8145 | 35.80363 | 4597.2545 | 0.02618 | 4602.919 | 2596.37102 | 4602.399 | 10.04534
4599.853 | 35.60801 | 4598.2945 | 0.44854 | 4603.959 | 2601.29523 | 4603.439 | 12.34174
4600.891 | 35.74689 | 4599.334 | 0.55297 | 4604.999 | 2600.96382 | 4604.479 | 10.41471
4601.929 | 35.39332 | 4600.372 | 0.39073 | 4606.039 | 2597.77292 | 4605.519 | 13.25607
4602.9675 | 35.24812 | 4601.41 | 0.21668 | 4607.079 | 2594.44925 | 4606.559 | 15.30554
4604.0055 | 35.59299 | 4602.448 | 0.61007 | 4608.119 | 2605.52645 | 4607.599 | 12.61603
4605.0455 | 35.10936 | 4603.4865 | 0.54928 | 4609.1595 | 2597.8195 | 4608.639 | 9.53608
4606.0855 | 35.5434 | 4604.5255 | 0.17257 | 4610.1995 | 2599.92991 | 4609.6795 | 17.48189
4607.125 | 35.84905 | 4605.5655 | 0.31396 | 4611.2395 | 2598.41624 | 4610.7195 | 11.19866
4608.164 | 35.31428 | 4606.605 | 0.12716 | 4612.2795 | 2598.78198 | 4611.7595 | 9.5871
4609.202 | 35.41799 | 4607.645 | 0.40193 | 4613.3195 | 2601.51999 | 4612.7995 | 11.53321
4610.24 | 35.53946 | 4608.683 | 0.5029 | 4614.359 | 2597.40237 | 4613.8395 | 10.44589
4611.2785 | 35.81138 | 4609.721 | 0.37225 | 4615.399 | 2599.8206 | 4614.879 | 9.44769
4612.3165 | 35.59204 | 4610.7595 | 0.37416 | 4616.439 | 2602.68693 | 4615.919 | 9.67862
4613.3565 | 35.41918 | 4611.7975 | 0.01188 | 4617.479 | 2599.20128 | 4616.959 | 11.98589
4614.396 | 35.45233 | 4612.8365 | 0.65561 | 4618.519 | 2597.75936 | 4617.999 | 11.30098
4615.435 | 35.37174 | 4613.8565 | 0.38429 | 4619.559 | 2600.89649 | 4619.039 | 14.24132
4616.473 | 35.56188 | 4614.916 | 0.46857 | 4620.599 | 2600.378 | 4620.079 | 8.99904
4617.511 | 35.70361 | 4615.954 | 0.16685 | 4621.639 | 2601.05484 | 4621.119 | 9.96084
4618.5495 | 35.58536 | 4616.992 | 0.11595 | 4622.6795 | 2597.43978 | 4622.1595 | 14.30315
4619.5875 | 35.43075 | 4618.0305 | 0.23909 | 4623.7195 | 2599.561 | 4623.1995 | 8.95429
4620.6275 | 35.37317 | 4619.0685 | 0.15052 | 4624.7595 | 2602.39696 | 4624.2395 | 10.43274
4621.667 | 35.61278 | 4620.1075 | 0.6034 | 4625.7995 | 2598.77964 | 4625.2795 | 9.0833
4622.707 | 35.78789 | 4621.1475 | -0.02984 | 4626.8395 | 2595.80954 | 4626.3195 | 10.43671
4623.746 | 35.4596 | 4622.187 | 0.32981 | 4627.879 | 2599.8712 | 4627.359 | 9.17968
4624.784 | 35.15227 | 4623.227 | 0.35747 | 4628.919 | 2600.56877 | 4628.399 | 11.43798
4625.8225 | 35.53982 | 4624.265 | 0.40157 | 4629.959 | 2601.91889 | 4629.439 | 8.68102
4626.8605 | 35.30868 | 4625.303 | 0.50648 | 4630.999 | 2597.69142 | 4630.479 | 8.32027
4627.8985 | 35.58691 | 4626.3415 | 0.30168 | 4632.039 | 2601.08957 | 4631.519 | 5.98966
4628.938 | 35.36781 | 4627.3795 | -0.04987 | 4633.079 | 2601.19868 | 4632.559 | 8.46226
4629.978 | 35.77312 | 4628.4185 | 0.32445 | 4634.119 | 2600.91405 | 4633.599 | 7.83939
4631.018 | 35.35028 | 4629.458 | 0.50624 | 4635.1575 | 2597.90586 | 4634.6385 | 20.31207
4632.058 | 35.51849 | 4630.498 | 0.25197 | 4636.1965 | 2599.23752 | 4635.6765 | 14.98498
4633.098 | 35.51646 | 4631.538 | -0.01792 | 4637.2365 | 2602.18757 | 4636.7165 | 13.39838
4634.138 | 35.6371 | 4632.578 | 0.96877 | 4638.2765 | 2600.81747 | 4637.7565 | 8.37033
4635.178 | 35.55186 | 4633.618 | 0.37988 | 4639.316 | 2598.84577 | 4638.796 | 14.9098
4636.2175 | 35.30117 | 4634.658 | 0.47501 | 4640.356 | 2600.93232 | 4639.836 | 13.74197
4637.2555 | 35.37448 | 4635.698 | 0.76016 | 4641.396 | 2601.86799 | 4640.876 | 14.99742
4638.2935 | 35.65915 | 4636.7365 | 0.32313 | 4642.436 | 2599.13935 | 4641.916 | 12.75499
4639.331 | 35.86598 | 4637.7745 | 0.19617 | 4643.476 | 2598.87648 | 4642.956 | 13.22949
4640.369 | 35.54793 | 4638.812 | 0.25006 | 4644.516 | 2597.61507 | 4643.996 | 11.85501
4641.409 | 35.28567 | 4639.85 | 0.5674 | 4645.556 | 2603.13644 | 4645.036 | 17.28608
4642.449 | 35.37901 | 4640.889 | 0.22383 | 4646.5965 | 2599.73992 | 4646.0765 | 17.04934
4643.4895 | 35.50907 | 4641.929 | 0.38905 | 4647.6365 | 2598.88318 | 4647.1165 | 16.67764
4644.5285 | 36.18308 | 4642.969 | 0.36271 | 4648.6765 | 2599.03359 | 4648.1565 | 17.90813
4645.5665 | 35.19686 | 4644.0095 | 0.3645 | 4649.7165 | 2598.32802 | 4649.1965 | 20.27957
4646.604 | 35.53315 | 4645.0475 | 0.37797 | 4650.7565 | 2601.17909 | 4650.2365 | 16.85049
4647.642 | 34.93197 | 4646.0855 | 0.9342 | 4651.796 | 2599.95688 | 4651.2765 | 19.20558
4648.68 | 35.78754 | 4647.123 | 0.34173 | 4652.836 | 2596.68547 | 4652.316 | 19.42563
4649.72 | 35.76894 | 4648.161 | 0.41624 | 4653.875 | 2599.74764 | 4653.356 | 20.47013
4650.7605 | 35.11615 | 4649.2 | -0.17349 | 4654.913 | 2601.46215 | 4654.394 | 15.26267
4651.8005 | 35.01482 | 4650.24 | 0.37273 | 4655.9515 | 2600.4379 | 4655.432 | 17.50251
4652.8395 | 34.85008 | 4651.2805 | 0.09688 | 4656.9895 | 2596.82598 | 4656.4705 | 16.63811
4653.8775 | 35.59848 | 4652.3205 | 0.39109 | 4658.0275 | 2595.04363 | 4657.5085 | 19.80357
4654.915 | 35.19721 | 4653.3585 | 0.15338 | 4659.066 | 2602.12799 | 4658.546 | 22.1207
4655.953 | 35.96242 | 4654.396 | 0.38381 | 4660.106 | 2599.91819 | 4659.586 | 16.10835
4656.991 | 35.18756 | 4655.434 | 0.0176 | 4661.146 | 2601.26831 | 4660.626 | 9.03219
4658.0295 | 34.95939 | 4656.472 | 0.22037 | 4662.186 | 2596.74172 | 4661.666 | 13.54421
4659.0695 | 35.68824 | 4657.5105 | 0.45808 | 4663.226 | 2602.31199 | 4662.706 | 18.49127
4660.1095 | 35.74773 | 4658.5295 | 0.19904 | 4664.266 | 2599.09284 | 4663.746 | 18.73417
4661.1495 | 35.83833 | 4659.5895 | -0.30641 | 4665.306 | 2600.86931 | 4664.786 | 15.35728
4662.188 | 35.49774 | 4660.6295 | 0.24279 | 4666.3465 | 2598.52243 | 4665.8265 | 19.2112
4663.226 | 34.99361 | 4661.6695 | 0.37344 | 4667.3865 | 2597.64934 | 4666.8665 | 19.47037
4664.264 | 35.12069 | 4662.707 | 0.50505 | 4668.4265 | 2601.52829 | 4667.9065 | 14.68166
4665.302 | 35.04856 | 4663.745 | 0.62271 | 4669.4665 | 2601.21104 | 4668.9465 | 18.66836
4666.3405 | 35.39701 | 4664.783 | 0.1324 | 4670.5065 | 2595.4162 | 4669.9865 | 22.09373
4667.3805 | 35.42789 | 4665.8215 | -0.05071 | 4671.546 | 2597.1372 | 4671.0265 | 17.70203
4668.4205 | 35.05118 | 4666.8605 | 0.31669 | 4672.586 | 2603.95623 | 4672.066 | 16.54179
4669.4605 | 35.39117 | 4667.9005 | 0.27831 | 4673.626 | 2601.47336 | 4673.106 | 10.7698
4670.5 | 35.54853 | 4668.9405 | -0.04069 | 4674.666 | 2598.88173 | 4674.146 | 11.00722
4671.54 | 35.41978 | 4669.98 | 0.23194 | 4675.706 | 2599.04631 | 4675.186 | 10.78566
4672.58 | 35.1599 | 4671.02 | 0.09449 | 4676.746 | 2603.14607 | 4676.226 | 10.64893
4673.619 | 35.64676 | 4672.06 | 0.4601 | 4677.786 | 2603.62064 | 4677.266 | 15.3546
4674.657 | 35.15144 | 4673.1 | 0.49373 | 4678.8265 | 2601.05405 | 4678.306 | 11.71552
4675.6955 | 35.65355 | 4674.138 | 0.33958 | 4679.8665 | 2597.70863 | 4679.3465 | 13.69214
4676.7335 | 35.01661 | 4675.1765 | 0.33291 | 4680.9065 | 2601.23305 | 4680.3865 | 6.84993
4677.771 | 35.31464 | 4676.2145 | 0.54069 | 4681.9465 | 2605.03697 | 4681.4265 | 9.6575
4678.811 | 35.34468 | 4677.2525 | 0.52161 | 4682.9865 | 2600.79425 | 4682.4665 | 10.68025
4679.851 | 35.51622 | 4678.291 | 0.03107 | 4684.0265 | 2598.49525 | 4683.5065 | 18.48679
4680.891 | 35.32585 | 4679.331 | -0.15001 | 4685.066 | 2597.06851 | 4684.546 | 13.7394
4681.93 | 35.32727 | 4680.371 | 0.55166 | 4686.106 | 2601.60988 | 4685.586 | 10.46587
4682.9685 | 35.1599 | 4681.411 | 0.27152 | 4687.146 | 2603.27978 | 4686.626 | 9.84074
4684.0065 | 35.84441 | 4682.449 | 0.58516 | 4688.186 | 2597.85589 | 4687.666 | 14.02751
4685.0445 | 35.41298 | 4683.4875 | 0.16292 | 4689.226 | 2599.83689 | 4688.706 | 12.44201
4686.082 | 35.65462 | 4684.5255 | -0.36756 | 4690.266 | 2599.31402 | 4689.746 | 12.75454
4687.122 | 35.22952 | 4685.563 | 0.38238 | 4691.306 | 2601.19166 | 4690.786 | 8.5651
4688.162 | 35.4975 | 4686.602 | 0.31014 | 4692.3465 | 2601.66295 | 4691.8265 | 9.32785
4689.202 | 35.82092 | 4687.642 | 0.47573 | 4693.3865 | 2600.71263 | 4692.8665 | 10.82921
4690.242 | 35.31941 | 4688.682 | -0.07109 | 4694.4265 | 2596.01093 | 4693.9065 | 10.67612
4691.282 | 35.43361 | 4689.722 | 0.56537 | 4695.4665 | 2601.07543 | 4694.9465 | 9.24077
4692.3215 | 34.99813 | 4690.762 | 0.46559 | 4696.5065 | 2599.60848 | 4695.9865 | -0.85582
4693.3595 | 35.56081 | 4691.802 | 0.06421 | 4697.546 | 2598.24269 | 4697.0265 | 7.37927
4694.3975 | 35.44517 | 4692.8405 | 0.28451 | 4698.586 | 2597.35763 | 4698.066 | 7.06202
4695.435 | 35.6346 | 4693.8785 | 0.02117 | 4699.626 | 2598.96447 | 4699.106 | 10.45696
4696.473 | 35.39021 | 4694.916 | 0.28677 | 4700.666 | 2602.0505 | 4700.146 | 0.69102
4697.513 | 35.2424 | 4695.954 | 0.50969 | 4701.704 | 2599.72107 | 4701.185 | 21.88473
4698.553 | 35.56689 | 4696.993 | 0.10117 | 4702.7425 | 2599.38419 | 4702.223 | 17.2004
4699.5935 | 35.59883 | 4698.033 | 0.25542 | 4703.7815 | 2597.11132 | 4703.2615 | 17.17141
4700.6335 | 35.30773 | 4699.073 | 0.18318 | 4704.8205 | 2598.29612 | 4704.3015 | 18.62481
4701.6725 | 35.11198 | 4700.1135 | 0.55249 | 4705.8595 | 2601.90858 | 4705.3395 | 17.1394
4702.7105 | 35.23179 | 4701.1335 | 0.36784 | 4706.898 | 2602.71163 | 4706.379 | 15.7758
4703.748 | 35.73676 | 4702.1915 | 0.26067 | 4707.937 | 2598.44497 | 4707.417 | 17.29666
4704.786 | 35.39069 | 4703.229 | 0.23289 | 4708.977 | 2596.32866 | 4708.457 | 14.01225
4705.824 | 35.64024 | 4704.267 | -0.23902 | 4710.017 | 2600.45674 | 4709.497 | 14.17895
4706.8645 | 35.26963 | 4705.305 | 0.66782 | 4711.057 | 2603.10117 | 4710.537 | 16.39381
4707.9045 | 35.76973 | 4706.344 | -0.05076 | 4712.0965 | 2601.21334 | 4711.577 | 18.59664
4708.9445 | 35.37433 | 4707.3845 | 0.37399 | 4713.1355 | 2599.75938 | 4712.6155 | 15.38618
4709.9845 | 35.46279 | 4708.4245 | 0.12224 | 4714.1745 | 2598.23914 | 4713.6555 | 17.40192
4711.0245 | 35.30366 | 4709.4645 | 0.46879 | 4715.212 | 2600.40723 | 4714.6935 | 18.59541
4712.063 | 35.14107 | 4710.5045 | 0.48954 | 4716.25 | 2601.31575 | 4715.731 | 14.9651
4713.101 | 35.52422 | 4711.5445 | 0.34806 | 4717.29 | 2601.365 | 4716.77 | 0.75056
4714.139 | 35.43637 | 4712.582 | 0.46453 | 4718.328 | 2597.00702 | 4717.809 | 15.81849
4715.177 | 35.63452 | 4713.62 | 0.33473 | 4719.3675 | 2598.58343 | 4718.8475 | 13.42373
4716.2155 | 35.49529 | 4714.658 | 0.04268 | 4720.4065 | 2598.27917 | 4719.8875 | 15.32969
4717.2535 | 35.15198 | 4715.6965 | 0.58426 | 4721.4455 | 2602.35609 | 4720.9255 | 8.15894
4718.2935 | 35.44096 | 4716.7345 | 0.42203 | 4722.4845 | 2598.86176 | 4721.9655 | 15.36622
4719.333 | 35.67832 | 4717.7735 | 0.47736 | 4723.523 | 2597.98211 | 4723.003 | 16.61088
4720.373 | 35.73627 | 4718.813 | 0.13619 | 4724.562 | 2598.45019 | 4724.043 | 17.1126
4721.412 | 35.15167 | 4719.853 | 0.64332 | 4725.601 | 2602.25842 | 4725.081 | 11.46573
4722.45 | 35.11139 | 4720.892 | 0.41266 | 4726.64 | 2599.62117 | 4726.121 | 14.79322
4723.4885 | 34.98695 | 4721.931 | 0.586 | 4727.6805 | 2598.40655 | 4727.16 | 2.70729
4724.5265 | 35.46869 | 4722.969 | 0.30456 | 4728.7185 | 2597.33441 | 4728.1995 | 11.25347
4725.5645 | 35.5767 | 4724.0075 | 0.04041 | 4729.7575 | 2600.49439 | 4729.2375 | 15.51637
4726.604 | 35.53106 | 4725.0455 | -0.06722 | 4730.7975 | 2600.78736 | 4730.2775 | 15.54175
4727.644 | 35.24902 | 4726.084 | 0.26455 | 4731.837 | 2598.54705 | 4731.317 | 16.15334
4728.683 | 34.84158 | 4727.123 | 0.37685 | 4732.877 | 2597.64024 | 4732.357 | 14.78207
4729.721 | 35.29494 | 4728.164 | 0.41943 | 4733.917 | 2599.98664 | 4733.397 | 4.82147
4730.7595 | 35.28446 | 4729.183 | 0.39774 | 4734.957 | 2602.93136 | 4734.437 | 8.74181
4731.7975 | 35.55973 | 4730.24 | 0.24302 | 4735.997 | 2596.45783 | 4735.477 | 12.11171
4732.8355 | 35.13107 | 4731.2785 | 0.35914 | 4737.036 | 2598.74548 | 4736.517 | 15.04548
4733.875 | 35.30263 | 4732.3165 | 0.01083 | 4738.0755 | 2601.11808 | 4737.5555 | 12.88028
4734.915 | 35.09175 | 4733.3555 | 0.55086 | 4739.1155 | 2601.31091 | 4738.5955 | 12.00281
4735.955 | 35.17509 | 4734.395 | 0.40102 | 4740.1545 | 2598.75081 | 4739.6355 | 8.47367
4736.994 | 35.50663 | 4735.435 | 0.0868 | 4741.1935 | 2595.40875 | 4740.6735 | 10.21642
4738.032 | 35.2563 | 4736.475 | -0.06793 | 4742.233 | 2601.75997 | 4741.7135 | 12.01144
4739.0705 | 35.56876 | 4737.513 | 0.24191 | 4743.273 | 2601.64717 | 4742.753 | 11.6028
4740.1085 | 35.07811 | 4738.5515 | 0.19341 | 4744.313 | 2601.86175 | 4743.793 | 8.67402
4741.146 | 35.46233 | 4739.5895 | 0.33743 | 4745.353 | 2597.07085 | 4744.833 | 13.53079
4742.186 | 35.32835 | 4740.6275 | 0.16721 | 4746.393 | 2599.15951 | 4745.873 | 11.545
4743.226 | 35.55331 | 4741.666 | 0.26783 | 4747.433 | 2601.94649 | 4746.913 | 9.75935
4744.266 | 35.29571 | 4742.706 | 0.31756 | 4748.473 | 2601.01684 | 4747.953 | 10.24371
4745.306 | 35.31528 | 4743.746 | 0.28896 | 4749.5135 | 2596.55988 | 4748.9935 | 11.50463
4746.346 | 35.60413 | 4744.786 | 0.19312 | 4750.5535 | 2599.69051 | 4750.0335 | 15.01811
4747.386 | 35.34474 | 4745.826 | 0.26311 | 4751.5935 | 2601.49312 | 4751.0735 | 11.36933
4748.4265 | 35.14127 | 4746.866 | 0.13593 | 4752.6335 | 2601.18674 | 4752.1135 | 8.05661
4749.4655 | 35.21805 | 4747.906 | 0.56379 | 4753.6735 | 2602.19533 | 4753.1535 | 12.36951
4750.5035 | 35.3877 | 4748.9465 | 0.24813 | 4754.7135 | 2597.88735 | 4754.1935 | 10.27715
4751.541 | 35.73461 | 4749.9845 | 0.07494 | 4755.753 | 2602.6223 | 4755.233 | 8.2718
4752.579 | 35.20701 | 4751.0225 | 0.05098 | 4756.793 | 2601.26629 | 4756.273 | 7.5782
4753.617 | 35.19319 | 4752.06 | 0.32589 | 4757.833 | 2599.05977 | 4757.313 | 7.7765
4754.657 | 34.96241 | 4753.098 | 0.59139 | 4758.873 | 2598.92303 | 4758.353 | 12.82684
4755.6975 | 35.69019 | 4754.137 | 0.51022 | 4759.913 | 2601.13023 | 4759.393 | 11.10754
4756.7375 | 35.73181 | 4755.177 | 0.15987 | 4760.953 | 2603.9759 | 4760.433 | 10.03
4757.7765 | 34.79114 | 4756.2175 | 0.28685 | 4761.9935 | 2598.5161 | 4761.473 | 13.56852
4758.8145 | 35.09716 | 4757.2575 | 0.44743 | 4763.0335 | 2598.29345 | 4762.5135 | 12.01455
4759.852 | 35.22223 | 4758.2955 | 0.37472 | 4764.0735 | 2598.6581 | 4763.5535 | 14.2392
4760.89 | 35.4677 | 4759.333 | 0.27639 | 4765.1135 | 2602.75793 | 4764.5935 | 5.95465
4761.928 | 35.33061 | 4760.371 | 0.46929 | 4766.1535 | 2599.4136 | 4765.6335 | 9.67813
4762.9665 | 35.44436 | 4761.409 | 0.000445344 | 4767.1935 | 2598.59058 | 4766.6735 | 6.41972
4764.0065 | 35.21334 | 4762.4475 | -0.10027 | 4768.233 | 2600.28655 | 4767.7135 | 9.1251
4765.0455 | 35.40957 | 4763.4865 | 0.57602 | 4769.273 | 2601.41265 | 4768.753 | 11.38887
4766.083 | 35.82944 | 4764.5265 | -0.30207 | 4770.313 | 2599.57373 | 4769.793 | 6.0433
4767.121 | 34.9516 | 4765.5645 | -0.07997 | 4771.353 | 2595.71823 | 4770.833 | 7.28357
4768.159 | 34.97652 | 4766.602 | 0.32071 | 4772.393 | 2597.07485 | 4771.873 | 12.63201
4769.1975 | 35.25251 | 4767.64 | 0.39892 | 4773.433 | 2602.54512 | 4772.913 | 4.53133
4770.2375 | 35.05189 | 4768.678 | 0.61017 | 4774.473 | 2600.92699 | 4773.953 | 8.26233
4771.2775 | 35.86085 | 4769.7175 | 0.06647 | 4775.5135 | 2598.04062 | 4774.9935 | 7.43063
4772.3175 | 34.93795 | 4770.7575 | -0.0327 | 4776.5535 | 2601.80315 | 4776.0335 | 7.04155
4773.3565 | 35.37105 | 4771.7975 | 0.22468 | 4777.5935 | 2599.97619 | 4777.0735 | 5.89649
4774.394 | 34.82758 | 4772.8375 | 0.55133 | 4778.6335 | 2600.39858 | 4778.1135 | 5.59881
4775.432 | 35.41065 | 4773.875 | 0.2178 | 4779.6735 | 2600.74695 | 4779.1535 | 8.82951
4776.47 | 35.86247 | 4774.913 | 0.47888 | 4780.7135 | 2596.58576 | 4780.1935 | 13.36
4777.5085 | 35.52154 | 4775.951 | -0.16103 | 4781.753 | 2602.21917 | 4781.233 | 7.23129
4778.5485 | 35.33726 | 4776.9895 | 0.31475 | 4782.792 | 2598.38542 | 4782.272 | 17.08485
4779.5885 | 34.96116 | 4778.0285 | 0.6116 | 4783.832 | 2600.46212 | 4783.312 | 14.35403
4780.6285 | 35.27672 | 4779.0485 | 0.16708 | 4784.872 | 2599.58363 | 4784.352 | 13.73656
4781.6685 | 35.68836 | 4780.1085 | 0.37844 | 4785.912 | 2599.49806 | 4785.392 | 15.39121
4782.707 | 35.42659 | 4781.1485 | 0.23493 | 4786.952 | 2602.15555 | 4786.432 | 12.81374
4783.745 | 35.35174 | 4782.188 | 0.09929 | 4787.9925 | 2597.65939 | 4787.4725 | 11.684
4784.783 | 35.10642 | 4783.226 | 0.4884 | 4789.0325 | 2599.24769 | 4788.5125 | 13.355
4785.8215 | 35.14005 | 4784.245 | -0.00953 | 4790.0725 | 2600.06818 | 4789.5525 | 19.38754
4786.8595 | 35.14126 | 4785.302 | 0.15094 | 4791.1125 | 2600.94838 | 4790.5925 | 13.45788
4787.8975 | 35.18228 | 4786.3405 | 0.41607 | 4792.1525 | 2599.32047 | 4791.6325 | 10.83902
4788.935 | 35.3474 | 4787.3785 | 0.28377 | 4793.192 | 2597.30315 | 4792.6725 | 12.18703
4789.973 | 35.21997 | 4788.416 | 0.33325 | 4794.232 | 2597.84298 | 4793.712 | 10.95496
4791.013 | 35.3194 | 4789.454 | 0.313 | 4795.272 | 2601.60989 | 4794.752 | 14.91552
4792.053 | 35.4093 | 4790.493 | 0.09032 | 4796.312 | 2601.8071 | 4795.792 | 15.1182
4793.0935 | 35.41635 | 4791.533 | 0.13528 | 4797.352 | 2599.19919 | 4796.832 | 18.52073
4794.1325 | 34.97743 | 4792.573 | 0.39874 | 4798.391 | 2597.64844 | 4797.872 | 17.14735
4795.1705 | 34.966 | 4793.6135 | 0.15998 | 4799.4295 | 2600.39521 | 4798.91 | 16.23836
4796.208 | 35.49626 | 4794.6515 | 0.25357 | 4800.4675 | 2601.51366 | 4799.9485 | 14.24929
4797.246 | 35.37098 | 4795.6895 | -0.26021 | 4801.5055 | 2601.27795 | 4800.9865 | 15.08277
4798.284 | 35.50582 | 4796.727 | 0.07824 | 4802.543 | 2597.91735 | 4802.024 | 11.4329
4799.324 | 34.84374 | 4797.765 | 0.15896 | 4803.581 | 2596.17412 | 4803.062 | 16.86398
4800.3645 | 35.24191 | 4798.803 | 0.32718 | 4804.62 | 2601.11789 | 4804.1 | 12.2852
4801.4045 | 35.32382 | 4799.824 | 0.16149 | 4805.66 | 2602.18853 | 4805.14 | 14.94379
4802.4435 | 35.49919 | 4800.8845 | 0.08234 | 4806.7005 | 2598.71916 | 4806.1805 | 8.05041
4803.4815 | 35.58003 | 4801.9245 | 0.27083 | 4807.7405 | 2595.54344 | 4807.2205 | 12.81586
4804.519 | 35.19559 | 4802.9625 | 0.23412 | 4808.7805 | 2598.11503 | 4808.2605 | 12.04613
4805.557 | 34.86575 | 4804 | 0.76391 | 4809.8205 | 2600.65946 | 4809.3005 | 12.1291
4806.597 | 35.47624 | 4805.038 | 0.19195 | 4810.8605 | 2600.13659 | 4810.3405 | 9.91492
4807.637 | 35.32175 | 4806.077 | 0.40653 | 4811.9 | 2595.86452 | 4811.3805 | 13.98745
4808.677 | 35.57211 | 4807.117 | 0.07312 | 4812.94 | 2600.2645 | 4812.42 | 9.69144
4809.7165 | 34.93959 | 4808.157 | 0.35542 | 4813.98 | 2602.11491 | 4813.46 | 11.76814
4810.7545 | 35.37353 | 4809.1975 | 0.47846 | 4815.02 | 2601.30825 | 4814.5 | 10.8168
4811.792 | 35.153 | 4810.2355 | 0.24816 | 4816.06 | 2597.57888 | 4815.54 | 13.42422
4812.83 | 35.61185 | 4811.2735 | 0.3737 | 4817.1 | 2596.39908 | 4816.58 | 13.75413
4813.868 | 35.38835 | 4812.311 | -0.22532 | 4818.14 | 2600.56519 | 4817.62 | 13.85126
4814.908 | 35.49898 | 4813.349 | 0.28098 | 4819.1805 | 2602.59947 | 4818.66 | 8.30444
4815.948 | 34.86874 | 4814.388 | 0.45837 | 4820.2205 | 2601.6285 | 4819.7005 | 12.69573
4816.9885 | 35.57244 | 4815.428 | 0.2996 | 4821.2605 | 2594.55132 | 4820.7405 | 14.51243
4818.0275 | 35.42035 | 4816.4685 | 0.51157 | 4822.3005 | 2600.70787 | 4821.7805 | 9.01459
4819.0655 | 35.56508 | 4817.5085 | -0.24158 | 4823.3405 | 2602.0058 | 4822.8205 | 4.81099
4820.103 | 35.19328 | 4818.5465 | 0.41337 | 4824.3805 | 2600.85862 | 4823.8605 | 9.83528
4821.141 | 34.95964 | 4819.5845 | 0.19344 | 4825.42 | 2601.58765 | 4824.9 | 11.60964
4822.179 | 35.32896 | 4820.622 | 0.4302 | 4826.46 | 2598.40872 | 4825.94 | 9.89034
4823.2175 | 35.04442 | 4821.641 | 0.54358 | 4827.5 | 2599.14651 | 4826.98 | 12.60879
4824.2575 | 35.69389 | 4822.698 | 0.23746 | 4828.54 | 2602.01612 | 4828.02 | 9.84205
4825.2975 | 35.25473 | 4823.7375 | -0.20682 | 4829.58 | 2598.06165 | 4829.06 | 7.46473
4826.3375 | 35.14233 | 4824.7775 | 0.20447 | 4830.62 | 2597.43111 | 4830.1 | 12.23879
4827.3775 | 34.9522 | 4825.8175 | 0.46662 | 4831.66 | 2601.85284 | 4831.14 | 11.13512
4828.416 | 35.42213 | 4826.8575 | 0.3231 | 4832.7005 | 2601.24406 | 4832.1805 | 7.96925
4829.454 | 35.53468 | 4827.8975 | 0.13 | 4833.7405 | 2599.94462 | 4833.2205 | 9.41179
4830.492 | 35.14941 | 4828.935 | 0.01819 | 4834.7805 | 2596.3208 | 4834.2605 | 13.70738
4831.5305 | 35.33099 | 4829.973 | 0.30263 | 4835.8205 | 2598.63348 | 4835.3005 | 9.7997
4832.5705 | 34.86834 | 4831.011 | 0.32697 | 4836.8605 | 2600.6547 | 4836.3405 | 15.43741
4833.6105 | 35.50899 | 4832.0505 | 0.54453 | 4837.9 | 2601.38599 | 4837.3805 | 9.09987
4834.6505 | 35.35164 | 4833.0905 | 0.11564 | 4838.94 | 2596.96378 | 4838.42 | 12.88423
4835.6895 | 34.79339 | 4834.1305 | 0.51893 | 4839.98 | 2597.5939 | 4839.46 | 10.73742
4836.727 | 35.22983 | 4835.1705 | 0.38186 | 4841.02 | 2602.60621 | 4840.5 | 11.19571
4837.765 | 35.04984 | 4836.208 | 0.57427 | 4842.06 | 2603.68765 | 4841.54 | 9.60584
4838.803 | 35.68893 | 4837.246 | 0.06144 | 4843.1 | 2600.93077 | 4842.58 | 9.45494
4839.8415 | 35.49094 | 4838.284 | 0.3646 | 4844.14 | 2594.59863 | 4843.62 | 9.65214
4840.8815 | 34.88227 | 4839.3215 | 0.30215 | 4845.1805 | 2601.31203 | 4844.66 | 14.2381
4841.9215 | 35.16731 | 4840.3615 | 0.68626 | 4846.2205 | 2601.19274 | 4845.7005 | 12.27844
4842.9615 | 35.3701 | 4841.3815 | 0.25008 | 4847.2605 | 2601.10607 | 4846.7405 | 14.53893
4844 | 36.31759 | 4842.4415 | 0.28419 | 4848.3005 | 2599.07897 | 4847.7805 | 11.66781
4845.038 | 34.9325 | 4843.4815 | -0.17654 | 4849.3405 | 2596.16975 | 4848.8205 | 12.2348
4846.076 | 35.41437 | 4844.519 | 0.20256 | 4850.3805 | 2600.39243 | 4849.8605 | 11.83156
4847.1145 | 34.96281 | 4845.557 | 0.38472 | 4851.42 | 2602.07861 | 4850.9 | 15.06665
4848.1545 | 35.70609 | 4846.595 | 0.67298 | 4852.46 | 2598.39282 | 4851.94 | 10.59444
4849.1945 | 35.45028 | 4847.6345 | 0.18924 | 4853.5 | 2597.73616 | 4852.98 | 16.54872
4850.2345 | 35.42574 | 4848.6745 | 0.17758 | 4854.54 | 2598.46847 | 4854.02 | 10.78651
4851.2735 | 35.2647 | 4849.7145 | 0.27164 | 4855.58 | 2602.27239 | 4855.06 | 12.20079
4852.311 | 34.85642 | 4850.7545 | 0.45178 | 4856.6185 | 2600.06478 | 4856.099 | 18.64128
4853.349 | 35.49218 | 4851.7735 | 0.35285 | 4857.6565 | 2600.04877 | 4857.1375 | 20.10886
4854.387 | 35.45666 | 4852.83 | 0.05567 | 4858.6945 | 2596.19766 | 4858.1755 | 22.04855
4855.4255 | 34.93657 | 4853.868 | 0.48781 | 4859.732 | 2598.64086 | 4859.2135 | 17.08254
4856.4655 | 35.41783 | 4854.906 | 0.24012 | 4860.77 | 2597.84179 | 4860.251 | 19.38983
4857.5055 | 35.10611 | 4855.9455 | 0.40475 | 4861.808 | 2601.70878 | 4861.289 | 14.88499
4858.5455 | 35.43478 | 4856.9855 | -0.37414 | 4862.8475 | 2604.06175 | 4862.327 | 17.70023
4859.5845 | 35.09242 | 4858.0255 | 0.41586 | 4863.8865 | 2595.93275 | 4863.3675 | 17.06641
4860.622 | 34.98848 | 4859.0645 | 0.42828 | 4864.9245 | 2598.5131 | 4864.4055 | 15.44501
4861.66 | 34.77607 | 4860.103 | 0.42769 | 4865.962 | 2597.76396 | 4865.4435 | 14.15316
4862.698 | 35.3304 | 4861.141 | 0.16556 | 4867 | 2603.03847 | 4866.481 | 18.78592
4863.8365 | 35.64415 | 4862.179 | 0.22683 | 4868.039 | 2603.52392 | 4867.519 | 16.93722
4864.874 | 35.19928 | 4863.3175 | -0.39078 | 4869.078 | 2597.06887 | 4868.559 | 15.61493
4865.914 | 35.64215 | 4864.3555 | 0.41628 | 4870.1175 | 2598.81162 | 4869.5975 | 19.23499
4866.954 | 35.42914 | 4865.394 | 0.72385 | 4871.1565 | 2598.89459 | 4870.6375 | 17.08066
4867.994 | 35.59711 | 4866.434 | 0.26753 | 4872.1965 | 2603.35771 | 4871.6765 | 9.16049
4869.033 | 35.56649 | 4867.474 | -0.15184 | 4873.2365 | 2597.59878 | 4872.7165 | 11.60813
4870.0715 | 35.59845 | 4868.514 | 0.19269 | 4874.2765 | 2596.49832 | 4873.7565 | 4.92358
4871.1095 | 35.02912 | 4869.552 | 0.00185 | 4875.316 | 2597.74516 | 4874.796 | 11.69575
4872.1475 | 35.04749 | 4870.5905 | 0.4823 | 4876.356 | 2601.92324 | 4875.836 | 11.42201
4873.185 | 35.45985 | 4871.5275 | 0.21967 | 4877.396 | 2599.08686 | 4876.876 | 5.19972
4874.225 | 35.64535 | 4872.666 | -0.17502 | 4878.437 | 2596.15049 | 4877.916 | 9.84765
4875.265 | 35.31086 | 4873.705 | 0.16164 | 4879.477 | 2599.26156 | 4878.957 | 16.52201
4876.305 | 35.31207 | 4874.745 | 0.201 | 4880.517 | 2600.25818 | 4879.997 | 16.43746
4877.344 | 34.8778 | 4875.785 | 0.58559 | 4881.557 | 2596.90626 | 4881.037 | 17.98992
4878.3825 | 35.79274 | 4876.724 | 0.0085 | 4882.5975 | 2598.17266 | 4882.077 | 18.96807
4879.4205 | 35.29327 | 4877.8635 | 0.50037 | 4883.6375 | 2594.65 | 4883.1175 | 14.82323
4880.458 | 35.25991 | 4878.9015 | 0.27233 | 4884.6775 | 2600.37911 | 4884.1575 | 15.19985
4881.498 | 35.46424 | 4879.9395 | 0.14359 | 4885.7175 | 2599.25806 | 4885.1975 | 13.76552
4882.538 | 35.47939 | 4880.978 | -0.07657 | 4886.7575 | 2598.54483 | 4886.2375 | 20.08309
4883.578 | 35.36377 | 4882.018 | 0.18761 | 4887.7975 | 2598.72568 | 4887.2775 | 14.91263
4884.618 | 35.23337 | 4883.058 | 0.39936 | 4888.837 | 2600.4315 | 4888.3175 | 14.00034
4885.657 | 34.9797 | 4883.998 | 0.20456 | 4889.877 | 2598.19126 | 4889.357 | 8.22733
4886.6955 | 35.36965 | 4885.138 | 0.35322 | 4890.915 | 2596.63941 | 4890.396 | 24.58628
4887.7335 | 35.81944 | 4886.1765 | -0.25508 | 4891.954 | 2598.71392 | 4891.434 | 22.04473
4888.771 | 35.63122 | 4887.2145 | -0.27916 | 4892.994 | 2603.49353 | 4892.474 | 17.87376
4889.809 | 35.34751 | 4888.2525 | 0.10438 | 4894.0345 | 2602.93803 | 4893.514 | 18.3179
4890.847 | 35.39223 | 4889.1905 | 0.30774 | 4895.0745 | 2598.40385 | 4894.5545 | 16.52028
4891.887 | 34.99516 | 4890.328 | 0.43962 | 4896.1145 | 2598.64018 | 4895.5945 | 17.28084
4892.927 | 35.65809 | 4891.266 | 0.06613 | 4897.1545 | 2599.87716 | 4896.6345 | 17.40951
4893.9675 | 35.92931 | 4892.407 | -0.14331 | 4898.1945 | 2601.84298 | 4897.6745 | 12.42832
4895.0065 | 35.12251 | 4893.4475 | 0.22458 | 4899.2345 | 2597.87762 | 4898.7145 | 12.83216
4896.0445 | 35.33496 | 4894.4875 | 0.19622 | 4900.274 | 2597.84096 | 4899.754 | 14.49769
4897.082 | 34.98712 | 4895.5255 | 0.67844 | 4901.314 | 2602.24415 | 4900.794 | 14.82759
4898.12 | 35.73993 | 4896.5635 | 0.27445 | 4902.354 | 2602.91559 | 4901.834 | 6.25049
4899.158 | 35.27039 | 4897.601 | -0.03822 | 4903.394 | 2596.38987 | 4902.874 | 9.70966
4900.1965 | 35.64138 | 4898.639 | 0.25671 | 4904.434 | 2597.57247 | 4903.914 | 9.76
4901.2365 | 34.98561 | 4899.677 | 0.25958 | 4905.474 | 2599.60128 | 4904.954 | 3.34086
4902.2765 | 35.10734 | 4900.7165 | 0.26592 | 4906.514 | 2600.46958 | 4905.994 | 3.09967
4903.3165 | 35.77564 | 4901.7565 | 0.06113 | 4907.5545 | 2598.26408 | 4907.0345 | 9.65979
4904.3555 | 35.17543 | 4902.7965 | -0.00502 | 4908.5945 | 2599.07369 | 4908.0745 | 8.93896
4905.393 | 35.05648 | 4903.8365 | 0.72741 | 4909.6325 | 2601.35813 | 4909.1135 | 14.04814
4906.431 | 34.67728 | 4904.874 | 0.60774 | 4910.6715 | 2600.61118 | 4910.1515 | 18.63841
4907.469 | 35.79155 | 4905.912 | 0.31116 | 4911.711 | 2598.06203 | 4911.191 | 17.36511
4908.5075 | 35.64767 | 4906.95 | 0.00361 | 4912.751 | 2601.05347 | 4912.231 | 16.02107
4909.5475 | 35.57926 | 4907.9885 | -0.37987 | 4913.791 | 2598.60432 | 4913.271 | 20.01966
4910.5875 | 35.45816 | 4909.0275 | 0.51672 | 4914.831 | 2599.91525 | 4914.311 | 14.32599
4911.6275 | 34.76294 | 4910.0675 | 0.35627 | 4915.871 | 2599.11508 | 4915.351 | 15.69677
4912.666 | 35.50682 | 4911.1075 | -0.0805 | 4916.911 | 2595.49454 | 4916.391 | 16.88047
4913.704 | 35.76253 | 4912.1475 | 0.0547 | 4917.9515 | 2602.33634 | 4917.431 | 15.35701
4914.742 | 35.14445 | 4913.185 | -0.08238 | 4918.9915 | 2600.60179 | 4918.4715 | 17.33473
4915.7805 | 35.32768 | 4914.223 | 0.21148 | 4920.0315 | 2598.16133 | 4919.5115 | 17.64718
4916.8205 | 34.83799 | 4915.261 | 0.51989 | 4921.0715 | 2599.25153 | 4920.5515 | 13.98964
4917.8605 | 35.2873 | 4916.3005 | 0.08908 | 4922.1115 | 2600.24056 | 4921.5915 | 9.84378
4918.9005 | 35.46732 | 4917.3405 | 0.62005 | 4923.1515 | 2600.08426 | 4922.6315 | 4.91909
4919.9395 | 35.56234 | 4918.3805 | 0.08493 | 4924.19 | 2599.4211 | 4923.67 | 23.4414
4920.977 | 35.12711 | 4919.4205 | -0.00959 | 4925.23 | 2596.73049 | 4924.71 | 15.95094
4922.015 | 35.42194 | 4920.458 | 0.44127 | 4926.27 | 2600.51813 | 4925.75 | 17.27493
4923.053 | 35.48644 | 4921.496 | 0.32911 | 4927.31 | 2601.65505 | 4926.79 | 14.12206
4924.0915 | 34.78264 | 4922.534 | -0.00645 | 4928.35 | 2599.25816 | 4927.83 | 15.09591
4925.1315 | 35.1621 | 4923.5725 | 0.32198 | 4929.39 | 2597.39529 | 4928.87 | 13.07968
4926.1715 | 35.383 | 4924.6115 | 0.48567 | 4930.4305 | 2598.51045 | 4929.91 | 19.72243
4927.2115 | 35.71752 | 4925.6515 | 0.02649 | 4931.4705 | 2603.88933 | 4930.9505 | 15.12511
4928.25 | 35.58914 | 4926.6915 | -0.0908 | 4932.5105 | 2598.93858 | 4931.9905 | 15.17545
4929.288 | 35.31843 | 4927.7315 | 0.20284 | 4933.5505 | 2597.46834 | 4933.0305 | 12.80251
4930.326 | 34.81776 | 4928.6695 | 0.45914 | 4934.5905 | 2598.24634 | 4934.0705 | 12.01862
4931.3645 | 35.16396 | 4929.807 | 0.5172 | 4935.6305 | 2601.76092 | 4935.1105 | 10.4037
4932.4045 | 35.71984 | 4930.845 | -0.02149 | 4936.67 | 2601.45455 | 4936.15 | 17.37281
4933.4445 | 35.56345 | 4931.8845 | -0.07274 | 4937.71 | 2596.32211 | 4937.19 | 11.92278
4934.4845 | 35.27677 | 4932.9245 | 0.08951 | 4938.75 | 2598.13341 | 4938.23 | 16.64466
4935.5245 | 34.92606 | 4933.9645 | 0.4344 | 4939.79 | 2599.95127 | 4939.27 | 14.08135
4936.5645 | 35.38217 | 4935.0045 | 0.48164 | 4940.828 | 2598.81169 | 4940.309 | 20.38148
4937.604 | 35.78535 | 4935.9435 | -0.12812 | 4941.8675 | 2598.3432 | 4941.3475 | 21.64898
4938.643 | 35.5572 | 4937.0845 | -0.24649 | 4942.9075 | 2598.61872 | 4942.3875 | 24.6991
4939.681 | 35.3294 | 4938.124 | 0.26649 | 4943.9475 | 2597.7576 | 4943.4275 | 25.93827
4940.719 | 34.79857 | 4939.162 | 0.46093 | 4944.9875 | 2601.53977 | 4944.4675 | 19.83781
4941.7575 | 35.40942 | 4940.2 | 0.58456 | 4946.0275 | 2600.50354 | 4945.5075 | 18.60472
4942.7955 | 35.77111 | 4941.2385 | 0.36142 | 4947.0675 | 2599.52819 | 4946.5475 | 18.97054
4943.8355 | 35.14301 | 4942.2765 | -0.08454 | 4948.107 | 2598.90094 | 4947.587 | 20.55234
4944.875 | 35.39133 | 4943.3155 | -0.1061 | 4949.147 | 2601.75859 | 4948.627 | 16.52604
4945.915 | 35.27726 | 4944.3555 | 0.24964 | 4950.187 | 2602.90097 | 4949.667 | 14.75018
4946.954 | 35.57005 | 4945.395 | 0.15952 | 4951.227 | 2596.69613 | 4950.707 | 17.54913
4947.992 | 35.44346 | 4946.435 | 0.1711 | 4952.267 | 2599.30793 | 4951.747 | 15.81787
4949.0305 | 35.0837 | 4947.473 | 0.25706 | 4953.307 | 2596.96214 | 4952.787 | 22.09515
4950.0685 | 35.10517 | 4948.511 | 0.22143 | 4954.3475 | 2603.64511 | 4953.827 | 16.14264
4951.1065 | 35.24538 | 4949.5495 | 0.38822 | 4955.3875 | 2599.14027 | 4954.8675 | 15.92328
4952.146 | 35.58454 | 4950.5875 | -0.11352 | 4956.4275 | 2595.84711 | 4955.9075 | 18.7069
4953.186 | 35.4657 | 4951.6265 | -0.0632 | 4957.4675 | 2596.15855 | 4956.9475 | 14.12702
4954.226 | 35.349 | 4952.666 | -0.33547 | 4958.5075 | 2599.14779 | 4957.9875 | 12.20868
4955.266 | 35.59185 | 4953.706 | 0.5647 | 4959.5475 | 2602.03916 | 4959.0275 | 12.29822
4956.305 | 34.91154 | 4954.746 | 0.56602 | 4960.587 | 2593.37067 | 4960.0675 | 11.50564
4957.3435 | 35.91183 | 4955.786 | 0.06404 | 4961.625 | 2597.09415 | 4961.106 | 19.31759
4958.3815 | 35.50403 | 4956.824 | -0.25888 | 4962.664 | 2598.34202 | 4962.144 | 21.09955
4959.4195 | 35.86132 | 4957.8625 | 0.13917 | 4963.704 | 2602.9117 | 4963.184 | 16.92427
4960.457 | 35.06679 | 4958.9005 | 0.44972 | 4964.744 | 2601.53066 | 4964.224 | 20.91206
4961.497 | 34.72265 | 4959.9385 | 0.56418 | 4965.7845 | 2595.1137 | 4965.264 | 22.02831
4962.537 | 35.55534 | 4960.977 | 0.42698 | 4966.8245 | 2599.14492 | 4966.3045 | 18.01726
4963.577 | 35.53747 | 4962.017 | 0.06019 | 4967.8645 | 2599.64343 | 4967.3445 | 19.12593
4964.616 | 35.73371 | 4963.057 | 0.23853 | 4968.9045 | 2599.75035 | 4968.3845 | 15.83824
4965.6545 | 35.00976 | 4964.097 | -0.14233 | 4969.9445 | 2597.83631 | 4969.4245 | 14.74654
4966.6925 | 35.17893 | 4965.1355 | 0.35419 | 4970.9845 | 2599.27563 | 4970.4645 | 17.58352
4967.7305 | 35.4381 | 4966.1735 | 0.22641 | 4972.024 | 2602.82291 | 4971.504 | 17.72197
4968.768 | 35.40891 | 4967.2115 | -0.00544 | 4973.064 | 2601.66047 | 4972.544 | 13.37377
4969.808 | 35.7489 | 4968.249 | 0.08875 | 4974.104 | 2596.49432 | 4973.584 | 11.39667
4970.848 | 34.94795 | 4969.288 | 0.28153 | 4975.144 | 2596.40546 | 4974.624 | 11.72767
4971.888 | 35.17398 | 4970.328 | 0.49254 | 4976.184 | 2600.80435 | 4975.664 | 14.93005
4972.928 | 35.81331 | 4971.368 | 0.56527 | 4977.224 | 2601.60301 | 4976.704 | 6.71842
4973.9675 | 35.40086 | 4972.408 | -0.21936 | 4978.264 | 2597.55175 | 4977.744 | 10.93132
4975.0055 | 35.68674 | 4973.448 | -0.28646 | 4979.3045 | 2595.29077 | 4978.7845 | 10.59013
4976.0435 | 34.65976 | 4974.4865 | -0.16163 | 4980.3445 | 2600.45863 | 4979.8245 | 8.31178
4977.081 | 35.0428 | 4975.5245 | 0.27814 | 4981.3845 | 2598.06175 | 4980.8645 | 10.15899
4978.119 | 35.13472 | 4976.562 | 0.47699 | 4982.4245 | 2598.20457 | 4981.9045 | 8.5267
4979.157 | 35.35646 | 4977.6 | 0.46866 | 4983.4645 | 2600.38024 | 4982.9445 | 9.47763
4980.1975 | 35.49797 | 4978.638 | -0.34111 | 4984.502 | 2599.0895 | 4983.983 | 24.50308
4981.2375 | 35.56164 | 4979.677 | -0.45995 | 4985.541 | 2600.76261 | 4985.021 | 23.11774
4982.2775 | 34.83341 | 4980.7175 | 0.27918 | 4986.58 | 2598.53646 | 4986.061 | 21.38538
4983.3175 | 35.14802 | 4981.657 | 0.35487 | 4987.619 | 2597.14024 | 4987.099 | 22.87149
4984.3565 | 34.98709 | 4982.7975 | 0.54624 | 4988.6595 | 2603.04664 | 4988.139 | 20.52023
4985.394 | 35.42413 | 4983.7365 | -0.1428 | 4989.6995 | 2598.59078 | 4989.1795 | 19.2567
4986.432 | 35.70071 | 4984.875 | 0.12233 | 4990.7395 | 2597.80469 | 4990.2195 | 21.1931
4987.47 | 35.28551 | 4985.913 | 0.12651 | 4991.7795 | 2595.31095 | 4991.2595 | 27.47578
4988.5105 | 35.30031 | 4986.951 | 0.21462 | 4992.8195 | 2600.75837 | 4992.2995 | 24.35013
4989.5505 | 35.44814 | 4987.99 | 0.24086 | 4993.8595 | 2602.66535 | 4993.3395 | 17.66777
4990.5905 | 35.42085 | 4989.0305 | 0.15051 | 4994.899 | 2598.07132 | 4994.379 | 20.13819
4991.6295 | 35.26602 | 4990.0705 | -0.1382 | 4995.939 | 2595.64509 | 4995.419 | 19.23576
4992.6675 | 35.08125 | 4991.1105 | 0.54011 | 4996.979 | 2599.87645 | 4996.459 | 19.78318
4993.705 | 35.6096 | 4992.1485 | -0.05508 | 4998.019 | 2598.00052 | 4997.499 | 18.66323
4994.743 | 35.66183 | 4993.186 | 0.07856 | 4999.059 | 2599.13531 | 4998.539 | 19.1062
4995.781 | 35.67483 | 4994.224 | -0.02537 | 5000.099 | 2596.67639 | 4999.579 | 20.74238
4996.8215 | 35.04399 | 4995.262 | -0.16782 | 5001.139 | 2599.52644 | 5000.619 | 18.50426
4997.8615 | 34.88832 | 4996.3015 | 0.58453 | 5002.1795 | 2602.607 | 5001.6595 | 15.39489
4998.9015 | 35.43466 | 4997.3415 | 0.44115 | 5003.2195 | 2597.69106 | 5002.6995 | 18.47662
4999.9415 | 35.03675 | 4998.2805 | -0.20974 | 5004.2595 | 2597.73272 | 5003.7395 | 17.94835
5000.9805 | 35.61898 | 4999.4215 | 0.37237 | 5005.2995 | 2600.22817 | 5004.7795 | 14.61497
5001.9185 | 35.03787 | 5000.4615 | -0.08884 | 5006.3395 | 2602.03187 | 5005.8195 | 18.41451
5003.056 | 35.11523 | 5001.499 | 0.21815 | 5007.379 | 2598.44279 | 5006.8595 | 13.96733
5004.094 | 34.80447 | 5002.437 | -0.0037 | 5008.419 | 2599.34919 | 5007.899 | 16.88373
5005.1325 | 35.14971 | 5003.575 | 0.52169 | 5009.459 | 2600.27946 | 5008.939 | 13.74174
5006.1725 | 35.32377 | 5004.512 | 0.12829 | 5010.499 | 2601.78951 | 5009.979 | 13.19171
5007.2125 | 35.59736 | 5005.6525 | -0.14254 | 5011.539 | 2596.88438 | 5011.019 | 15.34563
5008.2525 | 35.14295 | 5006.6925 | -0.05515 | 5012.579 | 2597.53188 | 5012.059 | 17.69853
5009.2925 | 35.31498 | 5007.7325 | 0.02986 | 5013.619 | 2600.68426 | 5013.099 | 9.82953
5010.331 | 35.10209 | 5008.7725 | 0.48465 | 5014.6595 | 2600.4127 | 5014.139 | 11.52994
5011.369 | 35.4062 | 5009.812 | 0.1938 | 5015.6995 | 2597.29465 | 5015.1795 | 12.88328
5012.407 | 35.48931 | 5010.85 | 0.22254 | 5016.7375 | 2598.08894 | 5016.2185 | 24.46194
5013.4455 | 35.11858 | 5011.888 | -0.02909 | 5017.7755 | 2598.00338 | 5017.2565 | 17.98404
5014.4835 | 35.09451 | 5012.9265 | 0.4133 | 5018.815 | 2601.10576 | 5018.295 | 10.82636
5015.521 | 35.28776 | 5013.9645 | 0.51321 | 5019.855 | 2597.93114 | 5019.335 | 14.69232
5016.559 | 35.39959 | 5015.0025 | 0.106 | 5020.894 | 2598.98864 | 5020.374 | 22.24763
5017.599 | 35.45003 | 5016.04 | 0.12903 | 5021.934 | 2597.1965 | 5021.414 | 24.83878
5018.639 | 35.00527 | 5017.079 | 0.20142 | 5022.974 | 2602.04786 | 5022.454 | 16.88926
5019.679 | 35.07478 | 5018.019 | 0.33921 | 5024.014 | 2598.42945 | 5023.494 | 21.40128
5020.719 | 35.36733 | 5019.159 | 0.30931 | 5025.0545 | 2594.5392 | 5024.5345 | 19.20016
5021.7585 | 35.82475 | 5020.199 | -0.34514 | 5026.0945 | 2598.68028 | 5025.5745 | 23.25751
5022.7965 | 35.41635 | 5021.2395 | 0.10095 | 5027.1345 | 2602.742 | 5026.6145 | 9.65968
5023.8345 | 35.23672 | 5022.2775 | -0.15223 | 5028.1745 | 2597.54432 | 5027.6545 | 17.01382
5024.872 | 35.29717 | 5023.3155 | 0.59322 | 5029.2145 | 2596.3297 | 5028.6945 | 20.54036
5025.912 | 35.0751 | 5024.2525 | 0.48783 | 5030.254 | 2598.89909 | 5029.7345 | 17.73771
5026.952 | 35.8266 | 5025.392 | -0.13038 | 5031.294 | 2598.62097 | 5030.774 | 14.4685
5027.992 | 35.45754 | 5026.432 | -0.12584 | 5032.334 | 2598.57452 | 5031.814 | 14.30891
5028.931 | 35.15765 | 5027.472 | 0.07542 | 5033.374 | 2596.0199 | 5032.854 | 14.48217
5030.0695 | 35.22583 | 5028.412 | 0.06089 | 5034.414 | 2599.39528 | 5033.894 | 16.65244
5031.1075 | 35.01937 | 5029.449 | 0.12072 | 5035.454 | 2602.86204 | 5034.934 | 15.9838
5032.145 | 35.46654 | 5030.5885 | 0.34151 | 5036.494 | 2599.01304 | 5035.974 | 11.01889
5033.185 | 35.26664 | 5031.6265 | 0.07688 | 5037.5345 | 2597.45258 | 5037.014 | 12.12646
5034.225 | 35.58028 | 5032.665 | -0.02444 | 5038.5745 | 2596.12701 | 5038.0545 | 19.42731
5035.265 | 35.15866 | 5033.705 | 0.4355 | 5039.6145 | 2600.7902 | 5039.0945 | 10.96656
5036.305 | 35.23532 | 5034.644 | 0.11662 | 5040.6545 | 2596.99346 | 5040.1345 | 8.80456
5037.344 | 35.2196 | 5035.785 | 0.41167 | 5041.6945 | 2596.49343 | 5041.1745 | 7.66826
5038.3825 | 35.20923 | 5036.825 | -0.02952 | 5042.7345 | 2599.23575 | 5042.2145 | 9.02934
5039.4205 | 35.28555 | 5037.8635 | 0.24408 | 5043.774 | 2597.62959 | 5043.254 | 10.20326
5040.458 | 35.25456 | 5038.9015 | 0.55226 | 5044.812 | 2603.08352 | 5044.293 | 21.23805
5041.498 | 35.34613 | 5039.9395 | -0.09087 | 5045.851 | 2600.36795 | 5045.331 | 20.61293
5042.538 | 35.42577 | 5040.978 | 0.19978 | 5046.891 | 2595.56289 | 5046.371 | 25.374
5043.578 | 35.15089 | 5042.018 | -0.05508 | 5047.931 | 2600.15754 | 5047.411 | 22.25814
5044.618 | 35.20622 | 5043.058 | 0.19718 | 5048.9715 | 2600.90182 | 5048.4515 | 20.1995
5045.658 | 35.17153 | 5044.098 | 0.22652 | 5050.0115 | 2596.65589 | 5049.4915 | 20.33145
5046.6975 | 35.40603 | 5045.138 | 0.23034 | 5051.0515 | 2597.12827 | 5050.5315 | 20.7385
5047.7355 | 35.09801 | 5046.178 | -0.08841 | 5052.0915 | 2599.79117 | 5051.5715 | 23.14476
5048.7735 | 35.9276 | 5047.2165 | -0.03094 | 5053.1305 | 2599.72954 | 5052.6115 | 20.87079
5049.811 | 35.17158 | 5048.2545 | 0.03702 | 5054.169 | 2594.0696 | 5053.649 | 20.81888
5050.849 | 34.97144 | 5049.2925 | 0.16316 | 5055.209 | 2595.08578 | 5054.689 | 23.56236
5051.887 | 35.08125 | 5050.33 | 0.28002 | 5056.249 | 2597.85101 | 5055.729 | 21.08496
5052.927 | 35.28869 | 5051.267 | 0.47635 | 5057.289 | 2601.49391 | 5056.769 | 23.72939
5053.9675 | 35.5897 | 5052.407 | -0.01466 | 5058.329 | 2598.91863 | 5057.809 | 18.8939
5055.0075 | 35.36846 | 5053.4475 | -0.4289 | 5059.369 | 2595.50036 | 5058.849 | 26.57869
5056.0475 | 35.25856 | 5054.4875 | 0.22473 | 5060.4095 | 2597.8207 | 5059.889 | 23.93808
5057.0865 | 34.7927 | 5055.5275 | 0.47261 | 5061.4495 | 2605.27922 | 5060.9295 | 22.64514
5058.124 | 34.92051 | 5056.4675 | -0.00842 | 5062.4895 | 2599.07978 | 5061.9695 | 18.56344
5059.162 | 35.29806 | 5057.6055 | 0.34839 | 5063.5295 | 2598.42428 | 5063.0095 | 20.94254
5060.2 | 35.49227 | 5058.643 | -0.04356 | 5064.5695 | 2595.93163 | 5064.0495 | 21.06244
5061.2385 | 35.07528 | 5059.681 | -0.17551 | 5065.6095 | 2599.81927 | 5065.0895 | 10.95826
5062.2765 | 35.00973 | 5060.719 | 0.20931 | 5066.649 | 2602.65954 | 5066.1295 | 19.41422
5063.3165 | 35.11226 | 5061.7575 | 0.25963 | 5067.689 | 2599.02047 | 5067.169 | 15.31946
5064.3565 | 35.46943 | 5062.7965 | -0.13864 | 5068.729 | 2597.4622 | 5068.209 | 16.14097
5065.395 | 35.41127 | 5063.8365 | -0.26951 | 5069.769 | 2598.69268 | 5069.249 | 14.45642
5066.433 | 35.24117 | 5064.8765 | 0.18051 | 5070.809 | 2598.38952 | 5070.289 | 13.08742
5067.471 | 34.95937 | 5065.914 | 0.32585 | 5071.849 | 2599.99308 | 5071.329 | 16.52148
5068.5095 | 34.83159 | 5066.952 | 0.05897 | 5072.889 | 2595.52634 | 5072.369 | 15.79306
5069.5495 | 35.40976 | 5067.89 | 0.24421 | 5073.9275 | 2599.74026 | 5073.4085 | 26.28406
5070.5895 | 35.67978 | 5069.0295 | -0.09624 | 5074.9665 | 2601.3863 | 5074.4465 | 18.03324
5071.6295 | 35.46617 | 5070.0695 | 0.0231 | 5076.0065 | 2595.43051 | 5075.4865 | 19.08753
5072.6695 | 35.21346 | 5071.1095 | 0.02573 | 5077.045 | 2598.40998 | 5076.5265 | 16.88962
5073.7095 | 34.84524 | 5072.1495 | 0.62051 | 5078.084 | 2598.50602 | 5077.564 | 19.64508
5074.749 | 35.4401 | 5073.0885 | 0.273 | 5079.124 | 2602.17067 | 5078.604 | 16.99798
5075.788 | 35.43583 | 5074.229 | 0.17371 | 5080.164 | 2600.36327 | 5079.644 | 18.39919
5076.826 | 35.73505 | 5075.269 | -0.22431 | 5081.204 | 2597.48128 | 5080.684 | 14.66771
5077.8645 | 35.12316 | 5076.307 | 0.17612 | 5082.244 | 2596.5614 | 5081.724 | 22.41119
5078.9025 | 34.90777 | 5077.345 | 0.3291 | 5083.2845 | 2600.65137 | 5082.764 | 18.6384
5079.9405 | 35.15705 | 5078.283 | 0.62022 | 5084.3245 | 2598.72763 | 5083.8045 | 12.65538
5080.9805 | 34.94618 | 5079.3205 | 0.15399 | 5085.3645 | 2598.2733 | 5084.8445 | 19.30032
5082.02 | 35.92311 | 5080.4605 | 0.1248 | 5086.4045 | 2594.61904 | 5085.8845 | 18.66978
5083.06 | 35.20655 | 5081.5 | 0.28311 | 5087.4445 | 2600.33398 | 5086.9245 | 17.9294
5084.1 | 35.437 | 5082.54 | 0.27109 | 5088.4845 | 2600.84228 | 5087.9645 | 13.51375
5085.14 | 35.2266 | 5083.58 | 0.27492 | 5089.524 | 2595.96759 | 5089.0045 | 18.99818
5086.18 | 35.16749 | 5084.62 | -0.00164 | 5090.564 | 2597.84742 | 5090.044 | 19.59451
5087.22 | 35.40747 | 5085.66 | 0.11842 | 5091.604 | 2597.50842 | 5091.084 | 16.45909
5088.2595 | 35.06405 | 5086.7 | 0.20176 | 5092.644 | 2601.04475 | 5092.124 | 16.08739
5089.2975 | 35.12628 | 5087.74 | 0.2218 | 5093.684 | 2597.28494 | 5093.164 | 15.19692
5090.3355 | 35.80746 | 5088.7785 | 0.31014 | 5094.724 | 2597.66923 | 5094.204 | 18.30252
5091.373 | 35.59826 | 5089.8165 | -0.26312 | 5095.764 | 2600.47468 | 5095.244 | 13.79228
5092.413 | 35.31146 | 5090.854 | -0.14819 | 5096.8045 | 2599.52984 | 5096.2845 | 12.30138
5093.453 | 35.04372 | 5091.893 | -0.12612 | 5097.8445 | 2599.66718 | 5097.3245 | 16.67311
5094.493 | 35.27059 | 5092.933 | 0.49964 | 5098.8845 | 2597.11037 | 5098.3645 | 18.45068
5095.533 | 34.90236 | 5093.872 | 0.24119 | 5099.9225 | 2598.45072 | 5099.4035 | 21.15934
5096.5725 | 35.98122 | 5095.013 | -0.19451 | 5100.96 | 2601.53136 | 5100.441 | 20.77896
5097.6105 | 35.31033 | 5096.053 | 0.19209 | 5101.999 | 2601.31083 | 5101.479 | 20.13427
5098.6485 | 35.52169 | 5097.0915 | 0.05361 | 5103.039 | 2597.03117 | 5102.519 | 17.18483
5099.686 | 35.10399 | 5098.0295 | 0.19679 | 5104.079 | 2597.10217 | 5103.559 | 24.63357
5100.724 | 34.9184 | 5099.0665 | -0.09111 | 5105.119 | 2599.2485 | 5104.599 | 16.8015
5101.764 | 35.19069 | 5100.205 | 0.44847 | 5106.1595 | 2600.00366 | 5105.639 | 15.64893
5102.804 | 35.54642 | 5101.143 | -0.18931 | 5107.1995 | 2595.28349 | 5106.6795 | 19.90963
5103.844 | 35.39289 | 5102.284 | -0.10013 | 5108.2395 | 2598.16938 | 5107.7195 | 14.93603
5104.8835 | 35.14805 | 5103.324 | 0.45278 | 5109.2795 | 2602.53242 | 5108.7595 | 16.64944
5105.9215 | 34.7176 | 5104.3645 | 0.3163 | 5110.3195 | 2598.46481 | 5109.7995 | 13.98387
5106.9595 | 35.27729 | 5105.4025 | 0.3684 | 5111.3595 | 2597.34916 | 5110.8395 | 17.03947
5107.997 | 35.53802 | 5106.4405 | 0.03784 | 5112.399 | 2595.60374 | 5111.8795 | 19.8601
5109.035 | 35.41787 | 5107.478 | -0.17827 | 5113.439 | 2600.84233 | 5112.919 | 21.1265
5110.075 | 34.70024 | 5108.516 | 0.3223 | 5114.479 | 2600.73822 | 5113.959 | 17.94757
5111.115 | 35.34208 | 5109.555 | 0.13289 | 5115.519 | 2598.71331 | 5114.999 | 14.75551
5112.1555 | 35.17341 | 5110.595 | 0.32602 | 5116.559 | 2596.68292 | 5116.039 | 17.58818
5113.1955 | 35.604 | 5111.6355 | -0.05293 | 5117.599 | 2597.91778 | 5117.079 | 17.18933
5114.2345 | 35.21945 | 5112.6755 | 0.52298 | 5118.639 | 2602.7963 | 5118.119 | 13.8004
5115.2725 | 34.75359 | 5113.7155 | 0.30782 | 5119.6795 | 2598.30672 | 5119.1595 | 17.5641
5116.31 | 35.07464 | 5114.7535 | 0.58967 | 5120.7195 | 2597.28136 | 5120.1995 | 18.67605
5117.348 | 35.35717 | 5115.6905 | -0.14157 | 5121.7595 | 2599.75828 | 5121.2395 | 18.88953
5118.386 | 35.6241 | 5116.829 | -0.09566 | 5122.7995 | 2601.06168 | 5122.2795 | 13.22418
5119.4265 | 35.27482 | 5117.867 | -0.12522 | 5123.8395 | 2595.28319 | 5123.3195 | 11.19817
5120.4665 | 34.8793 | 5118.906 | 0.03942 | 5124.8795 | 2596.95631 | 5124.3595 | 13.15625
5121.5065 | 34.94857 | 5119.9465 | 0.3978 | 5125.919 | 2598.12483 | 5125.399 | 16.21842
5122.5465 | 35.26651 | 5120.8855 | 0.19418 | 5126.959 | 2600.95094 | 5126.439 | 11.67985
5123.5865 | 35.83659 | 5122.0265 | 0.04482 | 5127.999 | 2596.45369 | 5127.479 | 16.94019
5124.6265 | 34.97841 | 5123.0665 | 0.11994 | 5129.039 | 2597.66242 | 5128.519 | 13.46316
5125.666 | 34.80963 | 5124.1065 | 0.18444 | 5130.077 | 2598.25007 | 5129.558 | 27.45752
5126.705 | 35.37075 | 5125.1465 | 0.40466 | 5131.1165 | 2600.79231 | 5130.5965 | 16.78451
5127.743 | 35.06833 | 5126.0855 | -0.12011 | 5132.1565 | 2599.90185 | 5131.6365 | 18.57405
5128.781 | 35.53064 | 5127.224 | 0.15456 | 5133.1965 | 2593.67956 | 5132.6765 | 23.20899
5129.8195 | 34.94414 | 5128.262 | 0.22669 | 5134.2365 | 2600.1972 | 5133.7165 | 19.53838
5130.8575 | 35.12953 | 5129.3005 | 0.2906 | 5135.2765 | 2599.74835 | 5134.7565 | 21.36814
5131.8975 | 35.24767 | 5130.3385 | 0.32805 | 5136.316 | 2600.00862 | 5135.7965 | 21.4979
5132.937 | 35.27832 | 5131.3775 | -0.15843 | 5137.356 | 2598.434 | 5136.836 | 18.19934
5133.977 | 35.16592 | 5132.4175 | 0.4778 | 5138.396 | 2597.75018 | 5137.876 | 20.65129
5135.016 | 34.86767 | 5133.457 | 0.1817 | 5139.436 | 2600.4403 | 5138.916 | 20.83323
5136.054 | 35.4195 | 5134.497 | 0.27481 | 5140.476 | 2600.00554 | 5139.956 | 15.42562
5137.0925 | 35.51894 | 5135.535 | 0.03021 | 5141.516 | 2594.24121 | 5140.996 | 21.94983
5138.1305 | 35.61027 | 5136.573 | -0.04989 | 5142.556 | 2596.95746 | 5142.036 | 19.0036
5139.1685 | 35.19031 | 5137.6115 | 0.28166 | 5143.5965 | 2601.45094 | 5143.0765 | 14.97956
5140.208 | 35.16039 | 5138.5495 | 0.0728 | 5144.6365 | 2597.62048 | 5144.1165 | 14.09888
5141.248 | 35.28832 | 5139.6885 | 0.45393 | 5145.6765 | 2598.03082 | 5145.1565 | 17.43076
5142.287 | 35.22288 | 5140.728 | 0.0683 | 5146.7165 | 2597.23824 | 5146.1965 | 16.5522
5143.325 | 35.55096 | 5141.768 | -0.14185 | 5147.7565 | 2600.21552 | 5147.2365 | 14.16619
5144.3635 | 35.41984 | 5142.806 | -0.13397 | 5148.7965 | 2599.55017 | 5148.2765 | 22.02062
5145.4015 | 34.7009 | 5143.844 | 0.5317 | 5149.836 | 2595.54569 | 5149.316 | 18.93191
5146.4415 | 35.30579 | 5144.8825 | 0.68168 | 5150.876 | 2598.5926 | 5150.356 | 18.48196
5147.4815 | 35.50464 | 5145.9215 | -0.11725 | 5151.916 | 2599.10083 | 5151.396 | 13.33427
5148.5215 | 35.91354 | 5146.9615 | -0.01042 | 5152.956 | 2601.91285 | 5152.436 | 2.44374
5149.56 | 35.05834 | 5148.0015 | -0.01065 | 5153.996 | 2596.88699 | 5153.476 | 12.41153
5150.598 | 35.00984 | 5149.041 | 0.19452 | 5155.036 | 2595.85186 | 5154.516 | 11.18274
5151.636 | 35.38799 | 5150.079 | 0.50257 | 5156.0765 | 2600.29862 | 5155.556 | 16.55615
5152.6745 | 35.11524 | 5151.117 | -0.10049 | 5157.1165 | 2600.45553 | 5156.5965 | 16.75773
5153.7125 | 35.78116 | 5152.1555 | 0.27908 | 5158.1565 | 2596.26719 | 5157.6365 | 14.32924
5154.7525 | 34.97711 | 5153.1935 | 0.14999 | 5159.1965 | 2599.07264 | 5158.6765 | 17.54367
5155.7925 | 35.61763 | 5154.2325 | 0.54542 | 5160.2365 | 2598.08751 | 5159.7165 | 14.65401
5156.832 | 35.54243 | 5155.2725 | -0.12894 | 5161.2765 | 2602.17099 | 5160.7565 | 12.27998
5157.872 | 35.13319 | 5156.312 | 0.04822 | 5162.316 | 2597.38556 | 5161.7965 | 12.389
5158.911 | 35.20723 | 5157.352 | 0.4601 | 5163.356 | 2594.59817 | 5162.836 | 13.39657
5159.949 | 34.94439 | 5158.392 | 0.36999 | 5164.396 | 2599.31136 | 5163.876 | 13.34794
5160.9875 | 35.42362 | 5159.43 | 0.18607 | 5165.436 | 2600.71367 | 5164.916 | 16.14251
5162.0255 | 35.24362 | 5160.4685 | 0.06949 | 5166.476 | 2595.32569 | 5165.956 | 6.84534
5163.0635 | 35.31171 | 5161.5065 | -0.23234 | 5167.516 | 2596.26683 | 5166.996 | 14.56926
5164.101 | 35.26058 | 5162.5445 | -0.0858 | 5168.556 | 2599.70856 | 5168.036 | 11.91675
5165.139 | 34.6804 | 5163.4825 | -0.01225 | 5169.5965 | 2601.6254 | 5169.0765 | 10.3095
5166.179 | 35.32271 | 5164.62 | 0.33395 | 5170.6365 | 2594.92888 | 5170.1165 | 10.59364
5167.219 | 35.55185 | 5165.659 | 0.23299 | 5171.6765 | 2594.71054 | 5171.1565 | 12.0134
5168.2595 | 35.75761 | 5166.699 | -0.18745 | 5172.7145 | 2595.80074 | 5172.1955 | 23.67148
5169.2995 | 35.0649 | 5167.7395 | 0.2024 | 5173.752 | 2597.84262 | 5173.2335 | 19.50708
5170.3395 | 34.94582 | 5168.679 | 0.34987 | 5174.791 | 2603.47165 | 5174.271 | 19.43013
5171.3785 | 35.71867 | 5169.719 | 0.33413 | 5175.831 | 2596.60112 | 5175.311 | 18.97259
5172.416 | 35.22528 | 5170.8595 | -0.09466 | 5176.871 | 2596.72 | 5176.351 | 18.33987
5173.454 | 35.58661 | 5171.8975 | 0.0583 | 5177.911 | 2599.24808 | 5177.391 | 16.78262
5174.492 | 34.87161 | 5172.935 | 0.22652 | 5178.9515 | 2601.5782 | 5178.431 | 11.22383
5175.532 | 35.14497 | 5173.973 | 0.01982 | 5179.9915 | 2599.31402 | 5179.4715 | 18.47352
5176.5725 | 35.39317 | 5175.012 | 0.13797 | 5181.0315 | 2596.79421 | 5180.5115 | 20.25218
5177.6125 | 35.05606 | 5176.052 | 0.01126 | 5182.0715 | 2597.04901 | 5181.5515 | 20.9334
5178.6525 | 35.35207 | 5177.0925 | -0.13141 | 5183.1115 | 2601.36526 | 5182.5915 | 16.33177
5179.6915 | 35.22238 | 5178.1325 | 0.26794 | 5184.1515 | 2600.31049 | 5183.6315 | 16.17547
5180.729 | 35.61352 | 5179.1725 | -0.07405 | 5185.191 | 2598.43354 | 5184.6715 | 15.87121
5181.767 | 35.40456 | 5180.2105 | -0.10766 | 5186.231 | 2596.05943 | 5185.711 | 19.84703
5182.805 | 35.21014 | 5181.248 | 0.10073 | 5187.271 | 2601.8397 | 5186.751 | 18.53883
5183.845 | 35.11454 | 5182.286 | 0.38483 | 5188.312 | 2600.07033 | 5187.792 | 11.18976
5184.8855 | 34.69447 | 5183.325 | 0.14641 | 5189.35 | 2595.21965 | 5188.831 | 16.14222
5185.9255 | 35.70848 | 5184.365 | 0.20699 | 5190.3885 | 2597.5008 | 5189.869 | 22.28359
5186.9645 | 34.95568 | 5185.4055 | 0.07503 | 5191.4265 | 2597.91443 | 5190.9075 | 15.06393
5188.0025 | 35.6272 | 5186.4455 | -0.10985 | 5192.4645 | 2599.15252 | 5191.9455 | 15.24698
5189.04 | 34.99099 | 5187.4835 | 0.40661 | 5193.502 | 2597.99995 | 5192.9835 | 17.56185
5190.078 | 35.33873 | 5188.4215 | 0.29334 | 5194.54 | 2595.21687 | 5194.021 | 13.96527
5191.116 | 35.09747 | 5189.559 | 0.14687 | 5195.578 | 2597.41108 | 5195.059 | 13.92321
5192.1545 | 35.15255 | 5190.496 | 0.20229 | 5196.6175 | 2599.18106 | 5196.0975 | 16.95377
5193.1945 | 35.58638 | 5191.6355 | 0.18061 | 5197.6575 | 2601.00542 | 5197.1375 | 11.45587
5194.2345 | 35.36049 | 5192.6745 | -0.37466 | 5198.6975 | 2596.24277 | 5198.1775 | 17.69511
5195.2745 | 35.19456 | 5193.7145 | 0.53111 | 5199.7375 | 2596.07559 | 5199.2175 | 18.11421
5196.3145 | 35.58796 | 5194.7545 | 0.48654 | 5200.7775 | 2600.74856 | 5200.2575 | 14.83193
5197.353 | 34.94961 | 5195.7945 | -0.00722 | 5201.8175 | 2600.59116 | 5201.2975 | 11.80957
5198.391 | 35.52325 | 5196.8345 | 0.12059 | 5202.857 | 2598.5499 | 5202.337 | 15.87342
5199.429 | 35.48524 | 5197.872 | 0.35938 | 5203.897 | 2597.87156 | 5203.377 | 17.77391
5200.4675 | 34.89958 | 5198.91 | 0.20347 | 5204.937 | 2599.96891 | 5204.417 | 15.3433
5201.5055 | 35.46989 | 5199.948 | 0.3178 | 5205.977 | 2601.92049 | 5205.457 | 14.4778
5202.5435 | 35.15817 | 5200.9865 | 0.23592 | 5207.017 | 2595.99302 | 5206.497 | 15.91172
5203.583 | 35.58435 | 5202.0245 | 0.12721 | 5208.057 | 2596.91679 | 5207.537 | 10.20936
5204.623 | 35.53 | 5203.0635 | -0.16341 | 5209.0975 | 2599.24692 | 5208.577 | 14.26233
5205.663 | 35.25142 | 5204.103 | 0.22391 | 5210.1375 | 2598.52062 | 5209.6175 | 13.30771
5206.703 | 35.18039 | 5205.143 | -0.03881 | 5211.1775 | 2597.78351 | 5210.6575 | 14.15316
5207.742 | 35.45112 | 5206.183 | 0.16886 | 5212.2175 | 2596.59283 | 5211.6975 | 11.50168
5208.7805 | 35.41215 | 5207.223 | 0.02476 | 5213.2575 | 2599.60821 | 5212.7375 | 10.93319
5209.8185 | 35.96506 | 5208.261 | 0.01344 | 5214.2975 | 2598.09009 | 5213.7775 | 5.89864
5210.8565 | 35.09962 | 5209.2995 | 0.11907 | 5215.337 | 2594.27488 | 5214.8175 | 11.23402
5211.894 | 35.2329 | 5210.3375 | 0.23937 | 5216.377 | 2597.20537 | 5215.857 | 6.04283
5212.932 | 34.76526 | 5211.3755 | 0.50953 | 5217.415 | 2599.56272 | 5216.896 | 25.21675
5213.972 | 35.72884 | 5212.312 | -0.03169 | 5218.454 | 2599.48468 | 5217.934 | 19.51111
5215.012 | 35.32735 | 5213.452 | -0.12144 | 5219.4935 | 2597.8437 | 5218.974 | 19.3124
5216.052 | 35.59273 | 5214.492 | -0.15886 | 5220.5325 | 2595.71544 | 5220.0125 | 24.51289
5217.0915 | 35.18195 | 5215.532 | 0.38057 | 5221.5715 | 2596.8198 | 5221.0525 | 21.19141
5218.1295 | 35.09398 | 5216.5725 | 0.25124 | 5222.6105 | 2602.16386 | 5222.0905 | 22.8657
5219.1675 | 35.1437 | 5217.6105 | 0.33947 | 5223.649 | 2597.83304 | 5223.1305 | 22.02086
5220.205 | 35.53925 | 5218.6485 | 0.09928 | 5224.688 | 2597.13076 | 5224.168 | 20.05143
5221.243 | 35.68911 | 5219.686 | 0.16164 | 5225.727 | 2595.1395 | 5225.208 | 22.71221
5222.283 | 35.14743 | 5220.724 | 0.16248 | 5226.765 | 2599.90933 | 5226.246 | 20.25876
5223.323 | 35.24389 | 5221.763 | 0.23903 | 5227.8035 | 2600.02932 | 5227.2845 | 23.15772
5224.3635 | 35.7559 | 5222.803 | 0.29865 | 5228.8425 | 2598.08922 | 5228.3225 | 17.76967
5225.4035 | 35.3748 | 5223.8435 | -0.07065 | 5229.8815 | 2597.56964 | 5229.3625 | 18.36826
5226.4425 | 35.18826 | 5224.8835 | 0.0295 | 5230.92 | 2596.19619 | 5230.4005 | 14.38007
5227.4805 | 34.82098 | 5225.9235 | 0.35617 | 5231.959 | 2598.77435 | 5231.44 | 17.65647
5228.518 | 34.69654 | 5226.8615 | 0.40479 | 5232.997 | 2598.8671 | 5232.478 | 22.25981
5229.556 | 35.18209 | 5227.999 | 0.49684 | 5234.035 | 2596.68665 | 5233.516 | 17.41673
5230.594 | 35.39764 | 5229.037 | 0.25342 | 5235.0755 | 2596.58691 | 5234.5555 | 12.78466
5231.6345 | 35.56085 | 5230.075 | 0.21147 | 5236.1155 | 2599.05952 | 5235.5955 | 8.44844
5232.6745 | 35.64598 | 5231.1145 | -0.31816 | 5237.1555 | 2600.44986 | 5236.6355 | 8.00389
5233.7145 | 34.81426 | 5232.1545 | 0.132 | 5238.1955 | 2598.20955 | 5237.6755 | 6.59131
5234.7545 | 34.85612 | 5233.094 | 0.39247 | 5239.2335 | 2597.03413 | 5238.7145 | 16.66786
5235.7945 | 35.71766 | 5234.2345 | -0.04442 | 5240.272 | 2600.3682 | 5239.752 | 22.21857
5236.833 | 35.58797 | 5235.2745 | -0.19461 | 5241.311 | 2597.05329 | 5240.792 | 13.83512
5237.871 | 35.53553 | 5236.3145 | -0.32371 | 5242.35 | 2602.7802 | 5241.83 | 19.96123
5238.909 | 35.13512 | 5237.352 | 0.3048 | 5243.389 | 2595.60514 | 5242.87 | 20.9361
5239.9475 | 35.2485 | 5238.29 | 0.28203 | 5244.4285 | 2596.15038 | 5243.9085 | 25.22513
5240.9855 | 34.88659 | 5239.428 | 0.34891 | 5245.4685 | 2598.53597 | 5244.9485 | 19.49343
5242.0235 | 35.48134 | 5240.4665 | 0.19431 | 5246.5085 | 2603.62442 | 5245.9885 | 20.36713
5243.061 | 35.87821 | 5241.5045 | -0.07175 | 5247.5485 | 2599.88425 | 5247.0285 | 23.61959
5244.101 | 35.49853 | 5242.5425 | -0.32637 | 5248.5885 | 2593.11919 | 5248.0685 | 24.87292
5245.141 | 35.57424 | 5243.581 | 0.18636 | 5249.628 | 2600.74523 | 5249.1085 | 13.69516
5246.181 | 35.17443 | 5244.621 | 0.07337 | 5250.668 | 2599.57849 | 5250.148 | 22.4274
5247.221 | 35.25252 | 5245.661 | 0.33683 | 5251.708 | 2598.31168 | 5251.188 | 18.82745
5248.261 | 35.16754 | 5246.701 | 0.25888 | 5252.748 | 2596.25844 | 5252.228 | 26.61772
5249.3005 | 35.39858 | 5247.741 | -0.04045 | 5253.788 | 2600.4463 | 5253.268 | 18.67259
5250.3385 | 34.89314 | 5248.781 | 0.000103715 | 5254.828 | 2601.16124 | 5254.308 | 21.26921
5251.3765 | 35.10368 | 5249.8195 | -0.10503 | 5255.8685 | 2598.67509 | 5255.348 | 20.24386
5252.414 | 35.03336 | 5250.8575 | 0.43655 | 5256.9075 | 2596.23032 | 5256.3885 | 22.02252
5253.452 | 35.75483 | 5251.895 | -0.22862 | 5257.9465 | 2598.67687 | 5257.4265 | 20.26732
5254.492 | 35.32735 | 5252.933 | 0.0259 | 5258.9855 | 2599.66152 | 5258.4665 | 19.51058
5255.532 | 35.42094 | 5253.972 | -0.12274 | 5260.023 | 2598.81238 | 5259.5045 | 17.95662
5256.5725 | 35.0216 | 5255.012 | 0.44077 | 5261.062 | 2599.60346 | 5260.542 | 20.24434
5257.6115 | 35.02043 | 5256.052 | 0.44794 | 5262.101 | 2596.56592 | 5261.582 | 22.07739
5258.6495 | 35.50706 | 5257.0925 | -0.00481 | 5263.14 | 2600.30459 | 5262.62 | 20.89
5259.687 | 35.21798 | 5258.1305 | 0.02799 | 5264.1795 | 2600.12434 | 5263.66 | 21.65713
5260.725 | 35.46809 | 5259.1685 | -0.35931 | 5265.2185 | 2598.91294 | 5264.6985 | 12.46112
5261.763 | 35.33734 | 5260.206 | 0.1334 | 5266.2575 | 2596.57482 | 5265.7385 | 21.68935
5262.8015 | 35.21814 | 5261.244 | 0.26799 | 5267.2965 | 2600.71151 | 5266.7765 | 21.27415
5263.8415 | 35.1874 | 5262.282 | 0.42834 | 5268.336 | 2600.84017 | 5267.816 | 18.59121
5264.8815 | 35.32402 | 5263.3215 | 0.19483 | 5269.375 | 2596.14505 | 5268.856 | 21.82192
5265.9215 | 35.87859 | 5264.3615 | 0.13047 | 5270.414 | 2596.53152 | 5269.894 | 16.91139
5266.9615 | 35.31463 | 5265.4015 | 0.07839 | 5271.453 | 2596.05216 | 5270.934 | 18.0472
5268.0005 | 34.97334 | 5266.4415 | -0.15573 | 5272.4925 | 2597.7079 | 5271.9725 | 18.71755
5269.038 | 35.29797 | 5267.4815 | 0.31706 | 5273.5325 | 2601.75876 | 5273.0125 | 12.85636
5270.076 | 35.11976 | 5268.519 | -0.14891 | 5274.5725 | 2597.10815 | 5274.0525 | 21.58203
5271.1145 | 35.13098 | 5269.557 | 0.29933 | 5275.6115 | 2596.49718 | 5275.0925 | 18.59347
5272.1525 | 35.20574 | 5270.595 | 0.19754 | 5276.649 | 2598.06162 | 5276.1305 | 19.41929
5273.1905 | 35.15925 | 5271.6335 | 0.30174 | 5277.687 | 2597.53656 | 5277.168 | 14.15095
5274.228 | 35.17429 | 5272.6715 | 0.34157 | 5278.725 | 2599.92217 | 5278.206 | 15.56743
5275.268 | 36.04882 | 5273.7095 | 0.03271 | 5279.764 | 2596.57463 | 5279.244 | 13.81551
5276.308 | 35.74914 | 5274.748 | -0.12725 | 5280.8045 | 2600.54066 | 5280.2845 | 18.94096
5277.348 | 35.97589 | 5275.788 | 0.06659 | 5281.8445 | 2600.07757 | 5281.3245 | 21.81269
5278.388 | 35.18101 | 5276.828 | 0.31646 | 5282.8845 | 2599.2774 | 5282.3645 | 20.37946
5279.428 | 35.59337 | 5277.868 | 0.43259 | 5283.9245 | 2598.99928 | 5283.4045 | 20.79097
5280.4685 | 35.67635 | 5278.908 | 0.12361 | 5284.9645 | 2596.78072 | 5284.4445 | 20.07014
5281.5075 | 35.78997 | 5279.948 | -0.43786 | 5286.0045 | 2602.70456 | 5285.4845 | 17.32516
5282.5455 | 35.88928 | 5280.9885 | 0.01241 | 5287.044 | 2601.40943 | 5286.524 | 15.21543
5283.583 | 35.33533 | 5282.0265 | -0.15006 | 5288.084 | 2595.64401 | 5287.564 | 22.81314
5284.621 | 35.27217 | 5283.0645 | 0.43659 | 5289.124 | 2597.34435 | 5288.604 | 12.71005
5285.659 | 35.30878 | 5284.102 | 0.13142 | 5290.164 | 2602.01951 | 5289.644 | 17.01105
5286.6975 | 35.57308 | 5285.14 | 0.62496 | 5291.204 | 2600.02613 | 5290.684 | 18.97351
5287.7375 | 35.32084 | 5286.178 | 0.0486 | 5292.244 | 2597.98486 | 5291.724 | 25.00064
5288.7775 | 35.63271 | 5287.2175 | -0.06249 | 5293.2835 | 2597.13681 | 5292.764 | 23.5696
5289.8175 | 35.38106 | 5288.2575 | 0.40148 | 5294.3215 | 2601.52154 | 5293.8025 | 20.93009
5290.8565 | 35.38633 | 5289.2975 | 0.2489 | 5295.3595 | 2601.29451 | 5294.8405 | 18.11116
5291.894 | 35.54882 | 5290.3375 | 0.40746 | 5296.397 | 2598.7791 | 5295.878 | 24.7148
5292.932 | 35.66804 | 5291.3755 | 0.06082 | 5297.435 | 2596.14718 | 5296.916 | 25.02186
5293.97 | 35.73458 | 5292.413 | -0.17449 | 5298.473 | 2599.40512 | 5297.954 | 29.64367
5295.0085 | 35.68499 | 5293.451 | 0.15466 | 5299.5115 | 2599.7035 | 5298.9925 | 25.22153
5296.0485 | 35.33847 | 5294.4895 | 0.30547 | 5300.5495 | 2602.54479 | 5300.0305 | 26.80772
5297.0885 | 35.41823 | 5295.5285 | 0.34697 | 5301.5875 | 2597.94207 | 5301.0685 | 20.54624
5298.1285 | 35.835 | 5296.5685 | 0.09199 | 5302.625 | 2595.57235 | 5302.106 | 20.93053
5299.1685 | 35.79126 | 5297.6085 | -0.18885 | 5303.663 | 2597.61752 | 5303.144 | 20.02052
5300.208 | 35.45296 | 5298.6485 | -0.08024 | 5304.7015 | 2600.78188 | 5304.182 | 22.11349
5301.247 | 35.30741 | 5299.6885 | 0.56016 | 5305.7395 | 2600.93237 | 5305.2205 | 21.33289
5302.285 | 35.05661 | 5300.728 | 0.63635 | 5306.7775 | 2600.52586 | 5306.2585 | 20.92535
5303.323 | 36.01864 | 5301.766 | 0.22116 | 5307.815 | 2596.10803 | 5307.2965 | 20.75709
5304.3615 | 35.66865 | 5302.804 | 0.06084 | 5308.853 | 2598.77648 | 5308.334 | 22.09196
5305.3995 | 35.91674 | 5303.8425 | -0.17412 | 5309.891 | 2598.36566 | 5309.372 | 16.42114
5306.4395 | 35.51144 | 5304.8805 | -0.15346 | 5310.9295 | 2600.14433 | 5310.41 | 21.62273
5307.4795 | 35.15073 | 5305.8195 | 0.12119 | 5311.9675 | 2598.44351 | 5311.4485 | 20.16665
5308.519 | 35.37819 | 5306.9595 | 0.24842 | 5313.0055 | 2598.27853 | 5312.4865 | 25.48576
5309.559 | 35.76695 | 5307.8985 | -0.07763 | 5314.043 | 2597.36734 | 5313.524 | 17.04027
5310.599 | 35.85446 | 5309.039 | 0.00381 | 5315.081 | 2599.79105 | 5314.562 | 19.77281
5311.639 | 35.18165 | 5310.079 | 0.01228 | 5316.119 | 2602.90753 | 5315.6 | 21.57323
5312.678 | 35.58173 | 5311.119 | 0.46207 | 5317.1575 | 2597.08014 | 5316.6385 | 20.82197
5313.7165 | 35.36443 | 5312.159 | 0.26265 | 5318.1955 | 2596.68669 | 5317.6765 | 23.31852
5314.7545 | 35.61811 | 5313.1975 | 0.09505 | 5319.2335 | 2596.04638 | 5318.7145 | 21.62646
5315.7925 | 35.47662 | 5314.2355 | -0.11462 | 5320.272 | 2601.77548 | 5319.752 | 20.62498
5316.83 | 35.72602 | 5315.2735 | 0.07601 | 5321.312 | 2603.09845 | 5320.792 | 19.20591
5317.868 | 35.45984 | 5316.311 | 0.35509 | 5322.351 | 2595.91354 | 5321.832 | 20.33202
5318.906 | 35.68969 | 5317.349 | -0.04997 | 5323.39 | 2596.98418 | 5322.87 | 21.86266
5319.9465 | 35.55607 | 5318.387 | 0.41901 | 5324.4305 | 2599.45569 | 5323.91 | 17.21643
5320.9865 | 35.63095 | 5319.4265 | 0.05591 | 5325.4705 | 2601.68902 | 5324.9505 | 17.46801
5322.0265 | 35.8273 | 5320.4665 | 0.14092 | 5326.5105 | 2599.17352 | 5325.9905 | 23.95303
5323.0655 | 35.59687 | 5321.5065 | 0.19913 | 5327.5505 | 2594.95912 | 5327.0305 | 20.23351
5324.103 | 35.64052 | 5322.4465 | 0.32155 | 5328.5895 | 2599.20136 | 5328.0705 | 19.02758
5325.141 | 35.2605 | 5323.5845 | 0.27769 | 5329.627 | 2599.4323 | 5329.1085 | 21.05866
5326.179 | 35.7054 | 5324.622 | 0.04608 | 5330.665 | 2599.34016 | 5330.146 | 18.082
5327.2175 | 35.52123 | 5325.66 | 0.04549 | 5331.703 | 2596.66044 | 5331.184 | 20.32731
5328.2555 | 35.93526 | 5326.698 | -0.3368 | 5332.7415 | 2597.53203 | 5332.2225 | 14.9632
5329.2935 | 35.07649 | 5327.7365 | 0.27739 | 5333.7795 | 2600.37989 | 5333.2605 | 20.10494
5330.3335 | 35.63857 | 5328.7745 | 0.12113 | 5334.8185 | 2600.17024 | 5334.2985 | 16.72149
5331.373 | 35.47681 | 5329.7125 | 0.51535 | 5335.8585 | 2597.49488 | 5335.3385 | 22.42672
5332.413 | 35.73229 | 5330.853 | -0.14041 | 5336.897 | 2597.11238 | 5336.378 | 18.31998
5333.452 | 35.76294 | 5331.893 | -0.07198 | 5337.935 | 2599.16842 | 5337.416 | 18.6031
5334.49 | 35.48496 | 5332.933 | 0.21736 | 5338.973 | 2600.43476 | 5338.454 | 18.4609
5335.5285 | 35.81399 | 5333.971 | 0.12022 | 5340.0115 | 2596.34868 | 5339.4925 | 18.62548
5336.5665 | 35.34384 | 5335.0095 | 0.31776 | 5341.0505 | 2599.15851 | 5340.5305 | 17.68604
5337.6045 | 35.48285 | 5336.0475 | 0.21585 | 5342.0895 | 2592.95579 | 5341.5705 | 25.67208
5338.642 | 35.43089 | 5337.0855 | 0.52259 | 5343.127 | 2600.45892 | 5342.6085 | 24.08009
5339.682 | 35.51864 | 5338.123 | 0.36417 | 5344.166 | 2602.26912 | 5343.646 | 24.22613
5340.722 | 35.65824 | 5339.162 | 0.08035 | 5345.206 | 2598.67362 | 5344.686 | 21.89232
5341.762 | 35.24389 | 5340.202 | 0.35764 | 5346.246 | 2597.0087 | 5345.726 | 28.44915
5342.802 | 35.91553 | 5341.242 | -0.08354 | 5347.286 | 2599.65751 | 5346.766 | 24.72088
5343.8415 | 35.48149 | 5342.282 | 0.32405 | 5348.3265 | 2600.85428 | 5347.806 | 23.79998
5344.8795 | 35.52562 | 5343.3225 | 0.04248 | 5349.3665 | 2596.07097 | 5348.8465 | 25.22186
5345.9175 | 35.15131 | 5344.3605 | 0.2678 | 5350.4065 | 2597.39394 | 5349.8865 | 23.96373
5346.955 | 35.05738 | 5345.3985 | 0.35795 | 5351.4465 | 2599.56523 | 5350.9265 | 13.81064
5347.993 | 35.62377 | 5346.436 | 0.33948 | 5352.4865 | 2600.90119 | 5351.9665 | 15.68828
5349.031 | 35.60852 | 5347.474 | 0.04647 | 5353.5265 | 2595.37285 | 5353.0065 | 23.70804
5350.0715 | 35.76529 | 5348.512 | -0.06032 | 5354.5665 | 2596.69144 | 5354.0465 | 21.33174
5351.1115 | 35.60616 | 5349.5515 | -0.50151 | 5355.606 | 2598.39076 | 5355.086 | 18.57595
5352.1515 | 35.71477 | 5350.5915 | 0.49462 | 5356.646 | 2599.2003 | 5356.126 | 18.24016
5353.1915 | 35.09489 | 5351.6315 | 0.18636 | 5357.686 | 2598.4686 | 5357.166 | 20.11233
5354.2315 | 35.68332 | 5352.6715 | 0.03366 | 5358.726 | 2594.76646 | 5358.206 | 17.88078
5355.2715 | 36.10331 | 5353.7115 | 0.05811 | 5359.766 | 2600.07359 | 5359.246 | 15.76229
5356.2105 | 35.67503 | 5354.7515 | 0.00877 | 5360.806 | 2599.72583 | 5360.286 | 18.5819
5357.348 | 35.21832 | 5355.791 | 0.30717 | 5361.8465 | 2597.27668 | 5361.3265 | 21.681
5358.386 | 35.54259 | 5356.829 | 0.47779 | 5362.8865 | 2596.77016 | 5362.3665 | 19.66908
5359.4245 | 35.93838 | 5357.766 | 0.66779 | 5363.9265 | 2601.45838 | 5363.4065 | 22.16453
5360.4625 | 36.22354 | 5358.9055 | -0.000119718 | 5364.9665 | 2601.45106 | 5364.4465 | 18.56465
5361.5025 | 36.33499 | 5359.9435 | 0.21029 | 5366.0065 | 2596.66016 | 5365.4865 | 24.38623
5362.5425 | 36.08183 | 5360.9825 | 0.06177 | 5367.0465 | 2593.82058 | 5366.5265 | 25.34585
5363.582 | 36.10248 | 5362.0225 | 0.29021 | 5368.086 | 2599.53121 | 5367.5665 | 17.88254
5364.622 | 36.41531 | 5363.062 | 0.69078 | 5369.126 | 2601.05973 | 5368.606 | 18.59419
5365.661 | 36.03007 | 5364.102 | 0.28693 | 5370.166 | 2595.55963 | 5369.646 | 16.76074
5366.699 | 36.33719 | 5365.142 | 0.24167 | 5371.206 | 2596.54326 | 5370.686 | 24.54663
5367.7375 | 36.05041 | 5366.18 | 0.36068 | 5372.246 | 2597.83025 | 5371.726 | 17.43245
5368.7755 | 36.31724 | 5367.2185 | 0.38038 | 5373.286 | 2601.30249 | 5372.766 | 21.34731
5369.8135 | 35.83734 | 5368.2565 | 0.64792 | 5374.3265 | 2595.51961 | 5373.806 | 17.19488
5370.853 | 36.30253 | 5369.1935 | 0.47964 | 5375.3665 | 2597.69959 | 5374.8465 | 20.96398
5371.893 | 35.9199 | 5370.3335 | 0.25783 | 5376.4065 | 2598.76913 | 5375.8865 | 16.71695
5372.933 | 35.76377 | 5371.373 | 0.11386 | 5377.4465 | 2597.52188 | 5376.9265 | 16.92941
5373.973 | 35.5919 | 5372.413 | 0.68977 | 5378.4865 | 2599.57244 | 5377.9665 | 17.11895
5375.013 | 35.6507 | 5373.352 | 0.29977 | 5379.5265 | 2597.14293 | 5379.0065 | 21.26769
5376.053 | 36.25537 | 5374.493 | 0.54418 | 5380.5665 | 2599.72101 | 5380.0465 | 16.29839
5377.0925 | 35.79573 | 5375.533 | -0.01404 | 5381.606 | 2601.81077 | 5381.086 | 19.22998
5378.1305 | 36.14123 | 5376.573 | 0.25493 | 5382.646 | 2598.78082 | 5382.126 | 19.9493
5379.1685 | 35.28941 | 5377.6115 | 0.28858 | 5383.686 | 2596.3089 | 5383.166 | 22.62314
5380.206 | 35.65637 | 5378.6495 | 0.7111 | 5384.726 | 2601.62902 | 5384.206 | 18.54575
5381.244 | 35.70886 | 5379.687 | 0.69481 | 5385.766 | 2600.46549 | 5385.246 | 20.3701
5382.284 | 35.95912 | 5380.725 | 0.00999 | 5386.806 | 2596.35116 | 5386.286 | 13.46804
5383.324 | 35.88667 | 5381.764 | 0.30018 | 5387.8465 | 2597.79377 | 5387.3265 | 15.55991
5384.3645 | 35.41046 | 5382.804 | 0.25252 | 5388.8865 | 2597.65593 | 5388.3665 | 17.5496
5385.4045 | 35.71328 | 5383.844 | 0.72891 | 5389.9265 | 2601.38044 | 5389.4065 | 14.18687
5386.4445 | 35.96556 | 5384.8845 | 0.43307 | 5390.9665 | 2597.39005 | 5390.4465 | 22.43933
5387.4845 | 35.77879 | 5385.9245 | 0.19969 | 5392.0065 | 2595.60119 | 5391.4865 | 16.46945
5388.5245 | 36.04514 | 5386.9645 | 0.33359 | 5393.0465 | 2602.36577 | 5392.5265 | 17.75104
5389.5635 | 35.07553 | 5388.0045 | 0.20429 | 5394.086 | 2600.37451 | 5393.5665 | 15.73371
5390.601 | 35.6852 | 5389.0445 | 0.60546 | 5395.126 | 2596.94105 | 5394.606 | 10.23362
5391.639 | 35.87657 | 5390.082 | 0.31976 | 5396.164 | 2596.24527 | 5395.645 | 30.92375
5392.677 | 35.98902 | 5391.12 | -0.05893 | 5397.203 | 2599.90342 | 5396.683 | 21.81585
5393.7155 | 35.35106 | 5392.158 | 0.49626 | 5398.2435 | 2601.37975 | 5397.723 | 26.76188
5394.7535 | 35.40521 | 5393.1965 | 0.4578 | 5399.2835 | 2597.64068 | 5398.7635 | 23.59704
5395.7935 | 35.97721 | 5394.2345 | 0.74715 | 5400.3235 | 2596.587 | 5399.8035 | 24.9276
5396.8335 | 35.93325 | 5395.2735 | -0.15773 | 5401.3635 | 2598.7899 | 5400.8435 | 19.48955
5397.873 | 36.02675 | 5396.3135 | 0.26156 | 5402.4035 | 2598.9055 | 5401.8835 | 22.25471
5398.912 | 35.38544 | 5397.353 | 0.23737 | 5403.4435 | 2598.59584 | 5402.9235 | 18.59395
5399.95 | 35.27307 | 5398.2935 | 0.46284 | 5404.4835 | 2595.69312 | 5403.9635 | 19.77765
5400.9885 | 35.02431 | 5399.33 | 0.59413 | 5405.523 | 2599.1501 | 5405.003 | 19.49953
5402.0265 | 35.95645 | 5400.368 | 0.37484 | 5406.563 | 2600.80147 | 5406.043 | 13.04447
5403.0645 | 35.90344 | 5401.5075 | 0.17711 | 5407.603 | 2595.68757 | 5407.083 | 17.15948
5404.102 | 35.9632 | 5402.5455 | 0.05913 | 5408.643 | 2596.00551 | 5408.123 | 13.90545
5405.14 | 35.40964 | 5403.5835 | 0.4386 | 5409.683 | 2600.47943 | 5409.163 | 17.63323
5406.18 | 35.48631 | 5404.5215 | 0.38345 | 5410.723 | 2600.37101 | 5410.203 | 15.62679
5407.22 | 35.75338 | 5405.66 | 0.56576 | 5411.7635 | 2599.48376 | 5411.2435 | 16.12092
5408.2605 | 35.82016 | 5406.7 | -0.03824 | 5412.8035 | 2595.5641 | 5412.2835 | 19.91944
5409.2995 | 35.52289 | 5407.74 | -0.04572 | 5413.8435 | 2598.70342 | 5413.3235 | 19.5684
5410.3375 | 35.1808 | 5408.7805 | 0.48766 | 5414.8835 | 2599.69792 | 5414.3635 | 14.60458
5411.3755 | 35.46599 | 5409.8185 | 0.38959 | 5415.9235 | 2597.66863 | 5415.4035 | 15.80025
5412.413 | 35.66237 | 5410.8565 | 0.17517 | 5416.9635 | 2596.16138 | 5416.4435 | 12.80621
5413.451 | 35.93778 | 5411.894 | 0.56634 | 5418.003 | 2597.54632 | 5417.4835 | 14.29232
5414.4895 | 35.75089 | 5412.932 | 0.23629 | 5419.043 | 2600.23214 | 5418.523 | 8.16682
5415.5295 | 35.24107 | 5413.97 | 0.43409 | 5420.083 | 2597.75365 | 5419.563 | 13.21833
5416.5695 | 35.69922 | 5415.0095 | 0.04061 | 5421.121 | 2597.32976 | 5420.602 | 26.01517
5417.6095 | 35.60901 | 5416.0495 | 0.43963 | 5422.16 | 2599.40755 | 5421.64 | 17.7818
5418.6485 | 35.31997 | 5417.0895 | 0.02219 | 5423.2005 | 2601.55819 | 5422.6805 | 23.12586
5419.686 | 35.4677 | 5418.1295 | 0.46105 | 5424.2405 | 2595.61875 | 5423.7205 | 15.66146
5420.724 | 35.78413 | 5419.1675 | 0.26654 | 5425.2805 | 2598.50142 | 5424.7605 | 21.27852
5421.762 | 35.74602 | 5420.205 | 0.36707 | 5426.3205 | 2600.67819 | 5425.8005 | 16.54747
5422.8005 | 35.26123 | 5421.243 | -0.0686 | 5427.3605 | 2599.10459 | 5426.8405 | 20.48628
5423.8385 | 35.48336 | 5422.281 | -0.08073 | 5428.4005 | 2596.84471 | 5427.8805 | 13.48195
5424.8765 | 35.14389 | 5423.3195 | 0.51762 | 5429.44 | 2596.17615 | 5428.9205 | 20.6555
5425.916 | 35.4435 | 5424.3575 | 0.27221 | 5430.48 | 2599.02073 | 5429.96 | 16.96424
5426.956 | 35.86959 | 5425.3965 | 0.09081 | 5431.52 | 2602.89756 | 5431 | 14.2921
5427.996 | 35.78653 | 5426.436 | 0.00441 | 5432.56 | 2597.30718 | 5432.04 | 16.96055
5429.036 | 34.98487 | 5427.476 | 0.05427 | 5433.6 | 2598.41474 | 5433.08 | 18.57279
5430.076 | 35.77967 | 5428.516 | 0.42218 | 5434.64 | 2601.11903 | 5434.12 | 13.27174
5431.115 | 35.41255 | 5429.556 | 0.406 | 5435.6805 | 2599.93054 | 5435.16 | 18.45376
5432.1535 | 35.49901 | 5430.596 | 0.45242 | 5436.7205 | 2594.53708 | 5436.2005 | 20.31403
5433.1915 | 35.20258 | 5431.6345 | 0.28222 | 5437.7605 | 2598.90224 | 5437.2405 | 20.34481
5434.2295 | 35.07601 | 5432.6725 | 0.01333 | 5438.7985 | 2598.16077 | 5438.2795 | 23.048
5435.267 | 35.68665 | 5433.7105 | 0.52716 | 5439.8375 | 2600.91403 | 5439.3175 | 29.32309
5436.307 | 35.43324 | 5434.748 | 0.10245 | 5440.877 | 2597.73722 | 5440.357 | 24.06015
5437.347 | 35.67372 | 5435.787 | 0.11953 | 5441.917 | 2598.29114 | 5441.397 | 26.21086
5438.387 | 35.33484 | 5436.827 | 0.36082 | 5442.957 | 2599.7555 | 5442.437 | 25.862
5439.4265 | 35.58462 | 5437.767 | 0.15071 | 5443.997 | 2598.83562 | 5443.477 | 21.68453
5440.4645 | 35.56439 | 5438.907 | -0.35184 | 5445.037 | 2597.83968 | 5444.517 | 24.67926
5441.5025 | 35.55072 | 5439.9455 | 0.18393 | 5446.077 | 2598.41105 | 5445.557 | 22.24427
5442.54 | 35.33761 | 5440.9835 | 0.26336 | 5447.1175 | 2603.19818 | 5446.5975 | 22.53279
5443.578 | 35.21451 | 5442.0215 | 0.15241 | 5448.1575 | 2596.88348 | 5447.6375 | 19.72473
5444.618 | 35.60316 | 5443.059 | 0.39302 | 5449.1975 | 2599.36477 | 5448.6775 | 23.29267
5445.658 | 35.67544 | 5444.098 | 0.21757 | 5450.2375 | 2594.49125 | 5449.7175 | 22.55447
5446.6975 | 35.35074 | 5445.138 | 0.19138 | 5451.2775 | 2600.03436 | 5450.7575 | 26.3116
5447.7355 | 35.48406 | 5446.178 | 0.187 | 5452.3175 | 2601.59113 | 5451.7975 | 22.65625
5448.7735 | 35.02025 | 5447.2165 | 0.12386 | 5453.357 | 2599.68147 | 5452.8375 | 20.03856
5449.811 | 35.34967 | 5448.2545 | 0.25203 | 5454.397 | 2595.65415 | 5453.877 | 20.30752
5450.849 | 35.4142 | 5449.1915 | 0.14731 | 5455.437 | 2599.59515 | 5454.917 | 14.73129
5451.889 | 35.60926 | 5450.33 | 0.08452 | 5456.477 | 2601.80775 | 5455.957 | 20.94988
5452.929 | 35.5256 | 5451.369 | 0.10481 | 5457.517 | 2594.74145 | 5456.997 | 16.1981
5453.969 | 35.38056 | 5452.409 | -0.1933 | 5458.557 | 2598.09727 | 5458.037 | 18.34443
5455.0085 | 35.22371 | 5453.449 | 0.52817 | 5459.5975 | 2600.26097 | 5459.077 | 12.30382
5456.0465 | 35.29802 | 5454.388 | -0.03432 | 5460.6375 | 2601.54912 | 5460.1175 | 12.66088
5457.0845 | 35.68644 | 5455.5275 | 0.19317 | 5461.6775 | 2596.7288 | 5461.1575 | 9.19261
5458.122 | 35.30478 | 5456.5655 | -0.58809 | 5462.7175 | 2596.7509 | 5462.1975 | 15.86908
5459.16 | 35.22709 | 5457.603 | 0.13376 | 5463.7575 | 2601.52832 | 5463.2375 | 10.8976
5460.198 | 35.03473 | 5458.641 | 0.30356 | 5464.7975 | 2597.29428 | 5464.2775 | 12.86553
5461.2385 | 35.65369 | 5459.679 | 0.0095 | 5465.835 | 2596.75186 | 5465.3165 | 22.27099
5462.2785 | 35.13504 | 5460.7185 | -0.12374 | 5466.874 | 2596.14636 | 5466.354 | 15.87798
5463.3185 | 35.42928 | 5461.7585 | -0.01881 | 5467.914 | 2600.18846 | 5467.394 | 15.59117
5464.3585 | 35.08539 | 5462.7985 | 0.22595 | 5468.954 | 2598.80201 | 5468.434 | 19.88669
5465.3985 | 35.49241 | 5463.7375 | 0.09355 | 5469.994 | 2597.69403 | 5469.474 | 22.08521
5466.4375 | 35.64741 | 5464.8785 | -0.30887 | 5471.0345 | 2596.86554 | 5470.514 | 20.77927
5467.475 | 35.22379 | 5465.9185 | -0.30477 | 5472.0745 | 2602.11384 | 5471.5545 | 17.3991
5468.513 | 35.82976 | 5466.956 | 0.18093 | 5473.1145 | 2599.36783 | 5472.5945 | 22.10142
5469.5515 | 35.02014 | 5467.994 | 0.39743 | 5474.1545 | 2594.83576 | 5473.6345 | 13.43512
5470.5895 | 34.7392 | 5468.932 | 0.27017 | 5475.1945 | 2599.18683 | 5474.6745 | 18.95976
5471.6295 | 34.95595 | 5470.0705 | 0.37452 | 5476.2345 | 2599.21323 | 5475.7145 | 18.23244
5472.6695 | 35.35307 | 5471.1095 | -0.2252 | 5477.2745 | 2602.1481 | 5476.7545 | 16.4903
5473.7095 | 35.89419 | 5472.1495 | -0.09272 | 5478.314 | 2595.3091 | 5477.794 | 19.02167
5474.748 | 34.88179 | 5473.1895 | 0.08505 | 5479.354 | 2596.44061 | 5478.834 | 20.94062
5475.786 | 34.98936 | 5474.2295 | 0.2137 | 5480.394 | 2599.16015 | 5479.874 | 18.01294
5476.824 | 34.9398 | 5475.1665 | 0.36527 | 5481.434 | 2600.35582 | 5480.914 | 14.65773
5477.8625 | 35.3343 | 5476.305 | 0.31858 | 5482.474 | 2598.63105 | 5481.954 | 15.12033
5478.9005 | 35.63498 | 5477.3435 | -0.11959 | 5483.514 | 2598.25833 | 5482.994 | 17.1133
5479.9405 | 35.46825 | 5478.3815 | -0.24473 | 5484.5545 | 2598.66757 | 5484.0345 | 11.28693
5480.9805 | 35.10373 | 5479.4205 | 0.02424 | 5485.5945 | 2597.98923 | 5485.0745 | 15.94464
5482.02 | 35.09542 | 5480.4605 | 0.13263 | 5486.6345 | 2595.51724 | 5486.1145 | 17.37528
5483.059 | 35.40969 | 5481.5005 | 0.31648 | 5487.6745 | 2599.78999 | 5487.1545 | 16.59679
5484.097 | 35.50594 | 5482.54 | -0.5717 | 5488.7145 | 2602.56493 | 5488.1945 | 13.85837
5485.1355 | 35.61981 | 5483.578 | -0.10782 | 5489.7545 | 2597.57936 | 5489.2345 | 18.76411
5486.1735 | 35.26592 | 5484.616 | -0.13222 | 5490.794 | 2596.60839 | 5490.2745 | 17.56686
5487.2115 | 35.09072 | 5485.6545 | 0.24213 | 5491.834 | 2597.99223 | 5491.314 | 19.90465
5488.2515 | 35.204 | 5486.6925 | 0.33634 | 5492.874 | 2596.46652 | 5492.354 | 16.67237
5489.2915 | 35.89378 | 5487.7315 | -0.24441 | 5493.914 | 2598.72598 | 5493.394 | 10.68067
5490.331 | 35.02407 | 5488.7715 | -0.08702 | 5494.954 | 2596.16151 | 5494.434 | 16.79699
5491.371 | 35.232 | 5489.811 | -0.01189 | 5495.994 | 2597.04397 | 5495.474 | 14.07055
5492.41 | 35.30213 | 5490.851 | 0.2975 | 5497.0345 | 2600.2192 | 5496.514 | 10.61425
5493.448 | 35.12371 | 5491.891 | -0.26728 | 5498.0725 | 2597.41115 | 5497.5535 | 21.62182
5494.4865 | 35.77201 | 5492.929 | 0.34132 | 5499.1105 | 2597.93792 | 5498.5915 | 20.73246
5495.5245 | 35.38629 | 5493.9675 | -0.40429 | 5500.1495 | 2596.29805 | 5499.6295 | 22.99514
5496.5645 | 35.48705 | 5495.0055 | 0.01631 | 5501.189 | 2599.47657 | 5500.669 | 11.37475
5497.6045 | 34.70173 | 5496.0445 | 0.03172 | 5502.229 | 2597.73873 | 5501.709 | 18.3394
5498.644 | 35.36564 | 5497.0845 | 0.16217 | 5503.269 | 2595.22002 | 5502.749 | 18.02974
5499.683 | 35.42182 | 5498.124 | -0.32465 | 5504.309 | 2594.48504 | 5503.789 | 16.62695
5500.721 | 35.53094 | 5499.164 | -0.16666 | 5505.349 | 2597.11757 | 5504.829 | 18.55357
5501.7595 | 35.55005 | 5500.202 | 0.0544 | 5506.389 | 2598.70696 | 5505.869 | 9.76653
5502.7975 | 35.02354 | 5501.24 | -0.04618 | 5507.4295 | 2594.35986 | 5506.9095 | 12.14673
5503.8355 | 35.18475 | 5502.2785 | 0.14805 | 5508.4695 | 2599.81597 | 5507.9495 | 14.70634
5504.873 | 35.10612 | 5503.3165 | 0.2431 | 5509.5095 | 2598.85368 | 5508.9895 | 10.78559
5505.913 | 35.24729 | 5504.3545 | 0.00293 | 5510.5495 | 2598.09263 | 5510.0295 | 7.67841
5506.953 | 35.14635 | 5505.393 | 0.16711 | 5511.5895 | 2595.05071 | 5511.0695 | 12.58854
5507.993 | 35.13244 | 5506.433 | -0.40053 | 5512.6295 | 2597.07193 | 5512.1095 | 11.48158
5509.033 | 35.75217 | 5507.473 | 0.1253 | 5513.669 | 2600.65833 | 5513.1495 | 8.27323
5510.073 | 35.25122 | 5508.513 | -0.23844 | 5514.709 | 2596.67014 | 5514.189 | 7.5492
5511.1125 | 35.39972 | 5509.553 | -0.02068 | 5515.749 | 2596.20931 | 5515.229 | 10.84516
5512.1505 | 34.77753 | 5510.5935 | 0.19935 | 5516.789 | 2596.95359 | 5516.269 | 10.45718
5513.1885 | 34.97538 | 5511.6315 | 0.064 | 5517.829 | 2599.59481 | 5517.309 | 3.3865
5514.226 | 35.06726 | 5512.6695 | 0.34447 | 5518.869 | 2596.55289 | 5518.349 | 5.71443
5515.264 | 35.63728 | 5513.707 | -0.1119 | 5519.9095 | 2594.84878 | 5519.389 | 4.47916
5516.304 | 35.45998 | 5514.745 | -0.05484 | 5520.9495 | 2598.44934 | 5520.4295 | 6.45366
5517.344 | 35.402 | 5515.784 | -0.39235 | 5521.9895 | 2600.21165 | 5521.4695 | 1.7432
5518.3845 | 34.77076 | 5516.824 | 0.02806 | 5523.0295 | 2596.94134 | 5522.5095 | 8.75799
5519.4245 | 34.94965 | 5517.8645 | 0.08834 | 5524.0695 | 2597.50942 | 5523.5495 | 5.98906
5520.4635 | 35.61385 | 5518.9045 | 0.0603 | 5525.1095 | 2599.26852 | 5524.5895 | 11.10904
5521.5015 | 35.48209 | 5519.9445 | -0.33742 | 5526.1495 | 2596.97171 | 5525.6295 | 6.32361
5522.539 | 35.14696 | 5520.9825 | -0.08295 | 5527.189 | 2596.34438 | 5526.669 | 10.07644
5523.577 | 34.89229 | 5522.02 | 0.14657 | 5528.229 | 2595.30276 | 5527.709 | 11.45481
5524.615 | 35.14986 | 5522.9585 | 0.2183 | 5529.269 | 2600.88938 | 5528.749 | 2.32734
5525.6555 | 35.28525 | 5523.995 | -0.01905 | 5530.307 | 2600.85921 | 5529.788 | 10.75608
5526.6955 | 35.50313 | 5525.1355 | -0.12398 | 5531.3475 | 2594.27692 | 5530.827 | 3.58321
5527.7355 | 35.51549 | 5526.1755 | -0.20961 | 5532.3855 | 2597.15851 | 5531.8665 | 18.20188
5528.7745 | 34.79924 | 5527.2155 | -0.15544 | 5533.4235 | 2596.6139 | 5532.9045 | 15.85172
5529.8125 | 35.01831 | 5528.1555 | 0.04185 | 5534.461 | 2601.49468 | 5533.9425 | 10.80637
5530.85 | 35.51287 | 5529.2935 | 0.15816 | 5535.5 | 2597.04963 | 5534.98 | 19.79416
5531.888 | 35.20397 | 5530.331 | 0.07373 | 5536.54 | 2598.66085 | 5536.02 | 18.22932
5532.9265 | 35.42196 | 5531.369 | -0.05923 | 5537.58 | 2596.92411 | 5537.06 | 17.98164
5533.9645 | 35.2374 | 5532.407 | -0.27826 | 5538.62 | 2599.83613 | 5538.1 | 18.56599
5535.0045 | 35.1377 | 5533.4455 | -0.05501 | 5539.66 | 2597.64048 | 5539.14 | 12.9202
5536.0445 | 35.04575 | 5534.4845 | -0.11513 | 5540.7005 | 2595.12827 | 5540.1805 | 16.98624
5537.0845 | 35.21153 | 5535.5245 | -0.20171 | 5541.7405 | 2595.95087 | 5541.2205 | 18.58548
5538.123 | 35.02362 | 5536.5645 | -0.42562 | 5542.7805 | 2600.06472 | 5542.2605 | 13.59335
5539.161 | 35.22183 | 5537.6045 | -0.28678 | 5543.8205 | 2598.36718 | 5543.3005 | 13.91018
5540.199 | 34.8017 | 5538.642 | 0.10348 | 5544.8605 | 2596.39446 | 5544.3405 | 22.36717
5541.2375 | 34.90228 | 5539.68 | -0.03436 | 5545.9005 | 2599.09115 | 5545.3805 | 16.02525
5542.2755 | 35.35118 | 5540.7185 | 0.135 | 5546.94 | 2598.14302 | 5546.4205 | 16.94143
5543.3135 | 35.62629 | 5541.7565 | -0.692 | 5547.98 | 2598.05848 | 5547.46 | 17.14403
5544.351 | 35.41942 | 5542.7945 | -0.07012 | 5549.02 | 2593.37962 | 5548.5 | 20.19854
5545.389 | 35.20707 | 5543.832 | 0.10401 | 5550.06 | 2597.60449 | 5549.54 | 16.82494
5546.429 | 35.52568 | 5544.87 | 0.38323 | 5551.1 | 2598.38249 | 5550.58 | 15.74951
5547.469 | 35.1462 | 5545.808 | 0.06293 | 5552.14 | 2596.77962 | 5551.62 | 14.46854
5548.5095 | 35.71897 | 5546.949 | -0.13618 | 5553.1805 | 2595.90975 | 5552.66 | 17.45129
5549.5495 | 35.00606 | 5547.9895 | -0.07888 | 5554.2205 | 2598.48461 | 5553.7005 | 17.25477
5550.5885 | 35.37963 | 5549.0295 | 0.20289 | 5555.2605 | 2599.69985 | 5554.7405 | 12.98373
5551.6265 | 34.84481 | 5550.0695 | 0.52531 | 5556.3005 | 2595.69975 | 5555.7805 | 16.77896
5552.664 | 35.25414 | 5551.1075 | -0.05837 | 5557.3405 | 2597.53819 | 5556.8205 | 16.43667
5553.702 | 35.43543 | 5552.1455 | -0.18918 | 5558.3805 | 2598.42175 | 5557.8605 | 11.5011
5554.74 | 35.40845 | 5553.183 | 0.04134 | 5559.4205 | 2599.84581 | 5558.9005 | 10.46597
5555.7785 | 35.02515 | 5554.221 | 0.26136 | 5560.46 | 2596.3471 | 5559.94 | 12.4404
5556.8185 | 35.12311 | 5555.2595 | -0.12777 | 5561.5 | 2595.53599 | 5560.98 | 14.41921
5557.8585 | 35.29474 | 5556.2985 | 0.15424 | 5562.54 | 2600.4602 | 5562.02 | 11.51327
5558.8975 | 35.50272 | 5557.3385 | -0.17815 | 5563.58 | 2599.96346 | 5563.06 | 11.56581
5559.935 | 35.38931 | 5558.3785 | 0.07501 | 5564.6185 | 2597.00643 | 5564.099 | 20.58513
5560.973 | 34.97955 | 5559.4165 | -0.32024 | 5565.6575 | 2597.57561 | 5565.1375 | 23.38409
5562.011 | 35.1085 | 5560.3545 | -0.0699 | 5566.6975 | 2596.85259 | 5566.1775 | 18.22881
5563.0495 | 35.27202 | 5561.492 | 0.48022 | 5567.7375 | 2599.6341 | 5567.2175 | 14.07419
5564.0895 | 35.5526 | 5562.5305 | -0.32031 | 5568.7775 | 2595.90372 | 5568.2575 | 20.13942
5565.1295 | 35.63983 | 5563.5695 | -0.15012 | 5569.8175 | 2596.5969 | 5569.2975 | 14.81662
5566.1695 | 35.21863 | 5564.6095 | -0.07887 | 5570.857 | 2599.55564 | 5570.3375 | 15.82302
5567.2085 | 34.62195 | 5565.6495 | -0.02276 | 5571.897 | 2597.79832 | 5571.377 | 15.87884
5568.246 | 35.25348 | 5566.6895 | 0.54305 | 5572.937 | 2596.4891 | 5572.417 | 16.92444
5569.284 | 35.25654 | 5567.6265 | -0.1027 | 5573.977 | 2595.00689 | 5573.457 | 13.74113
5570.3225 | 35.25914 | 5568.765 | -0.1292 | 5575.017 | 2599.7473 | 5574.497 | 15.84388
5571.3605 | 35.36102 | 5569.803 | -0.1017 | 5576.057 | 2601.16815 | 5575.537 | 10.69079
5572.3985 | 35.40211 | 5570.8415 | 0.29773 | 5577.0975 | 2596.08463 | 5576.577 | 14.24026
5573.4385 | 35.21277 | 5571.8795 | 0.14356 | 5578.1375 | 2595.05278 | 5577.6175 | 14.77892
5574.478 | 35.6519 | 5572.9185 | -0.43607 | 5579.1775 | 2601.10816 | 5578.6575 | 12.83342
5575.518 | 35.24191 | 5573.9585 | 0.21526 | 5580.2175 | 2600.02084 | 5579.6975 | 9.24004
5576.558 | 34.8449 | 5574.998 | -0.10271 | 5581.2575 | 2596.30234 | 5580.7375 | 5.09528
5577.597 | 35.44997 | 5576.038 | 0.07607 | 5582.2975 | 2597.11196 | 5581.7775 | 10.94722
5578.6355 | 35.47736 | 5577.078 | -0.1035 | 5583.335 | 2598.42289 | 5582.8165 | 19.43034
5579.6735 | 35.16404 | 5578.116 | -0.25303 | 5584.374 | 2601.03258 | 5583.854 | 21.56361
5580.7115 | 35.27045 | 5579.1545 | 0.48341 | 5585.414 | 2596.22321 | 5584.894 | 19.20366
5581.749 | 35.30522 | 5580.1925 | 0.23745 | 5586.454 | 2596.02012 | 5585.934 | 16.3032
5582.789 | 35.87501 | 5581.2305 | -0.08421 | 5587.494 | 2598.12178 | 5586.974 | 14.325
5583.829 | 35.17951 | 5582.269 | 0.07144 | 5588.5345 | 2599.07927 | 5588.014 | 10.99593
5584.869 | 35.27365 | 5583.309 | -0.22174 | 5589.5745 | 2597.10764 | 5589.0545 | 16.49452
5585.909 | 35.26145 | 5584.349 | 0.36796 | 5590.6145 | 2595.0055 | 5590.0945 | 17.69668
5586.948 | 35.20968 | 5585.389 | -0.05491 | 5591.6545 | 2601.92015 | 5591.1345 | 16.69089
5587.9865 | 35.49968 | 5586.429 | -0.3029 | 5592.6945 | 2598.73903 | 5592.1745 | 17.08605
5589.0245 | 35.12938 | 5587.4675 | -0.35814 | 5593.7345 | 2595.50025 | 5593.2145 | 20.03618
5590.0625 | 35.30828 | 5588.5055 | 0.26529 | 5594.7745 | 2595.29286 | 5594.2545 | 19.03579
5591.1 | 34.66248 | 5589.5435 | 0.43048 | 5595.814 | 2600.17576 | 5595.294 | 17.99847
5592.14 | 35.51301 | 5590.581 | 0.19155 | 5596.854 | 2597.30135 | 5596.334 | 14.28115
5593.18 | 35.5448 | 5591.62 | -0.08756 | 5597.894 | 2597.15483 | 5597.374 | 11.94733
5594.219 | 34.93166 | 5592.66 | -0.03697 | 5598.934 | 2594.03021 | 5598.414 | 17.44037
5595.2575 | 34.92507 | 5593.6 | 0.15448 | 5599.974 | 2597.8842 | 5599.454 | 13.26619
5596.2955 | 34.93052 | 5594.7385 | 0.21727 | 5601.014 | 2599.35506 | 5600.494 | 15.36682
5597.3335 | 35.78915 | 5595.7765 | -0.01188 | 5602.0545 | 2594.28138 | 5601.5345 | 12.66753
5598.371 | 35.15432 | 5596.8145 | 0.16248 | 5603.0945 | 2596.26669 | 5602.5745 | 11.57254
5599.411 | 35.3306 | 5597.852 | -0.14071 | 5604.1325 | 2598.69142 | 5603.6135 | 25.08398
5600.451 | 35.5151 | 5598.891 | 0.12689 | 5605.1715 | 2598.17512 | 5604.6515 | 21.48192
5601.491 | 34.8215 | 5599.931 | 0.07321 | 5606.211 | 2596.64291 | 5605.6915 | 15.33474
5602.5305 | 35.22392 | 5600.971 | 0.07686 | 5607.251 | 2598.83595 | 5606.731 | 24.10932
5603.5685 | 35.39352 | 5602.011 | -0.06121 | 5608.291 | 2599.28768 | 5607.771 | 16.89294
5604.6065 | 35.15769 | 5603.0495 | -0.12765 | 5609.331 | 2599.47729 | 5608.811 | 11.90511
5605.644 | 35.11104 | 5604.0875 | 0.34414 | 5610.371 | 2597.32289 | 5609.851 | 9.82691
5606.682 | 35.1898 | 5605.1255 | 0.20379 | 5611.411 | 2594.98469 | 5610.891 | 9.3182
5607.722 | 35.15483 | 5606.163 | 0.21588 | 5612.4515 | 2599.68269 | 5611.931 | 11.66679
5608.762 | 35.37318 | 5607.101 | -0.57531 | 5613.4915 | 2599.53617 | 5612.9715 | 7.6721
5609.802 | 35.58749 | 5608.242 | -0.05332 | 5614.5315 | 2596.43666 | 5614.0115 | 8.99616
5610.8425 | 34.97531 | 5609.282 | -0.26627 | 5615.5705 | 2595.30248 | 5615.0505 | 23.87695
5611.8815 | 35.24112 | 5610.3225 | 0.50887 | 5616.6105 | 2599.66662 | 5616.0905 | 20.55116
5612.9195 | 34.99837 | 5611.261 | 0.35915 | 5617.6505 | 2600.99061 | 5617.1305 | 23.17493
5613.957 | 35.64004 | 5612.4005 | -0.49538 | 5618.69 | 2595.14796 | 5618.1705 | 20.87812
5614.995 | 35.6028 | 5613.4385 | 0.22497 | 5619.73 | 2595.71166 | 5619.21 | 23.17233
5616.033 | 35.29199 | 5614.476 | -0.00598 | 5620.77 | 2597.56324 | 5620.25 | 21.9088
5617.0715 | 34.76302 | 5615.514 | 0.38245 | 5621.81 | 2600.00643 | 5621.29 | 16.60228
5618.1095 | 35.32792 | 5616.451 | 0.00396 | 5622.85 | 2597.60736 | 5622.33 | 17.93503
5619.1475 | 35.12439 | 5617.5905 | 0.49705 | 5623.89 | 2594.81777 | 5623.37 | 17.89727
5620.1875 | 35.1743 | 5618.5275 | 0.07207 | 5624.9305 | 2599.7268 | 5624.41 | 15.45032
5621.227 | 35.14304 | 5619.6675 | -0.04896 | 5625.9705 | 2599.96203 | 5625.4505 | 16.66343
5622.267 | 35.09306 | 5620.707 | 0.38433 | 5627.0105 | 2596.34799 | 5626.4905 | 12.83188
5623.307 | 35.06799 | 5621.747 | 0.02762 | 5628.0505 | 2595.19432 | 5627.5305 | 11.67922
5624.346 | 35.20408 | 5622.787 | -0.00818 | 5629.0905 | 2598.57948 | 5628.5705 | 11.41854
5625.3845 | 35.24494 | 5623.827 | 0.00633 | 5630.1305 | 2600.7769 | 5629.6105 | 15.8283
5626.4225 | 34.93936 | 5624.865 | 0.05589 | 5631.1705 | 2597.74476 | 5630.6505 | 10.04543
5627.4605 | 34.97557 | 5625.9035 | -0.07839 | 5632.21 | 2595.37401 | 5631.69 | 9.73359
5628.498 | 34.95312 | 5626.9415 | 0.48961 | 5633.25 | 2600.9345 | 5632.73 | 13.25364
5629.536 | 35.29021 | 5627.9795 | -0.0707 | 5634.29 | 2602.01163 | 5633.77 | 10.17909
5630.576 | 35.53729 | 5629.017 | -0.09566 | 5635.33 | 2596.81832 | 5634.81 | 6.50527
5631.615 | 35.39027 | 5630.056 | -0.22555 | 5636.37 | 2595.20231 | 5635.85 | 14.83174
5632.6535 | 34.81457 | 5630.996 | -0.19586 | 5637.41 | 2598.17419 | 5636.89 | 8.86289
5633.6915 | 34.80166 | 5632.1345 | 0.53803 | 5638.4505 | 2597.8776 | 5637.9305 | 12.05768
5634.7295 | 34.94015 | 5633.0715 | 0.22451 | 5639.4885 | 2596.84568 | 5638.9695 | 20.54627
5635.769 | 35.57442 | 5634.2105 | 0.45145 | 5640.5265 | 2597.13749 | 5640.0075 | 16.51779
5636.809 | 35.24132 | 5635.2495 | -0.20197 | 5641.565 | 2596.91265 | 5641.0455 | 22.35573
5637.849 | 35.25928 | 5636.289 | -0.17673 | 5642.605 | 2599.01876 | 5642.085 | 16.6479
5638.888 | 34.82211 | 5637.329 | 0.33965 | 5643.645 | 2597.49633 | 5643.125 | 12.27795
5639.9265 | 35.12927 | 5638.369 | 0.11216 | 5644.685 | 2594.53923 | 5644.165 | 19.95289
5640.9645 | 35.06772 | 5639.407 | 0.15801 | 5645.725 | 2597.82219 | 5645.205 | 13.74038
5642.0025 | 35.67339 | 5640.4455 | -0.25544 | 5646.765 | 2596.37152 | 5646.245 | 12.12554
5643.04 | 35.04476 | 5641.4835 | -0.0409 | 5647.8055 | 2594.95784 | 5647.285 | 13.00472
5644.08 | 34.90608 | 5642.5215 | 0.11392 | 5648.8455 | 2597.12483 | 5648.3255 | 14.83447
5645.12 | 34.9771 | 5643.56 | 0.53826 | 5649.8855 | 2599.88896 | 5649.3655 | 9.38014
5646.16 | 35.19879 | 5644.6 | -0.09036 | 5650.9255 | 2598.00653 | 5650.4055 | 10.53231
5647.2 | 35.71553 | 5645.64 | -0.17658 | 5651.9655 | 2596.45687 | 5651.4455 | 13.26484
5648.2395 | 35.16606 | 5646.68 | 0.08064 | 5653.0055 | 2595.51203 | 5652.4855 | 13.08131
5649.2775 | 35.15398 | 5647.72 | 0.0527 | 5654.043 | 2597.49406 | 5653.5245 | 20.39735
5650.3155 | 35.06215 | 5648.7585 | 0.4763 | 5655.081 | 2600.21798 | 5654.562 | 22.21741
5651.353 | 35.51166 | 5649.6955 | -0.05728 | 5656.12 | 2599.03709 | 5655.6 | 14.21462
5652.391 | 35.3129 | 5650.8345 | -0.19882 | 5657.16 | 2594.63882 | 5656.64 | 12.36153
5653.429 | 35.30988 | 5651.872 | 0.19895 | 5658.2005 | 2598.97025 | 5657.6805 | 20.46391
5654.469 | 35.20207 | 5652.91 | 0.14908 | 5659.2405 | 2597.75242 | 5658.7205 | 14.6963
5655.5095 | 34.79113 | 5653.949 | -0.16639 | 5660.2805 | 2599.01875 | 5659.7605 | 14.80971
5656.5495 | 35.45401 | 5654.9895 | -0.18406 | 5661.3205 | 2593.65464 | 5660.8005 | 15.82487
5657.5895 | 35.20555 | 5656.0295 | -0.03592 | 5662.3605 | 2597.41074 | 5661.8405 | 17.08141
5658.6285 | 34.88829 | 5657.0695 | 0.05035 | 5663.4005 | 2599.01211 | 5662.8805 | 11.68584
5659.6665 | 35.29321 | 5658.1095 | 0.28456 | 5664.44 | 2597.28413 | 5663.9205 | 14.46947
5660.704 | 35.56641 | 5659.1475 | 0.18176 | 5665.48 | 2595.03513 | 5664.96 | 16.9747
5661.742 | 35.64683 | 5660.185 | -0.30143 | 5666.52 | 2598.107 | 5666 | 19.69643
5662.7805 | 35.36904 | 5661.223 | 0.25692 | 5667.56 | 2597.371 | 5667.04 | 11.76758
5663.8185 | 35.00566 | 5662.261 | -0.10301 | 5668.6 | 2596.8101 | 5668.08 | 12.64128
5664.8585 | 35.57031 | 5663.2995 | 0.16564 | 5669.64 | 2596.51562 | 5669.12 | 15.55877
5665.8985 | 35.09999 | 5664.3385 | -0.07793 | 5670.6805 | 2597.18706 | 5670.16 | 11.60868
5666.9385 | 35.63091 | 5665.3785 | -0.417 | 5671.7205 | 2597.7247 | 5671.2005 | 17.60858
5667.977 | 35.12841 | 5666.4185 | -0.01816 | 5672.7605 | 2596.32628 | 5672.2405 | 9.6395
5669.015 | 35.34641 | 5667.4585 | 0.20222 | 5673.8005 | 2596.96721 | 5673.2805 | 15.83306
5670.053 | 34.88908 | 5668.496 | 0.22066 | 5674.8405 | 2598.95259 | 5674.3205 | 13.21099
5671.0915 | 35.51132 | 5669.534 | -0.14976 | 5675.8805 | 2598.65811 | 5675.3605 | 9.03141
5672.1295 | 35.51892 | 5670.5725 | 0.01173 | 5676.9205 | 2599.44371 | 5676.4005 | 11.35277
5673.1695 | 35.03894 | 5671.6105 | -0.14856 | 5677.959 | 2596.48011 | 5677.439 | 24.59231
5674.2095 | 35.18649 | 5672.5495 | 0.29359 | 5678.999 | 2597.46264 | 5678.479 | 14.70674
5675.2495 | 35.14068 | 5673.6895 | 0.17041 | 5680.039 | 2600.27788 | 5679.519 | 22.29906
5676.289 | 35.47276 | 5674.7295 | 0.0011 | 5681.079 | 2596.89004 | 5680.559 | 17.13509
5677.328 | 35.58788 | 5675.769 | -0.02373 | 5682.119 | 2596.0398 | 5681.599 | 20.21025
5678.366 | 34.72703 | 5676.809 | 0.18925 | 5683.1595 | 2598.55379 | 5682.639 | 16.85074
5679.4045 | 34.98961 | 5677.847 | 0.00194 | 5684.1995 | 2600.47165 | 5683.6795 | 14.89546
5680.4425 | 34.81517 | 5678.8855 | 0.06581 | 5685.2395 | 2596.31272 | 5684.7195 | 10.67879
5681.4805 | 35.64734 | 5679.9235 | 0.18736 | 5686.2795 | 2597.0592 | 5685.7595 | 16.27089
5682.5205 | 35.38624 | 5680.9615 | -0.05229 | 5687.3195 | 2599.95596 | 5686.7995 | 10.79364
5683.56 | 35.37308 | 5682.0005 | -0.39958 | 5688.3595 | 2600.97112 | 5687.8395 | 13.18033
5684.6 | 35.2896 | 5683.04 | 0.34651 | 5689.3995 | 2595.57548 | 5688.8795 | 11.05644
5685.64 | 35.02671 | 5684.08 | 0.09698 | 5690.439 | 2597.98064 | 5689.919 | 6.80393
5686.679 | 35.63762 | 5685.12 | 0.04556 | 5691.479 | 2599.73208 | 5690.959 | 12.95836
5687.7175 | 35.4571 | 5686.16 | -0.14104 | 5692.519 | 2597.13505 | 5691.999 | 6.43367
5688.7555 | 35.52394 | 5687.198 | -0.10722 | 5693.559 | 2594.21385 | 5693.039 | 3.21773
5689.7935 | 35.08748 | 5688.2365 | -0.12609 | 5694.5975 | 2598.10157 | 5694.078 | 17.94414
5690.831 | 34.78513 | 5689.2745 | 0.14563 | 5695.6365 | 2600.09666 | 5695.1165 | 19.16697
5691.869 | 35.16966 | 5690.2115 | -0.06072 | 5696.6765 | 2600.07416 | 5696.1565 | 16.21643
5692.907 | 35.74445 | 5691.35 | 0.03116 | 5697.7165 | 2596.98983 | 5697.1965 | 16.91509
5693.9455 | 35.32384 | 5692.388 | -0.03314 | 5698.7565 | 2595.66864 | 5698.2365 | 15.1566
5694.9835 | 35.47783 | 5693.4265 | -0.11579 | 5699.7965 | 2598.57307 | 5699.2765 | 18.56461
5696.0215 | 34.78042 | 5694.4645 | 0.57809 | 5700.836 | 2597.87509 | 5700.3165 | 16.53313
5697.061 | 35.2788 | 5695.5025 | -0.04875 | 5701.876 | 2596.27872 | 5701.356 | 15.76887
5698.101 | 35.3678 | 5696.5415 | 0.17366 | 5702.916 | 2592.58855 | 5702.396 | 13.74177
5699.141 | 35.60953 | 5697.581 | -0.09114 | 5703.956 | 2599.95787 | 5703.436 | 16.69291
5700.181 | 35.28882 | 5698.621 | -0.14505 | 5704.996 | 2598.03186 | 5704.476 | 15.12807
5701.221 | 35.02318 | 5699.661 | 0.40876 | 5706.036 | 2595.85359 | 5705.516 | 16.28353
5702.2605 | 35.56436 | 5700.701 | 0.18413 | 5707.0765 | 2599.14743 | 5706.556 | 16.38715
5703.2985 | 35.19013 | 5701.741 | -0.09664 | 5708.1165 | 2596.50901 | 5707.5965 | 13.24406
5704.3365 | 35.27378 | 5702.7795 | -0.14079 | 5709.1565 | 2600.57943 | 5708.6365 | 9.84762
5705.3745 | 35.17491 | 5703.8175 | -0.13427 | 5710.1965 | 2592.89313 | 5709.6765 | 16.10314
5706.414 | 34.75955 | 5704.8555 | -0.01819 | 5711.2365 | 2596.11296 | 5710.7165 | 17.60443
5707.454 | 35.52508 | 5705.894 | 0.35358 | 5712.2765 | 2601.83556 | 5711.7565 | 12.92777
5708.494 | 35.33538 | 5706.934 | 0.087 | 5713.3165 | 2598.15299 | 5712.7965 | 11.27482
5709.534 | 35.6795 | 5707.974 | -0.37938 | 5714.356 | 2595.81807 | 5713.836 | 14.98414
5710.573 | 35.24876 | 5709.014 | 0.11363 | 5715.396 | 2595.83258 | 5714.876 | 15.23135
5711.6115 | 34.60726 | 5710.054 | 0.29694 | 5716.436 | 2597.52314 | 5715.916 | 7.35797
5712.6495 | 35.13341 | 5711.0925 | 0.21866 | 5717.476 | 2598.05421 | 5716.956 | 9.75663
5713.6875 | 35.20681 | 5712.0295 | 0.04199 | 5718.516 | 2596.10214 | 5717.996 | 8.30274
5714.725 | 35.7009 | 5713.1685 | -0.12315 | 5719.556 | 2594.9354 | 5719.036 | 11.37461
5715.765 | 35.33071 | 5714.206 | -0.24251 | 5720.5965 | 2601.43027 | 5720.0765 | 3.4186
5716.805 | 35.32234 | 5715.245 | 0.03402 | 5721.6365 | 2597.31258 | 5721.1165 | 8.22099
5717.845 | 34.96407 | 5716.285 | 0.25893 | 5722.6765 | 2594.61227 | 5722.1565 | 8.44542
5718.8855 | 35.30939 | 5717.325 | -0.48175 | 5723.7165 | 2596.10049 | 5723.1965 | 11.67613
5719.9255 | 35.95988 | 5718.365 | -0.11307 | 5724.7545 | 2598.4361 | 5724.2355 | 13.60377
5720.9645 | 35.18069 | 5719.4055 | -0.26629 | 5725.793 | 2599.76228 | 5725.273 | 14.50689
5722.0025 | 34.92412 | 5720.4455 | 0.31482 | 5726.833 | 2594.20131 | 5726.313 | 17.32212
5723.04 | 35.1315 | 5721.4835 | 0.10283 | 5727.873 | 2596.54559 | 5727.353 | 11.114
5724.078 | 35.29347 | 5722.5215 | 0.03687 | 5728.913 | 2598.43302 | 5728.393 | 13.02865
5725.116 | 35.69314 | 5723.559 | -0.16213 | 5729.953 | 2599.63307 | 5729.433 | 11.98914
5726.1545 | 35.4988 | 5724.597 | 0.18354 | 5730.9935 | 2596.41275 | 5730.473 | 14.3943
5727.1945 | 35.26392 | 5725.6355 | 0.28852 | 5732.0335 | 2595.3047 | 5731.5135 | 19.96464
5728.2345 | 35.23098 | 5726.6745 | 0.23664 | 5733.0735 | 2598.61263 | 5732.5535 | 16.00907
5729.2745 | 35.23798 | 5727.7145 | 0.12561 | 5734.1135 | 2598.84027 | 5733.5935 | 15.28386
5730.3145 | 35.58544 | 5728.7545 | -0.08519 | 5735.1535 | 2596.34003 | 5734.6335 | 15.94114
5731.3545 | 35.31706 | 5729.7945 | -0.37263 | 5736.1935 | 2595.92052 | 5735.6735 | 10.92075
5732.394 | 35.45125 | 5730.8345 | 0.23256 | 5737.2335 | 2598.57699 | 5736.7135 | 11.59978
5733.433 | 35.30471 | 5731.8745 | -0.09769 | 5738.273 | 2597.01317 | 5737.7535 | 13.3861
5734.471 | 35.40183 | 5732.914 | 0.3697 | 5739.313 | 2596.22388 | 5738.793 | 14.89389
5735.5095 | 34.95321 | 5733.952 | 0.18989 | 5740.353 | 2596.44065 | 5739.833 | 16.71825
5736.5475 | 35.84176 | 5734.99 | -0.27781 | 5741.393 | 2596.13748 | 5740.873 | 8.05742
5737.5855 | 35.47515 | 5736.0285 | -0.30311 | 5742.433 | 2600.90622 | 5741.913 | 9.10521
5738.6255 | 35.36699 | 5737.0665 | -0.04804 | 5743.473 | 2596.72437 | 5742.953 | 8.28431
5739.665 | 35.21938 | 5738.1055 | 0.2565 | 5744.5135 | 2596.44194 | 5743.9935 | 17.81597
5740.705 | 35.69248 | 5739.1455 | -0.29702 | 5745.5535 | 2597.42009 | 5745.0335 | 18.2274
5741.745 | 35.37296 | 5740.185 | -0.08654 | 5746.5935 | 2597.05598 | 5746.0735 | 11.26986
5742.784 | 35.71065 | 5741.225 | -0.02136 | 5747.6335 | 2597.12048 | 5747.1135 | 10.5686
5743.8225 | 35.03553 | 5742.265 | -0.0065 | 5748.6735 | 2593.99484 | 5748.1535 | 13.39799
5744.8605 | 35.33483 | 5743.303 | -0.22302 | 5749.7135 | 2599.93387 | 5749.1935 | 17.81322
5745.8985 | 35.48964 | 5744.3415 | 0.2229 | 5750.7535 | 2596.93874 | 5750.2335 | 15.68386
5746.936 | 35.56686 | 5745.3795 | -0.38521 | 5751.793 | 2598.02346 | 5751.273 | 12.77464
5747.974 | 35.22278 | 5746.4175 | 0.2133 | 5752.833 | 2595.04358 | 5752.313 | 17.08104
5749.014 | 35.28009 | 5747.455 | 0.16891 | 5753.873 | 2596.87115 | 5753.353 | 17.5578
5750.054 | 34.91479 | 5748.494 | 0.21795 | 5754.913 | 2598.52478 | 5754.393 | 15.91136
5751.094 | 35.12051 | 5749.433 | -0.06326 | 5755.953 | 2597.67563 | 5755.433 | 12.33973
5752.1335 | 35.82476 | 5750.574 | 0.11052 | 5756.9935 | 2594.47707 | 5756.473 | 19.78847
5753.1715 | 35.08873 | 5751.6145 | -0.34335 | 5758.0335 | 2594.85697 | 5757.5135 | 8.99472
5754.2095 | 35.27287 | 5752.6525 | 0.06045 | 5759.0735 | 2598.0703 | 5758.5535 | 4.88251
5755.247 | 34.66511 | 5753.5905 | 0.32363 | 5760.1135 | 2600.34276 | 5759.5935 | 12.07453
5756.285 | 34.79548 | 5754.6275 | 0.20844 | 5761.1535 | 2595.98588 | 5760.6335 | 10.24647
5757.325 | 35.5268 | 5755.665 | 0.11522 | 5762.1935 | 2595.73929 | 5761.6735 | 14.31908
5758.365 | 35.65372 | 5756.805 | -0.07364 | 5763.2335 | 2596.5608 | 5762.7135 | 12.92497
5759.4055 | 35.22096 | 5757.845 | -0.20088 | 5764.273 | 2596.51983 | 5763.7535 | 9.72969
5760.4445 | 34.92921 | 5758.8855 | 0.19117 | 5765.313 | 2598.19951 | 5764.793 | 6.20595
5761.4825 | 35.14387 | 5759.9255 | -0.10391 | 5766.353 | 2596.3573 | 5765.833 | 8.46541
5762.5205 | 34.8681 | 5760.9635 | 0.25654 | 5767.393 | 2595.90946 | 5766.873 | 16.40137
5763.558 | 34.98263 | 5762.0015 | 0.05671 | 5768.433 | 2598.98791 | 5767.913 | 13.9958
5764.596 | 35.35512 | 5763.039 | 0.04952 | 5769.473 | 2597.35132 | 5768.953 | 9.71936
5765.6345 | 35.18366 | 5764.077 | 0.05175 | 5770.5135 | 2596.71531 | 5769.9935 | 10.00787
5766.6745 | 35.54435 | 5765.115 | -0.06094 | 5771.5535 | 2593.77025 | 5771.0335 | 11.67238
5767.7145 | 34.96759 | 5766.1545 | 0.28605 | 5772.5935 | 2597.58395 | 5772.0735 | 7.10118
5768.7545 | 35.35927 | 5767.1945 | 0.01051 | 5773.6335 | 2600.10765 | 5773.1135 | 12.50401
5769.7945 | 35.60504 | 5768.2345 | 0.03468 | 5774.6735 | 2595.13514 | 5774.1535 | 6.81902
5770.8345 | 34.9372 | 5769.2745 | 0.00436 | 5775.7135 | 2595.74234 | 5775.1935 | 9.79958
5771.8745 | 35.52892 | 5770.3145 | 0.24335 | 5776.7535 | 2599.33093 | 5776.2335 | 11.7327
5772.913 | 35.20034 | 5771.3545 | 0.02146 | 5777.793 | 2599.22464 | 5777.273 | 5.84326
5773.951 | 35.31474 | 5772.394 | -0.04533 | 5778.833 | 2597.85016 | 5778.313 | 10.77835
5774.9895 | 35.38373 | 5773.432 | -0.07482 | 5779.873 | 2596.52787 | 5779.353 | 10.75044
5776.0275 | 35.33803 | 5774.47 | -0.00762 | 5780.913 | 2595.29369 | 5780.393 | 13.54713
5777.0655 | 34.91647 | 5775.5085 | 0.00363 | 5781.953 | 2598.01644 | 5781.433 | 13.3658
5778.1035 | 35.55302 | 5776.4465 | 0.45699 | 5782.9935 | 2601.19824 | 5782.473 | 5.54358
5779.143 | 35.25031 | 5777.5845 | -0.06424 | 5784.0335 | 2597.28837 | 5783.5135 | 11.37057
5780.183 | 35.80257 | 5778.623 | -0.09133 | 5785.0735 | 2595.84637 | 5784.5535 | 18.18521
5781.223 | 35.24559 | 5779.663 | -0.22882 | 5786.1135 | 2597.61635 | 5785.5935 | 13.49651
5782.263 | 35.05327 | 5780.703 | 0.27922 | 5787.1535 | 2602.05333 | 5786.6335 | 8.14656
5783.302 | 35.22108 | 5781.743 | 0.37932 | 5788.1935 | 2594.68353 | 5787.6735 | 8.99091
5784.3405 | 35.28589 | 5782.783 | 0.24815 | 5789.2335 | 2593.54832 | 5788.7135 | 7.79155
5785.3785 | 35.73909 | 5783.8215 | -0.02022 | 5790.273 | 2597.4556 | 5789.7535 | 7.8713
5786.4165 | 35.32134 | 5784.8595 | -0.10824 | 5791.313 | 2600.05222 | 5790.793 | 9.15617
5787.454 | 35.58011 | 5785.8975 | 0.26319 | 5792.353 | 2596.55782 | 5791.833 | 14.89827
5788.494 | 35.11361 | 5786.935 | 0.11616 | 5793.393 | 2595.87509 | 5792.873 | 6.44627
5789.534 | 35.24041 | 5787.974 | 0.17442 | 5794.432 | 2598.16172 | 5793.912 | 19.18333
5790.574 | 35.77622 | 5789.014 | -0.09348 | 5795.4715 | 2598.25987 | 5794.952 | 16.199
5791.6145 | 35.39245 | 5790.054 | -0.13131 | 5796.5095 | 2598.67788 | 5795.9905 | 16.36577
5792.6545 | 35.36178 | 5791.094 | -0.02727 | 5797.5475 | 2592.94728 | 5797.0285 | 16.38349
5793.6935 | 35.00745 | 5792.1345 | -0.05556 | 5798.585 | 2596.19756 | 5798.0665 | 22.04194
5794.7315 | 35.10708 | 5793.1745 | 0.10486 | 5799.623 | 2599.26622 | 5799.104 | 11.55594
5795.769 | 35.48147 | 5794.2125 | 0.18231 | 5800.661 | 2597.31526 | 5800.142 | 14.50607
5796.807 | 35.59206 | 5795.2505 | -0.57673 | 5801.7005 | 2598.51312 | 5801.1805 | 19.63802
5797.845 | 35.4398 | 5796.288 | 0.00688 | 5802.7395 | 2593.22186 | 5802.2205 | 20.83048
5798.8855 | 35.09596 | 5797.326 | 0.12307 | 5803.7775 | 2595.53571 | 5803.2585 | 21.68572
5799.9255 | 35.40945 | 5798.365 | 0.20703 | 5804.8155 | 2598.74905 | 5804.2965 | 16.23242
5800.9655 | 35.73307 | 5799.304 | -0.20625 | 5805.853 | 2595.67991 | 5805.334 | 19.54693
5802.0055 | 36.04523 | 5800.4455 | -0.10699 | 5806.891 | 2597.80011 | 5806.372 | 18.88589
5803.0455 | 35.39181 | 5801.4855 | -0.12741 | 5807.9295 | 2591.16893 | 5807.41 | 19.27456
5804.0855 | 35.20676 | 5802.5255 | 0.24318 | 5808.9675 | 2596.72942 | 5808.4485 | 22.73257
5805.1255 | 35.2332 | 5803.5655 | 0.4533 | 5810.0055 | 2597.06802 | 5809.4865 | 24.8778
5806.164 | 35.28275 | 5804.6055 | -0.31909 | 5811.044 | 2597.93522 | 5810.5245 | 14.91939
5807.202 | 35.41933 | 5805.6455 | 0.09596 | 5812.084 | 2594.7552 | 5811.564 | 18.83645
5808.24 | 35.38937 | 5806.683 | 0.08365 | 5813.123 | 2596.11073 | 5812.604 | 22.20526
5809.2785 | 35.2371 | 5807.721 | -0.18454 | 5814.161 | 2597.041 | 5813.642 | 25.96349
5810.3165 | 35.10856 | 5808.659 | 0.4011 | 5815.1995 | 2597.88106 | 5814.6805 | 21.81763
5811.3565 | 35.1847 | 5809.6965 | 0.06292 | 5816.2375 | 2596.07367 | 5815.7185 | 20.10375
5812.3965 | 35.26441 | 5810.8365 | 0.26005 | 5817.2765 | 2594.60562 | 5816.7565 | 20.9503
5813.436 | 35.21943 | 5811.8765 | -0.26641 | 5818.3165 | 2594.82997 | 5817.7965 | 25.19363
5814.476 | 35.44983 | 5812.9165 | 0.33353 | 5819.356 | 2600.53521 | 5818.8365 | 16.20763
5815.515 | 35.16786 | 5813.956 | 0.09508 | 5820.396 | 2594.13234 | 5819.876 | 18.30709
5816.553 | 35.54715 | 5814.996 | 0.21067 | 5821.436 | 2596.37764 | 5820.916 | 17.81802
5817.5915 | 35.23336 | 5816.034 | -0.03851 | 5822.476 | 2595.58507 | 5821.956 | 13.20442
5818.6295 | 35.79384 | 5817.0725 | -0.25372 | 5823.516 | 2597.35497 | 5822.996 | 17.17688
5819.6675 | 35.13529 | 5818.1105 | 0.21235 | 5824.556 | 2598.61378 | 5824.036 | 18.78153
5820.705 | 35.19426 | 5819.1485 | 0.0192 | 5825.5965 | 2594.56901 | 5825.0765 | 16.44442
5821.745 | 35.16967 | 5820.186 | 0.12108 | 5826.6365 | 2597.36577 | 5826.1165 | 16.23593
5822.785 | 35.3525 | 5821.225 | -0.24004 | 5827.6765 | 2599.35546 | 5827.1565 | 17.78073
5823.825 | 35.85565 | 5822.265 | 0.08656 | 5828.7165 | 2598.05055 | 5828.1965 | 11.30939
5824.865 | 35.30284 | 5823.305 | -0.25024 | 5829.7565 | 2594.356 | 5829.2365 | 16.85251
5825.9045 | 35.25452 | 5824.345 | 0.4043 | 5830.7965 | 2597.12342 | 5830.2765 | 17.82197
5826.9425 | 35.13325 | 5825.3855 | 0.02506 | 5831.8365 | 2597.96449 | 5831.3165 | 17.85056
5827.9805 | 35.60362 | 5826.4235 | -0.33773 | 5832.876 | 2596.8717 | 5832.356 | 12.21674
5829.018 | 35.38674 | 5827.4615 | -0.23906 | 5833.916 | 2594.83262 | 5833.396 | 14.4522
5830.056 | 35.36488 | 5828.4995 | -0.14552 | 5834.956 | 2594.61216 | 5834.436 | 11.20692
5831.096 | 35.15766 | 5829.537 | 0.48018 | 5835.994 | 2599.26769 | 5835.475 | 19.38332
5832.136 | 35.31868 | 5830.576 | 0.07686 | 5837.0325 | 2598.15103 | 5836.5135 | 17.88046
5833.1765 | 35.13423 | 5831.616 | 0.40799 | 5838.0715 | 2597.40408 | 5837.5515 | 23.13204
5834.2165 | 35.51006 | 5832.656 | 0.12864 | 5839.1115 | 2593.01887 | 5838.5915 | 21.09304
5835.2565 | 35.23036 | 5833.6965 | -0.10934 | 5840.1515 | 2597.95294 | 5839.6315 | 17.05368
5836.2955 | 35.45777 | 5834.7365 | -0.09904 | 5841.1915 | 2597.37028 | 5840.6715 | 20.88592
5837.3335 | 35.05063 | 5835.6765 | 0.05844 | 5842.231 | 2598.02858 | 5841.7115 | 18.74567
5838.371 | 34.86391 | 5836.8145 | 0.40458 | 5843.271 | 2594.06002 | 5842.751 | 17.8258
5839.409 | 35.4343 | 5837.852 | 0.00436 | 5844.311 | 2596.12584 | 5843.791 | 14.18242
5840.4475 | 35.42246 | 5838.89 | 0.10947 | 5845.351 | 2600.3572 | 5844.831 | 13.16904
5841.4855 | 35.49669 | 5839.928 | -0.25738 | 5846.391 | 2595.85995 | 5845.871 | 20.5612
5842.5235 | 35.15739 | 5840.9665 | 0.22086 | 5847.431 | 2595.22942 | 5846.911 | 17.776
5843.5635 | 34.9864 | 5842.0045 | 0.57201 | 5848.4715 | 2598.24479 | 5847.9515 | 22.01824
5844.6035 | 35.62783 | 5843.0435 | 0.18943 | 5849.5115 | 2599.6428 | 5848.9915 | 15.67632
5845.643 | 35.43992 | 5844.0835 | -0.08848 | 5850.5515 | 2596.87825 | 5850.0315 | 15.29162
5846.683 | 35.57746 | 5845.123 | -0.13251 | 5851.5915 | 2595.75932 | 5851.0715 | 18.21671
5847.723 | 34.96051 | 5846.163 | 0.34453 | 5852.6315 | 2594.38704 | 5852.1115 | 12.60785
5848.762 | 34.99004 | 5847.203 | 0.19501 | 5853.6715 | 2599.96278 | 5853.1515 | 24.79666
5849.8005 | 35.38637 | 5848.243 | 0.40181 | 5854.7115 | 2597.31349 | 5854.1915 | 17.22897
5850.8385 | 35.3141 | 5849.281 | -0.4023 | 5855.751 | 2594.89266 | 5855.231 | 19.72545
5851.8765 | 35.55963 | 5850.3195 | 0.12445 | 5856.791 | 2597.37943 | 5856.271 | 23.70455
5852.914 | 35.47555 | 5851.3575 | -0.20508 | 5857.831 | 2598.90357 | 5857.311 | 14.48679
5853.954 | 35.45346 | 5852.3955 | -0.08818 | 5858.871 | 2599.18997 | 5858.351 | 15.29202
5854.994 | 34.96073 | 5853.434 | 0.13209 | 5859.911 | 2599.02929 | 5859.391 | 15.92755
5856.034 | 35.69908 | 5854.474 | -0.18517 | 5860.9515 | 2592.80481 | 5860.431 | 13.02482
5857.073 | 35.26727 | 5855.514 | 0.16826 | 5861.9915 | 2596.49888 | 5861.4715 | 20.34086
5858.1115 | 35.67541 | 5856.554 | -0.35559 | 5863.0315 | 2598.66155 | 5862.5115 | 10.5793
5859.1495 | 35.51956 | 5857.5925 | -0.09753 | 5864.0715 | 2600.63708 | 5863.5515 | 14.7476
5860.1875 | 35.29934 | 5858.6305 | 0.16445 | 5865.1115 | 2595.83859 | 5864.5915 | 8.38283
5861.225 | 35.22397 | 5859.6685 | 0.14582 | 5866.1495 | 2595.03726 | 5865.6305 | 17.03778
5862.263 | 35.52362 | 5860.706 | 0.06972 | 5867.188 | 2597.17811 | 5866.668 | 19.55499
5863.303 | 35.47245 | 5861.744 | -0.00398 | 5868.228 | 2599.82371 | 5867.708 | 20.05453
5864.3435 | 35.14232 | 5862.783 | 0.02054 | 5869.268 | 2601.26843 | 5868.748 | 20.71399
5865.3835 | 35.40025 | 5863.823 | 0.16463 | 5870.308 | 2595.26585 | 5869.788 | 19.01317
5866.4235 | 35.48164 | 5864.8635 | 0.10785 | 5871.348 | 2595.1705 | 5870.828 | 24.40621
5867.4625 | 35.42963 | 5865.9035 | -0.16184 | 5872.3885 | 2596.10508 | 5871.8685 | 21.99188
5868.5005 | 35.28594 | 5866.9435 | -0.16748 | 5873.4285 | 2600.23754 | 5872.9085 | 19.5493
5869.538 | 35.14405 | 5867.9815 | 0.09053 | 5874.4685 | 2597.18364 | 5873.9485 | 15.43599
5870.576 | 35.2203 | 5868.9195 | 0.28998 | 5875.5085 | 2595.10326 | 5874.9885 | 24.83714
5871.6145 | 35.34269 | 5870.057 | 0.15368 | 5876.5485 | 2594.11053 | 5876.0285 | 16.55587
5872.6545 | 35.18399 | 5871.095 | 0.0392 | 5877.5885 | 2596.28511 | 5877.0685 | 15.22381
5873.6945 | 35.81266 | 5872.1345 | -0.22249 | 5878.6285 | 2601.81187 | 5878.1085 | 11.34006
5874.7345 | 35.54191 | 5873.1745 | -0.34746 | 5879.668 | 2596.68711 | 5879.148 | 10.56486
5875.7745 | 35.15122 | 5874.2145 | 0.03131 | 5880.708 | 2595.20927 | 5880.188 | 20.43367
5876.8145 | 35.05999 | 5875.1545 | 0.24792 | 5881.748 | 2596.35597 | 5881.228 | 19.80094
5877.8535 | 35.46658 | 5876.2945 | 0.42332 | 5882.788 | 2597.62018 | 5882.268 | 13.33501
5878.891 | 35.60506 | 5877.2335 | -0.28562 | 5883.828 | 2597.45738 | 5883.308 | 13.73666
5879.929 | 35.82258 | 5878.372 | -0.1277 | 5884.8685 | 2594.174 | 5884.348 | 17.56343
5880.9675 | 35.19121 | 5879.41 | 0.1021 | 5885.9085 | 2594.89762 | 5885.3885 | 18.64275
5882.0055 | 35.03907 | 5880.448 | 0.12363 | 5886.9485 | 2597.53446 | 5886.4285 | 13.64849
5883.0435 | 34.89562 | 5881.4865 | 0.23578 | 5887.9885 | 2598.04926 | 5887.4685 | 8.03744
5884.081 | 35.64076 | 5882.5245 | -0.00113 | 5889.0285 | 2593.7815 | 5888.5085 | 9.80202
5885.121 | 35.50399 | 5883.5625 | -0.03502 | 5890.0665 | 2596.57827 | 5889.5475 | 21.12718
5886.161 | 35.38737 | 5884.601 | -0.33463 | 5891.104 | 2595.22876 | 5890.585 | 19.11863
5887.201 | 35.42142 | 5885.641 | 0.39394 | 5892.143 | 2595.96436 | 5891.623 | 16.68576
5888.241 | 34.92548 | 5886.681 | 0.03425 | 5893.183 | 2596.0996 | 5892.663 | 11.03019
5889.2805 | 35.33743 | 5887.721 | 0.10514 | 5894.223 | 2595.86819 | 5893.703 | 21.36017
5890.3185 | 35.1972 | 5888.761 | -0.31594 | 5895.2635 | 2596.02298 | 5894.7435 | 18.38029
5891.3565 | 35.6175 | 5889.7995 | -0.23146 | 5896.3035 | 2600.24894 | 5895.7835 | 13.04881
5892.394 | 35.11476 | 5890.8375 | -0.32722 | 5897.3435 | 2595.67885 | 5896.8235 | 20.74331
5893.432 | 34.97048 | 5891.8755 | 0.31099 | 5898.3835 | 2591.45349 | 5897.8635 | 20.1911
5894.472 | 35.48328 | 5892.913 | 0.27408 | 5899.4235 | 2597.76019 | 5898.9035 | 17.33086
5895.512 | 35.51377 | 5893.851 | -0.000214721 | 5900.4635 | 2599.04067 | 5899.9435 | 20.25813
5896.552 | 35.63663 | 5894.992 | -0.26489 | 5901.5035 | 2598.71255 | 5900.9835 | 13.97818
5897.5915 | 34.88642 | 5896.032 | -0.01364 | 5902.543 | 2595.89143 | 5902.023 | 17.05882
5898.6295 | 35.08784 | 5897.0725 | 0.34073 | 5903.583 | 2595.09229 | 5903.063 | 13.86244
5899.6675 | 35.4775 | 5898.1105 | 0.36692 | 5904.623 | 2599.1192 | 5904.103 | 9.87753
5900.705 | 35.68858 | 5899.1485 | 0.01343 | 5905.663 | 2598.07866 | 5905.143 | 9.84305
5901.743 | 35.75721 | 5900.1865 | 0.08456 | 5906.703 | 2595.04543 | 5906.183 | 9.78026
5902.783 | 35.45891 | 5901.224 | -0.20647 | 5907.7435 | 2596.90241 | 5907.223 | 9.89914
5903.823 | 35.73997 | 5902.263 | 0.34461 | 5908.7835 | 2597.33341 | 5908.2635 | 17.16079
5904.8635 | 35.12923 | 5903.303 | 0.00733 | 5909.8215 | 2596.94653 | 5909.3025 | 22.86815
5905.9035 | 35.73192 | 5904.3435 | 0.0061 | 5910.8605 | 2595.17067 | 5910.3405 | 24.6936
5906.9425 | 35.53589 | 5905.3835 | -0.10659 | 5911.9005 | 2595.29393 | 5911.3805 | 21.42978
5907.9805 | 35.27467 | 5906.4235 | 0.08887 | 5912.9405 | 2599.63625 | 5912.4205 | 18.10509
5909.018 | 35.16759 | 5907.4615 | 0.47901 | 5913.98 | 2596.21367 | 5913.46 | 20.54616
5910.056 | 35.53662 | 5908.4995 | 0.33187 | 5915.02 | 2595.76263 | 5914.5 | 19.68614
5911.094 | 35.22545 | 5909.537 | 0.13669 | 5916.06 | 2596.44056 | 5915.54 | 22.30561
5912.1345 | 35.69748 | 5910.575 | -0.01736 | 5917.1 | 2599.24601 | 5916.58 | 20.32303
5913.1745 | 35.3403 | 5911.6145 | -0.08201 | 5918.14 | 2596.59022 | 5917.62 | 9.69023
5914.2145 | 35.31928 | 5912.6545 | 0.02727 | 5919.1805 | 2594.15844 | 5918.66 | 19.17291
5915.2545 | 35.09406 | 5913.6945 | 0.35041 | 5920.2205 | 2594.74616 | 5919.7005 | 18.16281
5916.2945 | 35.17353 | 5914.7345 | 0.16667 | 5921.2605 | 2602.02847 | 5920.7405 | 16.40111
5917.3345 | 35.62506 | 5915.7745 | -0.01718 | 5922.3005 | 2595.43743 | 5921.7805 | 15.33656
5918.373 | 35.66973 | 5916.8145 | -0.20748 | 5923.3405 | 2596.70923 | 5922.8205 | 18.26055
5919.411 | 35.40981 | 5917.8545 | 0.21122 | 5924.3805 | 2594.5484 | 5923.8605 | 11.91542
5920.449 | 34.91912 | 5918.7925 | 0.39994 | 5925.4205 | 2597.98794 | 5924.9005 | 12.88481
5921.4875 | 35.20554 | 5919.93 | 0.3939 | 5926.46 | 2596.25989 | 5925.9405 | 12.18143
5922.5255 | 35.43832 | 5920.867 | 0.22439 | 5927.5 | 2595.14972 | 5926.98 | 16.61835
5923.5655 | 35.69339 | 5922.0065 | -0.33533 | 5928.54 | 2596.63692 | 5928.02 | 19.07029
5924.6055 | 35.58928 | 5923.0455 | -0.12449 | 5929.58 | 2599.84478 | 5929.06 | 9.90589
5925.6455 | 35.04363 | 5924.0855 | -0.28836 | 5930.62 | 2596.09374 | 5930.1 | 8.48572
5926.685 | 35.12644 | 5925.0255 | 0.49533 | 5931.66 | 2594.82686 | 5931.14 | 13.43278
5927.724 | 35.11866 | 5926.165 | 0.18773 | 5932.7005 | 2597.68669 | 5932.1805 | 14.25859
5928.762 | 35.57114 | 5927.205 | -0.13906 | 5933.7405 | 2597.73922 | 5933.2205 | 11.79426
5929.8005 | 35.33602 | 5928.243 | -0.09106 | 5934.7805 | 2597.31321 | 5934.2605 | 16.253
5930.8385 | 35.62507 | 5929.281 | -0.1495 | 5935.8205 | 2594.55297 | 5935.3005 | 15.90086
5931.8785 | 35.47328 | 5930.3195 | 0.20785 | 5936.8605 | 2597.48674 | 5936.3405 | 15.44113
5932.9185 | 35.26797 | 5931.3585 | -0.01463 | 5937.9005 | 2598.71723 | 5937.3805 | 13.77512
5933.9585 | 35.46319 | 5932.3985 | -0.00799 | 5938.9405 | 2593.62728 | 5938.4205 | 14.22138
5934.998 | 35.46197 | 5933.4385 | -0.253 | 5939.98 | 2594.49441 | 5939.46 | 12.23347
5936.038 | 35.41687 | 5934.4785 | 0.01805 | 5941.02 | 2595.93373 | 5940.5 | 11.90746
5937.077 | 34.99579 | 5935.518 | 0.3663 | 5942.06 | 2600.01392 | 5941.54 | 7.94102
5938.115 | 35.39403 | 5936.4575 | 0.02632 | 5943.1 | 2596.73054 | 5942.58 | 7.22567
5939.1535 | 35.53967 | 5937.596 | 0.11974 | 5944.14 | 2593.6049 | 5943.62 | 11.50922
5940.1915 | 35.45725 | 5938.6345 | -0.57934 | 5945.1805 | 2597.02926 | 5944.66 | 8.95679
5941.2315 | 35.52338 | 5939.6725 | 0.1211 | 5946.2205 | 2598.00412 | 5945.7005 | 9.83924
5942.2715 | 34.89213 | 5940.7115 | 0.21906 | 5947.2605 | 2596.53169 | 5946.7405 | 10.39966
5943.3115 | 35.77842 | 5941.7515 | 0.19064 | 5948.3005 | 2594.89072 | 5947.7805 | 9.4635
5944.35 | 35.13107 | 5942.7915 | -0.34798 | 5949.3385 | 2597.26654 | 5948.8195 | 16.3456
5945.388 | 35.78454 | 5943.831 | 0.1212 | 5950.377 | 2599.34871 | 5949.8575 | 16.57974
5946.4265 | 35.16593 | 5944.869 | -0.06028 | 5951.416 | 2596.59825 | 5950.897 | 14.95075
5947.4645 | 35.43638 | 5945.907 | 0.24462 | 5952.455 | 2594.69407 | 5951.935 | 19.88365
5948.5025 | 35.36541 | 5946.9455 | 0.36093 | 5953.495 | 2596.51303 | 5952.975 | 13.53633
5949.5425 | 35.21147 | 5947.9835 | 0.04535 | 5954.535 | 2599.02476 | 5954.015 | 19.20886
5950.5825 | 35.70116 | 5949.0225 | 0.25655 | 5955.5755 | 2595.78159 | 5955.0555 | 12.72445
5951.622 | 35.40095 | 5950.0625 | -0.14021 | 5956.6155 | 2596.63581 | 5956.0955 | 14.88487
5952.662 | 35.17525 | 5951.102 | 0.20141 | 5957.6545 | 2591.80571 | 5957.1355 | 17.65879
5953.702 | 35.5239 | 5952.142 | 0.14129 | 5958.6935 | 2597.55226 | 5958.1735 | 13.01256
5954.742 | 35.5793 | 5953.182 | -0.1694 | 5959.7335 | 2597.28282 | 5959.2135 | 9.76729
5955.782 | 36.04478 | 5954.222 | -0.20747 | 5960.773 | 2598.38499 | 5960.2535 | 10.79434
5956.8225 | 35.11228 | 5955.262 | 0.11078 | 5961.813 | 2594.82205 | 5961.293 | 18.4998
5957.8615 | 35.43923 | 5956.302 | 0.3525 | 5962.853 | 2592.88195 | 5962.333 | 11.81634
5958.8995 | 35.22653 | 5957.3425 | 0.39467 | 5963.893 | 2597.20361 | 5963.373 | 17.2061
5959.9375 | 35.88405 | 5958.3805 | 0.03594 | 5964.933 | 2599.9938 | 5964.413 | 11.63535
5960.975 | 35.57074 | 5959.4185 | 0.12721 | 5965.973 | 2597.49575 | 5965.453 | 16.35182
5962.013 | 35.49739 | 5960.456 | -0.14307 | 5967.0135 | 2589.57887 | 5966.4935 | 20.51464
5963.0515 | 35.18156 | 5961.494 | 0.31298 | 5968.0535 | 2599.54446 | 5967.5335 | 17.079
5964.0915 | 35.18749 | 5962.532 | 0.24929 | 5969.0935 | 2599.05641 | 5968.5735 | 11.20153
5965.1315 | 35.69302 | 5963.5715 | 0.31303 | 5970.1335 | 2596.23537 | 5969.6135 | 8.72523
5966.1715 | 36.02713 | 5964.6115 | -0.16837 | 5971.1735 | 2598.44688 | 5970.6535 | 12.81842
5967.2105 | 35.17665 | 5965.6515 | 0.01363 | 5972.2135 | 2595.00036 | 5971.6935 | 13.73898
5968.248 | 34.96752 | 5966.6915 | 0.34868 | 5973.2535 | 2598.60632 | 5972.7335 | 15.34684
5969.286 | 35.06762 | 5967.7295 | 0.44409 | 5974.293 | 2597.26987 | 5973.7735 | 8.88748
5970.324 | 35.82647 | 5968.6665 | 0.43838 | 5975.333 | 2597.69226 | 5974.813 | 10.81621
5971.3625 | 36.04578 | 5969.805 | -0.11384 | 5976.373 | 2593.73778 | 5975.853 | 10.6686
5972.4005 | 35.64341 | 5970.8435 | 0.01476 | 5977.413 | 2596.32893 | 5976.893 | 7.37004
5973.4405 | 35.37933 | 5971.8815 | -0.0348 | 5978.453 | 2596.69686 | 5977.933 | 8.69191
5974.4805 | 35.3328 | 5972.8205 | 0.36516 | 5979.4935 | 2595.01676 | 5978.973 | 8.20816
5975.5205 | 35.43183 | 5973.9605 | 0.17844 | 5980.5335 | 2594.61244 | 5980.0135 | 6.9588
5976.559 | 35.37433 | 5975.0005 | -0.00291 | 5981.5735 | 2597.87146 | 5981.0535 | 12.12666
5977.597 | 35.46645 | 5976.0405 | 0.08586 | 5982.6115 | 2598.40364 | 5982.0925 | 16.62664
5978.6355 | 35.45329 | 5977.078 | 0.26261 | 5983.6505 | 2599.85712 | 5983.1305 | 18.28677
5979.6735 | 35.57605 | 5978.116 | 0.04633 | 5984.6905 | 2596.65096 | 5984.1705 | 16.76003
5980.7135 | 35.65278 | 5979.1545 | 0.07788 | 5985.73 | 2592.11788 | 5985.21 | 12.09095
5981.7535 | 35.60113 | 5980.1935 | 0.07964 | 5986.77 | 2598.68771 | 5986.25 | 14.86049
5982.7935 | 35.07562 | 5981.2335 | 0.24732 | 5987.81 | 2597.23601 | 5987.29 | 14.61609
5983.8335 | 35.72706 | 5982.2735 | -0.07505 | 5988.85 | 2596.93941 | 5988.33 | 11.8657
5984.872 | 35.33709 | 5983.3135 | 0.35001 | 5989.89 | 2593.99976 | 5989.37 | 17.71334
5985.91 | 35.52803 | 5984.3535 | -0.14748 | 5990.9305 | 2594.68637 | 5990.41 | 11.46821
5986.948 | 35.32974 | 5985.391 | 0.4353 | 5991.9705 | 2598.78394 | 5991.4505 | 11.79592
5987.9865 | 35.10881 | 5986.429 | 0.48139 | 5993.0095 | 2596.14881 | 5992.4905 | 11.98765
5989.0245 | 35.37736 | 5987.4675 | 0.34057 | 5994.0485 | 2599.07719 | 5993.5285 | 16.55734
5990.0625 | 35.39854 | 5988.5055 | 0.19582 | 5995.0885 | 2593.51191 | 5994.5685 | 12.94221
5991.1 | 35.78975 | 5989.5435 | -0.02846 | 5996.1285 | 2597.97276 | 5995.6085 | 15.42241
5992.138 | 35.49776 | 5990.581 | -0.16892 | 5997.168 | 2595.78792 | 5996.6485 | 13.68246
5993.1765 | 35.27278 | 5991.619 | -0.20059 | 5998.208 | 2594.44169 | 5997.688 | 15.1501
5994.2165 | 35.34021 | 5992.557 | 0.44978 | 5999.248 | 2595.36547 | 5998.728 | 13.74292
5995.2565 | 35.42982 | 5993.595 | 0.28873 | 6000.288 | 2598.07523 | 5999.768 | 16.50378
5996.2965 | 35.74903 | 5994.7365 | -0.25001 | 6001.328 | 2597.13031 | 6000.808 | 13.67178
5997.3365 | 35.72635 | 5995.7765 | 0.16897 | 6002.3685 | 2595.59481 | 6001.848 | 14.44548
5998.3765 | 35.07746 | 5996.8165 | 0.29113 | 6003.4085 | 2596.12596 | 6002.8885 | 12.31502
5999.4155 | 35.79065 | 5997.8565 | 0.26201 | 6004.4485 | 2597.43477 | 6003.9285 | 11.38755
6000.453 | 35.71968 | 5998.8965 | -0.11485 | 6005.4885 | 2598.05175 | 6004.9685 | 15.44162
6001.491 | 35.73014 | 5999.934 | -0.10166 | 6006.5285 | 2594.8902 | 6006.0085 | 12.35408
6002.5295 | 35.53603 | 6000.972 | 0.40817 | 6007.5685 | 2594.87207 | 6007.0485 | 11.24055
6003.5675 | 35.27135 | 6002.0105 | 0.16268 | 6008.6085 | 2598.30942 | 6008.0885 | 15.19571
6004.6075 | 35.47909 | 6003.0485 | 0.3802 | 6009.6485 | 2596.8729 | 6009.1285 | 7.00583
6005.6475 | 35.60232 | 6004.0875 | -0.36549 | 6010.688 | 2596.49908 | 6010.168 | 11.82566
6006.6875 | 35.2834 | 6005.1275 | 0.37155 | 6011.728 | 2595.82724 | 6011.208 | 13.67827
6007.726 | 35.28944 | 6006.1675 | 0.49072 | 6012.768 | 2597.91371 | 6012.248 | 6.59022
6008.764 | 35.1777 | 6007.2075 | 0.38744 | 6013.808 | 2596.30208 | 6013.288 | 6.33165
6009.802 | 35.47176 | 6008.245 | 0.28513 | 6014.848 | 2595.59213 | 6014.328 | 13.30725
6010.8405 | 35.7496 | 6009.283 | 0.09972 | 6015.8885 | 2595.26181 | 6015.3685 | 14.62693
6011.8785 | 35.40231 | 6010.3215 | 0.16561 | 6016.9285 | 2599.69989 | 6016.4085 | 15.21895
6012.9165 | 35.50967 | 6011.3595 | 0.36381 | 6017.9685 | 2595.9825 | 6017.4485 | 15.75331
6013.956 | 35.75295 | 6012.3975 | 0.18509 | 6019.0085 | 2596.72247 | 6018.4885 | 13.51519
6014.996 | 36.1314 | 6013.4365 | -0.00676 | 6020.0485 | 2594.98143 | 6019.5285 | 18.19035
6016.036 | 35.53055 | 6014.476 | -0.22387 | 6021.0885 | 2597.86403 | 6020.5685 | 15.86193
6017.075 | 35.15679 | 6015.516 | 0.38895 | 6022.1285 | 2596.14693 | 6021.6085 | 16.49636
6018.1135 | 35.15032 | 6016.556 | 0.42181 | 6023.168 | 2593.50311 | 6022.6485 | 17.14385
6019.1515 | 35.53819 | 6017.594 | 0.39423 | 6024.208 | 2596.86221 | 6023.688 | 13.8485
6020.1895 | 35.61921 | 6018.6325 | -0.07585 | 6025.248 | 2597.89577 | 6024.728 | 11.91607
6021.227 | 35.82124 | 6019.6705 | -0.02033 | 6026.288 | 2594.74297 | 6025.768 | 17.80941
6022.267 | 35.51961 | 6020.7085 | 0.53599 | 6027.328 | 2595.49266 | 6026.808 | 15.51909
6023.307 | 35.31012 | 6021.747 | 0.09512 | 6028.3685 | 2594.34986 | 6027.848 | 19.88965
6024.347 | 35.47852 | 6022.787 | 0.3447 | 6029.4085 | 2600.48137 | 6028.8885 | 15.27496
6025.387 | 35.93506 | 6023.827 | -0.20322 | 6030.4485 | 2595.64156 | 6029.9285 | 13.03143
6026.427 | 35.43804 | 6024.867 | 0.04446 | 6031.4885 | 2594.23008 | 6030.9685 | 19.44469
6027.4665 | 35.27123 | 6025.907 | 0.30824 | 6032.5285 | 2595.69115 | 6032.0085 | 14.92029
6028.5045 | 35.43332 | 6026.9475 | 0.0165 | 6033.5685 | 2598.69456 | 6033.0485 | 15.03589
6029.5425 | 35.36331 | 6027.9855 | 0.49938 | 6034.6085 | 2596.01373 | 6034.0885 | 9.54455
6030.58 | 35.44505 | 6029.0235 | 0.17497 | 6035.6485 | 2593.76692 | 6035.1285 | 17.63387
6031.618 | 35.76771 | 6030.0615 | 0.31631 | 6036.688 | 2596.3907 | 6036.168 | 12.99961
6032.656 | 35.34197 | 6031.099 | 0.14545 | 6037.728 | 2596.52812 | 6037.208 | 17.09178
6033.6945 | 35.14453 | 6032.137 | 0.49756 | 6038.768 | 2595.53532 | 6038.248 | 12.50541
6034.7325 | 35.04603 | 6033.1755 | 0.58939 | 6039.808 | 2593.71705 | 6039.288 | 12.45998
6035.7725 | 35.57457 | 6034.1125 | 0.23296 | 6040.848 | 2600.5371 | 6040.328 | 11.29324
6036.8125 | 35.76646 | 6035.2525 | -0.15308 | 6041.8885 | 2597.64204 | 6041.3685 | 15.02432
6037.852 | 35.49784 | 6036.2925 | -0.17063 | 6042.9285 | 2596.13377 | 6042.4085 | 7.69371
6038.892 | 35.30445 | 6037.3325 | 0.13864 | 6043.9685 | 2597.43499 | 6043.4485 | 10.54157
6039.931 | 34.85392 | 6038.2725 | 0.4207 | 6045.0085 | 2595.19796 | 6044.4885 | 11.04651
6040.969 | 35.47353 | 6039.412 | 0.14982 | 6046.0485 | 2600.05363 | 6045.5285 | 9.22824
6042.0075 | 35.61524 | 6040.45 | 0.32037 | 6047.0885 | 2594.46652 | 6046.5685 | 13.46179
6043.0455 | 35.78388 | 6041.4885 | -0.25426 | 6048.1285 | 2594.02417 | 6047.6085 | 16.09213
6044.0835 | 35.35672 | 6042.5265 | 0.25469 | 6049.168 | 2597.6802 | 6048.6485 | 9.97102
6045.123 | 35.08369 | 6043.4645 | 0.0754 | 6050.208 | 2598.9596 | 6049.688 | 10.73165
6046.163 | 35.10547 | 6044.6035 | 0.39206 | 6051.247 | 2598.06045 | 6050.727 | 16.30083
6047.203 | 35.26148 | 6045.5425 | 0.3091 | 6052.287 | 2592.42444 | 6051.767 | 22.8827
6048.243 | 35.69775 | 6046.683 | 0.36104 | 6053.327 | 2596.10873 | 6052.807 | 14.20443
6049.282 | 35.36417 | 6047.723 | -0.24875 | 6054.3675 | 2598.80972 | 6053.8475 | 17.55156
6050.3205 | 35.47368 | 6048.763 | 0.03361 | 6055.4075 | 2597.94204 | 6054.8875 | 21.19562
6051.3585 | 35.11137 | 6049.8015 | 0.09449 | 6056.4475 | 2592.95325 | 6055.9275 | 22.58049
6052.3965 | 35.80394 | 6050.8395 | 0.11592 | 6057.4875 | 2597.57615 | 6056.9675 | 27.02507
6053.434 | 35.53592 | 6051.8775 | 0.30685 | 6058.5275 | 2598.1497 | 6058.0075 | 21.98074
6054.474 | 35.58822 | 6052.9155 | 0.07746 | 6059.5675 | 2597.17983 | 6059.0475 | 19.37831
6055.514 | 35.18454 | 6053.954 | 0.32752 | 6060.606 | 2592.75543 | 6060.0875 | 18.1669
6056.554 | 35.73334 | 6054.994 | 0.2059 | 6061.645 | 2593.62373 | 6061.125 | 15.61666
6057.5935 | 35.39201 | 6056.034 | 0.08152 | 6062.684 | 2599.42466 | 6062.165 | 15.78992
6058.6315 | 35.50737 | 6057.074 | -0.20509 | 6063.7225 | 2596.2272 | 6063.203 | 20.26932
6059.6695 | 35.69807 | 6058.1125 | 0.18254 | 6064.7615 | 2596.48966 | 6064.2415 | 21.26704
6060.7075 | 35.23478 | 6059.1505 | 0.07708 | 6065.8015 | 2594.11343 | 6065.2815 | 15.10673
6061.745 | 35.38805 | 6060.0885 | 0.34579 | 6066.8415 | 2598.39589 | 6066.3215 | 21.20021
6062.785 | 35.21838 | 6061.226 | 0.2884 | 6067.8815 | 2597.55331 | 6067.3615 | 16.49091
6063.825 | 36.04089 | 6062.265 | 0.08405 | 6068.9215 | 2593.36168 | 6068.4015 | 17.9487
6064.865 | 35.84988 | 6063.305 | -0.52122 | 6069.9615 | 2595.83429 | 6069.4415 | 20.26255
6065.9055 | 35.17297 | 6064.345 | 0.53113 | 6071.001 | 2598.01543 | 6070.481 | 19.29588
6066.9445 | 35.21704 | 6065.3855 | 0.39842 | 6072.041 | 2599.55592 | 6071.521 | 15.32944
6067.9825 | 35.21296 | 6066.4255 | 0.44106 | 6073.08 | 2595.72758 | 6072.561 | 29.78606
6069.0205 | 35.60989 | 6067.4635 | 0.14895 | 6074.1185 | 2591.548 | 6073.599 | 14.32947
6070.058 | 35.62797 | 6068.5015 | 0.11184 | 6075.1575 | 2595.84681 | 6074.6375 | 18.55755
6071.096 | 35.58836 | 6069.539 | -0.15236 | 6076.1975 | 2597.7973 | 6075.6775 | 16.11607
6072.1345 | 35.31056 | 6070.577 | 0.24147 | 6077.2375 | 2597.70195 | 6076.7175 | 22.55648
6073.1725 | 35.55347 | 6071.615 | 0.42132 | 6078.2775 | 2595.03528 | 6077.7575 | 16.73996
6074.2125 | 35.85134 | 6072.6535 | 0.26131 | 6079.3175 | 2593.52803 | 6078.7975 | 17.00235
6075.2525 | 35.30354 | 6073.6925 | -0.19971 | 6080.3575 | 2600.04794 | 6079.8375 | 19.18569
6076.2925 | 35.61297 | 6074.7325 | 0.27268 | 6081.397 | 2594.01054 | 6080.8775 | 24.26654
6077.331 | 35.16161 | 6075.7725 | 0.43501 | 6082.437 | 2592.44789 | 6081.917 | 20.17287
6078.369 | 35.23953 | 6076.8125 | 0.16532 | 6083.477 | 2597.07517 | 6082.957 | 22.46379
6079.407 | 35.42284 | 6077.85 | 0.32931 | 6084.517 | 2601.01938 | 6083.997 | 20.72165
6080.4455 | 35.81179 | 6078.888 | -0.10453 | 6085.557 | 2597.88833 | 6085.037 | 18.37258
6081.4835 | 35.75393 | 6079.9265 | 0.50698 | 6086.5975 | 2594.84094 | 6086.077 | 14.65197
6082.5235 | 35.22341 | 6080.9645 | 0.25374 | 6087.6365 | 2593.65792 | 6087.1175 | 16.70582
6083.5635 | 35.49327 | 6082.0035 | 0.31911 | 6088.6755 | 2597.56185 | 6088.1555 | 21.61375
6084.6035 | 35.68683 | 6082.9425 | 0.20265 | 6089.7155 | 2597.24898 | 6089.1955 | 24.79227
6085.642 | 35.36636 | 6084.0835 | 0.27951 | 6090.7555 | 2596.81311 | 6090.2355 | 14.67831
6086.68 | 35.52177 | 6085.123 | 0.10745 | 6091.7955 | 2593.19579 | 6091.2755 | 22.96887
6087.7185 | 35.18306 | 6086.161 | 0.4424 | 6092.835 | 2597.17051 | 6092.3155 | 18.73921
6088.7565 | 35.17074 | 6087.199 | 0.42936 | 6093.875 | 2601.35728 | 6093.355 | 20.63211
6089.7945 | 35.39256 | 6088.2375 | 0.42516 | 6094.915 | 2595.78762 | 6094.395 | 18.80077
6090.8345 | 35.71546 | 6089.2755 | -0.08939 | 6095.954 | 2594.24891 | 6095.435 | 22.56666
6091.8745 | 35.56832 | 6090.3145 | 0.14994 | 6096.9925 | 2596.13087 | 6096.473 | 20.60913
6092.914 | 35.44657 | 6091.3545 | -0.02294 | 6098.0305 | 2598.82107 | 6097.5115 | 18.12735
6093.954 | 35.47968 | 6092.3945 | 0.40606 | 6099.0695 | 2600.89229 | 6098.5495 | 16.72573
6094.993 | 35.53233 | 6093.434 | -0.05604 | 6100.1095 | 2595.53365 | 6099.5895 | 17.77454
6096.031 | 35.68285 | 6094.474 | 0.12251 | 6101.1485 | 2595.01407 | 6100.6295 | 24.01809
6097.0695 | 35.44369 | 6095.512 | 0.06966 | 6102.186 | 2594.14318 | 6101.667 | 19.12713
6098.1075 | 35.62771 | 6096.5505 | 0.2631 | 6103.225 | 2602.76878 | 6102.705 | 17.23711
6099.1455 | 35.55305 | 6097.5885 | 0.11906 | 6104.265 | 2597.33065 | 6103.745 | 16.80672
6100.185 | 35.99206 | 6098.6265 | 0.09363 | 6105.3045 | 2593.67319 | 6104.785 | 16.83093
6101.225 | 35.2292 | 6099.6655 | 0.32152 | 6106.3435 | 2596.32412 | 6105.8235 | 20.34778
6102.265 | 35.3442 | 6100.705 | -0.19338 | 6107.3835 | 2595.75563 | 6106.8635 | 16.83272
6103.305 | 35.77892 | 6101.745 | 0.27686 | 6108.4235 | 2599.12991 | 6107.9035 | 18.77233
6104.345 | 35.59184 | 6102.785 | 0.3077 | 6109.4635 | 2595.92047 | 6108.9435 | 18.03413
6105.3855 | 35.65177 | 6103.825 | -0.07798 | 6110.5035 | 2593.65629 | 6109.9835 | 21.08754
6106.4255 | 35.60799 | 6104.865 | -0.02675 | 6111.543 | 2598.05736 | 6111.0235 | 17.87598
6107.4655 | 35.38014 | 6105.9055 | 0.20758 | 6112.583 | 2598.42639 | 6112.063 | 15.00589
6108.5055 | 35.39727 | 6106.9455 | 0.14182 | 6113.623 | 2596.7941 | 6113.103 | 12.54156
6109.5445 | 35.37066 | 6107.8845 | 0.42877 | 6114.663 | 2594.30583 | 6114.143 | 21.33577
6110.5825 | 36.03497 | 6109.0255 | -0.05943 | 6115.703 | 2593.67201 | 6115.183 | 16.35341
6111.62 | 35.84039 | 6110.0635 | -0.39326 | 6116.7435 | 2599.4479 | 6116.223 | 17.6274
6112.658 | 35.53017 | 6111.101 | -0.00647 | 6117.7835 | 2598.52474 | 6117.2635 | 15.71993
6113.6965 | 34.86613 | 6112.139 | 0.39154 | 6118.8235 | 2595.81566 | 6118.3035 | 11.23035
6114.7345 | 35.31563 | 6113.177 | 0.47042 | 6119.8635 | 2595.89652 | 6119.3435 | 19.8831
6115.7745 | 35.56439 | 6114.2155 | 0.24902 | 6120.9035 | 2596.74847 | 6120.3835 | 21.25607
6116.8145 | 35.9283 | 6115.2545 | 0.22346 | 6121.9435 | 2599.13735 | 6121.4235 | 15.36882
6117.8545 | 36.00993 | 6116.2945 | -0.55537 | 6122.9835 | 2595.33842 | 6122.4635 | 20.16142
6118.893 | 35.63199 | 6117.3345 | -0.22101 | 6124.0235 | 2593.13183 | 6123.5035 | 18.15388
6119.931 | 35.3741 | 6118.3745 | 0.47095 | 6125.063 | 2597.18589 | 6124.543 | 11.23875
6120.969 | 35.13661 | 6119.412 | 0.33657 | 6126.103 | 2597.63762 | 6125.583 | 12.31807
6122.0075 | 35.39358 | 6120.45 | 0.45205 | 6127.143 | 2599.83395 | 6126.623 | 17.54141
6123.0455 | 35.75606 | 6121.4885 | 0.28953 | 6128.182 | 2591.95845 | 6127.663 | 16.72927
6124.0855 | 36.02902 | 6122.5265 | -0.16612 | 6129.2215 | 2599.39303 | 6128.7015 | 18.21209
6125.1255 | 35.06577 | 6123.5655 | 0.14891 | 6130.2615 | 2598.23169 | 6129.7415 | 11.17076
6126.1655 | 35.5254 | 6124.6055 | -0.05235 | 6131.3015 | 2597.31182 | 6130.7815 | 18.69344
6127.205 | 35.61108 | 6125.6455 | 0.43947 | 6132.3415 | 2595.5599 | 6131.8215 | 12.74531
6128.245 | 35.42126 | 6126.685 | -0.06744 | 6133.3815 | 2596.1998 | 6132.8615 | 18.46135
6129.284 | 35.08279 | 6127.725 | 0.45156 | 6134.4215 | 2598.29606 | 6133.9015 | 13.85534
6130.3225 | 35.37255 | 6128.765 | 0.39347 | 6135.46 | 2597.07166 | 6134.9415 | 18.10743
6131.3605 | 35.49125 | 6129.803 | 0.60228 | 6136.498 | 2595.39047 | 6135.979 | 15.11442
6132.3985 | 35.5842 | 6130.8415 | -0.00321 | 6137.537 | 2596.2968 | 6137.017 | 25.05397
6133.4365 | 35.74294 | 6131.8795 | 0.0908 | 6138.577 | 2597.68174 | 6138.057 | 13.0257
6134.474 | 35.45788 | 6132.9175 | 0.03843 | 6139.6175 | 2597.43077 | 6139.0975 | 16.18567
6135.514 | 35.02226 | 6133.955 | 0.39448 | 6140.6575 | 2594.24527 | 6140.1375 | 18.77682
6136.554 | 35.56855 | 6134.994 | 0.26987 | 6141.6975 | 2596.36335 | 6141.1775 | 21.64322
6137.594 | 35.57471 | 6136.034 | 0.28724 | 6142.7375 | 2596.12654 | 6142.2175 | 16.23991
6138.6345 | 35.944 | 6137.074 | -0.09856 | 6143.7775 | 2600.79841 | 6143.2575 | 24.01609
6139.6735 | 35.37843 | 6138.1145 | 0.52403 | 6144.8175 | 2592.66401 | 6144.2975 | 15.3922
6140.7115 | 35.02612 | 6139.1545 | 0.29345 | 6145.8575 | 2596.01326 | 6145.3375 | 17.08495
6141.7495 | 35.28477 | 6140.1925 | 0.40781 | 6146.896 | 2595.09236 | 6146.3775 | 17.405
6142.787 | 35.13775 | 6141.1295 | 0.13399 | 6147.935 | 2599.43358 | 6147.415 | 21.68214
6143.825 | 36.03822 | 6142.268 | 0.31742 | 6148.975 | 2595.26378 | 6148.455 | 21.417
6144.8635 | 35.49685 | 6143.306 | -0.15361 | 6150.015 | 2593.51945 | 6149.495 | 23.1326
6145.9015 | 35.67981 | 6144.344 | 0.0732 | 6151.0555 | 2598.35125 | 6150.535 | 20.5182
6146.9395 | 35.24275 | 6145.3825 | 0.48015 | 6152.0955 | 2597.37809 | 6151.5755 | 21.02314
6147.9795 | 35.39518 | 6146.4205 | 0.33523 | 6153.1355 | 2595.6577 | 6152.6155 | 24.3072
6149.0195 | 35.39884 | 6147.3585 | 0.21364 | 6154.1755 | 2594.61491 | 6153.6555 | 19.959
6150.059 | 35.84966 | 6148.4995 | -0.09181 | 6155.2155 | 2593.43079 | 6154.6955 | 21.65278
6151.099 | 35.42726 | 6149.539 | 0.22954 | 6156.2555 | 2596.5734 | 6155.7355 | 21.62808
6152.138 | 34.85919 | 6150.579 | 0.17741 | 6157.2955 | 2597.23936 | 6156.7755 | 23.71134
6153.1765 | 35.11236 | 6151.619 | 0.58384 | 6158.335 | 2593.38934 | 6157.8155 | 21.5276
6154.2145 | 35.43931 | 6152.556 | -0.0643 | 6159.375 | 2597.24983 | 6158.855 | 15.53699
6155.2525 | 35.78236 | 6153.6955 | 0.21283 | 6160.415 | 2598.08221 | 6159.895 | 19.14515
6156.2905 | 35.39692 | 6154.7335 | -0.10347 | 6161.455 | 2594.63891 | 6160.935 | 17.66293
6157.33 | 35.39402 | 6155.7715 | 0.25531 | 6162.495 | 2593.91706 | 6161.975 | 18.26692
6158.37 | 35.23877 | 6156.81 | 0.08647 | 6163.535 | 2596.78667 | 6163.015 | 16.88916
6159.41 | 35.54106 | 6157.85 | 0.11303 | 6164.5755 | 2599.79767 | 6164.0555 | 13.93863
6160.45 | 35.70183 | 6158.89 | 0.03324 | 6165.6155 | 2593.99852 | 6165.0955 | 21.76371
6161.4895 | 35.38219 | 6159.93 | 0.17609 | 6166.6555 | 2595.57047 | 6166.1355 | 23.65223
6162.5275 | 35.19691 | 6160.87 | 0.37721 | 6167.6955 | 2596.1103 | 6167.1755 | 23.09673
6163.5655 | 35.62102 | 6162.0085 | -0.14294 | 6168.7355 | 2598.68188 | 6168.2155 | 13.23073
6164.6035 | 35.87407 | 6163.0465 | -0.21259 | 6169.7755 | 2595.80748 | 6169.2555 | 21.94662
6165.641 | 35.33961 | 6164.0845 | 0.1227 | 6170.8155 | 2596.09388 | 6170.2955 | 20.35243
6166.681 | 35.31013 | 6165.122 | 0.15509 | 6171.855 | 2596.67065 | 6171.335 | 17.70643
6167.721 | 35.57343 | 6166.161 | 0.35652 | 6172.895 | 2598.19697 | 6172.375 | 18.74107
6168.761 | 35.14877 | 6167.201 | 0.29986 | 6173.935 | 2596.31345 | 6173.415 | 15.5774
6169.8005 | 35.48478 | 6168.241 | 0.1079 | 6174.975 | 2594.40488 | 6174.455 | 17.23533
6170.8385 | 35.80685 | 6169.281 | 0.02275 | 6176.015 | 2598.16968 | 6175.495 | 14.38699
6171.8765 | 35.65363 | 6170.3195 | -0.13501 | 6177.0555 | 2596.65265 | 6176.535 | 16.09171
6172.914 | 35.0585 | 6171.3575 | 0.18706 | 6178.0955 | 2596.34189 | 6177.5755 | 14.71176
6173.952 | 35.35065 | 6172.3955 | 0.1062 | 6179.1355 | 2594.91413 | 6178.6155 | 15.32991
6174.992 | 35.12125 | 6173.433 | 0.26352 | 6180.1755 | 2597.08761 | 6179.6555 | 10.69566
6176.032 | 35.49577 | 6174.472 | -0.34008 | 6181.2155 | 2599.81912 | 6180.6955 | 8.73052
6177.0725 | 35.65214 | 6175.512 | 0.26833 | 6182.2555 | 2593.80348 | 6181.7355 | 13.71889
6178.1125 | 35.22104 | 6176.552 | 0.205 | 6183.2955 | 2596.28915 | 6182.7755 | 10.02442
6179.1525 | 35.67698 | 6177.5925 | 0.40643 | 6184.333 | 2598.52249 | 6183.814 | 24.62893
6180.1925 | 35.81356 | 6178.6325 | 0.02576 | 6185.372 | 2598.26503 | 6184.852 | 18.01402
6181.2325 | 35.7445 | 6179.6725 | 0.04551 | 6186.412 | 2598.58508 | 6185.892 | 16.95275
6182.2725 | 35.38112 | 6180.7125 | 0.47236 | 6187.452 | 2594.80031 | 6186.932 | 13.85434
6183.3115 | 35.23195 | 6181.7525 | 0.63059 | 6188.4925 | 2594.84306 | 6187.9725 | 21.65001
6184.349 | 35.55902 | 6182.6915 | 0.0026 | 6189.5325 | 2599.44318 | 6189.0125 | 13.831
6185.387 | 35.16762 | 6183.83 | 0.1542 | 6190.5725 | 2593.83433 | 6190.0525 | 19.78638
6186.4255 | 35.74742 | 6184.868 | -0.13146 | 6191.6125 | 2594.74175 | 6191.0925 | 17.29592
6187.4635 | 35.3224 | 6185.906 | 0.57685 | 6192.6525 | 2598.83611 | 6192.1325 | 20.38743
6188.5015 | 35.25012 | 6186.9445 | 0.51721 | 6193.6925 | 2596.04871 | 6193.1725 | 19.01179
6189.5415 | 35.51152 | 6187.9825 | 0.28269 | 6194.7325 | 2597.17803 | 6194.2125 | 12.88746
6190.581 | 35.75431 | 6189.0215 | -0.04566 | 6195.772 | 2592.49159 | 6195.2525 | 15.58408
6191.621 | 35.67762 | 6190.0615 | -0.14718 | 6196.812 | 2597.63332 | 6196.292 | 15.63552
6192.66 | 35.01943 | 6191.0015 | 0.60444 | 6197.852 | 2599.70351 | 6197.332 | 9.3317
6193.698 | 35.33553 | 6192.141 | 0.1222 | 6198.892 | 2594.86801 | 6198.372 | 13.25744
6194.7365 | 35.51598 | 6193.179 | 0.52128 | 6199.932 | 2595.6058 | 6199.412 | 13.03808
6195.7745 | 35.75067 | 6194.2175 | -0.16838 | 6200.9725 | 2594.88059 | 6200.452 | 19.14353
6196.8145 | 35.52462 | 6195.2555 | 0.3424 | 6202.0125 | 2598.05371 | 6201.4925 | 12.07825
6197.8545 | 35.28294 | 6196.2945 | 0.51295 | 6203.0525 | 2596.12989 | 6202.5325 | 15.03384
6198.8945 | 35.55148 | 6197.3345 | 0.37021 | 6204.0905 | 2594.59338 | 6203.5715 | 21.97244
6199.934 | 35.86449 | 6198.3745 | -0.23075 | 6205.1295 | 2595.93153 | 6204.6095 | 22.22074
6200.974 | 35.23169 | 6199.414 | 0.06104 | 6206.1695 | 2596.96187 | 6205.6495 | 17.53101
6202.013 | 35.32583 | 6200.454 | 0.4551 | 6207.209 | 2596.07791 | 6206.689 | 14.59245
6203.0515 | 35.44095 | 6201.494 | 0.41585 | 6208.249 | 2593.67336 | 6207.729 | 16.45374
6204.0895 | 35.75968 | 6202.532 | -0.03777 | 6209.289 | 2595.91538 | 6208.769 | 15.00423
6205.1275 | 35.60503 | 6203.5705 | 0.21395 | 6210.329 | 2597.80062 | 6209.809 | 16.72961
6206.1655 | 35.57507 | 6204.6085 | 0.24277 | 6211.369 | 2596.73286 | 6210.849 | 13.5017
6207.203 | 35.17616 | 6205.6465 | 0.38781 | 6212.4095 | 2595.13867 | 6211.889 | 16.4735
6208.243 | 35.74714 | 6206.684 | 0.3327 | 6213.4495 | 2595.11507 | 6212.9295 | 19.23545
6209.283 | 35.77762 | 6207.723 | 0.07445 | 6214.4895 | 2598.00315 | 6213.9695 | 15.4463
6210.323 | 35.48528 | 6208.763 | 0.07847 | 6215.5295 | 2597.04853 | 6215.0095 | 9.8538
6211.3635 | 35.2814 | 6209.803 | 0.51553 | 6216.5695 | 2596.06559 | 6216.0495 | 14.57465
6212.4025 | 35.5702 | 6210.743 | 0.38799 | 6217.6095 | 2596.32038 | 6217.0895 | 9.19966
6213.4405 | 35.81968 | 6211.8835 | 0.1661 | 6218.6495 | 2596.75255 | 6218.1295 | 10.1365
6214.4785 | 35.71426 | 6212.9215 | -0.22971 | 6219.689 | 2598.02654 | 6219.1695 | 11.48005
6215.516 | 35.65319 | 6213.9595 | 0.21824 | 6220.728 | 2595.18579 | 6220.208 | 21.89383
6216.554 | 35.1378 | 6214.997 | 0.47391 | 6221.768 | 2598.7635 | 6221.248 | 21.17629
6217.594 | 35.74681 | 6216.035 | 0.38232 | 6222.808 | 2597.28458 | 6222.288 | 17.16415
6218.6345 | 35.58108 | 6217.074 | 0.15412 | 6223.848 | 2597.55572 | 6223.328 | 22.01982
6219.6745 | 35.47745 | 6218.1145 | -0.06025 | 6224.8885 | 2594.73248 | 6224.3685 | 15.38863
6220.7145 | 35.23816 | 6219.1545 | 0.50774 | 6225.9285 | 2596.64706 | 6225.4085 | 22.21298
6221.7545 | 35.65941 | 6220.1945 | 0.62751 | 6226.9685 | 2597.36638 | 6226.4485 | 25.34909
6222.7935 | 36.07911 | 6221.2345 | -0.09386 | 6228.0085 | 2596.7565 | 6227.4885 | 15.98126
6223.831 | 35.72204 | 6222.2745 | -0.08901 | 6229.0485 | 2593.7113 | 6228.5285 | 21.24591
6224.869 | 35.19987 | 6223.3125 | 0.42367 | 6230.0885 | 2596.51456 | 6229.5685 | 21.85318
6225.907 | 35.53969 | 6224.35 | 0.62947 | 6231.1285 | 2599.69089 | 6230.6085 | 13.56433
6226.9455 | 35.41664 | 6225.287 | 0.51349 | 6232.168 | 2595.44276 | 6231.6485 | 14.80241
6227.9855 | 35.92896 | 6226.4265 | -0.19036 | 6233.208 | 2595.81617 | 6232.688 | 16.53866
6229.0255 | 35.37782 | 6227.4655 | 0.30105 | 6234.248 | 2594.67659 | 6233.728 | 19.28755
6230.0655 | 35.60833 | 6228.4055 | 0.14621 | 6235.288 | 2598.27058 | 6234.768 | 16.87869
6231.1045 | 35.75386 | 6229.5455 | 0.62016 | 6236.328 | 2596.04333 | 6235.808 | 15.27465
6232.142 | 35.66798 | 6230.5855 | -0.03088 | 6237.3685 | 2594.07936 | 6236.848 | 13.85667
6233.18 | 35.81934 | 6231.6235 | 0.38834 | 6238.4085 | 2596.02985 | 6237.8885 | 20.25906
6234.2185 | 35.67947 | 6232.661 | 0.00897 | 6239.4465 | 2596.46852 | 6238.9275 | 25.65422
6235.2565 | 35.56989 | 6233.699 | 0.60327 | 6240.4855 | 2596.5504 | 6239.9655 | 22.95493
6236.2965 | 35.46507 | 6234.636 | 0.41469 | 6241.5255 | 2594.19373 | 6241.0055 | 21.87958
6237.3365 | 36.22391 | 6235.7765 | -0.21263 | 6242.5655 | 2596.414 | 6242.0455 | 23.31343
6238.3765 | 35.82942 | 6236.8165 | 0.2426 | 6243.605 | 2598.80719 | 6243.0855 | 24.19479
6239.4155 | 35.24979 | 6237.8565 | 0.25342 | 6244.645 | 2597.33812 | 6244.125 | 21.02448
6240.453 | 35.46218 | 6238.8965 | 0.53447 | 6245.685 | 2594.09605 | 6245.165 | 19.83059
6241.491 | 35.54595 | 6239.934 | 0.17859 | 6246.725 | 2595.81595 | 6246.205 | 22.29881
6242.5295 | 35.85729 | 6240.972 | -0.06546 | 6247.765 | 2599.29038 | 6247.245 | 17.97237
6243.5675 | 35.86619 | 6242.0105 | -0.04726 | 6248.8055 | 2596.05372 | 6248.285 | 15.98548
6244.6075 | 35.48421 | 6243.0485 | 0.28065 | 6249.8455 | 2594.57807 | 6249.3255 | 21.471
6245.6475 | 35.40085 | 6244.0875 | 0.43125 | 6250.8855 | 2594.12155 | 6250.3655 | 23.04514
6246.6875 | 35.48914 | 6245.0275 | 0.18306 | 6251.9255 | 2598.70861 | 6251.4055 | 15.82877
6247.7275 | 35.81073 | 6246.1675 | 0.48081 | 6252.9655 | 2595.40676 | 6252.4455 | 19.75772
6248.767 | 35.44925 | 6247.2075 | 0.34023 | 6254.0055 | 2596.64265 | 6253.4855 | 10.54544
6249.806 | 35.35218 | 6248.247 | 0.06887 | 6255.0455 | 2594.90489 | 6254.5255 | 18.99374
6250.844 | 35.42284 | 6249.287 | 0.54662 | 6256.0855 | 2595.79056 | 6255.5655 | 15.36123
6251.8825 | 35.63034 | 6250.325 | 0.32057 | 6257.125 | 2598.01083 | 6256.605 | 13.50165
6252.9205 | 35.51372 | 6251.3635 | 0.60258 | 6258.165 | 2595.16906 | 6257.645 | 10.95681
6253.9585 | 35.91518 | 6252.4015 | 0.31775 | 6259.205 | 2596.71393 | 6258.685 | 11.38021
6254.996 | 36.08347 | 6253.4395 | 0.04461 | 6260.2435 | 2594.96632 | 6259.724 | 25.28976
6256.036 | 35.84561 | 6254.4775 | -0.05735 | 6261.2825 | 2599.77856 | 6260.7625 | 20.64134
6257.076 | 35.49677 | 6255.516 | 0.26269 | 6262.3225 | 2596.72795 | 6261.8025 | 19.7095
6258.116 | 35.60855 | 6256.556 | 0.01208 | 6263.3625 | 2595.46435 | 6262.8425 | 18.27955
6259.156 | 35.79079 | 6257.596 | -0.04065 | 6264.4025 | 2596.8036 | 6263.8825 | 16.74405
6260.1965 | 35.21437 | 6258.636 | 0.05909 | 6265.4425 | 2597.0389 | 6264.9225 | 18.34439
6261.2365 | 35.74506 | 6259.6765 | 0.47414 | 6266.4825 | 2596.85209 | 6265.9625 | 14.1332
6262.2755 | 35.28607 | 6260.7165 | 0.5057 | 6267.522 | 2593.89178 | 6267.0025 | 19.46858
6263.3135 | 35.88327 | 6261.7565 | -0.03221 | 6268.562 | 2595.50949 | 6268.042 | 21.42345
6264.351 | 35.8663 | 6262.7945 | 0.13667 | 6269.602 | 2596.41363 | 6269.082 | 16.26707
6265.389 | 35.65264 | 6263.8325 | -0.18857 | 6270.642 | 2598.28587 | 6270.122 | 17.30617
6266.429 | 35.29021 | 6264.87 | 0.35976 | 6271.682 | 2592.813 | 6271.162 | 17.68279
6267.469 | 35.40378 | 6265.909 | 0.47428 | 6272.7225 | 2595.2856 | 6272.202 | 21.38554
6268.5095 | 35.70714 | 6266.949 | 0.15227 | 6273.7625 | 2595.09996 | 6273.2425 | 19.22143
6269.5495 | 36.23746 | 6267.9895 | 0.01335 | 6274.8025 | 2598.18709 | 6274.2825 | 12.30739
6270.5885 | 35.76988 | 6269.0295 | 0.00461 | 6275.8425 | 2598.23305 | 6275.3225 | 15.97212
6271.6265 | 35.22637 | 6270.0695 | 0.35791 | 6276.8825 | 2596.6215 | 6276.3625 | 13.05852
6272.664 | 35.18807 | 6271.1075 | 0.47971 | 6277.9225 | 2594.43666 | 6277.4025 | 20.2201
6273.702 | 35.67512 | 6272.1455 | 0.36869 | 6278.9625 | 2597.24751 | 6278.4425 | 10.78051
6274.742 | 35.95177 | 6273.183 | -0.08089 | 6280 | 2601.84005 | 6279.4815 | 19.72261
6275.782 | 36.05783 | 6274.222 | -0.31624 | 6281.04 | 2595.81681 | 6280.52 | 13.86792
6276.8225 | 35.24586 | 6275.262 | 0.31514 | 6282.078 | 2594.71745 | 6281.559 | 22.89053
6277.8615 | 35.64828 | 6276.202 | 0.56071 | 6283.1175 | 2596.38086 | 6282.5975 | 20.27066
6278.8995 | 35.39575 | 6277.3425 | 0.21338 | 6284.1575 | 2595.84821 | 6283.6375 | 22.57684
6279.9375 | 35.42588 | 6278.2795 | 0.18155 | 6285.1975 | 2599.26162 | 6284.6775 | 21.00659
6280.975 | 35.8091 | 6279.4185 | 0.33971 | 6286.2375 | 2596.51233 | 6285.7175 | 16.10037
6282.013 | 35.27083 | 6280.456 | -0.06624 | 6287.2775 | 2593.63902 | 6286.7575 | 23.42509
6283.053 | 35.88413 | 6281.494 | 0.24935 | 6288.3175 | 2593.69914 | 6287.7975 | 20.27331
6284.0935 | 35.39593 | 6282.433 | 0.09307 | 6289.3575 | 2598.40474 | 6288.8375 | 12.13242
6285.1335 | 35.96929 | 6283.573 | 0.30713 | 6290.397 | 2595.551 | 6289.8775 | 19.90524
6286.1735 | 35.645 | 6284.6135 | -0.07258 | 6291.437 | 2594.73448 | 6290.917 | 18.8342
6287.2125 | 35.48487 | 6285.6535 | 0.22481 | 6292.477 | 2595.35693 | 6291.957 | 22.77191
6288.2505 | 35.42559 | 6286.6935 | 0.62587 | 6293.517 | 2596.97136 | 6292.997 | 19.67349
6289.288 | 35.5121 | 6287.6305 | 0.34538 | 6294.557 | 2600.15755 | 6294.037 | 17.27982
6290.326 | 35.85956 | 6288.7695 | 0.34927 | 6295.5975 | 2595.75278 | 6295.077 | 17.42914
6291.3645 | 35.72541 | 6289.807 | 0.02391 | 6296.6375 | 2593.26341 | 6296.1175 | 12.33481
6292.4025 | 35.66422 | 6290.845 | 0.1624 | 6297.6775 | 2597.55346 | 6297.1575 | 13.36515
6293.4405 | 35.56833 | 6291.8835 | 0.01986 | 6298.7175 | 2597.67672 | 6298.1975 | 13.19578
6294.4805 | 35.4249 | 6292.8215 | 0.58349 | 6299.7575 | 2599.25633 | 6299.2375 | 10.9381
6295.5205 | 35.5201 | 6293.9605 | 0.32311 | 6300.7975 | 2593.20916 | 6300.2775 | 9.58537
6296.56 | 35.75575 | 6295.0005 | 0.03434 | 6301.8355 | 2595.31418 | 6301.3165 | 23.12835
6297.6 | 35.85835 | 6296.0405 | -0.16823 | 6302.873 | 2595.8638 | 6302.354 | 19.28585
6298.639 | 35.72004 | 6297.08 | 0.34505 | 6303.912 | 2598.06232 | 6303.392 | 14.12087
6299.677 | 35.13694 | 6298.12 | 0.33345 | 6304.952 | 2598.52923 | 6304.432 | 17.21559
6300.7155 | 35.49084 | 6299.158 | 0.53472 | 6305.9925 | 2596.90563 | 6305.4725 | 11.03681
6301.7535 | 35.60787 | 6300.095 | 0.31394 | 6307.0325 | 2592.53027 | 6306.5125 | 15.54992
6302.7915 | 35.95365 | 6301.2345 | -0.16519 | 6308.0725 | 2595.41288 | 6307.5525 | 12.85931
6303.829 | 35.4285 | 6302.2725 | 0.12886 | 6309.1125 | 2598.15198 | 6308.5925 | 12.48878
6304.869 | 35.28923 | 6303.31 | 0.08937 | 6310.1525 | 2595.22429 | 6309.6325 | 18.48978
6305.909 | 35.25236 | 6304.349 | 0.39891 | 6311.1925 | 2594.5742 | 6310.6725 | 17.82224
6306.949 | 35.97914 | 6305.389 | 0.31198 | 6312.2325 | 2593.7522 | 6311.7125 | 15.04791
6307.9885 | 35.85071 | 6306.429 | -0.17884 | 6313.272 | 2596.93182 | 6312.7525 | 12.06584
6309.0265 | 35.77212 | 6307.469 | 0.25242 | 6314.312 | 2595.49099 | 6313.792 | 8.231
6310.0645 | 35.08818 | 6308.5075 | 0.17955 | 6315.352 | 2597.23812 | 6314.832 | 15.71346
6311.1025 | 35.56927 | 6309.5455 | 0.48636 | 6316.392 | 2593.63817 | 6315.872 | 14.50212
6312.142 | 35.71003 | 6310.5835 | 0.30154 | 6317.432 | 2596.21961 | 6316.912 | 14.59269
6313.182 | 35.77508 | 6311.622 | 0.11161 | 6318.4725 | 2597.91017 | 6317.952 | 9.57558
6314.221 | 35.51361 | 6312.662 | 0.08058 | 6319.5125 | 2597.92569 | 6318.9925 | 10.18388
6315.2595 | 35.36755 | 6313.702 | 0.10689 | 6320.5525 | 2594.35844 | 6320.0325 | 13.66043
6316.2975 | 35.05697 | 6314.74 | 0.65148 | 6321.5925 | 2593.68441 | 6321.0725 | 13.07777
6317.3355 | 35.331 | 6315.677 | 0.26751 | 6322.6325 | 2597.8538 | 6322.1125 | 10.03695
6318.3755 | 35.90113 | 6316.8165 | 0.4402 | 6323.6725 | 2597.16451 | 6323.1525 | 11.54152
6319.4155 | 35.74506 | 6317.8555 | -0.09937 | 6324.7125 | 2594.05083 | 6324.1925 | 7.1596
6320.455 | 35.52019 | 6318.8955 | 0.412 | 6325.7525 | 2592.81446 | 6325.2325 | 11.67812
6321.495 | 35.27578 | 6319.935 | 0.7175 | 6326.792 | 2596.02013 | 6326.272 | 9.90007
6322.534 | 35.73124 | 6320.975 | 0.05501 | 6327.832 | 2600.69748 | 6327.312 | 11.84085
6323.5725 | 35.57563 | 6322.015 | 0.23033 | 6328.872 | 2594.97556 | 6328.352 | 7.48608
6324.6105 | 35.69767 | 6323.053 | 0.34891 | 6329.912 | 2596.12116 | 6329.392 | 9.25606
6325.6485 | 35.5969 | 6324.0915 | 0.10641 | 6330.952 | 2593.56004 | 6330.432 | 7.49866
6326.6865 | 35.34832 | 6325.1295 | 0.22034 | 6331.9925 | 2598.49841 | 6331.4725 | 5.50207
6327.726 | 35.74965 | 6326.1675 | 0.51438 | 6333.0315 | 2598.59773 | 6332.5115 | 16.84898
6328.766 | 35.60156 | 6327.2065 | 0.26485 | 6334.0705 | 2594.79005 | 6333.5515 | 16.5002
6329.806 | 35.96285 | 6328.246 | -0.03989 | 6335.1095 | 2595.38426 | 6334.5895 | 12.91661
6330.846 | 35.38727 | 6329.286 | 0.25345 | 6336.1495 | 2595.65431 | 6335.6295 | 17.73965
6331.8855 | 35.08945 | 6330.326 | 0.44188 | 6337.1895 | 2598.00078 | 6336.6695 | 12.26466
6332.9235 | 35.57877 | 6331.366 | 0.50765 | 6338.229 | 2595.62339 | 6337.709 | 18.80406
6333.9615 | 35.76637 | 6332.4045 | -0.11633 | 6339.269 | 2592.31395 | 6338.749 | 14.1263
6334.9995 | 36.0367 | 6333.4425 | 0.10525 | 6340.309 | 2597.0413 | 6339.789 | 18.08357
6336.037 | 35.44002 | 6334.4805 | 0.51672 | 6341.349 | 2597.63551 | 6340.829 | 16.23815
6337.077 | 35.34521 | 6335.518 | 0.14487 | 6342.3885 | 2595.56162 | 6341.869 | 17.27061
6338.117 | 35.64236 | 6336.557 | 0.74207 | 6343.4295 | 2595.24539 | 6342.9095 | 12.00226
6339.157 | 35.6006 | 6337.597 | -0.08325 | 6344.4695 | 2595.8842 | 6343.9495 | 15.50706
6340.1975 | 35.91135 | 6338.637 | 0.34075 | 6345.5095 | 2597.2006 | 6344.9895 | 9.97112
6341.2365 | 35.25053 | 6339.677 | 0.29505 | 6346.5495 | 2597.00299 | 6346.0295 | 9.65278
6342.2745 | 35.26134 | 6340.7175 | 0.58894 | 6347.5895 | 2592.00107 | 6347.0695 | 8.30655
6343.3125 | 35.24247 | 6341.6545 | 0.56773 | 6348.6295 | 2596.44126 | 6348.1095 | 15.19616
6344.35 | 35.93838 | 6342.7935 | 0.77225 | 6349.6695 | 2596.03591 | 6349.1495 | 10.05942
6345.388 | 35.48416 | 6343.8315 | 0.36452 | 6350.709 | 2595.78501 | 6350.1895 | 8.2651
6346.428 | 35.96692 | 6344.869 | -0.09912 | 6351.749 | 2592.53857 | 6351.229 | 10.14814
6347.4685 | 35.44463 | 6345.908 | 0.55014 | 6352.789 | 2594.15847 | 6352.269 | 11.16001
6348.5085 | 35.64069 | 6346.848 | 0.36537 | 6353.829 | 2600.23239 | 6353.309 | 8.60977
6349.5475 | 35.54536 | 6347.9885 | 0.16958 | 6354.869 | 2594.34397 | 6354.349 | 8.83953
6350.5855 | 36.18565 | 6349.0285 | 0.13144 | 6355.9095 | 2594.81417 | 6355.389 | 9.139
6351.6235 | 35.53335 | 6350.0665 | 0.29597 | 6356.9485 | 2595.44101 | 6356.4285 | 18.97299
6352.661 | 35.46577 | 6351.1045 | 0.26188 | 6357.9885 | 2597.62106 | 6357.4685 | 14.49209
6353.699 | 35.21663 | 6352.142 | 0.62441 | 6359.0285 | 2595.3133 | 6358.5085 | 7.06251
6354.7395 | 35.29532 | 6353.18 | 0.22674 | 6360.0685 | 2595.84875 | 6359.5485 | 14.20343
6355.7795 | 35.57332 | 6354.219 | 0.4163 | 6361.1085 | 2595.57829 | 6360.5885 | 16.26706
6356.8195 | 35.78696 | 6355.2595 | -0.01964 | 6362.1485 | 2597.04805 | 6361.6285 | 13.65368
6357.8585 | 35.24886 | 6356.2995 | 0.37936 | 6363.188 | 2595.96284 | 6362.668 | 14.04774
6358.8965 | 35.52282 | 6357.3395 | 0.6613 | 6364.228 | 2594.40559 | 6363.708 | 12.01305
6359.934 | 35.57707 | 6358.3775 | 0.05478 | 6365.268 | 2595.2663 | 6364.748 | 19.61405
6360.972 | 36.11376 | 6359.4155 | 0.174 | 6366.308 | 2597.47569 | 6365.788 | 10.91731
6362.0105 | 35.47743 | 6360.453 | -0.00361 | 6367.348 | 2597.87735 | 6366.828 | 8.15816
6363.0505 | 35.38207 | 6361.491 | 0.06864 | 6368.3885 | 2593.73258 | 6367.8685 | 11.25507
6364.0905 | 35.71921 | 6362.5305 | 0.71524 | 6369.4285 | 2593.92431 | 6368.9085 | 10.95519
6365.1305 | 35.60859 | 6363.5705 | 0.41402 | 6370.4685 | 2598.19918 | 6369.9485 | 4.73838
6366.1695 | 35.7786 | 6364.6105 | 0.22055 | 6371.5085 | 2596.8301 | 6370.9885 | 1.29186
6367.2075 | 35.89329 | 6365.6505 | -0.15758 | 6372.5485 | 2594.69314 | 6372.0285 | 0.55148
6368.245 | 35.5793 | 6366.6885 | 0.38223 | 6373.5885 | 2594.6021 | 6373.0685 | 9.09656
6369.283 | 35.12096 | 6367.6265 | 0.44326 | 6374.6285 | 2597.31076 | 6374.1085 | 4.9115
6370.3215 | 35.59315 | 6368.764 | 0.42706 | 6375.666 | 2597.13702 | 6375.147 | 18.50674
6371.3595 | 35.47813 | 6369.802 | 0.48704 | 6376.705 | 2596.02029 | 6376.185 | 15.29081
6372.3975 | 35.97822 | 6370.8405 | 0.09235 | 6377.745 | 2594.99172 | 6377.225 | 16.78553
6373.4375 | 35.63694 | 6371.8785 | 0.11918 | 6378.785 | 2595.10513 | 6378.265 | 12.6277
6374.4775 | 35.86333 | 6372.9175 | 0.1149 | 6379.8255 | 2597.31671 | 6379.3055 | 17.35176
6375.517 | 35.45863 | 6373.9575 | 0.59819 | 6380.8655 | 2597.55633 | 6380.3455 | 13.20042
6376.556 | 35.4963 | 6374.997 | 0.24105 | 6381.9055 | 2594.6482 | 6381.3855 | 15.08245
6377.594 | 36.01285 | 6376.037 | 0.09658 | 6382.9455 | 2593.89694 | 6382.4255 | 13.88527
6378.6325 | 35.84025 | 6377.075 | 0.0563 | 6383.9855 | 2596.19874 | 6383.4655 | 12.75547
6379.6705 | 35.59779 | 6378.1135 | 0.441 | 6385.0245 | 2596.26003 | 6384.5055 | 12.37077
6380.7085 | 35.32887 | 6379.1515 | 0.10354 | 6386.062 | 2596.3887 | 6385.5435 | 13.67521
6381.7485 | 35.51568 | 6380.0895 | 0.50873 | 6387.1 | 2594.94131 | 6386.581 | 15.42344
6382.788 | 35.91218 | 6381.2285 | 0.07458 | 6388.1385 | 2592.25071 | 6387.619 | 17.83948
6383.828 | 35.97954 | 6382.268 | 0.27188 | 6389.1765 | 2594.645 | 6388.6575 | 18.00837
6384.867 | 35.42845 | 6383.308 | 0.30349 | 6390.2155 | 2598.12804 | 6389.6955 | 21.2228
6385.9055 | 35.36862 | 6384.348 | 0.46944 | 6391.2545 | 2595.47883 | 6390.7355 | 16.2938
6386.9435 | 35.19029 | 6385.386 | 0.45216 | 6392.292 | 2597.66538 | 6391.7735 | 17.84619
6387.9815 | 35.8295 | 6386.4245 | 0.37505 | 6393.331 | 2593.61412 | 6392.811 | 12.68442
6389.0215 | 35.70029 | 6387.4625 | 0.39985 | 6394.371 | 2595.42001 | 6393.851 | 16.60688
6390.0615 | 35.31752 | 6388.5015 | 0.32238 | 6395.411 | 2597.38466 | 6394.891 | 14.61569
6391.101 | 35.35425 | 6389.5415 | 0.15645 | 6396.4515 | 2598.27792 | 6395.931 | 12.6299
6392.14 | 35.76399 | 6390.5815 | 0.37962 | 6397.4915 | 2593.7633 | 6396.9715 | 12.30506
6393.178 | 35.46502 | 6391.621 | 0.36891 | 6398.5315 | 2592.93919 | 6398.0115 | 17.66
6394.2165 | 35.99707 | 6392.659 | 0.23242 | 6399.5715 | 2596.965 | 6399.0515 | 11.33874
6395.2545 | 35.50188 | 6393.6975 | -0.15297 | 6400.6115 | 2598.74476 | 6400.0915 | 11.37382
6396.2925 | 35.20219 | 6394.7355 | 0.85305 | 6401.6515 | 2597.27561 | 6401.1315 | 8.57446
6397.3325 | 35.18075 | 6395.7735 | 0.49245 | 6402.6915 | 2594.21523 | 6402.1715 | 12.75473
6398.372 | 35.90842 | 6396.8125 | -0.0373 | 6403.7315 | 2593.28447 | 6403.2115 | 16.99266
6399.412 | 35.53554 | 6397.8525 | 0.13139 | 6404.771 | 2595.36664 | 6404.251 | 14.26074
6400.452 | 35.72879 | 6398.892 | -0.18974 | 6405.811 | 2598.08071 | 6405.291 | 13.23648
6401.491 | 35.25793 | 6399.8325 | 0.70554 | 6406.851 | 2597.55024 | 6406.331 | 13.6958
6402.5295 | 35.40802 | 6400.871 | -0.05717 | 6407.891 | 2592.36993 | 6407.371 | 16.42943
6403.5675 | 35.90871 | 6402.0105 | 0.4167 | 6408.931 | 2597.66071 | 6408.411 | 15.60313
6404.6055 | 35.76102 | 6403.0485 | 0.06207 | 6409.9715 | 2598.00149 | 6409.4515 | 14.87581
6405.6455 | 35.46575 | 6404.0865 | 0.48193 | 6411.0115 | 2595.35438 | 6410.4915 | 17.4006
6406.6855 | 35.51798 | 6405.1255 | 0.44607 | 6412.0515 | 2594.97297 | 6411.5315 | 10.84226
6407.725 | 35.76368 | 6406.1655 | 0.47766 | 6413.0915 | 2596.40791 | 6412.5715 | 12.69158
6408.765 | 35.95729 | 6407.205 | 0.14664 | 6414.1315 | 2597.62534 | 6413.6115 | 5.80148
6409.805 | 35.90783 | 6408.245 | 0.03578 | 6415.1715 | 2597.41137 | 6414.6515 | 14.95898
6410.844 | 35.42277 | 6409.285 | 0.41023 | 6416.2115 | 2593.93004 | 6415.6915 | 13.15698
6411.8825 | 35.22919 | 6410.325 | 0.60563 | 6417.251 | 2593.3822 | 6416.7315 | 12.87236
6412.9205 | 35.45129 | 6411.262 | 0.28091 | 6418.291 | 2597.45802 | 6417.771 | 12.53657
6413.9585 | 35.8832 | 6412.4015 | 0.56881 | 6419.331 | 2597.82384 | 6418.811 | 11.85056
6414.996 | 36.04057 | 6413.4395 | 0.29297 | 6420.371 | 2594.18914 | 6419.851 | 8.17784
6416.036 | 35.26834 | 6414.4775 | 0.12669 | 6421.411 | 2591.05912 | 6420.891 | 10.65154
6417.076 | 35.09705 | 6415.516 | 0.55382 | 6422.4515 | 2596.74253 | 6421.931 | 2.74553
6418.116 | 35.93951 | 6416.556 | 0.31732 | 6423.4915 | 2598.65827 | 6422.9715 | 5.21266
6419.1555 | 35.30378 | 6417.596 | 0.21613 | 6424.5315 | 2597.43277 | 6424.0115 | 8.50651
6420.1935 | 35.98018 | 6418.636 | 0.22305 | 6425.5715 | 2593.81764 | 6425.0515 | 6.64685
6421.2315 | 35.26863 | 6419.6745 | 0.91626 | 6426.6105 | 2596.04769 | 6426.0905 | 18.11456
6422.2695 | 35.27032 | 6420.7125 | 0.40082 | 6427.6505 | 2597.24665 | 6427.1305 | 16.79768
6423.309 | 36.02528 | 6421.7505 | 0.39071 | 6428.6905 | 2596.41268 | 6428.1705 | 17.23963
6424.349 | 35.87783 | 6422.6885 | -0.12607 | 6429.73 | 2594.31923 | 6429.2105 | 21.48296
6425.389 | 35.82634 | 6423.829 | -0.0413 | 6430.77 | 2594.88191 | 6430.25 | 18.66075
6426.428 | 35.22482 | 6424.869 | 0.46822 | 6431.81 | 2596.62145 | 6431.29 | 22.38642
6427.4665 | 35.85462 | 6425.909 | 0.43258 | 6432.85 | 2595.41223 | 6432.33 | 17.20071
6428.5045 | 35.65245 | 6426.9475 | 0.05708 | 6433.89 | 2596.7341 | 6433.37 | 17.61645
6429.5425 | 35.94655 | 6427.9855 | 0.10967 | 6434.9305 | 2596.23189 | 6434.41 | 21.38781
6430.58 | 35.89935 | 6429.0235 | 0.24081 | 6435.9705 | 2597.35581 | 6435.4505 | 16.08348
6431.62 | 35.41383 | 6430.0615 | 0.53576 | 6437.0105 | 2595.70396 | 6436.4905 | 16.91047
6432.66 | 35.86409 | 6431.0005 | 0.23714 | 6438.0505 | 2594.76123 | 6437.5305 | 15.47066
6433.7 | 36.01669 | 6432.14 | 0.38998 | 6439.0905 | 2594.25581 | 6438.5705 | 18.25984
6434.74 | 35.6059 | 6433.18 | 0.06573 | 6440.1305 | 2598.62528 | 6439.6105 | 17.49981
6435.7795 | 35.3154 | 6434.22 | 0.5942 | 6441.1705 | 2595.87817 | 6440.6505 | 10.46402
6436.8175 | 35.131 | 6435.2605 | 0.52388 | 6442.2105 | 2593.26808 | 6441.6905 | 18.15415
6437.8555 | 36.06752 | 6436.2985 | 0.3607 | 6443.25 | 2594.9793 | 6442.73 | 19.86215
6438.893 | 35.89146 | 6437.3365 | 0.05362 | 6444.29 | 2601.5492 | 6443.77 | 18.25921
6439.931 | 35.80147 | 6438.3745 | -0.47422 | 6445.33 | 2596.11326 | 6444.81 | 10.48598
6440.971 | 35.48319 | 6439.412 | 0.53358 | 6446.37 | 2594.34288 | 6445.85 | 13.53391
6442.011 | 35.78885 | 6440.451 | 0.52859 | 6447.41 | 2593.68519 | 6446.89 | 11.62754
6443.0515 | 35.54902 | 6441.491 | 0.35849 | 6448.4505 | 2597.91976 | 6447.9305 | 12.48824
6444.0915 | 35.68791 | 6442.531 | 0.28697 | 6449.4895 | 2597.7396 | 6448.9695 | 21.57173
6445.1315 | 35.36296 | 6443.5715 | 0.42419 | 6450.5285 | 2595.16315 | 6450.0095 | 19.38579
6446.1715 | 36.06189 | 6444.6115 | 0.49418 | 6451.5675 | 2594.19007 | 6451.0475 | 27.48606
6447.2105 | 35.88488 | 6445.6515 | 0.07995 | 6452.6075 | 2597.6818 | 6452.0875 | 24.19728
6448.2485 | 35.59783 | 6446.6915 | -0.55865 | 6453.647 | 2598.38039 | 6453.1275 | 21.22711
6449.286 | 35.52906 | 6447.7295 | 0.42926 | 6454.687 | 2593.62978 | 6454.167 | 22.17264
6450.324 | 35.48496 | 6448.6675 | 0.06925 | 6455.727 | 2595.93815 | 6455.207 | 22.41663
6451.3625 | 35.60276 | 6449.805 | 0.40102 | 6456.767 | 2595.29455 | 6456.247 | 24.84894
6452.4025 | 35.76572 | 6450.8435 | -0.05816 | 6457.807 | 2597.74971 | 6457.287 | 24.36527
6453.4425 | 35.78505 | 6451.8825 | 0.32093 | 6458.8475 | 2594.53706 | 6458.327 | 29.34386
6454.4825 | 35.27866 | 6452.9225 | 0.49237 | 6459.8875 | 2596.90959 | 6459.3675 | 28.23041
6455.5225 | 35.80009 | 6453.9625 | 0.49763 | 6460.9275 | 2595.98431 | 6460.4075 | 25.84768
6456.5615 | 35.80415 | 6455.0025 | 0.04309 | 6461.9675 | 2598.25896 | 6461.4475 | 23.63021
6457.599 | 35.61129 | 6456.0425 | -0.03056 | 6463.0075 | 2595.08544 | 6462.4875 | 26.76632
6458.637 | 35.51403 | 6456.9805 | 0.17698 | 6464.0475 | 2591.49534 | 6463.5275 | 28.38396
6459.6755 | 35.39173 | 6458.118 | 0.41816 | 6465.0875 | 2595.56035 | 6464.5675 | 27.5
6460.7135 | 35.74019 | 6459.156 | 0.19811 | 6466.1275 | 2597.44887 | 6465.6075 | 18.35844
6461.7515 | 35.87466 | 6460.1945 | 0.0838 | 6467.167 | 2595.78286 | 6466.6475 | 21.06922
6462.7915 | 35.78026 | 6461.2325 | 0.0906 | 6468.207 | 2594.91087 | 6467.687 | 27.01044
6463.8315 | 35.77694 | 6462.2715 | 0.1172 | 6469.247 | 2597.3334 | 6468.727 | 24.81692
6464.871 | 35.50968 | 6463.3115 | 0.63709 | 6470.287 | 2598.38987 | 6469.767 | 29.72266
6465.91 | 35.83978 | 6464.2505 | -0.24577 | 6471.327 | 2599.98146 | 6470.807 | 28.37643
6466.948 | 35.68053 | 6465.391 | 0.35792 | 6472.3675 | 2595.60501 | 6471.8475 | 26.81597
6467.9865 | 35.50363 | 6466.429 | 0.0605 | 6473.4075 | 2593.8944 | 6472.8875 | 24.77033
6469.0245 | 35.53905 | 6467.4675 | 0.46166 | 6474.4475 | 2596.31912 | 6473.9275 | 23.62643
6470.0625 | 35.34666 | 6468.4045 | -0.06059 | 6475.4875 | 2596.87312 | 6474.9675 | 22.1551
6471.1 | 36.07087 | 6469.5435 | 0.25676 | 6476.5275 | 2597.82076 | 6476.0075 | 25.74259
6472.14 | 35.64244 | 6470.5815 | 0.23352 | 6477.5675 | 2593.7227 | 6477.0475 | 28.82651
6473.18 | 35.65974 | 6471.62 | 0.40293 | 6478.6075 | 2595.72764 | 6478.0875 | 22.99247
6474.22 | 35.86014 | 6472.66 | 0.28433 | 6479.6475 | 2596.02923 | 6479.1275 | 22.92428
6475.2605 | 35.98103 | 6473.7 | 0.0793 | 6480.687 | 2598.70848 | 6480.167 | 23.48914
6476.2995 | 35.44794 | 6474.74 | 0.21783 | 6481.727 | 2596.72597 | 6481.207 | 26.45226
6477.3375 | 35.45773 | 6475.7805 | 0.43981 | 6482.767 | 2593.25551 | 6482.247 | 23.45932
6478.3755 | 35.37274 | 6476.8185 | 0.14562 | 6483.807 | 2598.58658 | 6483.287 | 23.69893
6479.413 | 35.98942 | 6477.8565 | 0.23313 | 6484.8475 | 2599.26561 | 6484.327 | 16.44774
6480.451 | 35.61965 | 6478.8945 | 0.05659 | 6485.8875 | 2597.84756 | 6485.3675 | 17.86633
6481.4895 | 35.8067 | 6479.932 | 0.19429 | 6486.9275 | 2596.35345 | 6486.4075 | 19.20557
6482.5295 | 35.07429 | 6480.97 | 0.69653 | 6487.9675 | 2596.38853 | 6487.4475 | 24.0646
6483.5695 | 35.59607 | 6481.908 | -0.01026 | 6489.0075 | 2600.3426 | 6488.4875 | 19.60108
6484.6095 | 35.97744 | 6483.0495 | 0.37349 | 6490.0475 | 2595.8671 | 6489.5275 | 17.24981
6485.6495 | 35.96481 | 6484.0895 | -0.2843 | 6491.0875 | 2596.81262 | 6490.5675 | 16.79658
6486.6895 | 35.56047 | 6485.1295 | 0.56057 | 6492.1275 | 2593.70216 | 6491.6075 | 17.9629
6487.7285 | 35.84765 | 6486.0685 | 0.41763 | 6493.167 | 2595.72667 | 6492.6475 | 23.17098
6488.766 | 35.90608 | 6487.2095 | 0.14001 | 6494.207 | 2599.92219 | 6493.687 | 15.41074
6489.804 | 35.7777 | 6488.247 | -0.10961 | 6495.247 | 2597.29034 | 6494.727 | 16.50094
6490.8425 | 35.46288 | 6489.285 | 0.4749 | 6496.287 | 2594.40609 | 6495.767 | 22.24858
6491.8825 | 35.68296 | 6490.222 | 0.4836 | 6497.327 | 2592.9011 | 6496.807 | 23.85425
6492.9225 | 35.57556 | 6491.3625 | 0.54882 | 6498.3675 | 2598.72918 | 6497.8475 | 17.4297
6493.9625 | 35.76892 | 6492.4025 | 0.13637 | 6499.4075 | 2599.0493 | 6498.8875 | 20.91712
6495.0025 | 35.65056 | 6493.4425 | 0.23783 | 6500.4475 | 2595.0676 | 6499.9275 | 16.60367
6496.0415 | 35.27733 | 6494.4825 | 0.6552 | 6501.4875 | 2594.63721 | 6500.9675 | 22.05766
6497.079 | 36.20086 | 6495.4215 | -0.00736 | 6502.5275 | 2597.41653 | 6502.0075 | 21.10735
6498.117 | 35.86661 | 6496.5605 | 0.14643 | 6503.5675 | 2596.67293 | 6503.0475 | 19.3271
6499.1555 | 35.56585 | 6497.598 | 0.18626 | 6504.6075 | 2596.95816 | 6504.0875 | 18.04292
6500.1955 | 35.33519 | 6498.636 | 0.44412 | 6505.6475 | 2594.43296 | 6505.1275 | 20.64823
6501.2355 | 35.60724 | 6499.6755 | 0.27783 | 6506.687 | 2596.82177 | 6506.167 | 18.03594
6502.2755 | 35.97393 | 6500.7155 | 0.25316 | 6507.727 | 2597.16036 | 6507.207 | 21.69628
6503.3155 | 35.61859 | 6501.7555 | 0.52605 | 6508.767 | 2598.2353 | 6508.247 | 16.40502
6504.3545 | 35.41582 | 6502.7955 | 0.21087 | 6509.807 | 2594.55389 | 6509.287 | 18.60354
6505.392 | 35.56842 | 6503.8355 | 0.58759 | 6510.8475 | 2594.5335 | 6510.327 | 17.62607
6506.43 | 35.67918 | 6504.8735 | 0.31103 | 6511.8875 | 2596.62545 | 6511.3675 | 12.44364
6507.4685 | 35.88554 | 6505.911 | -0.05457 | 6512.9275 | 2596.0547 | 6512.4075 | 19.29084
6508.5065 | 35.36854 | 6506.949 | 0.05487 | 6513.9675 | 2596.58256 | 6513.4475 | 11.59476
6509.5465 | 35.45212 | 6507.9875 | 0.30129 | 6515.0075 | 2594.4075 | 6514.4875 | 8.98795
6510.5865 | 35.94422 | 6509.0265 | 0.62258 | 6516.0475 | 2595.8501 | 6515.5275 | 11.71179
6511.6265 | 35.66302 | 6509.9655 | -0.11223 | 6517.0875 | 2597.35249 | 6516.5675 | 13.32294
6512.6665 | 35.52082 | 6511.1065 | 0.4607 | 6518.126 | 2598.27517 | 6517.6065 | 25.31379
6513.705 | 35.17119 | 6512.1465 | 0.51079 | 6519.166 | 2598.64318 | 6518.646 | 18.11589
6514.743 | 35.62015 | 6513.1865 | 0.31446 | 6520.206 | 2593.95556 | 6519.686 | 24.10711
6515.781 | 35.8811 | 6514.224 | -0.02564 | 6521.246 | 2594.09948 | 6520.726 | 22.32044
6516.8195 | 35.92546 | 6515.262 | 0.08608 | 6522.286 | 2598.28515 | 6521.766 | 22.15757
6517.8595 | 35.57774 | 6516.3005 | 0.19302 | 6523.3265 | 2596.81819 | 6522.806 | 12.45799
6518.8995 | 35.69541 | 6517.3395 | 0.54101 | 6524.3665 | 2595.99518 | 6523.8465 | 24.43687
6519.9395 | 35.85469 | 6518.2785 | -0.02607 | 6525.4065 | 2594.73705 | 6524.8865 | 24.881
6520.9795 | 36.02469 | 6519.4195 | 0.22298 | 6526.4465 | 2597.09652 | 6525.9265 | 25.79281
6522.0195 | 35.52712 | 6520.4595 | 0.27759 | 6527.4855 | 2596.56496 | 6526.9665 | 19.2703
6523.058 | 35.84137 | 6521.3995 | 0.25339 | 6528.5255 | 2597.00691 | 6528.0055 | 6.7243
6524.096 | 35.57268 | 6522.5395 | 0.13133 | 6529.563 | 2594.84492 | 6529.0445 | 22.53727
6525.1345 | 35.87179 | 6523.577 | 0.43987 | 6530.601 | 2592.61228 | 6530.082 | 20.66243
6526.1725 | 35.29555 | 6524.615 | 0.27203 | 6531.639 | 2597.30701 | 6531.12 | 15.12212
6527.2105 | 35.56771 | 6525.6535 | 0.40032 | 6532.6795 | 2597.89574 | 6532.1595 | 6.0567
6528.2485 | 35.56617 | 6526.5915 | 0.47614 | 6533.7185 | 2597.00528 | 6533.1985 | 20.14894
6529.288 | 35.79137 | 6527.7295 | -0.06053 | 6534.7585 | 2595.62095 | 6534.2385 | 27.15388
6530.328 | 35.85325 | 6528.768 | -0.05527 | 6535.7985 | 2593.81903 | 6535.2785 | 20.59875
6531.368 | 35.52425 | 6529.808 | 0.09685 | 6536.8385 | 2598.37448 | 6536.3185 | 22.50581
6532.407 | 35.44224 | 6530.7485 | 0.38486 | 6537.8785 | 2598.89475 | 6537.3585 | 19.36053
6533.4455 | 36.08121 | 6531.888 | 0.16684 | 6538.9185 | 2594.25181 | 6538.3985 | 25.70525
6534.4835 | 35.69428 | 6532.9265 | 0.27224 | 6539.958 | 2594.58931 | 6539.438 | 21.61917
6535.5215 | 35.57543 | 6533.9645 | -0.10314 | 6540.998 | 2596.74104 | 6540.478 | 21.4836
6536.559 | 35.18229 | 6535.0025 | 0.40948 | 6542.038 | 2599.00043 | 6541.518 | 18.22628
6537.599 | 35.71171 | 6535.9395 | 0.17607 | 6543.078 | 2596.3588 | 6542.558 | 25.5956
6538.639 | 36.29561 | 6537.079 | 0.00287 | 6544.1185 | 2595.82505 | 6543.598 | 18.06594
6539.679 | 35.61053 | 6538.119 | -0.0572 | 6545.1585 | 2594.56043 | 6544.6385 | 21.06825
6540.7185 | 35.3962 | 6539.159 | 0.46197 | 6546.1985 | 2596.83836 | 6545.6785 | 20.45297
6541.7565 | 35.39454 | 6540.199 | 0.50502 | 6547.2385 | 2598.07644 | 6546.7185 | 20.26295
6542.7945 | 35.90846 | 6541.2375 | 0.37366 | 6548.2785 | 2594.66905 | 6547.7585 | 20.03373
6543.8325 | 35.58267 | 6542.2755 | 0.46904 | 6549.3185 | 2595.05771 | 6548.7985 | 23.00232
6544.87 | 35.61345 | 6543.3135 | 0.17604 | 6550.3585 | 2597.83703 | 6549.8385 | 20.47383
6545.91 | 35.33975 | 6544.351 | 0.47502 | 6551.3985 | 2597.60672 | 6550.8785 | 26.8479
6546.95 | 35.62741 | 6545.39 | 0.58519 | 6552.438 | 2597.56246 | 6551.9185 | 24.93393
6547.99 | 35.8575 | 6546.329 | 0.10538 | 6553.478 | 2590.98237 | 6552.958 | 25.93712
6549.0295 | 35.68657 | 6547.47 | 0.19026 | 6554.518 | 2596.77344 | 6553.998 | 22.70155
6550.0675 | 35.261 | 6548.5105 | 0.30471 | 6555.558 | 2597.37093 | 6555.038 | 26.18029
6551.1055 | 35.64594 | 6549.5485 | 0.57343 | 6556.598 | 2597.00361 | 6556.078 | 23.76267
6552.1435 | 35.47548 | 6550.5865 | 0.37305 | 6557.6385 | 2593.69629 | 6557.1185 | 26.41258
6553.181 | 36.12303 | 6551.6245 | 0.11712 | 6558.6785 | 2595.63707 | 6558.1585 | 24.15058
6554.219 | 35.35725 | 6552.662 | 0.3826 | 6559.7185 | 2599.86077 | 6559.1985 | 24.38362
6555.2595 | 35.86867 | 6553.7 | 0.28844 | 6560.7585 | 2598.28396 | 6560.2385 | 19.73309
6556.2995 | 35.4065 | 6554.7395 | 0.67875 | 6561.7975 | 2595.61839 | 6561.2785 | 24.47891
6557.3395 | 35.89861 | 6555.7795 | 0.16234 | 6562.8375 | 2593.91873 | 6562.3175 | 12.30159
6558.3795 | 35.91877 | 6556.8195 | 0.11181 | 6563.875 | 2597.3963 | 6563.3565 | 27.13785
6559.4195 | 35.66319 | 6557.8595 | 0.2755 | 6564.913 | 2599.47089 | 6564.394 | 22.59819
6560.4585 | 35.36209 | 6558.8995 | 0.58438 | 6565.952 | 2596.56926 | 6565.432 | 21.82409
6561.496 | 35.45615 | 6559.9395 | 0.52466 | 6566.9915 | 2592.71595 | 6566.4725 | 21.2099
6562.534 | 35.85218 | 6560.9775 | 0.6198 | 6568.0295 | 2591.21966 | 6567.5105 | 23.71405
6563.5725 | 35.8076 | 6562.015 | 0.22857 | 6569.0685 | 2596.91723 | 6568.5485 | 25.80921
6564.6105 | 36.0632 | 6563.053 | -0.14537 | 6570.1085 | 2596.99363 | 6569.5885 | 23.70817
6565.6485 | 35.60164 | 6563.991 | 0.29798 | 6571.1485 | 2597.98047 | 6570.6285 | 19.46982
6566.6885 | 35.43332 | 6565.1295 | 0.58506 | 6572.188 | 2596.27534 | 6571.6685 | 25.12279
6567.7285 | 36.3187 | 6566.0685 | 0.5245 | 6573.228 | 2595.04765 | 6572.708 | 24.37263
6568.7685 | 35.83591 | 6567.2085 | 0.02824 | 6574.268 | 2599.57383 | 6573.748 | 26.70706
6569.807 | 35.85595 | 6568.2485 | -0.11409 | 6575.308 | 2597.52498 | 6574.788 | 21.76499
6570.845 | 35.39129 | 6569.288 | 0.62014 | 6576.348 | 2595.24984 | 6575.828 | 27.83672
6571.8835 | 35.4757 | 6570.326 | 0.32713 | 6577.3885 | 2594.32566 | 6576.8685 | 17.35618
6572.9215 | 36.08463 | 6571.3645 | 0.23154 | 6578.4285 | 2598.57118 | 6577.9085 | 26.36572
6573.9595 | 35.71724 | 6572.4025 | 0.26696 | 6579.4685 | 2598.18861 | 6578.9485 | 24.24511
6574.9995 | 36.17371 | 6573.4405 | -0.02212 | 6580.5085 | 2598.2488 | 6579.9885 | 23.79947
6576.0395 | 35.49577 | 6574.4795 | 0.21381 | 6581.5485 | 2594.15944 | 6581.0285 | 22.93726
6577.079 | 35.60665 | 6575.5195 | 0.48073 | 6582.5885 | 2597.42387 | 6582.0685 | 20.80358
6578.118 | 35.70548 | 6576.559 | 0.2031 | 6583.6285 | 2597.69939 | 6583.1085 | 22.46911
6579.156 | 35.77714 | 6577.599 | -0.2922 | 6584.6685 | 2595.62878 | 6584.1485 | 21.35785
6580.1945 | 35.58892 | 6578.637 | 0.11705 | 6585.708 | 2592.2584 | 6585.188 | 19.87892
6581.2325 | 35.01947 | 6579.6755 | 0.24403 | 6586.748 | 2594.14144 | 6586.228 | 31.41401
6582.2705 | 35.65129 | 6580.7135 | 0.57901 | 6587.788 | 2596.68806 | 6587.268 | 17.78033
6583.308 | 35.45854 | 6581.7515 | 0.19088 | 6588.828 | 2596.96679 | 6588.308 | 22.77308
6584.348 | 35.71604 | 6582.7895 | -0.22002 | 6589.8685 | 2594.08261 | 6589.348 | 19.32875
6585.388 | 35.73751 | 6583.828 | 0.17588 | 6590.9085 | 2596.03748 | 6590.3885 | 31.03895
6586.428 | 35.36571 | 6584.868 | 0.4192 | 6591.9485 | 2596.03994 | 6591.4285 | 25.36053
6587.4675 | 35.67531 | 6585.908 | 0.39943 | 6592.9885 | 2600.02991 | 6592.4685 | 20.63379
6588.5055 | 36.09148 | 6586.948 | -0.05332 | 6594.0285 | 2594.69843 | 6593.5085 | 29.05603
6589.5435 | 35.91745 | 6587.9865 | 0.00808 | 6595.0685 | 2594.0668 | 6594.5485 | 26.36214
6590.5815 | 35.61073 | 6589.0245 | 0.25366 | 6596.1085 | 2594.04101 | 6595.5885 | 23.09511
6591.619 | 35.09493 | 6590.0625 | 0.53585 | 6597.1485 | 2598.96632 | 6596.6285 | 25.53399
6592.657 | 35.57904 | 6591.1 | 0.52084 | 6598.187 | 2596.10498 | 6597.6685 | 23.05112
6593.6955 | 35.73307 | 6592.138 | 0.22152 | 6599.225 | 2597.30716 | 6598.706 | 28.09936
6594.7335 | 35.77278 | 6593.1765 | -0.09938 | 6600.2635 | 2595.5313 | 6599.744 | 25.20759
6595.7735 | 35.46476 | 6594.2145 | 0.16777 | 6601.3025 | 2595.63719 | 6600.7825 | 23.7091
6596.8135 | 35.36213 | 6595.2535 | 0.31167 | 6602.3415 | 2599.06257 | 6601.8225 | 25.97718
6597.8535 | 35.64789 | 6596.2935 | 0.62199 | 6603.3815 | 2595.56058 | 6602.8615 | 11.39285
6598.8935 | 35.95129 | 6597.2325 | -0.09827 | 6604.4195 | 2596.60618 | 6603.9005 | 24.5813
6599.932 | 35.90314 | 6598.3735 | 0.12288 | 6605.457 | 2595.82339 | 6604.938 | 27.95559
6600.97 | 35.18717 | 6599.413 | 0.22435 | 6606.495 | 2598.55593 | 6605.976 | 20.48141
6602.0085 | 35.59536 | 6600.351 | 0.48268 | 6607.5335 | 2599.50255 | 6607.014 | 19.67249
6603.0465 | 35.6154 | 6601.388 | 0.49449 | 6608.5725 | 2596.29961 | 6608.0525 | 23.21758
6604.0845 | 35.77504 | 6602.5275 | 0.12996 | 6609.6125 | 2596.67412 | 6609.0925 | 19.53281
6605.122 | 35.31322 | 6603.5655 | 0.21914 | 6610.6525 | 2595.093 | 6610.1325 | 26.48447
6606.162 | 35.79317 | 6604.6035 | 0.14739 | 6611.6925 | 2598.3248 | 6611.1725 | 23.25985
6607.202 | 35.7846 | 6605.642 | 0.34862 | 6612.7325 | 2599.38667 | 6612.2125 | 23.31019
6608.241 | 35.62058 | 6606.682 | 0.20463 | 6613.7725 | 2594.73607 | 6613.2525 | 20.47929
6609.2795 | 35.63574 | 6607.722 | 0.03953 | 6614.812 | 2595.39663 | 6614.292 | 19.43219
6610.3175 | 35.51105 | 6608.7605 | 0.04862 | 6615.852 | 2596.30405 | 6615.332 | 27.2529
6611.3555 | 35.3065 | 6609.698 | 0.27035 | 6616.892 | 2600.23636 | 6616.372 | 20.11477
6612.3935 | 35.24953 | 6610.8365 | 0.4723 | 6617.932 | 2596.0089 | 6617.412 | 20.36095
6613.431 | 35.93833 | 6611.8745 | 0.30387 | 6618.9725 | 2595.04332 | 6618.452 | 13.0956
6614.471 | 35.92785 | 6612.912 | -0.0404 | 6620.0125 | 2594.44432 | 6619.4925 | 17.53798
6615.511 | 35.88793 | 6613.951 | 0.19207 | 6621.0525 | 2599.28372 | 6620.5325 | 18.01139
6616.5515 | 35.34793 | 6614.991 | 0.23107 | 6622.0925 | 2595.98837 | 6621.5725 | 16.61845
6617.5905 | 35.20095 | 6616.031 | 0.49276 | 6623.1325 | 2595.149 | 6622.6125 | 13.98332
6618.6285 | 35.76566 | 6616.97 | -0.23585 | 6624.1725 | 2594.89591 | 6623.6525 | 19.21534
6619.6665 | 36.16419 | 6618.1095 | 0.02892 | 6625.2125 | 2595.1845 | 6624.6925 | 13.43685
6620.704 | 36.06466 | 6619.1475 | -0.20722 | 6626.2525 | 2600.40674 | 6625.7325 | 14.48354
6621.742 | 34.98928 | 6620.1855 | 0.47611 | 6627.292 | 2596.24993 | 6626.7725 | 13.92914
6622.782 | 35.65734 | 6621.1235 | 0.25832 | 6628.332 | 2596.1067 | 6627.812 | 14.47437
6623.8225 | 36.22777 | 6622.262 | 0.53835 | 6629.372 | 2593.88383 | 6628.852 | 16.28136
6624.8625 | 35.88767 | 6623.302 | -0.35332 | 6630.412 | 2597.47891 | 6629.892 | 12.0571
6625.9025 | 35.88745 | 6624.3425 | 0.09324 | 6631.452 | 2597.60648 | 6630.932 | 9.53292
6626.9415 | 35.27019 | 6625.3825 | 0.5521 | 6632.4925 | 2595.06164 | 6631.9725 | 17.01318
6627.9795 | 35.62128 | 6626.4225 | 0.32287 | 6633.5325 | 2596.43891 | 6633.0125 | 14.67498
6629.017 | 35.70867 | 6627.4605 | 0.48274 | 6634.5725 | 2598.31225 | 6634.0525 | 19.91795
6630.055 | 35.78497 | 6628.4985 | -0.28127 | 6635.6125 | 2598.32668 | 6635.0925 | 12.67545
6631.0935 | 35.56409 | 6629.536 | 0.10129 | 6636.6525 | 2594.55279 | 6636.1325 | 14.6444
6632.1315 | 35.52798 | 6630.574 | 0.54953 | 6637.6925 | 2593.68517 | 6637.1725 | 15.29409
6633.1715 | 35.91185 | 6631.6125 | 0.29086 | 6638.7325 | 2597.625 | 6638.2125 | 17.69166
6634.2115 | 35.69156 | 6632.6515 | -0.00311 | 6639.7725 | 2596.91615 | 6639.2525 | 9.34295
6635.2515 | 35.77013 | 6633.6915 | 0.02826 | 6640.812 | 2596.26824 | 6640.292 | 13.44709
6636.2915 | 35.6371 | 6634.7315 | 0.40545 | 6641.852 | 2593.39275 | 6641.332 | 12.49028
6637.3315 | 35.78088 | 6635.7715 | 0.45231 | 6642.892 | 2596.09163 | 6642.372 | 15.56003
6638.37 | 35.6643 | 6636.8115 | 0.37436 | 6643.932 | 2599.21788 | 6643.412 | 10.96162
6639.408 | 35.838 | 6637.851 | 0.05298 | 6644.9715 | 2598.21538 | 6644.4515 | 19.0586
6640.4465 | 35.71452 | 6638.889 | -0.07766 | 6646.0115 | 2592.32375 | 6645.4915 | 22.44705
6641.4845 | 35.40244 | 6639.927 | 0.42947 | 6647.0515 | 2598.30307 | 6646.5315 | 23.17067
6642.5225 | 35.04637 | 6640.9655 | 0.63404 | 6648.0915 | 2599.68582 | 6647.5715 | 20.7335
6643.5605 | 35.93986 | 6642.0035 | 0.66779 | 6649.1315 | 2599.47514 | 6648.6115 | 22.07384
6644.6 | 35.68143 | 6643.0415 | -0.07511 | 6650.1715 | 2594.91913 | 6649.6515 | 17.40148
6645.64 | 36.00914 | 6644.08 | -0.25176 | 6651.2115 | 2594.99232 | 6650.6915 | 19.00941
6646.68 | 35.40476 | 6645.12 | 0.33309 | 6652.2515 | 2597.92288 | 6651.7315 | 16.13392
6647.72 | 35.32347 | 6646.16 | 0.43621 | 6653.291 | 2596.28403 | 6652.771 | 12.54601
6648.7595 | 35.20165 | 6647.2 | 0.26444 | 6654.331 | 2595.97437 | 6653.811 | 13.08475
6649.7975 | 35.64166 | 6648.24 | -0.05002 | 6655.371 | 2597.11355 | 6654.851 | 13.78662
6650.8355 | 35.2986 | 6649.2785 | 0.61291 | 6656.411 | 2599.08038 | 6655.891 | 12.05748
6651.8735 | 35.17666 | 6650.3165 | -0.07657 | 6657.4505 | 2597.34036 | 6656.9305 | 24.20935
6652.913 | 35.54347 | 6651.2545 | 0.40135 | 6658.4905 | 2592.94976 | 6657.9705 | 19.74364
6653.953 | 35.7285 | 6652.2925 | -0.17073 | 6659.5305 | 2598.36236 | 6659.0105 | 20.04091
6654.993 | 35.76069 | 6653.433 | 0.04708 | 6660.5705 | 2598.38007 | 6660.0505 | 15.98527
6656.032 | 35.40987 | 6654.473 | 0.10038 | 6661.6105 | 2596.09735 | 6661.0905 | 18.87773
6657.0705 | 35.70373 | 6655.513 | 0.4083 | 6662.6505 | 2593.94733 | 6662.1305 | 22.16179
6658.1085 | 35.71627 | 6656.5515 | 0.55638 | 6663.6905 | 2596.93876 | 6663.1705 | 15.64038
6659.1465 | 35.69434 | 6657.4885 | 0.26694 | 6664.7305 | 2598.0529 | 6664.2105 | 12.32656
6660.184 | 35.60339 | 6658.6275 | 0.05774 | 6665.77 | 2596.79259 | 6665.25 | 14.25968
6661.224 | 35.64668 | 6659.6655 | 0.52458 | 6666.81 | 2594.68176 | 6666.29 | 18.93484
6662.264 | 35.47813 | 6660.704 | 0.23253 | 6667.85 | 2595.55108 | 6667.33 | 12.71255
6663.304 | 35.84328 | 6661.744 | 0.36738 | 6668.89 | 2599.24624 | 6668.37 | 13.70917
6664.344 | 35.55969 | 6662.683 | -0.03389 | 6669.9305 | 2594.91979 | 6669.41 | 14.05535
6665.3835 | 35.86405 | 6663.824 | 0.29849 | 6670.9705 | 2596.48313 | 6670.4505 | 13.77073
6666.4215 | 35.15964 | 6664.8645 | -0.00573 | 6672.0105 | 2595.68179 | 6671.4905 | 11.30961
6667.4595 | 35.41632 | 6665.9025 | 0.4784 | 6673.0495 | 2599.28995 | 6672.5295 | 22.01273
6668.4975 | 35.79732 | 6666.8395 | 0.22484 | 6674.0895 | 2595.81189 | 6673.5695 | 20.76869
6669.535 | 35.91416 | 6667.9785 | 0.3865 | 6675.1295 | 2595.82523 | 6674.6095 | 12.16553
6670.573 | 35.67837 | 6669.016 | 0.09541 | 6676.1695 | 2595.57105 | 6675.6495 | 14.39887
6671.6115 | 36.08251 | 6670.054 | 0.01626 | 6677.209 | 2599.3565 | 6676.6895 | 18.06571
6672.6495 | 35.34151 | 6671.0925 | 0.37713 | 6678.249 | 2595.5902 | 6677.729 | 21.52379
6673.6895 | 35.60998 | 6672.0305 | 0.43936 | 6679.289 | 2596.6782 | 6678.769 | 18.93325
6674.7295 | 35.71537 | 6673.1695 | 0.46322 | 6680.329 | 2597.33767 | 6679.809 | 16.22418
6675.7695 | 35.87536 | 6674.1085 | -0.03972 | 6681.369 | 2596.6756 | 6680.849 | 13.82394
6676.808 | 35.63946 | 6675.2495 | 0.26488 | 6682.4095 | 2598.02784 | 6681.889 | 11.45428
6677.846 | 35.41608 | 6676.2895 | 0.54325 | 6683.4495 | 2590.8441 | 6682.9295 | 14.65017
6678.8845 | 35.44887 | 6677.2275 | 0.62336 | 6684.4895 | 2597.77181 | 6683.9695 | 9.72547
6679.9225 | 35.71019 | 6678.365 | 0.30318 | 6685.5295 | 2599.73755 | 6685.0095 | 9.86282
6680.9625 | 35.87411 | 6679.4035 | -0.17115 | 6686.5695 | 2597.68979 | 6686.0495 | 5.91491
6682.0025 | 35.76957 | 6680.4425 | -0.06457 | 6687.6105 | 2595.08407 | 6687.0895 | 15.56621
6683.0425 | 35.47014 | 6681.4825 | 0.49204 | 6688.6505 | 2596.11113 | 6688.1305 | 22.10231
6684.0815 | 35.50973 | 6682.5225 | 0.33946 | 6689.6905 | 2600.43928 | 6689.1705 | 18.28163
6685.119 | 35.63467 | 6683.5625 | 0.25638 | 6690.7305 | 2598.41437 | 6690.2105 | 16.63847
6686.157 | 35.68522 | 6684.6 | 0.1342 | 6691.77 | 2594.44581 | 6691.25 | 16.82918
6687.1955 | 35.54922 | 6685.638 | 0.31196 | 6692.81 | 2595.04214 | 6692.29 | 16.90237
6688.2335 | 35.47853 | 6686.6765 | 0.27394 | 6693.85 | 2599.32678 | 6693.33 | 18.60818
6689.2735 | 35.55723 | 6687.7145 | 0.53669 | 6694.89 | 2596.76457 | 6694.37 | 12.54144
6690.3135 | 35.68766 | 6688.7535 | 0.27456 | 6695.9305 | 2595.94046 | 6695.41 | 14.00463
6691.3525 | 36.33223 | 6689.7935 | 0.12831 | 6696.9705 | 2595.04124 | 6696.4505 | 17.44096
6692.39 | 35.1001 | 6690.8335 | 0.27995 | 6698.0105 | 2597.7553 | 6697.4905 | 14.87867
6693.428 | 35.50041 | 6691.871 | 0.2541 | 6699.0495 | 2597.89485 | 6698.5295 | 16.70413
6694.4665 | 35.87772 | 6692.808 | 0.68469 | 6700.0895 | 2597.24804 | 6699.5695 | 20.72564
6695.5045 | 35.66435 | 6693.9475 | 0.1318 | 6701.1295 | 2596.8829 | 6700.6095 | 15.5997
6696.5445 | 35.79489 | 6694.9855 | -0.09694 | 6702.1695 | 2598.35697 | 6701.6495 | 13.04618
6697.5845 | 35.6019 | 6696.0245 | 0.262 | 6703.2095 | 2600.24446 | 6702.6895 | 15.36973
6698.6245 | 35.80063 | 6697.0645 | 0.35883 | 6704.249 | 2595.97349 | 6703.729 | 15.39401
6699.663 | 35.95741 | 6698.0035 | 0.11278 | 6705.289 | 2593.90938 | 6704.769 | 18.47574
6700.701 | 35.82391 | 6699.1445 | 0.18718 | 6706.329 | 2598.59432 | 6705.809 | 17.92784
6701.7395 | 35.54401 | 6700.182 | -0.00534 | 6707.369 | 2599.48649 | 6706.849 | 13.22942
6702.7775 | 35.58479 | 6701.22 | 0.4528 | 6708.4095 | 2597.93909 | 6707.889 | 8.04699
6703.8155 | 35.18748 | 6702.2585 | 0.65714 | 6709.4495 | 2595.25827 | 6708.9295 | 16.06127
6704.8535 | 35.9316 | 6703.1955 | 0.39572 | 6710.4895 | 2596.86182 | 6709.9695 | 11.76417
6705.8935 | 35.8887 | 6704.3345 | 0.07541 | 6711.5295 | 2599.58464 | 6711.0095 | 13.21765
6706.933 | 35.89716 | 6705.3735 | 0.52055 | 6712.5695 | 2596.84075 | 6712.0495 | 12.11397
6707.973 | 35.2463 | 6706.413 | -0.09288 | 6713.6095 | 2593.88146 | 6713.0895 | 15.6449
6709.013 | 35.87466 | 6707.453 | 0.49161 | 6714.6495 | 2594.24946 | 6714.1295 | 11.71218
6710.052 | 35.67369 | 6708.493 | 0.13041 | 6715.688 | 2599.09426 | 6715.1685 | 16.19157
6711.0905 | 36.0144 | 6709.533 | 0.38435 | 6716.728 | 2595.91315 | 6716.208 | 15.19878
6712.1285 | 35.81103 | 6710.5715 | -0.04873 | 6717.768 | 2596.95108 | 6717.248 | 16.21065
6713.1665 | 35.91762 | 6711.6095 | 0.28912 | 6718.808 | 2594.2366 | 6718.288 | 19.0226
6714.204 | 35.26437 | 6712.6475 | 0.30308 | 6719.848 | 2601.02943 | 6719.328 | 17.7025
6715.244 | 35.92169 | 6713.6855 | 0.07981 | 6720.8885 | 2594.94422 | 6720.3685 | 17.04591
6716.284 | 35.96951 | 6714.724 | 0.09651 | 6721.9285 | 2594.91843 | 6721.4085 | 9.49662
6717.324 | 35.66805 | 6715.764 | 0.07948 | 6722.9685 | 2594.92198 | 6722.4485 | 12.85353
6718.3645 | 35.71419 | 6716.804 | 0.50328 | 6724.0085 | 2599.55036 | 6723.4885 | 9.30044
6719.4035 | 35.55112 | 6717.743 | 0.04468 | 6725.0485 | 2597.71362 | 6724.5285 | 13.2218
6720.4415 | 35.95704 | 6718.8845 | 0.22685 | 6726.0885 | 2595.24272 | 6725.5685 | 10.12441
6721.4795 | 35.7215 | 6719.9225 | 0.10503 | 6727.1285 | 2593.87262 | 6726.6085 | 14.95731
6722.517 | 35.83106 | 6720.9605 | 0.21424 | 6728.1685 | 2599.3015 | 6727.6485 | 14.20925
6723.555 | 35.17494 | 6721.9985 | 0.68203 | 6729.208 | 2597.939 | 6728.688 | 4.63697
6724.595 | 35.82953 | 6723.036 | 0.18076 | 6730.248 | 2595.23533 | 6729.728 | 6.40476
6725.6355 | 36.12304 | 6724.075 | 0.09375 | 6731.288 | 2593.03852 | 6730.768 | 7.89517
6726.6755 | 35.52963 | 6725.115 | -0.0872 | 6732.327 | 2598.15747 | 6731.807 | 16.94391
6727.7145 | 35.46109 | 6726.1555 | 0.31253 | 6733.3675 | 2597.69336 | 6732.8475 | 14.25659
6728.7525 | 35.34702 | 6727.1955 | 0.36977 | 6734.4075 | 2597.62947 | 6733.8875 | 14.32977
6729.7905 | 35.56256 | 6728.1325 | 0.03873 | 6735.4475 | 2595.06616 | 6734.9275 | 21.37493
6730.828 | 36.52519 | 6729.2715 | 0.27358 | 6736.4875 | 2595.29599 | 6735.9675 | 15.08199
6731.868 | 35.57856 | 6730.309 | -0.16891 | 6737.5275 | 2595.56714 | 6737.0075 | 12.58825
6732.908 | 35.54602 | 6731.348 | 0.3207 | 6738.5675 | 2599.64843 | 6738.0475 | 17.19056
6733.948 | 35.6718 | 6732.288 | 0.47843 | 6739.6075 | 2593.6676 | 6739.0875 | 15.0547
6734.9885 | 36.19991 | 6733.327 | -0.01271 | 6740.6475 | 2596.77977 | 6740.1275 | 15.3965
6736.0275 | 35.87138 | 6734.4685 | 0.24169 | 6741.687 | 2594.66887 | 6741.167 | 18.88502
6737.0655 | 35.71058 | 6735.5085 | -0.07562 | 6742.727 | 2597.68425 | 6742.207 | 16.30755
6738.1035 | 35.59556 | 6736.4465 | 0.59398 | 6743.767 | 2598.86474 | 6743.247 | 14.16081
6739.141 | 35.51152 | 6737.4835 | 0.32314 | 6744.807 | 2595.26589 | 6744.287 | 14.31882
6740.179 | 35.8601 | 6738.6225 | 0.19023 | 6745.8475 | 2593.83484 | 6745.327 | 16.00828
6741.2175 | 35.65388 | 6739.66 | 0.23471 | 6746.8875 | 2596.7654 | 6746.3675 | 17.60862
6742.2555 | 35.54721 | 6740.698 | 0.16463 | 6747.9275 | 2598.43092 | 6747.4075 | 9.39152
6743.2955 | 35.57034 | 6741.7365 | 0.4678 | 6748.9675 | 2595.99156 | 6748.4475 | 14.9412
6744.3355 | 35.59741 | 6742.6745 | -0.03848 | 6750.0075 | 2594.11351 | 6749.4875 | 11.06936
6745.3755 | 35.68552 | 6743.8155 | -0.15398 | 6751.0475 | 2595.79429 | 6750.5275 | 9.4697
6746.4155 | 35.58337 | 6744.8555 | 0.46985 | 6752.0875 | 2596.91601 | 6751.5675 | 11.55727
6747.455 | 35.49409 | 6745.8955 | 0.16814 | 6753.125 | 2599.2287 | 6752.6065 | 18.83739
6748.494 | 36.03126 | 6746.9355 | 0.22048 | 6754.164 | 2594.96532 | 6753.644 | 17.71745
6749.532 | 35.6473 | 6747.975 | 0.01534 | 6755.204 | 2595.91844 | 6754.684 | 20.71976
6750.5705 | 35.78047 | 6749.013 | 0.29025 | 6756.244 | 2598.70761 | 6755.724 | 18.03244
6751.6085 | 35.15892 | 6750.0515 | 0.46764 | 6757.2845 | 2598.56109 | 6756.764 | 19.93074
6752.6465 | 35.5087 | 6751.0895 | 0.2675 | 6758.3245 | 2598.3591 | 6757.8045 | 15.21597
6753.684 | 36.07447 | 6752.1275 | 0.16881 | 6759.3645 | 2592.77747 | 6758.8445 | 15.55456
6754.724 | 36.002 | 6753.1655 | -0.22707 | 6760.4045 | 2598.19438 | 6759.8845 | 12.13738
6755.764 | 35.64069 | 6754.204 | 0.35289 | 6761.4445 | 2596.62195 | 6760.9245 | 12.94262
6756.804 | 35.55571 | 6755.244 | 0.43242 | 6762.4845 | 2599.64711 | 6761.9645 | 10.49347
6757.8435 | 35.80809 | 6756.284 | 0.00649 | 6763.5245 | 2595.48599 | 6763.0045 | 10.8125
6758.8815 | 36.06916 | 6757.324 | -0.00422 | 6764.5645 | 2594.25502 | 6764.0445 | 16.50569
6759.9195 | 35.91433 | 6758.3625 | -0.01292 | 6765.604 | 2597.4901 | 6765.0845 | 14.53844
6760.9575 | 35.44525 | 6759.4005 | 0.15899 | 6766.644 | 2597.93855 | 6766.124 | 10.84827
6761.995 | 35.26215 | 6760.4385 | 0.66089 | 6767.684 | 2597.27429 | 6767.164 | 13.0381
6763.035 | 36.05872 | 6761.3755 | 0.07056 | 6768.724 | 2594.8415 | 6768.204 | 15.61508
6764.075 | 35.657 | 6762.515 | 0.05782 | 6769.764 | 2595.57052 | 6769.244 | 13.78484
6765.1145 | 35.22547 | 6763.555 | 0.23272 | 6770.8025 | 2599.42342 | 6770.2835 | 22.93256
6766.1525 | 35.5135 | 6764.495 | 0.68309 | 6771.8415 | 2597.48552 | 6771.3215 | 20.50517
6767.1905 | 35.52268 | 6765.6335 | 0.36363 | 6772.8815 | 2594.52842 | 6772.3615 | 19.59077
6768.2285 | 36.22746 | 6766.6715 | 0.01101 | 6773.9215 | 2595.60226 | 6773.4015 | 18.45987
6769.266 | 35.53033 | 6767.7095 | 0.25982 | 6774.9615 | 2596.78385 | 6774.4415 | 20.17437
6770.306 | 35.96915 | 6768.7475 | -0.08099 | 6776.0015 | 2599.09331 | 6775.4815 | 21.19384
6771.346 | 35.67901 | 6769.786 | 0.34972 | 6777.041 | 2596.15358 | 6776.521 | 24.40286
6772.386 | 35.93163 | 6770.826 | -0.14665 | 6778.081 | 2594.80414 | 6777.561 | 28.13715
6773.4255 | 35.51929 | 6771.866 | -0.08358 | 6779.12 | 2597.28763 | 6778.601 | 24.06632
6774.4635 | 35.39545 | 6772.906 | 0.51713 | 6780.1595 | 2597.64038 | 6779.639 | 24.60287
6775.5015 | 35.35529 | 6773.9445 | 0.26406 | 6781.1995 | 2597.92131 | 6780.6795 | 19.33555
6776.5395 | 35.79041 | 6774.9825 | 0.16489 | 6782.2395 | 2594.66836 | 6781.7195 | 23.50275
6777.579 | 35.72474 | 6776.0205 | -0.18712 | 6783.2785 | 2592.95455 | 6782.7595 | 23.04302
6778.619 | 35.71521 | 6777.059 | 0.24061 | 6784.3175 | 2600.75241 | 6783.7975 | 23.06943
6779.659 | 35.29644 | 6778.099 | 0.642 | 6785.3575 | 2598.22166 | 6784.8375 | 19.19108
6780.699 | 35.75493 | 6779.139 | 0.20511 | 6786.3975 | 2595.97594 | 6785.8775 | 19.52639
6781.7395 | 36.0929 | 6780.179 | -0.16789 | 6787.437 | 2596.68979 | 6786.917 | 22.09586
6782.7785 | 35.20719 | 6781.219 | 0.10179 | 6788.477 | 2597.17086 | 6787.957 | 19.66956
6783.8165 | 35.43966 | 6782.159 | 0.45977 | 6789.517 | 2599.8066 | 6788.997 | 22.7491
6784.8545 | 35.55328 | 6783.2975 | 0.4611 | 6790.557 | 2593.49519 | 6790.037 | 23.21601
6785.892 | 35.72936 | 6784.3355 | 0.1843 | 6791.5975 | 2597.98218 | 6791.077 | 19.95
6786.93 | 35.92201 | 6785.3735 | -0.04826 | 6792.6375 | 2597.14493 | 6792.1175 | 21.68735
6787.9685 | 35.67765 | 6786.411 | 0.21639 | 6793.6775 | 2601.66563 | 6793.1575 | 21.12426
6789.0085 | 35.40312 | 6787.449 | 0.29187 | 6794.7175 | 2597.32291 | 6794.1975 | 18.45869
6790.0485 | 35.5314 | 6788.4885 | 0.29474 | 6795.7575 | 2595.81354 | 6795.2375 | 24.73385
6791.0885 | 36.12889 | 6789.5285 | 0.166 | 6796.7975 | 2595.45162 | 6796.2775 | 24.5993
6792.1275 | 35.89203 | 6790.5685 | 0.22455 | 6797.8375 | 2598.91401 | 6797.3175 | 20.27935
6793.1655 | 35.42653 | 6791.6085 | 0.13265 | 6798.8775 | 2596.78574 | 6798.3575 | 21.33903
6794.203 | 35.65745 | 6792.6465 | 0.50483 | 6799.917 | 2595.44718 | 6799.3975 | 26.04032
6795.241 | 35.57509 | 6793.684 | 0.23125 | 6800.957 | 2599.05963 | 6800.437 | 25.73067
6796.2795 | 35.94941 | 6794.722 | 0.3171 | 6801.997 | 2598.48786 | 6801.477 | 23.12269
6797.3195 | 35.52934 | 6795.7605 | 0.21459 | 6803.037 | 2598.08572 | 6802.517 | 22.87288
6798.3595 | 35.62901 | 6796.7995 | 0.08574 | 6804.077 | 2594.77519 | 6803.557 | 22.60126
6799.3985 | 35.50218 | 6797.8395 | 0.2871 | 6805.1175 | 2599.00764 | 6804.5975 | 21.65094
6800.4365 | 35.64226 | 6798.8795 | 0.25718 | 6806.1575 | 2597.40689 | 6805.6375 | 23.85712
6801.474 | 36.03137 | 6799.9175 | 0.30941 | 6807.1975 | 2596.5795 | 6806.6775 | 17.60111
6802.512 | 35.68269 | 6800.9555 | -0.3336 | 6808.2375 | 2595.4356 | 6807.7175 | 27.93649
6803.552 | 35.61487 | 6801.993 | 0.39252 | 6809.2775 | 2596.31478 | 6808.7575 | 22.30596
6804.5925 | 35.32306 | 6803.032 | 0.31433 | 6810.3175 | 2600.81913 | 6809.7975 | 23.65389
6805.6325 | 36.05336 | 6804.0725 | 0.15377 | 6811.3575 | 2596.81247 | 6810.8375 | 21.38423
6806.6725 | 35.8066 | 6805.1125 | -0.03839 | 6812.396 | 2595.73384 | 6811.8775 | 23.77961
6807.7125 | 35.44112 | 6806.1525 | 0.27635 | 6813.435 | 2594.96623 | 6812.915 | 24.3923
6808.7515 | 35.35637 | 6807.0925 | 0.49999 | 6814.474 | 2597.5008 | 6813.955 | 26.36351
6809.7895 | 35.49001 | 6808.1315 | 0.32179 | 6815.5125 | 2599.38064 | 6814.9935 | 28.63707
6810.827 | 35.80318 | 6809.1695 | 0.2921 | 6816.5505 | 2596.48018 | 6816.0315 | 26.13027
6811.865 | 35.72988 | 6810.308 | 0.03879 | 6817.5885 | 2593.41214 | 6817.0695 | 26.85828
6812.9055 | 35.73311 | 6811.346 | -0.00613 | 6818.6265 | 2596.58088 | 6818.1075 | 28.22687
6813.9455 | 35.46014 | 6812.3855 | 0.41898 | 6819.665 | 2600.06393 | 6819.145 | 25.69511
6814.9855 | 35.65601 | 6813.4255 | 0.31361 | 6820.705 | 2597.45055 | 6820.185 | 24.14771
6816.0255 | 35.75949 | 6814.4655 | 0.1509 | 6821.745 | 2595.1287 | 6821.225 | 22.78294
6817.0645 | 35.92354 | 6815.5055 | 0.20182 | 6822.785 | 2595.32043 | 6822.265 | 27.44942
6818.1025 | 35.78265 | 6816.5455 | 0.0254 | 6823.8255 | 2598.9569 | 6823.3055 | 21.84932
6819.14 | 35.11079 | 6817.5835 | 0.34406 | 6824.8655 | 2598.33396 | 6824.3455 | 22.23243
6820.178 | 35.62698 | 6818.621 | 0.22784 | 6825.9055 | 2595.02342 | 6825.3855 | 22.71789
6821.2165 | 35.47119 | 6819.659 | 0.69587 | 6826.9455 | 2595.8569 | 6826.4255 | 23.00648
6822.2545 | 36.23557 | 6820.6975 | -0.15575 | 6827.9855 | 2598.06732 | 6827.4655 | 25.53565
6823.2925 | 35.91645 | 6821.7355 | 0.1033 | 6829.0255 | 2596.96912 | 6828.5055 | 21.50285
6824.3325 | 35.37049 | 6822.7735 | 0.07505 | 6830.0655 | 2595.13348 | 6829.5455 | 24.59108
6825.3725 | 35.68295 | 6823.8125 | 0.30753 | 6831.1055 | 2595.50572 | 6830.5855 | 25.20376
6826.412 | 35.74626 | 6824.7515 | 0.17307 | 6832.145 | 2599.62511 | 6831.625 | 22.01388
6827.452 | 36.05705 | 6825.892 | 0.1099 | 6833.185 | 2596.82136 | 6832.665 | 18.68919
6828.492 | 35.78204 | 6826.932 | -0.06998 | 6834.225 | 2594.91068 | 6833.705 | 22.4931
6829.531 | 35.53565 | 6827.972 | 0.23366 | 6835.265 | 2594.15176 | 6834.745 | 20.39096
6830.5695 | 35.55771 | 6829.012 | 0.3778 | 6836.3055 | 2598.95531 | 6835.785 | 14.38729
6831.6075 | 35.71163 | 6830.0505 | 0.3008 | 6837.3455 | 2598.12682 | 6836.8255 | 18.2815
6832.6455 | 35.94588 | 6831.0885 | 0.16277 | 6838.3855 | 2595.89847 | 6837.8655 | 14.09644
6833.683 | 35.75814 | 6832.1265 | 0.10139 | 6839.4255 | 2595.42458 | 6838.9055 | 22.88306
6834.723 | 35.59328 | 6833.1645 | -0.000527081 | 6840.4655 | 2599.57653 | 6839.9455 | 15.81129
6835.763 | 35.94115 | 6834.203 | 0.50053 | 6841.5055 | 2597.4787 | 6840.9855 | 20.26783
6836.803 | 35.64314 | 6835.243 | 0.0014 | 6842.5455 | 2594.49335 | 6842.0255 | 15.74555
6837.8425 | 35.93033 | 6836.283 | 0.24162 | 6843.5855 | 2597.03887 | 6843.0655 | 17.18166
6838.8805 | 35.23428 | 6837.323 | 0.2252 | 6844.625 | 2598.72724 | 6844.1055 | 17.30054
6839.9185 | 35.75201 | 6838.261 | 0.18502 | 6845.665 | 2597.37671 | 6845.145 | 16.16424
6840.9565 | 35.54352 | 6839.3995 | 0.62932 | 6846.705 | 2596.00107 | 6846.185 | 15.49889
6841.996 | 35.94921 | 6840.4375 | 0.29317 | 6847.745 | 2596.25155 | 6847.225 | 13.01062
6843.036 | 36.07665 | 6841.4765 | -0.08579 | 6848.785 | 2600.42752 | 6848.265 | 16.39796
6844.076 | 35.89118 | 6842.516 | -0.04119 | 6849.8265 | 2596.01296 | 6849.3055 | 12.89487
6845.116 | 35.25246 | 6843.556 | 0.30191 | 6850.8665 | 2595.56513 | 6850.3465 | 25.41755
6846.1555 | 35.71691 | 6844.495 | 0.06743 | 6851.9065 | 2595.83627 | 6851.3865 | 25.45709
6847.1935 | 36.06752 | 6845.636 | 0.07436 | 6852.9455 | 2599.35304 | 6852.4265 | 21.38188
6848.2315 | 35.93056 | 6846.6745 | -0.26276 | 6853.9845 | 2598.64966 | 6853.4645 | 19.49508
6849.2695 | 35.79085 | 6847.7125 | 0.24556 | 6855.0245 | 2591.6595 | 6854.5045 | 26.43805
6850.307 | 35.42716 | 6848.7505 | 0.71253 | 6856.0655 | 2595.80275 | 6855.5455 | 15.50503
6851.347 | 35.43957 | 6849.6875 | 0.42989 | 6857.1065 | 2599.22382 | 6856.5855 | 12.598
6852.387 | 35.87947 | 6850.827 | 0.03471 | 6858.146 | 2598.91847 | 6857.6265 | 23.99607
6853.427 | 35.91166 | 6851.867 | -0.21621 | 6859.186 | 2594.28422 | 6858.666 | 23.64832
6854.4675 | 35.5581 | 6852.907 | 0.27947 | 6860.226 | 2596.80361 | 6859.706 | 22.70669
6855.5075 | 35.90942 | 6853.9475 | 0.49288 | 6861.266 | 2598.30059 | 6860.746 | 18.06915
6856.5465 | 35.5958 | 6854.886 | 0.25077 | 6862.306 | 2598.48254 | 6861.786 | 23.70255
6857.5845 | 36.06882 | 6856.0275 | 0.24935 | 6863.3465 | 2594.95551 | 6862.8265 | 24.31632
6858.6225 | 35.64326 | 6857.0655 | 0.10047 | 6864.3865 | 2593.76264 | 6863.8665 | 21.56484
6859.66 | 35.63839 | 6858.1035 | 0.51688 | 6865.4265 | 2599.25247 | 6864.9065 | 22.33956
6860.698 | 35.45922 | 6859.141 | 0.32008 | 6866.4665 | 2597.63975 | 6865.9465 | 23.22421
6861.7365 | 35.87575 | 6860.179 | 0.53574 | 6867.5065 | 2594.64571 | 6866.9865 | 23.41047
6862.7765 | 35.84608 | 6861.2175 | 0.06833 | 6868.5465 | 2593.48226 | 6868.0265 | 22.36227
6863.8165 | 35.27771 | 6862.2565 | 0.14774 | 6869.5865 | 2597.78756 | 6869.0665 | 20.56684
6864.8565 | 35.44628 | 6863.2965 | 0.39964 | 6870.6265 | 2597.72914 | 6870.1065 | 25.13324
6865.8965 | 35.91609 | 6864.3365 | 0.135 | 6871.666 | 2593.46255 | 6871.146 | 24.50271
6866.9355 | 35.80476 | 6865.3765 | -0.16909 | 6872.706 | 2596.96516 | 6872.186 | 26.74043
6867.973 | 35.63478 | 6866.4165 | 0.09128 | 6873.746 | 2597.64747 | 6873.226 | 22.47595
6869.011 | 35.73862 | 6867.3545 | 0.37715 | 6874.786 | 2595.94015 | 6874.266 | 25.27921
6870.0495 | 35.67915 | 6868.492 | 0.07795 | 6875.8265 | 2593.51604 | 6875.306 | 18.92532
6871.0875 | 35.81971 | 6869.5305 | 0.0422 | 6876.8665 | 2597.7539 | 6876.3465 | 24.575
6872.1275 | 36.14432 | 6870.5685 | -0.17809 | 6877.9065 | 2596.68183 | 6877.3865 | 16.31447
6873.1675 | 35.43839 | 6871.6075 | 0.36278 | 6878.9465 | 2599.30122 | 6878.4265 | 16.49532
6874.2075 | 35.51349 | 6872.6475 | 0.36827 | 6879.9865 | 2592.17945 | 6879.4665 | 14.18756
6875.246 | 35.31895 | 6873.6875 | 0.40058 | 6881.0265 | 2596.43694 | 6880.5065 | 14.14331
6876.284 | 35.64262 | 6874.7275 | 0.23788 | 6882.0665 | 2599.88736 | 6881.5465 | 11.01007
6877.3225 | 35.95353 | 6875.765 | 0.05323 | 6883.1065 | 2600.35106 | 6882.5865 | 10.76129
6878.3605 | 35.72275 | 6876.803 | 0.31479 | 6884.146 | 2597.03396 | 6883.6265 | 16.23258
6879.4005 | 35.31805 | 6877.8415 | 0.30563 | 6885.186 | 2592.82715 | 6884.666 | 21.69088
6880.4405 | 35.7254 | 6878.7795 | 0.28954 | 6886.226 | 2598.15595 | 6885.706 | 13.8567
6881.4805 | 36.18258 | 6879.9205 | -0.28075 | 6887.266 | 2597.19265 | 6886.746 | 16.92426
6882.5205 | 35.02745 | 6880.9605 | 0.1899 | 6888.306 | 2597.46051 | 6887.786 | 15.72052
6883.5595 | 35.57488 | 6882.0005 | 0.33607 | 6889.3465 | 2594.59479 | 6888.8265 | 16.69101
6884.597 | 36.2477 | 6883.0405 | 0.34418 | 6890.3865 | 2595.94382 | 6889.8665 | 13.57733
6885.6355 | 35.43101 | 6884.078 | -0.25984 | 6891.4265 | 2598.21306 | 6890.9065 | 15.92811
6886.6735 | 35.39967 | 6885.116 | -0.11821 | 6892.4665 | 2599.72304 | 6891.9465 | 19.26546
6887.7115 | 35.46405 | 6886.1545 | 0.72891 | 6893.5065 | 2595.25959 | 6892.9865 | 14.18741
6888.7515 | 35.18631 | 6887.1925 | 0.0685 | 6894.5465 | 2594.52351 | 6894.0265 | 16.4022
6889.7915 | 36.04177 | 6888.2315 | -0.07764 | 6895.5865 | 2598.37531 | 6895.0665 | 15.23547
6890.8315 | 35.6398 | 6889.2715 | 0.2757 | 6896.6265 | 2596.78112 | 6896.1065 | 16.1788
6891.871 | 35.54028 | 6890.3115 | 0.12885 | 6897.666 | 2597.03702 | 6897.146 | 16.89374
6892.91 | 35.62302 | 6891.3515 | 0.66889 | 6898.706 | 2592.92269 | 6898.186 | 15.20927
6893.948 | 35.93762 | 6892.2905 | 0.0459 | 6899.746 | 2598.19281 | 6899.226 | 12.97545
6894.9865 | 35.67406 | 6893.429 | 0.04138 | 6900.785 | 2598.47804 | 6900.265 | 25.88324
6896.0245 | 35.37712 | 6894.4675 | 0.0743 | 6901.8255 | 2596.17576 | 6901.3055 | 18.66577
6897.0625 | 35.65334 | 6895.5055 | 0.4944 | 6902.8655 | 2597.32902 | 6902.3455 | 15.39326
6898.1 | 35.52091 | 6896.5435 | 0.57977 | 6903.9055 | 2593.77046 | 6903.3855 | 22.61032
6899.138 | 35.92361 | 6897.5815 | 0.16016 | 6904.9455 | 2598.0878 | 6904.4255 | 20.87249
6900.178 | 35.77318 | 6898.619 | 0.20154 | 6905.9855 | 2596.84384 | 6905.4655 | 21.46998
6901.2185 | 35.45991 | 6899.658 | 0.46788 | 6907.0255 | 2597.98185 | 6906.5055 | 20.24996
6902.2585 | 35.32367 | 6900.598 | 0.37215 | 6908.0655 | 2594.33409 | 6907.5455 | 20.07731
6903.2985 | 35.93665 | 6901.7385 | 0.45024 | 6909.1055 | 2594.78581 | 6908.5855 | 18.65605
6904.3375 | 35.48427 | 6902.7785 | -0.28705 | 6910.145 | 2598.10682 | 6909.625 | 16.97916
6905.3755 | 35.65296 | 6903.8185 | 0.20781 | 6911.185 | 2597.19132 | 6910.665 | 12.78432
6906.413 | 35.22465 | 6904.7565 | 0.79051 | 6912.225 | 2596.43129 | 6911.705 | 19.1943
6907.451 | 35.38678 | 6905.7935 | 0.47068 | 6913.265 | 2591.08572 | 6912.745 | 20.12676
6908.4895 | 35.89785 | 6906.932 | 0.42171 | 6914.3055 | 2598.50183 | 6913.785 | 19.02527
6909.5295 | 36.46339 | 6907.869 | -0.01126 | 6915.3455 | 2598.86538 | 6914.8255 | 18.42956
6910.5695 | 35.37716 | 6909.0095 | 0.24851 | 6916.3855 | 2596.54573 | 6915.8655 | 15.93472
6911.6095 | 35.43678 | 6910.0495 | -0.25585 | 6917.4255 | 2593.49184 | 6916.9055 | 17.19674
6912.6485 | 35.47351 | 6910.9895 | 0.52153 | 6918.4655 | 2593.31488 | 6917.9455 | 15.64168
6913.6865 | 35.2475 | 6912.0285 | 0.28561 | 6919.5055 | 2600.3231 | 6918.9855 | 14.31509
6914.724 | 36.02094 | 6913.1675 | -0.02813 | 6920.5455 | 2595.66928 | 6920.0255 | 10.21594
6915.762 | 35.4559 | 6914.2055 | 0.11981 | 6921.5855 | 2592.38152 | 6921.0655 | 15.13365
6916.8005 | 35.53483 | 6915.243 | 0.28804 | 6922.625 | 2595.8396 | 6922.1055 | 14.00385
6917.8405 | 35.37629 | 6916.281 | -0.17997 | 6923.665 | 2597.38549 | 6923.145 | 12.26171
6918.8805 | 35.84945 | 6917.3205 | -0.03881 | 6924.705 | 2598.7389 | 6924.185 | 10.59351
6919.9205 | 35.96509 | 6918.3605 | -0.07146 | 6925.745 | 2597.45793 | 6925.225 | 15.71575
6920.9605 | 35.71453 | 6919.4005 | -0.08648 | 6926.785 | 2592.00134 | 6926.265 | 10.75084
6922.0005 | 35.53882 | 6920.4405 | 0.44676 | 6927.8255 | 2597.19095 | 6927.3055 | 12.23366
6923.0395 | 35.18121 | 6921.4805 | 0.41577 | 6928.8655 | 2598.30837 | 6928.3455 | 12.14152
6924.077 | 35.85701 | 6922.5205 | 0.06471 | 6929.9055 | 2596.07784 | 6929.3855 | 6.22157
6925.115 | 35.9493 | 6923.558 | 0.31316 | 6930.9455 | 2594.5511 | 6930.4255 | 16.40907
6926.1535 | 35.7426 | 6924.596 | 0.05795 | 6931.9855 | 2596.02735 | 6931.4655 | 16.03196
6927.1915 | 35.60278 | 6925.6345 | 0.36885 | 6933.0255 | 2599.28091 | 6932.5055 | 11.57501
6928.2315 | 35.28402 | 6926.6725 | 0.33656 | 6934.0655 | 2597.17658 | 6933.5455 | 13.44834
6929.2715 | 36.03147 | 6927.7115 | 0.1636 | 6935.104 | 2594.87867 | 6934.5845 | 19.76912
6930.3115 | 35.5202 | 6928.7515 | 0.3032 | 6936.144 | 2596.3615 | 6935.624 | 25.69728
6931.35 | 35.88379 | 6929.7915 | 0.26053 | 6937.184 | 2596.91432 | 6936.664 | 17.7347
6932.388 | 35.25319 | 6930.8315 | 0.32445 | 6938.224 | 2598.87466 | 6937.704 | 22.62197
6933.4265 | 35.75352 | 6931.7695 | 0.37429 | 6939.264 | 2594.50574 | 6938.744 | 18.48151
6934.4645 | 35.54063 | 6932.907 | 0.34354 | 6940.3045 | 2594.50608 | 6939.7845 | 20.14492
6935.5025 | 35.96538 | 6933.9455 | -0.02003 | 6941.3445 | 2598.83321 | 6940.8245 | 17.45103
6936.5405 | 35.53409 | 6934.9835 | 0.17309 | 6942.3845 | 2596.83654 | 6941.8645 | 19.62451
6937.5805 | 35.45936 | 6936.0215 | 0.03959 | 6943.4245 | 2594.4701 | 6942.9045 | 16.45646
6938.62 | 35.81211 | 6937.0605 | 0.45339 | 6944.4645 | 2593.23803 | 6943.9445 | 19.94607
6939.66 | 35.59695 | 6937.9995 | 0.18123 | 6945.5045 | 2596.63844 | 6944.9845 | 14.26977
6940.7 | 36.12816 | 6939.14 | 0.06943 | 6946.5445 | 2598.9055 | 6946.0245 | 10.90267
6941.7395 | 35.3936 | 6940.18 | 0.20832 | 6947.5845 | 2594.39088 | 6947.0645 | 10.56147
6942.7775 | 35.76483 | 6941.22 | 0.15719 | 6948.623 | 2595.67794 | 6948.103 | 22.38372
6943.8155 | 35.62156 | 6942.2585 | 0.5432 | 6949.663 | 2594.71784 | 6949.143 | 22.17844
6944.8535 | 35.7186 | 6943.2965 | 0.08533 | 6950.703 | 2597.03709 | 6950.183 | 17.51156
6945.891 | 35.70979 | 6944.3345 | -0.09443 | 6951.7435 | 2597.86729 | 6951.223 | 15.58993
6946.931 | 35.35099 | 6945.3725 | 0.36681 | 6952.7835 | 2592.84252 | 6952.2635 | 20.1226
6947.971 | 35.61826 | 6946.411 | 0.43668 | 6953.8235 | 2596.72914 | 6953.3035 | 13.69367
6949.0105 | 35.7649 | 6947.451 | 0.31306 | 6954.8635 | 2597.58656 | 6954.3435 | 19.38146
6950.0485 | 35.91977 | 6948.491 | -0.18284 | 6955.9035 | 2596.99953 | 6955.3835 | 13.3691
6951.0865 | 35.84801 | 6949.5295 | 0.31511 | 6956.9435 | 2597.3925 | 6956.4235 | 17.61572
6952.1245 | 35.66373 | 6950.5675 | 0.1567 | 6957.9835 | 2594.42124 | 6957.4635 | 19.16599
6953.1645 | 35.33246 | 6951.6055 | 0.68338 | 6959.0235 | 2598.43399 | 6958.5035 | 15.76188
6954.204 | 35.48922 | 6952.6445 | 0.43997 | 6960.0635 | 2598.32228 | 6959.5435 | 14.60711
6955.244 | 36.31464 | 6953.6845 | -0.33226 | 6961.103 | 2595.11504 | 6960.583 | 18.04884
6956.284 | 35.85367 | 6954.724 | 0.06317 | 6962.143 | 2597.66706 | 6961.623 | 20.2843
6957.323 | 35.52037 | 6955.764 | 0.06234 | 6963.183 | 2596.67112 | 6962.663 | 22.04449
6958.3615 | 35.15322 | 6956.804 | 0.73101 | 6964.223 | 2597.01183 | 6963.703 | 13.93294
6959.3995 | 35.72973 | 6957.741 | 0.03554 | 6965.2635 | 2595.77655 | 6964.7435 | 17.07225
6960.4375 | 35.98223 | 6958.8805 | 0.33918 | 6966.3035 | 2594.15514 | 6965.7835 | 20.6826
6961.475 | 35.614 | 6959.9185 | 0.03497 | 6967.3435 | 2596.9149 | 6966.8235 | 19.38097
6962.515 | 35.90071 | 6960.9565 | 0.24623 | 6968.3835 | 2598.75779 | 6967.8635 | 15.41452
6963.555 | 35.15006 | 6961.8955 | 0.27806 | 6969.4235 | 2596.35653 | 6968.9035 | 13.89866
6964.594 | 35.60843 | 6963.035 | 0.80308 | 6970.4635 | 2593.13622 | 6969.9435 | 13.52156
6965.6325 | 35.70285 | 6963.974 | 0.05695 | 6971.5035 | 2595.24225 | 6970.9835 | 13.96233
6966.6705 | 35.81242 | 6965.1135 | 0.25604 | 6972.5435 | 2597.59413 | 6972.0235 | 11.50238
6967.7085 | 35.61717 | 6966.1515 | 0.1223 | 6973.581 | 2598.44936 | 6973.062 | 21.26784
6968.746 | 35.78348 | 6967.1895 | 0.01097 | 6974.62 | 2597.01073 | 6974.1 | 19.06235
6969.786 | 35.8543 | 6968.2275 | 0.39949 | 6975.66 | 2593.33363 | 6975.14 | 18.347
6970.826 | 35.60052 | 6969.266 | -0.13397 | 6976.7005 | 2595.94433 | 6976.1805 | 17.97208
6971.866 | 35.60708 | 6970.306 | 0.15155 | 6977.7405 | 2598.07869 | 6977.2205 | 15.23031
6972.906 | 35.79771 | 6971.346 | 0.05667 | 6978.7805 | 2595.26086 | 6978.2605 | 14.05269
6973.9455 | 35.34461 | 6972.386 | 0.51445 | 6979.8205 | 2593.00967 | 6979.3005 | 13.1742
6974.9835 | 35.76685 | 6973.4265 | 0.14062 | 6980.8605 | 2595.58994 | 6980.3405 | 13.16688
6976.0215 | 35.72419 | 6974.4645 | -0.09874 | 6981.9005 | 2597.27509 | 6981.3805 | 12.07627
6977.0595 | 35.66329 | 6975.5025 | 0.18344 | 6982.9405 | 2595.83858 | 6982.4205 | 18.15129
6978.097 | 35.30579 | 6976.5405 | 0.29099 | 6983.9805 | 2593.08819 | 6983.4605 | 15.83922
6979.137 | 35.38579 | 6977.4785 | 0.14829 | 6985.02 | 2595.13225 | 6984.5 | 12.8473
6980.177 | 35.78944 | 6978.617 | 0.26394 | 6986.06 | 2598.66968 | 6985.54 | 17.70626
6981.2175 | 35.88149 | 6979.657 | 0.08632 | 6987.1 | 2595.95732 | 6986.58 | 13.57236
6982.2575 | 35.94718 | 6980.6975 | 0.26372 | 6988.14 | 2593.74204 | 6987.62 | 15.24986
6983.2965 | 35.08448 | 6981.7375 | 0.17827 | 6989.1805 | 2594.12201 | 6988.66 | 14.56933
6984.3345 | 35.6468 | 6982.677 | 0.32633 | 6990.2205 | 2597.26243 | 6989.7005 | 8.19149
6985.3725 | 35.33377 | 6983.8155 | 0.31252 | 6991.2595 | 2597.11701 | 6990.7395 | 25.28249
6986.41 | 36.01923 | 6984.8535 | 0.18783 | 6992.2995 | 2595.46837 | 6991.7795 | 25.18378
6987.45 | 35.69356 | 6985.891 | 0.23267 | 6993.3395 | 2593.90572 | 6992.8195 | 22.21478
6988.49 | 35.78835 | 6986.93 | 0.23351 | 6994.3795 | 2596.90263 | 6993.8595 | 21.91272
6989.5305 | 35.23201 | 6987.97 | 0.3451 | 6995.4195 | 2599.33494 | 6994.8995 | 19.98131
6990.5695 | 35.64401 | 6989.0105 | 0.23771 | 6996.4595 | 2594.34609 | 6995.9395 | 19.56289
6991.6075 | 36.03634 | 6990.0505 | -0.11382 | 6997.499 | 2592.25921 | 6996.979 | 22.38462
6992.6455 | 35.81069 | 6991.0885 | 0.30628 | 6998.539 | 2595.77488 | 6998.019 | 17.96029
6993.683 | 35.46654 | 6992.1265 | 0.16157 | 6999.579 | 2598.38237 | 6999.059 | 20.29041
6994.723 | 35.45546 | 6993.1645 | 0.70255 | 7000.619 | 2592.52228 | 7000.099 | 12.89017
6995.763 | 35.40028 | 6994.203 | 0.28032 | 7001.6595 | 2592.94897 | 7001.139 | 20.25949
6996.803 | 36.35205 | 6995.243 | 0.07624 | 7002.6995 | 2595.95559 | 7002.1795 | 19.17436
6997.8425 | 35.38314 | 6996.283 | -0.04389 | 7003.7395 | 2599.06666 | 7003.2195 | 17.16791
6998.8805 | 35.32534 | 6997.223 | 0.27845 | 7004.7795 | 2594.94036 | 7004.2595 | 19.36752
6999.9185 | 35.58605 | 6998.3615 | 0.4146 | 7005.8195 | 2592.8415 | 7005.2995 | 19.44283
7000.9565 | 36.17424 | 6999.3995 | 0.0546 | 7006.8595 | 2596.52141 | 7006.3395 | 19.50733
7001.994 | 35.65224 | 7000.4375 | 0.36467 | 7007.8995 | 2596.15518 | 7007.3795 | 15.64096
7003.034 | 35.76394 | 7001.475 | -0.10512 | 7008.9395 | 2596.31209 | 7008.4195 | 17.61108
7004.074 | 35.52864 | 7002.514 | 0.49249 | 7009.979 | 2595.10404 | 7009.4595 | 17.25682
7005.1145 | 35.398 | 7003.554 | 0.16384 | 7011.019 | 2594.40716 | 7010.499 | 19.0725
7006.1535 | 36.06356 | 7004.594 | 0.30368 | 7012.059 | 2596.55129 | 7011.539 | 8.89758
7007.1915 | 35.7032 | 7005.6345 | -0.29474 | 7013.099 | 2597.06061 | 7012.579 | 18.41836
7008.2295 | 35.83732 | 7006.6725 | 0.41267 | 7014.139 | 2592.72767 | 7013.619 | 11.30958
7009.267 | 35.24021 | 7007.7105 | 0.31326 | 7015.1795 | 2596.11611 | 7014.6595 | 13.22313
7010.305 | 35.49259 | 7008.7485 | 0.66398 | 7016.2195 | 2596.98434 | 7015.6995 | 11.2526
7011.345 | 35.65365 | 7009.786 | 0.31924 | 7017.2595 | 2597.35994 | 7016.7395 | 5.82652
7012.3855 | 35.83117 | 7010.825 | 0.07225 | 7018.2985 | 2594.30495 | 7017.7785 | 21.09234
7013.4255 | 35.8493 | 7011.865 | -0.09881 | 7019.3385 | 2593.50369 | 7018.8185 | 19.9191
7014.4645 | 35.54127 | 7012.9055 | 0.41298 | 7020.3785 | 2597.41856 | 7019.8585 | 15.84499
7015.5025 | 35.61174 | 7013.845 | 0.42347 | 7021.4185 | 2595.62094 | 7020.8985 | 20.14701
7016.5405 | 35.36678 | 7014.9835 | 0.1592 | 7022.458 | 2594.51289 | 7021.9385 | 17.36619
7017.578 | 35.96879 | 7016.0215 | 0.07063 | 7023.498 | 2594.29571 | 7022.978 | 20.60886
7018.618 | 35.68055 | 7017.0595 | -0.25372 | 7024.538 | 2598.99591 | 7024.018 | 15.65811
7019.658 | 35.65553 | 7018.098 | 0.35652 | 7025.578 | 2598.42516 | 7025.058 | 16.41539
7020.698 | 35.58712 | 7019.138 | 0.40041 | 7026.6185 | 2592.48134 | 7026.098 | 16.20361
7021.7385 | 35.29197 | 7020.178 | 0.19276 | 7027.6585 | 2595.84912 | 7027.1385 | 17.99644
7022.7775 | 35.67798 | 7021.2185 | -0.06079 | 7028.6985 | 2595.4829 | 7028.1785 | 20.06116
7023.8155 | 35.92404 | 7022.2585 | 0.11672 | 7029.7385 | 2598.29813 | 7029.2185 | 20.5488
7024.8535 | 36.2005 | 7023.2965 | 0.04294 | 7030.7785 | 2594.30665 | 7030.2585 | 18.53038
7025.891 | 35.47322 | 7024.3345 | 0.29496 | 7031.8185 | 2594.60713 | 7031.2985 | 23.00101
7026.931 | 35.69638 | 7025.3725 | 0.28031 | 7032.8585 | 2594.94682 | 7032.3385 | 19.72749
7027.971 | 36.34227 | 7026.411 | 0.05585 | 7033.8985 | 2597.4695 | 7033.3785 | 23.54228
7029.011 | 35.65576 | 7027.451 | -0.16753 | 7034.9385 | 2596.89006 | 7034.4185 | 19.46927
7030.0505 | 35.56982 | 7028.491 | 0.27462 | 7035.978 | 2593.21077 | 7035.458 | 25.27771
7031.0885 | 35.48996 | 7029.531 | 0.10476 | 7037.018 | 2596.18045 | 7036.498 | 23.31156
7032.1265 | 35.88646 | 7030.5695 | 0.05423 | 7038.058 | 2595.86211 | 7037.538 | 24.82263
7033.1645 | 35.41476 | 7031.6075 | 0.05734 | 7039.098 | 2597.12632 | 7038.578 | 16.18356
7034.204 | 35.41346 | 7032.6455 | -0.31911 | 7040.1385 | 2595.69089 | 7039.6185 | 17.7382
7035.244 | 35.29343 | 7033.6845 | 0.27992 | 7041.1785 | 2596.75824 | 7040.6585 | 18.11482
7036.284 | 35.83513 | 7034.724 | 0.51406 | 7042.2185 | 2597.52099 | 7041.6985 | 23.99297
7037.323 | 35.70334 | 7035.764 | 0.58476 | 7043.2585 | 2596.56418 | 7042.7385 | 23.48857
7038.3615 | 36.41526 | 7036.804 | -0.1013 | 7044.2985 | 2594.91554 | 7043.7785 | 23.05169
7039.3995 | 35.72932 | 7037.8425 | 0.02352 | 7045.3385 | 2593.74881 | 7044.8185 | 21.73152
7040.4375 | 35.42558 | 7038.8805 | 0.60347 | 7046.3785 | 2599.26039 | 7045.8585 | 19.20631
7041.475 | 35.74422 | 7039.9185 | 0.60299 | 7047.4185 | 2598.97679 | 7046.8985 | 23.36804
7042.513 | 35.71323 | 7040.9565 | 0.15954 | 7048.458 | 2595.29538 | 7047.9385 | 23.68707
7043.553 | 36.22678 | 7041.994 | 0.44385 | 7049.498 | 2595.53061 | 7048.978 | 17.88245
7044.5935 | 36.40393 | 7043.033 | -0.1721 | 7050.538 | 2596.51636 | 7050.018 | 23.36031
7045.6335 | 36.00195 | 7044.073 | 0.43562 | 7051.578 | 2597.68378 | 7051.058 | 25.96671
7046.6735 | 35.99325 | 7045.013 | -0.03573 | 7052.6185 | 2592.73843 | 7052.098 | 16.84362
7047.7125 | 36.43373 | 7046.1535 | 0.45613 | 7053.6585 | 2593.90906 | 7053.1385 | 24.4598
7048.7505 | 35.92327 | 7047.1935 | -0.02357 | 7054.6985 | 2594.57072 | 7054.1785 | 18.32131
7049.7885 | 35.92769 | 7048.2315 | 0.42609 | 7055.7385 | 2597.89172 | 7055.2185 | 14.79538
7050.826 | 35.44954 | 7049.2695 | 0.33179 | 7056.7785 | 2595.5187 | 7056.2585 | 15.53747
7051.8645 | 36.01221 | 7050.307 | 0.44647 | 7057.8185 | 2592.74218 | 7057.2985 | 15.39861
7052.9045 | 36.16897 | 7051.244 | 0.30735 | 7058.8585 | 2591.62544 | 7058.3385 | 18.0583
7053.9445 | 36.48427 | 7052.3845 | -0.09855 | 7059.8985 | 2598.33133 | 7059.3785 | 13.63828
7054.9845 | 35.50998 | 7053.4245 | 0.07919 | 7060.9385 | 2595.91262 | 7060.4185 | 12.47475
7056.0245 | 35.57566 | 7054.3645 | 0.57283 | 7061.978 | 2595.39851 | 7061.458 | 7.15641
7057.0635 | 35.69415 | 7055.5045 | 0.35635 | 7063.018 | 2593.65966 | 7062.498 | 13.5185
7058.1015 | 36.4013 | 7056.5445 | -0.02357 | 7064.058 | 2595.47854 | 7063.538 | 13.98111
7059.139 | 35.7472 | 7057.5825 | 0.26182 | 7065.098 | 2599.11494 | 7064.578 | 19.33933
7060.177 | 35.38946 | 7058.62 | 0.39366 | 7066.1385 | 2595.79243 | 7065.6185 | 14.99544
7061.2175 | 35.88382 | 7059.658 | 0.3945 | 7067.1785 | 2594.02964 | 7066.6585 | 18.20987
7062.2575 | 35.72336 | 7060.6975 | 0.32381 | 7068.2175 | 2594.04626 | 7067.6975 | 28.2451
7063.2975 | 36.0029 | 7061.7375 | -0.08687 | 7069.2575 | 2597.11602 | 7068.7375 | 26.12771
7064.3365 | 35.71406 | 7062.7775 | 0.33418 | 7070.2975 | 2598.36497 | 7069.7775 | 27.6736
7065.3745 | 35.6299 | 7063.8175 | 0.85977 | 7071.3375 | 2594.1821 | 7070.8175 | 26.37416
7066.412 | 35.54634 | 7064.7545 | 0.14654 | 7072.3775 | 2596.20113 | 7071.8575 | 24.97574
7067.45 | 35.98169 | 7065.8935 | -0.04443 | 7073.4175 | 2594.90928 | 7072.8975 | 27.7474
7068.4885 | 35.88274 | 7066.931 | -0.35163 | 7074.457 | 2599.29408 | 7073.937 | 23.97241
7069.5285 | 36.01722 | 7067.969 | 0.53194 | 7075.497 | 2594.79573 | 7074.977 | 28.07874
7070.5685 | 35.52762 | 7069.0085 | 0.17396 | 7076.537 | 2594.91352 | 7076.017 | 29.1874
7071.6085 | 36.07431 | 7070.0485 | 0.49893 | 7077.577 | 2599.08729 | 7077.057 | 23.60899
7072.6485 | 36.11818 | 7071.0885 | -0.15041 | 7078.6175 | 2598.35669 | 7078.0975 | 22.1921
7073.6875 | 35.44167 | 7072.1285 | 0.37423 | 7079.6575 | 2595.22228 | 7079.1375 | 26.85967
7074.725 | 35.73218 | 7073.1685 | 0.43968 | 7080.6975 | 2594.62766 | 7080.1775 | 23.23037
7075.763 | 36.02746 | 7074.2065 | 0.37411 | 7081.7375 | 2594.2745 | 7081.2175 | 26.35013
7076.8015 | 35.7087 | 7075.244 | 0.17229 | 7082.7775 | 2598.29594 | 7082.2575 | 24.57974
7077.8395 | 35.965 | 7076.282 | 0.14201 | 7083.8175 | 2596.89424 | 7083.2975 | 27.93987
7078.8795 | 35.49686 | 7077.3205 | 0.3101 | 7084.8575 | 2593.64348 | 7084.3375 | 26.04437
7079.9195 | 35.74518 | 7078.3595 | 0.43991 | 7085.8975 | 2595.11762 | 7085.3775 | 30.52157
7080.9595 | 35.94688 | 7079.2985 | 0.02626 | 7086.937 | 2596.33833 | 7086.4175 | 24.16768
7081.9995 | 36.30177 | 7080.4395 | 0.1115 | 7087.977 | 2598.59232 | 7087.457 | 25.37211
7083.0385 | 35.38767 | 7081.4795 | 0.4653 | 7089.017 | 2595.17084 | 7088.497 | 20.32778
7084.076 | 35.50104 | 7082.5195 | 0.4181 | 7090.057 | 2594.44023 | 7089.537 | 26.66922
7085.1145 | 35.68807 | 7083.557 | 0.60955 | 7091.0975 | 2596.33415 | 7090.577 | 25.00978
7086.1525 | 36.08552 | 7084.595 | -0.01189 | 7092.1375 | 2596.91099 | 7091.6175 | 25.78779
7087.1905 | 35.73135 | 7085.6335 | 0.01518 | 7093.1775 | 2597.51928 | 7092.6575 | 22.52397
7088.2285 | 35.62215 | 7086.6715 | 0.09445 | 7094.2175 | 2594.76123 | 7093.6975 | 25.87759
7089.2685 | 35.90325 | 7087.6095 | 0.48426 | 7095.2575 | 2594.93347 | 7094.7375 | 22.12107
7090.308 | 35.79083 | 7088.6475 | -0.09366 | 7096.2975 | 2597.70951 | 7095.7775 | 23.5528
7091.348 | 36.16146 | 7089.7885 | 0.0228 | 7097.3375 | 2598.94109 | 7096.8175 | 22.42847
7092.387 | 35.69475 | 7090.828 | -0.11453 | 7098.3775 | 2597.58727 | 7097.8575 | 25.23064
7093.4255 | 35.62847 | 7091.868 | 0.42835 | 7099.4175 | 2594.76068 | 7098.8975 | 23.74624
7094.4635 | 35.66805 | 7092.906 | 0.33763 | 7100.457 | 2596.19562 | 7099.937 | 30.02571
7095.5015 | 35.85318 | 7093.9445 | -0.15362 | 7101.497 | 2596.7083 | 7100.977 | 23.7186
7096.5395 | 36.11806 | 7094.9825 | 0.06846 | 7102.537 | 2596.67054 | 7102.017 | 28.18164
7097.579 | 35.7739 | 7096.0205 | 0.2642 | 7103.577 | 2597.92059 | 7103.057 | 27.07257
7098.619 | 35.6572 | 7097.0595 | 0.30008 | 7104.6175 | 2592.79144 | 7104.0975 | 29.16342
7099.659 | 36.50049 | 7098.099 | 0.05869 | 7105.6575 | 2596.87923 | 7105.1375 | 24.5596
7100.698 | 35.7925 | 7099.139 | -0.12526 | 7106.6975 | 2598.06621 | 7106.1775 | 27.22469
7101.7365 | 35.34046 | 7100.179 | 0.22534 | 7107.7375 | 2596.64604 | 7107.2175 | 23.68576
7102.7745 | 35.67734 | 7101.2175 | 0.71123 | 7108.7775 | 2595.11164 | 7108.2575 | 25.47311
7103.8125 | 36.05226 | 7102.2555 | 0.24262 | 7109.8175 | 2594.32994 | 7109.2975 | 22.72053
7104.8525 | 36.10185 | 7103.2935 | 0.13855 | 7110.8575 | 2597.48451 | 7110.3375 | 27.17598
7105.8925 | 35.88596 | 7104.3325 | 0.02268 | 7111.8975 | 2597.51529 | 7111.3775 | 23.56414
7106.931 | 35.37706 | 7105.3725 | 0.64996 | 7112.937 | 2595.0814 | 7112.4175 | 24.8936
7107.969 | 35.18644 | 7106.412 | 0.47234 | 7113.977 | 2594.68357 | 7113.457 | 25.61176
7109.0075 | 36.09577 | 7107.45 | 0.17539 | 7115.017 | 2593.6234 | 7114.497 | 29.06655
7110.0455 | 36.03557 | 7108.4885 | -0.22325 | 7116.057 | 2598.35082 | 7115.537 | 26.39441
7111.0835 | 35.98086 | 7109.5265 | -0.07423 | 7117.0975 | 2596.16927 | 7116.577 | 28.75395
7112.1235 | 35.64122 | 7110.4645 | 0.16192 | 7118.1375 | 2593.89851 | 7117.6175 | 30.75451
7113.1635 | 35.8049 | 7111.6035 | 0.48581 | 7119.1775 | 2595.63688 | 7118.6575 | 35.18164
7114.203 | 35.7447 | 7112.5425 | 0.14332 | 7120.2175 | 2598.03015 | 7119.6975 | 27.82381
7115.243 | 35.9749 | 7113.683 | -0.0293 | 7121.2575 | 2597.87925 | 7120.7375 | 28.29619
7116.282 | 35.59807 | 7114.723 | 0.06214 | 7122.2975 | 2593.03835 | 7121.7775 | 28.48252
7117.3205 | 35.6777 | 7115.763 | 0.27886 | 7123.3375 | 2595.45876 | 7122.8175 | 27.89439
7118.3585 | 35.67174 | 7116.8015 | 0.39009 | 7124.3775 | 2597.32443 | 7123.8575 | 25.27999
7119.3965 | 36.34373 | 7117.8395 | 0.28816 | 7125.4175 | 2598.34609 | 7124.8975 | 29.48632
7120.4345 | 35.96786 | 7118.8775 | -0.02476 | 7126.457 | 2595.70986 | 7125.937 | 25.21316
7121.472 | 35.76854 | 7119.9155 | 0.15453 | 7127.497 | 2593.55875 | 7126.977 | 24.58482
7122.512 | 35.46826 | 7120.953 | 0.35325 | 7128.537 | 2597.4769 | 7128.017 | 22.86552
7123.552 | 35.98443 | 7121.992 | 0.18063 | 7129.577 | 2598.69541 | 7129.057 | 24.25046
7124.5925 | 36.1214 | 7123.032 | 0.27565 | 7130.6175 | 2596.53561 | 7130.0975 | 17.1765
7125.6325 | 35.91946 | 7124.0725 | -0.12251 | 7131.6575 | 2592.49522 | 7131.1375 | 23.171
7126.6715 | 35.43464 | 7125.1125 | 0.81221 | 7132.6975 | 2596.19578 | 7132.1775 | 18.54003
7127.7095 | 35.1241 | 7126.0515 | 0.38532 | 7133.7375 | 2597.70364 | 7133.2175 | 20.21103
7128.7475 | 36.17958 | 7127.1905 | 0.27052 | 7134.7775 | 2597.5615 | 7134.2575 | 17.09947
7129.785 | 36.03534 | 7128.2285 | 0.0271 | 7135.8175 | 2595.46586 | 7135.2975 | 16.78551
7130.825 | 35.77176 | 7129.266 | 0.06214 | 7136.8575 | 2592.70781 | 7136.3375 | 18.4195
7131.865 | 35.42462 | 7130.305 | 0.70385 | 7137.8975 | 2597.92895 | 7137.3775 | 17.5986
7132.9055 | 35.76628 | 7131.345 | 0.41882 | 7138.937 | 2595.53207 | 7138.4175 | 17.42055
7133.9455 | 36.15311 | 7132.3855 | 0.0805 | 7139.977 | 2596.67876 | 7139.457 | 23.52052
7134.9845 | 35.85569 | 7133.4255 | 0.07919 | 7141.017 | 2591.73779 | 7140.497 | 19.61284
7136.0225 | 35.91446 | 7134.4655 | 0.43502 | 7142.057 | 2597.42339 | 7141.537 | 19.01712
7137.0605 | 35.27538 | 7135.5035 | 0.40987 | 7143.0975 | 2596.75154 | 7142.577 | 18.60848
7138.098 | 35.67544 | 7136.5415 | 0.3709 | 7144.1375 | 2595.64137 | 7143.6175 | 17.20029
7139.138 | 35.77331 | 7137.579 | 0.37638 | 7145.1775 | 2593.50981 | 7144.6575 | 17.28107
7140.178 | 35.89896 | 7138.618 | -0.26175 | 7146.2175 | 2595.13402 | 7145.6975 | 18.41039
7141.2185 | 35.85807 | 7139.658 | 0.24501 | 7147.2575 | 2597.85787 | 7146.7375 | 15.86335
7142.2585 | 35.32508 | 7140.698 | 0.42168 | 7148.2975 | 2595.90909 | 7147.7775 | 20.2764
7143.2985 | 35.63502 | 7141.7385 | 0.51097 | 7149.3365 | 2597.60294 | 7148.8165 | 29.75798
7144.3375 | 36.25384 | 7142.7785 | 0.08598 | 7150.3765 | 2595.85642 | 7149.8565 | 27.17511
7145.3755 | 35.97191 | 7143.8185 | -0.08413 | 7151.416 | 2595.46085 | 7150.8965 | 27.73341
7146.4135 | 36.11091 | 7144.8565 | 0.1959 | 7152.456 | 2599.36484 | 7151.936 | 27.98821
7147.451 | 35.33712 | 7145.8945 | 0.02352 | 7153.496 | 2595.86175 | 7152.976 | 31.44629
7148.4895 | 35.30982 | 7146.932 | 0.50774 | 7154.536 | 2594.59713 | 7154.016 | 25.29364
7149.5275 | 35.66507 | 7147.97 | -0.08484 | 7155.5765 | 2595.54915 | 7155.056 | 30.02858
7150.5655 | 36.06394 | 7149.0085 | 0.15679 | 7156.6165 | 2599.67832 | 7156.0965 | 26.24052
7151.6055 | 35.59128 | 7150.0465 | 0.0836 | 7157.6565 | 2596.15239 | 7157.1365 | 26.93481
7152.6455 | 35.60558 | 7151.0855 | 0.22713 | 7158.6965 | 2595.20857 | 7158.1765 | 24.60967
7153.6855 | 35.70465 | 7152.1255 | 0.20424 | 7159.7365 | 2593.55234 | 7159.2165 | 28.11009
7154.725 | 35.93341 | 7153.1655 | -0.28345 | 7160.7765 | 2598.95297 | 7160.2565 | 31.20379
7155.764 | 35.7354 | 7154.2055 | 0.14678 | 7161.8165 | 2595.59456 | 7161.2965 | 22.23296
7156.802 | 35.37754 | 7155.245 | 0.20245 | 7162.8565 | 2595.66994 | 7162.3365 | 29.94491
7157.8405 | 35.66948 | 7156.283 | 0.15501 | 7163.8965 | 2595.16882 | 7163.3765 | 25.6489
7158.8785 | 35.51081 | 7157.3215 | 0.62457 | 7164.936 | 2599.21858 | 7164.416 | 18.49122
7159.9165 | 36.14798 | 7158.3595 | 0.12389 | 7165.976 | 2598.20191 | 7165.456 | 20.85506
7160.954 | 35.97048 | 7159.3975 | -0.08043 | 7167.016 | 2595.02408 | 7166.496 | 20.47248
7161.994 | 35.35238 | 7160.4355 | -0.01463 | 7168.056 | 2593.94646 | 7167.536 | 17.14888
7163.034 | 35.49281 | 7161.474 | 0.49237 | 7169.0965 | 2595.20199 | 7168.5765 | 17.90733
7164.074 | 35.73457 | 7162.4135 | 0.2443 | 7170.1365 | 2597.84751 | 7169.6165 | 17.69993
7165.1135 | 36.40262 | 7163.554 | -0.44021 | 7171.1765 | 2598.57223 | 7170.6565 | 19.05327
7166.1515 | 35.45157 | 7164.594 | 0.16919 | 7172.2165 | 2593.79221 | 7171.6965 | 17.07733
7167.1895 | 35.85115 | 7165.6325 | 0.27577 | 7173.2565 | 2594.257 | 7172.7365 | 18.76461
7168.2275 | 35.54395 | 7166.6705 | 0.58094 | 7174.2965 | 2596.69917 | 7173.7765 | 18.28634
7169.265 | 35.63276 | 7167.6075 | 0.1519 | 7175.3365 | 2598.26791 | 7174.8165 | 17.91471
7170.305 | 36.20818 | 7168.7465 | 0.16693 | 7176.374 | 2595.52293 | 7175.8555 | 28.70804
7171.345 | 35.85688 | 7169.785 | -0.16209 | 7177.412 | 2593.91568 | 7176.893 | 28.94657
7172.3855 | 35.7459 | 7170.825 | 0.30139 | 7178.4515 | 2595.42676 | 7177.931 | 28.35086
7173.4255 | 35.43226 | 7171.865 | 0.48843 | 7179.4915 | 2595.73382 | 7178.9715 | 27.71266
7174.4645 | 35.93054 | 7172.9055 | 0.27219 | 7180.5315 | 2599.89883 | 7180.0115 | 27.89899
7175.5025 | 35.94593 | 7173.9455 | -0.23588 | 7181.5715 | 2597.09844 | 7181.0515 | 25.47488
7176.5405 | 35.72539 | 7174.9835 | 0.28137 | 7182.6115 | 2594.61448 | 7182.0915 | 25.55244
7177.578 | 35.74386 | 7176.0215 | 0.05964 | 7183.6515 | 2594.50927 | 7183.1315 | 30.75833
7178.618 | 35.73671 | 7177.0595 | 0.25466 | 7184.6915 | 2598.05874 | 7184.1715 | 25.78802
7179.658 | 36.12426 | 7178.098 | -0.09641 | 7185.7315 | 2597.47601 | 7185.2115 | 25.0661
7180.6975 | 35.75555 | 7179.138 | 0.09886 | 7186.7715 | 2593.90657 | 7186.2515 | 22.86826
7181.7355 | 35.50366 | 7180.178 | 0.27254 | 7187.811 | 2593.59152 | 7187.291 | 22.67934
7182.7735 | 35.53739 | 7181.2165 | 0.45911 | 7188.851 | 2594.09974 | 7188.331 | 26.04056
7183.8115 | 35.70142 | 7182.2545 | 0.29007 | 7189.891 | 2598.77271 | 7189.371 | 24.90207
7184.849 | 36.20521 | 7183.2925 | -0.23123 | 7190.931 | 2597.44612 | 7190.411 | 22.81299
7185.887 | 35.52977 | 7184.3305 | 0.03699 | 7191.9715 | 2592.99018 | 7191.4515 | 26.5745
7186.927 | 35.45622 | 7185.2685 | 0.26337 | 7193.0115 | 2595.6314 | 7192.4915 | 19.14382
7187.9675 | 35.99433 | 7186.407 | 0.49762 | 7194.0515 | 2597.84079 | 7193.5315 | 24.20723
7189.0065 | 35.96321 | 7187.4475 | 0.19125 | 7195.0915 | 2598.31639 | 7194.5715 | 23.95633
7190.0445 | 36.00529 | 7188.4875 | 0.30402 | 7196.1315 | 2596.30454 | 7195.6115 | 21.25915
7191.0825 | 35.24962 | 7189.5255 | 0.06154 | 7197.1715 | 2594.25569 | 7196.6515 | 25.87453
7192.12 | 35.5771 | 7190.4635 | 0.73543 | 7198.2115 | 2595.47201 | 7197.6915 | 25.62575
7193.158 | 35.60642 | 7191.5005 | 0.37793 | 7199.2515 | 2597.12236 | 7198.7315 | 20.31711
7194.198 | 35.99874 | 7192.639 | 0.20829 | 7200.291 | 2596.74416 | 7199.7715 | 20.7395
7195.2385 | 35.66865 | 7193.678 | 0.19697 | 7201.331 | 2593.65005 | 7200.811 | 19.59232
7196.2785 | 35.4102 | 7194.7185 | 0.46495 | 7202.371 | 2592.24944 | 7201.851 | 23.33529
7197.3185 | 35.57983 | 7195.7585 | 0.3846 | 7203.411 | 2598.77686 | 7202.891 | 18.67928
7198.3575 | 35.97573 | 7196.7985 | 0.20424 | 7204.4515 | 2596.04823 | 7203.931 | 20.6516
7199.3955 | 36.12176 | 7197.8385 | -0.26402 | 7205.4915 | 2596.49448 | 7204.9715 | 18.18289
7200.433 | 35.32627 | 7198.8765 | 0.28327 | 7206.5315 | 2594.17811 | 7206.0115 | 22.20761
7201.471 | 35.14054 | 7199.9145 | 1.04383 | 7207.5715 | 2596.25261 | 7207.0515 | 18.27269
7202.5095 | 35.73039 | 7200.952 | 0.5633 | 7208.6115 | 2598.04755 | 7208.0915 | 20.58866
7203.5495 | 36.02568 | 7201.99 | 0.18648 | 7209.6515 | 2595.66913 | 7209.1315 | 14.02272
7204.5895 | 35.76306 | 7203.0295 | -0.09986 | 7210.6915 | 2596.91809 | 7210.1715 | 21.26912
7205.6295 | 35.7025 | 7204.0695 | 0.35158 | 7211.7315 | 2592.65369 | 7211.2115 | 23.04019
7206.6685 | 35.75138 | 7205.1095 | 0.20006 | 7212.7715 | 2596.25636 | 7212.2515 | 22.92849
7207.7065 | 35.89371 | 7206.1495 | 0.08837 | 7213.811 | 2598.52233 | 7213.291 | 22.09672
7208.744 | 35.67162 | 7207.1875 | 0.000152628 | 7214.851 | 2594.93982 | 7214.331 | 19.86509
7209.782 | 35.45049 | 7208.2255 | 0.50059 | 7215.89 | 2594.86404 | 7215.37 | 31.64711
7210.8225 | 35.81253 | 7209.263 | 0.38603 | 7216.9305 | 2593.8354 | 7216.41 | 30.83059
7211.8625 | 35.76246 | 7210.302 | 0.07871 | 7217.9705 | 2599.91253 | 7217.4505 | 28.71977
7212.9015 | 35.92852 | 7211.3425 | -0.15148 | 7219.0105 | 2597.30243 | 7218.4905 | 26.02266
7213.9395 | 35.27621 | 7212.3825 | 0.31582 | 7220.0505 | 2594.68037 | 7219.5305 | 31.9976
7214.9775 | 35.40102 | 7213.4205 | 0.3883 | 7221.0905 | 2593.38093 | 7220.5705 | 29.66919
7216.015 | 36.0643 | 7214.4585 | 0.40618 | 7222.1305 | 2598.14966 | 7221.6105 | 24.23435
7217.053 | 35.6963 | 7215.4965 | -0.13873 | 7223.1705 | 2600.30468 | 7222.6505 | 26.08264
7218.0935 | 35.8161 | 7216.534 | 0.14309 | 7224.2105 | 2594.16611 | 7223.6905 | 28.58569
7219.1335 | 35.1868 | 7217.573 | 0.33155 | 7225.2505 | 2593.19076 | 7224.7305 | 32.21997
7220.1725 | 35.65934 | 7218.6135 | 0.59107 | 7226.29 | 2593.25315 | 7225.77 | 27.28988
7221.2105 | 35.4282 | 7219.552 | 0.23714 | 7227.33 | 2597.70203 | 7226.81 | 28.22664
7222.2485 | 35.90563 | 7220.6915 | 0.01779 | 7228.37 | 2597.93726 | 7227.85 | 24.11669
7223.286 | 35.77701 | 7221.7295 | 0.0476 | 7229.41 | 2593.35739 | 7228.89 | 26.32601
7224.324 | 35.51462 | 7222.7675 | 0.32678 | 7230.4505 | 2592.68773 | 7229.9305 | 26.96153
7225.3645 | 35.50068 | 7223.805 | 0.26026 | 7231.4905 | 2595.04289 | 7230.9705 | 22.9745
7226.4045 | 35.89967 | 7224.844 | 0.16621 | 7232.5305 | 2597.53396 | 7232.0105 | 22.67134
7227.4435 | 35.69773 | 7225.8845 | -0.10249 | 7233.5705 | 2592.48634 | 7233.0505 | 22.10716
7228.4815 | 35.64647 | 7226.9245 | 0.16836 | 7234.6105 | 2594.32924 | 7234.0905 | 26.2156
7229.5195 | 35.44513 | 7227.9625 | 0.40451 | 7235.6505 | 2594.67104 | 7235.1305 | 27.18069
7230.557 | 35.88262 | 7229.0005 | 0.36613 | 7236.6905 | 2598.19328 | 7236.1705 | 20.61147
7231.595 | 35.81742 | 7230.0385 | 0.30127 | 7237.7305 | 2592.90421 | 7237.2105 | 27.34123
7232.6335 | 35.79644 | 7231.076 | -0.18009 | 7238.77 | 2593.30046 | 7238.2505 | 24.78223
7233.6735 | 35.49937 | 7232.1145 | 0.47425 | 7239.81 | 2596.23533 | 7239.29 | 24.93812
7234.7135 | 35.23019 | 7233.1535 | 0.54947 | 7240.85 | 2598.56005 | 7240.33 | 21.36328
7235.7535 | 36.08898 | 7234.1935 | 0.30462 | 7241.889 | 2593.19485 | 7241.37 | 24.15778
7236.7935 | 36.01411 | 7235.2335 | -0.23958 | 7242.9285 | 2592.70461 | 7242.4085 | 18.68929
7237.8335 | 35.53096 | 7236.2735 | 0.43598 | 7243.9685 | 2595.77108 | 7243.4485 | 27.25292
7238.8725 | 35.2228 | 7237.3135 | 0.49368 | 7245.0085 | 2596.71223 | 7244.4885 | 22.33801
7239.91 | 35.91589 | 7238.3535 | 0.46924 | 7246.0485 | 2596.83111 | 7245.5285 | 22.00981
7240.948 | 35.95141 | 7239.391 | 0.10863 | 7247.0885 | 2593.93386 | 7246.5685 | 26.29993
7241.9865 | 35.62704 | 7240.429 | 0.05356 | 7248.1285 | 2595.11435 | 7247.6085 | 26.96699
7243.0245 | 35.8707 | 7241.4675 | 0.26384 | 7249.1695 | 2599.13038 | 7248.6495 | 14.46667
7244.0645 | 35.68069 | 7242.5055 | 0.04653 | 7250.2105 | 2596.25809 | 7249.6895 | 20.26971
7245.1045 | 35.39578 | 7243.5445 | 0.40987 | 7251.2505 | 2593.91449 | 7250.7305 | 26.18918
7246.1445 | 36.00672 | 7244.5845 | 0.18552 | 7252.29 | 2596.24352 | 7251.77 | 28.30937
7247.183 | 35.74899 | 7245.6245 | -0.06053 | 7253.33 | 2598.34635 | 7252.81 | 24.90964
7248.221 | 35.77713 | 7246.6645 | -0.14719 | 7254.37 | 2597.3199 | 7253.85 | 19.31495
7249.2595 | 35.27561 | 7247.6025 | 0.36338 | 7255.41 | 2594.78265 | 7254.89 | 23.73128
7250.2975 | 35.48089 | 7248.74 | 0.4125 | 7256.4505 | 2592.45423 | 7255.9305 | 23.87731
7251.3355 | 35.57781 | 7249.7785 | 0.46114 | 7257.4905 | 2598.10071 | 7256.9705 | 22.19714
7252.3755 | 35.68736 | 7250.8165 | 0.07502 | 7258.5305 | 2595.719 | 7258.0105 | 23.95515
7253.4155 | 35.8061 | 7251.8555 | -0.09546 | 7259.5705 | 2594.06606 | 7259.0505 | 23.22352
7254.4555 | 35.41687 | 7252.8955 | 0.37506 | 7260.6105 | 2596.47341 | 7260.0905 | 29.28328
7255.494 | 35.63646 | 7253.9355 | 0.5323 | 7261.6505 | 2596.43565 | 7261.1305 | 20.95092
7256.532 | 35.96762 | 7254.8745 | 0.09635 | 7262.6905 | 2594.12358 | 7262.1705 | 28.63235
7257.5705 | 35.66447 | 7256.013 | -0.27582 | 7263.7305 | 2593.83896 | 7263.2105 | 26.61291
7258.6085 | 35.99015 | 7257.0515 | 0.06023 | 7264.77 | 2598.14865 | 7264.2505 | 23.98099
7259.6465 | 35.24462 | 7258.0895 | 0.08694 | 7265.81 | 2598.09673 | 7265.29 | 25.689
7260.6865 | 35.69523 | 7259.1275 | 0.33954 | 7266.85 | 2597.22473 | 7266.33 | 24.16219
7261.7265 | 36.02508 | 7260.1665 | 0.41738 | 7267.89 | 2592.43493 | 7267.37 | 23.45662
7262.766 | 35.57829 | 7261.2065 | -0.28678 | 7268.9305 | 2596.61301 | 7268.41 | 27.10287
7263.805 | 35.53668 | 7262.2465 | 0.3449 | 7269.9705 | 2597.51503 | 7269.4505 | 26.29394
7264.8435 | 35.28431 | 7263.286 | 0.22188 | 7271.0105 | 2594.07501 | 7270.4905 | 25.64056
7265.8815 | 36.01841 | 7264.324 | 0.41786 | 7272.0505 | 2595.58936 | 7271.5305 | 26.83733
7266.9195 | 35.51678 | 7265.3625 | 0.07538 | 7273.0895 | 2595.48854 | 7272.5705 | 26.53307
7267.9575 | 35.70918 | 7266.4005 | -0.18855 | 7274.1295 | 2598.44844 | 7273.6095 | 15.18897
7268.9975 | 35.27859 | 7267.4385 | 0.4758 | 7275.1675 | 2596.0874 | 7274.6485 | 29.9077
7270.037 | 35.55957 | 7268.4775 | 0.32726 | 7276.207 | 2595.28614 | 7275.687 | 18.25469
7271.077 | 36.19245 | 7269.5175 | 0.4938 | 7277.246 | 2597.58692 | 7276.726 | 32.4535
7272.117 | 36.12879 | 7270.557 | -0.2124 | 7278.287 | 2596.83456 | 7277.767 | 19.99888
7273.157 | 35.48602 | 7271.597 | 0.07728 | 7279.327 | 2596.14636 | 7278.807 | 19.80667
7274.1965 | 35.17655 | 7272.637 | 0.5416 | 7280.3675 | 2594.40203 | 7279.8475 | 20.90226
7275.2345 | 35.53513 | 7273.576 | 0.44981 | 7281.4075 | 2596.0415 | 7280.8875 | 25.5448
7276.2725 | 35.85914 | 7274.7155 | -0.20286 | 7282.4475 | 2597.49169 | 7281.9275 | 19.52915
7277.3105 | 35.61918 | 7275.7535 | -0.14624 | 7283.4875 | 2594.77605 | 7282.9675 | 22.3357
7278.348 | 35.75817 | 7276.7915 | 0.1233 | 7284.5275 | 2594.18252 | 7284.0075 | 20.10305
7279.388 | 35.3624 | 7277.829 | 0.50107 | 7285.5675 | 2597.17506 | 7285.0475 | 21.90456
7280.428 | 35.84245 | 7278.868 | 0.17444 | 7286.6075 | 2600.03051 | 7286.0875 | 19.96118
7281.4685 | 35.9588 | 7279.908 | 0.13736 | 7287.6465 | 2597.19852 | 7287.1265 | 31.67685
7282.5085 | 35.59187 | 7280.948 | 0.17026 | 7288.6875 | 2594.87119 | 7288.1675 | 22.78325
7283.5475 | 35.63574 | 7281.9885 | 0.31046 | 7289.725 | 2595.6949 | 7289.206 | 35.50834
7284.5855 | 35.61786 | 7283.0285 | 0.49475 | 7290.7635 | 2598.36546 | 7290.244 | 38.93701
7285.6235 | 35.64099 | 7284.0665 | -0.21014 | 7291.8015 | 2599.01515 | 7291.2825 | 32.334
7286.661 | 35.36263 | 7285.1045 | 0.08706 | 7292.8405 | 2595.43594 | 7292.3205 | 34.07573
7287.699 | 35.63896 | 7286.1425 | 0.13558 | 7293.8805 | 2594.03971 | 7293.3605 | 37.61206
7288.7375 | 35.75186 | 7287.18 | 0.39474 | 7294.9205 | 2596.51122 | 7294.4005 | 28.18444
7289.7775 | 36.08457 | 7288.2185 | 0.1742 | 7295.9605 | 2597.92879 | 7295.4405 | 31.23245
7290.8175 | 35.80943 | 7289.2575 | -0.20584 | 7297.0005 | 2595.46876 | 7296.4805 | 31.98542
7291.8565 | 35.46814 | 7290.2975 | 0.23714 | 7298.04 | 2594.87955 | 7297.52 | 29.84846
7292.8945 | 35.47242 | 7291.3375 | 0.56914 | 7299.08 | 2596.94974 | 7298.56 | 32.20902
7293.932 | 35.73993 | 7292.3755 | 0.19256 | 7300.12 | 2597.27308 | 7299.6 | 31.60572
7294.97 | 36.32847 | 7293.4135 | 0.01148 | 7301.16 | 2597.04174 | 7300.64 | 28.8346
7296.0085 | 35.76139 | 7294.451 | -0.08568 | 7302.2005 | 2592.44339 | 7301.6805 | 28.8926
7297.0465 | 35.3562 | 7295.4895 | 0.51073 | 7303.2405 | 2596.71169 | 7302.7205 | 34.28448
7298.0865 | 35.49854 | 7296.4265 | 0.23702 | 7304.2805 | 2598.53393 | 7303.7605 | 28.00679
7299.1265 | 36.45948 | 7297.5665 | 0.28268 | 7305.3205 | 2595.73457 | 7304.8005 | 30.24881
7300.1665 | 35.61083 | 7298.6065 | -0.40706 | 7306.3605 | 2593.72265 | 7305.8405 | 27.57018
7301.2065 | 35.40078 | 7299.6465 | 0.36946 | 7307.4005 | 2595.45671 | 7306.8805 | 29.24008
7302.245 | 35.27346 | 7300.6865 | 0.52431 | 7308.4405 | 2596.61873 | 7307.9205 | 26.854
7303.283 | 35.8477 | 7301.7265 | 0.16061 | 7309.4805 | 2596.51353 | 7308.9605 | 25.18478
7304.3215 | 36.14489 | 7302.764 | -0.0411 | 7310.52 | 2593.85124 | 7310.0005 | 29.93278
7305.3595 | 35.71895 | 7303.802 | 0.12091 | 7311.56 | 2595.68428 | 7311.04 | 27.37707
7306.3975 | 35.39863 | 7304.74 | 0.31129 | 7312.6 | 2597.46944 | 7312.08 | 22.31427
7307.4355 | 35.51939 | 7305.8785 | 0.5801 | 7313.64 | 2595.83066 | 7313.12 | 26.80775
7308.473 | 35.91398 | 7306.8155 | 0.00134 | 7314.6805 | 2594.68458 | 7314.16 | 23.41999
7309.513 | 36.01578 | 7307.9545 | -0.10594 | 7315.7205 | 2594.44018 | 7315.2005 | 29.07617
7310.553 | 35.47111 | 7308.993 | 0.27577 | 7316.7605 | 2598.16906 | 7316.2405 | 24.35162
7311.5935 | 35.93472 | 7310.033 | 0.33001 | 7317.8005 | 2597.10998 | 7317.2805 | 24.72394
7312.6325 | 35.67806 | 7311.073 | 0.33382 | 7318.8405 | 2593.0239 | 7318.3205 | 26.54939
7313.6705 | 36.08158 | 7312.1135 | 0.0414 | 7319.8805 | 2593.78337 | 7319.3605 | 28.80119
7314.7085 | 35.81146 | 7313.1515 | 0.30402 | 7320.9205 | 2594.58313 | 7320.4005 | 28.71781
7315.7465 | 35.80418 | 7314.1895 | -0.07197 | 7321.9605 | 2600.12413 | 7321.4405 | 23.87363
7316.784 | 35.12565 | 7315.2275 | 0.20245 | 7323.0005 | 2595.68994 | 7322.4805 | 26.34514
7317.824 | 35.47922 | 7316.1645 | 0.21426 | 7324.04 | 2592.18685 | 7323.52 | 27.43745
7318.8645 | 36.32442 | 7317.304 | -0.09546 | 7325.08 | 2596.39216 | 7324.56 | 21.83516
7319.9045 | 35.72778 | 7318.344 | 0.00623 | 7326.12 | 2595.09812 | 7325.6 | 24.03806
7320.9435 | 35.47254 | 7319.3845 | 0.14356 | 7327.16 | 2595.30401 | 7326.64 | 19.6376
7321.9815 | 35.4555 | 7320.324 | 0.39605 | 7328.2005 | 2592.01851 | 7327.6805 | 21.04539
7323.0195 | 35.54419 | 7321.3615 | 0.32977 | 7329.2405 | 2596.18134 | 7328.7205 | 23.35376
7324.057 | 35.79763 | 7322.5005 | 0.28232 | 7330.2805 | 2595.42139 | 7329.7605 | 19.32096
7325.095 | 36.10233 | 7323.5385 | -0.09176 | 7331.3205 | 2594.74735 | 7330.8005 | 23.93524
7326.1355 | 35.68307 | 7324.576 | 0.2735 | 7332.3605 | 2593.31952 | 7331.8405 | 19.60661
7327.1755 | 35.4487 | 7325.615 | 0.07394 | 7333.4005 | 2596.71234 | 7332.8805 | 18.39629
7328.2155 | 35.82326 | 7326.6555 | 0.51001 | 7334.4405 | 2596.21232 | 7333.9205 | 15.02379
7329.2555 | 35.95094 | 7327.6955 | 0.34622 | 7335.478 | 2595.47624 | 7334.9595 | 27.11143
7330.2945 | 35.5089 | 7328.7355 | -0.2025 | 7336.517 | 2592.7487 | 7335.997 | 29.39696
7331.3325 | 35.44083 | 7329.7755 | 0.36708 | 7337.557 | 2595.56722 | 7337.037 | 25.86993
7332.37 | 35.73135 | 7330.8135 | 0.37948 | 7338.5975 | 2597.6972 | 7338.077 | 26.30312
7333.408 | 35.77152 | 7331.8515 | 0.12794 | 7339.6375 | 2593.89717 | 7339.1175 | 29.34135
7334.4465 | 35.72324 | 7332.889 | 0.14416 | 7340.6775 | 2594.36956 | 7340.1575 | 25.37059
7335.4865 | 35.67389 | 7333.927 | -0.1572 | 7341.7175 | 2595.05946 | 7341.1975 | 27.45378
7336.5265 | 35.68712 | 7334.9665 | 0.26289 | 7342.7575 | 2597.54835 | 7342.2375 | 23.5831
7337.5665 | 35.80836 | 7335.906 | 0.096 | 7343.7975 | 2595.83883 | 7343.2775 | 23.29622
7338.6065 | 36.02663 | 7337.0465 | 0.66522 | 7344.8375 | 2594.34253 | 7344.3175 | 22.49714
7339.6455 | 35.97096 | 7338.0865 | -0.34282 | 7345.8775 | 2594.32222 | 7345.3575 | 25.60274
7340.683 | 35.34261 | 7339.1265 | 0.01494 | 7346.9175 | 2599.04628 | 7346.3975 | 21.36111
7341.721 | 35.26405 | 7340.1645 | 0.56032 | 7347.957 | 2596.19911 | 7347.4375 | 22.70802
7342.7595 | 35.49638 | 7341.1025 | 0.33644 | 7348.997 | 2593.40186 | 7348.477 | 23.38705
7343.7975 | 35.51808 | 7342.24 | 0.4193 | 7350.037 | 2595.91585 | 7349.517 | 28.86922
7344.8375 | 36.1183 | 7343.2785 | -0.21359 | 7351.077 | 2596.02057 | 7350.557 | 21.9389
7345.8775 | 35.69273 | 7344.3175 | 0.26277 | 7352.1175 | 2595.71522 | 7351.5975 | 23.84698
7346.9175 | 35.42426 | 7345.3575 | 0.15382 | 7353.1575 | 2593.58155 | 7352.6375 | 23.68849
7347.9575 | 35.39816 | 7346.2975 | 0.68143 | 7354.1975 | 2596.01933 | 7353.6775 | 25.47044
7348.9965 | 35.8235 | 7347.4375 | -0.06446 | 7355.2375 | 2596.89632 | 7354.7175 | 22.27735
7350.034 | 35.7987 | 7348.4775 | -0.10189 | 7356.2775 | 2597.1925 | 7355.7575 | 28.39368
7351.0725 | 35.44119 | 7349.515 | 0.40153 | 7357.3175 | 2594.87284 | 7356.7975 | 24.74161
7352.1105 | 35.30923 | 7350.453 | 0.79063 | 7358.3575 | 2594.66318 | 7357.8375 | 18.22889
7353.1485 | 35.53298 | 7351.5915 | 0.33454 | 7359.3975 | 2595.52929 | 7358.8775 | 26.81098
7354.1885 | 35.74434 | 7352.6295 | 0.35373 | 7360.4375 | 2599.36912 | 7359.9175 | 20.7149
7355.2285 | 35.94497 | 7353.6685 | 0.01898 | 7361.477 | 2594.26173 | 7360.957 | 24.48619
7356.2685 | 35.77939 | 7354.7085 | 0.23285 | 7362.517 | 2593.4909 | 7361.997 | 28.06383
7357.307 | 35.50986 | 7355.7485 | 0.23022 | 7363.557 | 2597.03701 | 7363.037 | 22.01454
7358.345 | 35.62966 | 7356.7885 | 0.54828 | 7364.5975 | 2598.15655 | 7364.077 | 21.91371
7359.3835 | 35.89216 | 7357.826 | 0.06774 | 7365.6375 | 2593.80404 | 7365.1175 | 20.78938
7360.4215 | 35.82946 | 7358.8645 | 0.4653 | 7366.6775 | 2592.61336 | 7366.1575 | 28.50783
7361.4615 | 35.58937 | 7359.9025 | 0.13033 | 7367.7175 | 2592.10896 | 7367.1975 | 22.38124
7362.5015 | 36.00112 | 7360.9415 | 0.4007 | 7368.7575 | 2598.44609 | 7368.2375 | 23.49099
7363.5415 | 35.82695 | 7361.9815 | -0.27784 | 7369.7975 | 2596.57125 | 7369.2775 | 18.26177
7364.5805 | 35.68021 | 7363.0215 | 0.05213 | 7370.8375 | 2596.01035 | 7370.3175 | 21.40007
7365.618 | 35.3562 | 7364.0615 | 0.02304 | 7371.8775 | 2593.18814 | 7371.3575 | 17.96764
7366.656 | 35.76998 | 7365.099 | 0.28923 | 7372.9175 | 2594.50673 | 7372.3975 | 17.75375
7367.6945 | 35.56302 | 7366.137 | 0.51966 | 7373.957 | 2596.69547 | 7373.4375 | 15.07292
7368.7325 | 35.75948 | 7367.1755 | 0.19137 | 7374.997 | 2597.18741 | 7374.477 | 14.64684
7369.7725 | 36.02663 | 7368.2135 | 0.1109 | 7376.037 | 2594.12703 | 7375.517 | 15.22799
7370.8125 | 35.48494 | 7369.2525 | 0.08098 | 7377.077 | 2590.04095 | 7376.557 | 19.96621
7371.8525 | 35.35047 | 7370.2925 | 0.4752 | 7378.1175 | 2598.00194 | 7377.5975 | 19.97633
7372.8925 | 36.06633 | 7371.2315 | 0.30438 | 7379.1565 | 2596.96134 | 7378.6365 | 27.73836
7373.932 | 35.93567 | 7372.3725 | 0.09004 | 7380.1965 | 2595.76088 | 7379.6765 | 28.32819
7374.971 | 35.51785 | 7373.412 | 0.1649 | 7381.2365 | 2592.36005 | 7380.7165 | 24.14853
7376.0095 | 35.04614 | 7374.452 | 0.63303 | 7382.2765 | 2593.04017 | 7381.7565 | 22.83281
7377.0475 | 35.55003 | 7375.389 | 0.48581 | 7383.3165 | 2598.05139 | 7382.7965 | 27.20775
7378.0855 | 35.66626 | 7376.5285 | 0.26289 | 7384.3565 | 2595.28356 | 7383.8365 | 24.29634
7379.1255 | 35.91398 | 7377.5665 | -0.0014 | 7385.3965 | 2594.66069 | 7384.8765 | 24.89924
7380.1655 | 35.62597 | 7378.6055 | 0.32702 | 7386.436 | 2593.02184 | 7385.9165 | 22.91893
7381.2055 | 35.38123 | 7379.6455 | 0.43122 | 7387.476 | 2592.10962 | 7386.956 | 28.44139
7382.245 | 35.97513 | 7380.6855 | 0.09314 | 7388.516 | 2598.12369 | 7387.996 | 27.49647
7383.284 | 35.6032 | 7381.7255 | 0.05225 | 7389.556 | 2594.55534 | 7389.036 | 18.42776
7384.3225 | 35.59819 | 7382.765 | 0.31927 | 7390.5965 | 2595.49649 | 7390.0765 | 22.23716
7385.3605 | 35.27954 | 7383.803 | 0.45398 | 7391.6365 | 2593.80661 | 7391.1165 | 25.6756
7386.3985 | 35.55218 | 7384.8415 | 0.24739 | 7392.6765 | 2597.39192 | 7392.1565 | 20.00915
7387.4365 | 35.84662 | 7385.8795 | 0.04879 | 7393.7165 | 2594.56861 | 7393.1965 | 17.14453
7388.474 | 35.98825 | 7386.9175 | -0.12693 | 7394.7565 | 2593.83581 | 7394.2365 | 13.4848
7389.514 | 35.37253 | 7387.8555 | 0.12914 | 7395.7965 | 2594.34842 | 7395.2765 | 22.0266
7390.554 | 35.94187 | 7388.994 | 0.4913 | 7396.8365 | 2595.06664 | 7396.3165 | 17.97534
7391.594 | 35.75794 | 7390.034 | 0.05964 | 7397.8765 | 2597.9645 | 7397.3565 | 18.57605
7392.6345 | 35.95367 | 7391.074 | -0.17628 | 7398.9165 | 2594.70506 | 7398.3965 | 14.80653
7393.6735 | 35.38922 | 7392.1145 | 0.46388 | 7399.956 | 2590.56898 | 7399.436 | 26.21439
7394.7115 | 35.56207 | 7393.053 | 0.29377 | 7400.996 | 2593.24385 | 7400.476 | 17.70802
7395.7495 | 35.69249 | 7394.1925 | 0.18898 | 7402.036 | 2598.38346 | 7401.516 | 16.81639
7396.787 | 35.80383 | 7395.2305 | -0.28404 | 7403.0765 | 2595.21103 | 7402.556 | 14.54564
7397.825 | 35.86022 | 7396.2685 | 0.36159 | 7404.1165 | 2594.10195 | 7403.5965 | 22.72204
7398.865 | 35.48113 | 7397.306 | 0.0675 | 7405.1565 | 2593.6639 | 7404.6365 | 20.34691
7399.9055 | 35.77129 | 7398.245 | 0.52778 | 7406.1965 | 2596.49439 | 7405.6765 | 15.30477
7400.9455 | 36.4143 | 7399.3855 | 0.32381 | 7407.2355 | 2598.15992 | 7406.7155 | 24.26971
7401.9845 | 35.80883 | 7400.4255 | -0.09176 | 7408.2755 | 2594.15654 | 7407.7555 | 23.32808
7403.0225 | 35.91052 | 7401.4655 | 0.08146 | 7409.3155 | 2594.78549 | 7408.7955 | 27.86944
7404.0605 | 35.46539 | 7402.5035 | 0.57117 | 7410.3555 | 2594.94138 | 7409.8355 | 25.66833
7405.098 | 35.7664 | 7403.4405 | 0.27183 | 7411.395 | 2596.37742 | 7410.8755 | 29.16006
7406.136 | 35.88549 | 7404.5795 | 0.19614 | 7412.435 | 2595.18455 | 7411.915 | 24.03419
7407.1765 | 35.70679 | 7405.617 | -0.18414 | 7413.475 | 2594.04606 | 7412.955 | 23.45038
7408.2165 | 35.90325 | 7406.656 | 0.30569 | 7414.515 | 2597.18655 | 7413.995 | 25.56627
7409.2565 | 35.507 | 7407.6965 | 0.20042 | 7415.5555 | 2596.39718 | 7415.035 | 20.91566
7410.2965 | 36.06502 | 7408.7365 | 0.38937 | 7416.5955 | 2592.58299 | 7416.0755 | 21.46089
7411.3365 | 35.7677 | 7409.7765 | 0.13438 | 7417.6355 | 2594.65429 | 7417.1155 | 20.46926
7412.3755 | 35.53823 | 7410.8165 | 0.07681 | 7418.6755 | 2597.06813 | 7418.1555 | 16.98902
7413.4135 | 35.37586 | 7411.8565 | 0.5149 | 7419.7155 | 2597.87555 | 7419.1955 | 18.72206
7414.451 | 35.65565 | 7412.8945 | -0.08174 | 7420.7555 | 2593.30867 | 7420.2355 | 23.46459
7415.4895 | 35.82731 | 7413.932 | 0.21485 | 7421.7955 | 2594.34558 | 7421.2755 | 23.46384
7416.5275 | 35.73635 | 7414.97 | -0.21264 | 7422.8355 | 2597.90585 | 7422.3155 | 24.05258
7417.5675 | 35.43464 | 7416.0085 | 0.29234 | 7423.8755 | 2597.6321 | 7423.3555 | 20.08182
7418.6075 | 35.73218 | 7417.0475 | 0.15715 | 7424.915 | 2592.60084 | 7424.395 | 19.06078
7419.6475 | 35.3897 | 7418.0875 | 0.35647 | 7425.955 | 2594.72972 | 7425.435 | 19.07857
7420.6875 | 36.02973 | 7419.1275 | -0.02953 | 7426.995 | 2595.99503 | 7426.475 | 17.09278
7421.7265 | 35.4909 | 7420.1675 | 0.2009 | 7428.035 | 2599.86311 | 7427.515 | 19.43268
7422.764 | 35.45884 | 7421.2075 | 0.32476 | 7429.0755 | 2593.9987 | 7428.5555 | 21.1885
7423.802 | 35.39994 | 7422.245 | 0.5819 | 7430.1155 | 2594.24919 | 7429.5955 | 22.08285
7424.8405 | 35.37921 | 7423.283 | 0.33096 | 7431.1555 | 2594.59647 | 7430.6355 | 21.45341
7425.8785 | 35.8471 | 7424.3215 | 0.02387 | 7432.1955 | 2595.5844 | 7431.6755 | 25.56733
7426.9185 | 35.85926 | 7425.3595 | -0.35163 | 7433.2355 | 2596.82467 | 7432.7155 | 23.93293
7427.9585 | 35.3463 | 7426.3985 | 0.24382 | 7434.2755 | 2593.53582 | 7433.7555 | 24.97845
7428.9985 | 35.40984 | 7427.4385 | 0.26408 | 7435.3155 | 2597.28324 | 7434.7955 | 21.65814
7430.037 | 35.76055 | 7428.4785 | 0.4491 | 7436.3555 | 2597.69686 | 7435.8355 | 24.30914
7431.075 | 35.7422 | 7429.5185 | -0.21622 | 7437.395 | 2596.26575 | 7436.8755 | 21.59021
7432.1135 | 35.70405 | 7430.556 | -0.00271 | 7438.435 | 2595.69616 | 7437.915 | 24.20968
7433.1515 | 35.66138 | 7431.594 | 0.10542 | 7439.473 | 2593.58855 | 7438.954 | 33.90776
7434.1895 | 35.525 | 7432.6325 | 0.18182 | 7440.5135 | 2595.69138 | 7439.9935 | 20.26752
7435.2275 | 35.2296 | 7433.5695 | 0.00134 | 7441.5525 | 2596.26924 | 7441.0325 | 31.1337
7436.2675 | 36.28042 | 7434.7085 | -0.10964 | 7442.5925 | 2595.83557 | 7442.0725 | 31.19821
7437.307 | 35.77295 | 7435.7475 | -0.00533 | 7443.6325 | 2593.91401 | 7443.1125 | 33.34775
7438.347 | 35.61071 | 7436.787 | -0.0194 | 7444.6725 | 2592.24472 | 7444.1525 | 34.78926
7439.387 | 35.49114 | 7437.827 | 0.19649 | 7445.7125 | 2599.1344 | 7445.1925 | 28.25157
7440.4265 | 35.42546 | 7438.867 | -0.01999 | 7446.7525 | 2596.98219 | 7446.2325 | 24.62556
7441.4645 | 35.58365 | 7439.907 | 0.35361 | 7447.7925 | 2593.49217 | 7447.2725 | 28.03357
7442.5025 | 35.48399 | 7440.9455 | -0.05635 | 7448.832 | 2593.88295 | 7448.3125 | 28.77245
7443.5405 | 35.87571 | 7441.9835 | 0.2797 | 7449.872 | 2594.52285 | 7449.352 | 26.92695
7444.578 | 35.4443 | 7443.0215 | 0.27422 | 7450.912 | 2598.34305 | 7450.392 | 19.25591
7445.618 | 35.53966 | 7444.0595 | -0.01201 | 7451.952 | 2594.17324 | 7451.432 | 19.3715
7446.658 | 35.95462 | 7445.098 | 0.01302 | 7452.9925 | 2593.48074 | 7452.4725 | 16.84082
7447.698 | 35.47826 | 7446.138 | -0.00545 | 7454.0325 | 2592.9894 | 7453.5125 | 25.84927
7448.7385 | 35.76974 | 7447.078 | -0.03322 | 7455.0725 | 2595.41631 | 7454.5525 | 21.67946
7449.7775 | 35.35226 | 7448.2185 | 0.37006 | 7456.1125 | 2599.20176 | 7455.5925 | 18.65601
7450.8155 | 35.69058 | 7449.2585 | 0.12544 | 7457.1525 | 2594.85028 | 7456.6325 | 17.63723
7451.8535 | 35.85402 | 7450.2965 | 0.31654 | 7458.1925 | 2594.28172 | 7457.6725 | 15.33815
7452.891 | 35.5244 | 7451.3345 | -0.15768 | 7459.2315 | 2593.48695 | 7458.7115 | 29.93076
7453.931 | 35.69332 | 7452.3725 | -0.01427 | 7460.2715 | 2597.43664 | 7459.7515 | 22.56096
7454.971 | 35.0968 | 7453.411 | 0.37185 | 7461.311 | 2597.62406 | 7460.7915 | 27.24918
7456.011 | 35.91731 | 7454.451 | 0.12306 | 7462.351 | 2594.12316 | 7461.831 | 24.04953
7457.0515 | 35.84042 | 7455.491 | -0.46369 | 7463.391 | 2593.72861 | 7462.871 | 26.90286
7458.0915 | 35.74661 | 7456.531 | 0.13081 | 7464.431 | 2594.32283 | 7463.911 | 24.26233
7459.1305 | 35.4015 | 7457.5715 | 0.55364 | 7465.4715 | 2597.32623 | 7464.9515 | 21.91216
7460.1685 | 35.10276 | 7458.6115 | 0.4032 | 7466.5115 | 2596.45854 | 7465.9915 | 22.25403
7461.2065 | 35.67354 | 7459.6495 | 0.19518 | 7467.5515 | 2593.97465 | 7467.0315 | 22.23364
7462.244 | 35.91242 | 7460.6875 | -0.20465 | 7468.5915 | 2593.64864 | 7468.0715 | 25.53939
7463.282 | 35.58126 | 7461.7255 | 0.13546 | 7469.6315 | 2595.15431 | 7469.1115 | 20.10243
7464.3205 | 35.40054 | 7462.763 | 0.16275 | 7470.6715 | 2598.13707 | 7470.1515 | 21.03817
7465.3605 | 35.25916 | 7463.701 | 0.58297 | 7471.7115 | 2591.57215 | 7471.1915 | 24.15793
7466.4005 | 35.77212 | 7464.8405 | 0.18802 | 7472.7515 | 2593.42264 | 7472.2315 | 25.11761
7467.4405 | 35.60964 | 7465.8805 | -0.04849 | 7473.7915 | 2595.05444 | 7473.2715 | 21.0935
7468.4805 | 35.90182 | 7466.9205 | -0.08222 | 7474.831 | 2595.10048 | 7474.311 | 22.06837
7469.5195 | 35.3115 | 7467.9605 | 0.11984 | 7475.871 | 2594.57651 | 7475.351 | 13.57726
7470.557 | 35.46658 | 7469.0005 | 0.21509 | 7476.911 | 2593.69364 | 7476.391 | 17.85322
7471.595 | 35.95213 | 7470.0385 | 0.14618 | 7477.9515 | 2590.24822 | 7477.431 | 15.04517
7472.6335 | 35.69463 | 7471.076 | -0.01272 | 7478.9905 | 2594.74389 | 7478.4705 | 25.4404
7473.6715 | 35.86903 | 7472.1145 | 0.31224 | 7480.0305 | 2596.95 | 7479.5105 | 21.56855
7474.7115 | 34.96531 | 7473.1525 | 0.15178 | 7481.0705 | 2594.08326 | 7480.5505 | 27.85459
7475.7515 | 35.83434 | 7474.1915 | 0.2065 | 7482.1105 | 2593.28849 | 7481.5905 | 27.98865
7476.7915 | 35.61345 | 7475.2315 | -0.25531 | 7483.1505 | 2592.59263 | 7482.6305 | 24.14082
7477.8305 | 35.6845 | 7476.2715 | 0.0141 | 7484.1905 | 2595.70268 | 7483.6705 | 24.08569
7478.868 | 35.14985 | 7477.2115 | 0.41381 | 7485.2305 | 2598.16003 | 7484.7105 | 24.5569
7479.906 | 35.49579 | 7478.349 | 0.31498 | 7486.2705 | 2595.29541 | 7485.7505 | 22.31119
7480.9445 | 35.67854 | 7479.387 | 0.20806 | 7487.31 | 2592.66794 | 7486.79 | 25.59525
7481.9825 | 35.86141 | 7480.4255 | -0.11762 | 7488.35 | 2596.07704 | 7487.83 | 23.03406
7483.0225 | 35.32866 | 7481.4635 | 0.02137 | 7489.39 | 2595.51177 | 7488.87 | 24.58433
7484.0625 | 35.33582 | 7482.5025 | 0.38973 | 7490.4305 | 2595.93079 | 7489.91 | 20.79956
7485.1025 | 35.69809 | 7483.5425 | 0.36064 | 7491.4705 | 2592.15362 | 7490.9505 | 27.39552
7486.1425 | 36.00553 | 7484.5825 | -0.02846 | 7492.5105 | 2593.27096 | 7491.9905 | 25.45871
7487.182 | 35.47719 | 7485.6225 | 0.19923 | 7493.5505 | 2594.73313 | 7493.0305 | 28.14125
7488.221 | 35.56994 | 7486.6625 | 0.26086 | 7494.5905 | 2596.49004 | 7494.0705 | 22.38991
7489.2595 | 35.15509 | 7487.702 | 0.5559 | 7495.6305 | 2593.57214 | 7495.1105 | 26.05894
7490.2975 | 35.70131 | 7488.639 | 0.09015 | 7496.6695 | 2594.89942 | 7496.1505 | 28.91337
7491.3355 | 35.77069 | 7489.7785 | 0.2921 | 7497.7095 | 2594.09925 | 7497.1895 | 16.10517
7492.3735 | 35.60391 | 7490.8165 | -0.00474 | 7498.747 | 2597.07003 | 7498.228 | 26.57004
7493.411 | 35.99706 | 7491.8545 | 0.38854 | 7499.787 | 2597.80884 | 7499.267 | 11.53323
7494.449 | 35.09561 | 7492.8925 | 0.1823 | 7500.8265 | 2593.92729 | 7500.306 | 23.54263
7495.4895 | 36.05154 | 7493.93 | 0.2127 | 7501.8665 | 2591.97522 | 7501.3465 | 30.53122
7496.5295 | 35.6423 | 7494.969 | -0.146 | 7502.9065 | 2595.2244 | 7502.3865 | 27.08251
7497.5695 | 35.57411 | 7496.0095 | -0.05576 | 7503.9465 | 2598.62043 | 7503.4265 | 25.26643
7498.6095 | 35.55623 | 7497.0495 | 0.20925 | 7504.9865 | 2596.39325 | 7504.4665 | 26.35224
7499.6485 | 35.69558 | 7498.0895 | 0.32762 | 7506.0265 | 2595.67783 | 7505.5065 | 30.44551
7500.6865 | 35.55706 | 7499.1295 | -0.10344 | 7507.0665 | 2591.86044 | 7506.5465 | 25.75359
7501.724 | 35.70691 | 7500.1675 | 0.15882 | 7508.1065 | 2596.63778 | 7507.5865 | 25.20685
7502.762 | 35.49674 | 7501.2055 | 0.10673 | 7509.1465 | 2597.20484 | 7508.6265 | 22.00828
7503.8005 | 35.53573 | 7502.243 | 0.28852 | 7510.186 | 2595.19292 | 7509.6665 | 24.42541
7504.8405 | 35.5145 | 7503.281 | 0.11793 | 7511.226 | 2589.73093 | 7510.706 | 23.08678
7505.8805 | 36.14596 | 7504.3205 | -0.12216 | 7512.266 | 2592.56572 | 7511.746 | 22.47479
7506.9205 | 35.3587 | 7505.3605 | 0.13438 | 7513.306 | 2597.62482 | 7512.786 | 23.62367
7507.9605 | 35.67377 | 7506.4005 | 0.31296 | 7514.3465 | 2597.86991 | 7513.8265 | 22.08605
7508.9995 | 35.49818 | 7507.4405 | 0.50047 | 7515.3865 | 2592.77229 | 7514.8665 | 17.67143
7510.0375 | 35.73958 | 7508.4805 | -0.00652 | 7516.4265 | 2593.08045 | 7515.9065 | 26.85177
7511.075 | 35.87369 | 7509.5185 | 0.13224 | 7517.4665 | 2593.58539 | 7516.9465 | 24.13511
7512.1135 | 35.23508 | 7510.556 | -0.19333 | 7518.5065 | 2596.15916 | 7517.9865 | 24.84129
7513.1515 | 35.62191 | 7511.594 | 0.66046 | 7519.5465 | 2596.44118 | 7519.0265 | 23.98017
7514.1915 | 35.53442 | 7512.6325 | 0.52968 | 7520.5865 | 2592.78911 | 7520.0665 | 23.80212
7515.2315 | 36.31011 | 7513.6715 | -0.34686 | 7521.6265 | 2596.21238 | 7521.1065 | 21.04626
7516.2715 | 35.75471 | 7514.7115 | 0.40797 | 7522.6665 | 2596.26812 | 7522.1465 | 22.70857
7517.3105 | 35.26262 | 7515.7515 | 0.57307 | 7523.706 | 2598.30897 | 7523.186 | 19.04234
7518.348 | 35.24974 | 7516.7915 | 0.43658 | 7524.746 | 2592.25311 | 7524.226 | 18.73699
7519.386 | 36.01793 | 7517.8295 | 0.36565 | 7525.786 | 2593.50856 | 7525.266 | 13.7177
7520.4245 | 36.03748 | 7518.867 | 0.03675 | 7526.8265 | 2596.87306 | 7526.306 | 15.00695
7521.4645 | 35.60642 | 7519.9055 | 0.11018 | 7527.8655 | 2596.77881 | 7527.3455 | 18.69225
7522.5045 | 35.2414 | 7520.844 | 0.38854 | 7528.9055 | 2595.60112 | 7528.3855 | 26.49559
7523.5445 | 36.01006 | 7521.9845 | 0.39092 | 7529.9455 | 2592.6049 | 7529.4255 | 24.21396
7524.5845 | 35.85723 | 7523.0245 | 0.17491 | 7530.9855 | 2595.56261 | 7530.4655 | 18.36583
7525.6235 | 35.4785 | 7524.0645 | 0.18826 | 7532.0255 | 2597.70135 | 7531.5055 | 19.98355
7526.661 | 35.45693 | 7525.0045 | 0.60657 | 7533.0655 | 2595.42293 | 7532.5455 | 23.49922
7527.699 | 35.6293 | 7526.1425 | -0.25102 | 7534.1055 | 2595.73656 | 7533.5855 | 24.37408
7528.7375 | 35.96393 | 7527.18 | 0.50119 | 7535.1455 | 2590.49646 | 7534.6255 | 24.64954
7529.7755 | 35.7217 | 7528.2185 | 0.16037 | 7536.185 | 2597.64607 | 7535.665 | 21.97419
7530.8155 | 35.3382 | 7529.2565 | 0.45434 | 7537.225 | 2596.50977 | 7536.705 | 26.04789
7531.8555 | 35.59282 | 7530.2955 | 0.16752 | 7538.265 | 2594.70238 | 7537.745 | 25.2618
7532.8955 | 35.82004 | 7531.3355 | 0.27743 | 7539.3055 | 2591.70505 | 7538.785 | 21.86966
7533.9355 | 35.72801 | 7532.3755 | -0.07328 | 7540.3455 | 2593.71321 | 7539.8255 | 21.37292
7534.9755 | 35.33354 | 7533.4155 | 0.53576 | 7541.3855 | 2597.32245 | 7540.8655 | 22.4348
7536.014 | 35.93591 | 7534.3545 | 0.16526 | 7542.4255 | 2594.54046 | 7541.9055 | 20.20105
7537.052 | 36.01769 | 7535.495 | 0.34347 | 7543.4655 | 2596.98372 | 7542.9455 | 24.62278
7538.0905 | 35.85842 | 7536.533 | 0.16502 | 7544.5055 | 2593.15757 | 7543.9855 | 21.42312
7539.1285 | 35.7037 | 7537.5715 | 0.28852 | 7545.5455 | 2596.80492 | 7545.0255 | 23.87398
7540.1685 | 35.34821 | 7538.6095 | 0.30068 | 7546.5855 | 2595.94701 | 7546.0655 | 18.10527
7541.2085 | 35.89836 | 7539.6485 | 0.32118 | 7547.6255 | 2595.51881 | 7547.1055 | 22.39211
7542.2485 | 35.61834 | 7540.6885 | 0.04152 | 7548.665 | 2592.53784 | 7548.1455 | 24.16858
7543.2885 | 35.72336 | 7541.7285 | 0.06512 | 7549.705 | 2596.6811 | 7549.185 | 16.31484
7544.327 | 35.62215 | 7542.7685 | 0.19578 | 7550.745 | 2599.36794 | 7550.225 | 12.77583
7545.365 | 35.47803 | 7543.8085 | 0.47758 | 7551.785 | 2596.30755 | 7551.265 | 11.39048
7546.4035 | 35.8657 | 7544.846 | -0.02702 | 7552.8255 | 2591.72439 | 7552.3055 | 19.73002
7547.4415 | 35.89765 | 7545.8845 | -0.12466 | 7553.8655 | 2594.32758 | 7553.3455 | 14.26912
7548.4815 | 35.72515 | 7546.9225 | 0.03603 | 7554.9055 | 2596.4869 | 7554.3855 | 14.05946
7549.5215 | 35.8378 | 7547.9615 | 0.23738 | 7555.9455 | 2596.43067 | 7555.4255 | 11.58097
7550.5615 | 35.6367 | 7549.0015 | 0.09158 | 7556.9855 | 2595.84474 | 7556.4655 | 12.3057
7551.6005 | 35.84734 | 7550.0415 | 0.00838 | 7558.0255 | 2593.62187 | 7557.5055 | 15.21231
7552.638 | 35.5343 | 7551.0815 | 0.19256 | 7559.0655 | 2595.25476 | 7558.5455 | 13.62572
7553.6765 | 36.28353 | 7552.119 | -0.06398 | 7560.1045 | 2600.08876 | 7559.5845 | 27.98227
7554.7145 | 35.49484 | 7553.157 | 0.38842 | 7561.144 | 2595.67092 | 7560.6245 | 25.69415
7555.7545 | 35.82052 | 7554.1955 | -0.22646 | 7562.184 | 2593.80587 | 7561.664 | 23.17975
7556.7945 | 35.6516 | 7555.2345 | 0.0873 | 7563.224 | 2593.70935 | 7562.704 | 20.88724
7557.8335 | 35.72074 | 7556.2745 | 0.10291 | 7564.264 | 2595.33575 | 7563.744 | 18.73284
7558.8715 | 35.28754 | 7557.3145 | 0.49666 | 7565.3045 | 2597.04806 | 7564.7845 | 18.48413
7559.909 | 35.34439 | 7558.3525 | 0.23214 | 7566.3445 | 2595.5822 | 7565.8245 | 17.91775
7560.9475 | 35.97692 | 7559.39 | 0.21818 | 7567.3845 | 2593.48874 | 7566.8645 | 22.57547
7561.9855 | 35.911 | 7560.428 | 0.11734 | 7568.4245 | 2592.992 | 7567.9045 | 20.05785
7563.0255 | 35.54622 | 7561.4665 | 0.078 | 7569.4645 | 2596.71439 | 7568.9445 | 19.6079
7564.0655 | 35.11062 | 7562.5055 | 0.23249 | 7570.5045 | 2596.78648 | 7569.9845 | 17.87117
7565.1055 | 35.64015 | 7563.5455 | 0.70158 | 7571.5445 | 2592.78631 | 7571.0245 | 17.06662
7566.1455 | 35.96798 | 7564.4845 | 0.03425 | 7572.5845 | 2592.74206 | 7572.0645 | 19.96236
7567.1845 | 35.74566 | 7565.6255 | -0.12335 | 7573.6245 | 2595.17984 | 7573.1045 | 18.85971
7568.222 | 35.68033 | 7566.6655 | 0.12031 | 7574.664 | 2597.91566 | 7574.144 | 17.81589
7569.2605 | 35.75186 | 7567.703 | 0.53314 | 7575.704 | 2594.93031 | 7575.184 | 19.79142
7570.2985 | 35.21148 | 7568.64 | 0.28709 | 7576.744 | 2592.59978 | 7576.224 | 18.26249
7571.3365 | 36.11461 | 7569.7795 | 0.47342 | 7577.7845 | 2594.01734 | 7577.264 | 19.69852
7572.3745 | 35.91123 | 7570.8175 | -0.09819 | 7578.8245 | 2596.45185 | 7578.3045 | 19.48675
7573.4125 | 36.05334 | 7571.8555 | 0.20734 | 7579.8645 | 2594.94029 | 7579.3445 | 13.37541
7574.45 | 35.44572 | 7572.8935 | -0.07972 | 7580.9045 | 2591.47421 | 7580.3845 | 18.38991
7575.49 | 35.20671 | 7573.931 | 0.29889 | 7581.9445 | 2596.1363 | 7581.4245 | 17.28515
7576.5305 | 35.41771 | 7574.97 | 0.56055 | 7582.9845 | 2596.87628 | 7582.4645 | 18.63965
7577.5705 | 35.72706 | 7576.0105 | 0.0749 | 7584.0245 | 2596.16961 | 7583.5045 | 14.17291
7578.6095 | 35.47648 | 7577.0505 | 0.21402 | 7585.0645 | 2593.98908 | 7584.5445 | 15.85581
7579.6475 | 35.47016 | 7578.0905 | 0.0991 | 7586.1045 | 2594.16891 | 7585.5845 | 20.74089
7580.6855 | 35.49901 | 7579.1285 | 0.66999 | 7587.143 | 2596.58605 | 7586.623 | 22.84263
7581.723 | 35.28813 | 7580.0655 | 0.39009 | 7588.183 | 2599.26639 | 7587.663 | 23.88056
7582.761 | 35.89288 | 7581.2045 | 0.14392 | 7589.223 | 2594.93016 | 7588.703 | 27.18309
7583.8015 | 35.74017 | 7582.242 | -0.22802 | 7590.2635 | 2593.67532 | 7589.7435 | 26.09898
7584.8415 | 35.45705 | 7583.281 | 0.0997 | 7591.3035 | 2593.62887 | 7590.7835 | 28.41823
7585.8815 | 35.49174 | 7584.3215 | 0.35349 | 7592.3435 | 2598.26812 | 7591.8235 | 22.81485
7586.9205 | 35.66722 | 7585.3615 | -0.39359 | 7593.3835 | 2596.26386 | 7592.8635 | 24.36402
7587.9585 | 35.95462 | 7586.4015 | 0.2338 | 7594.4235 | 2595.45603 | 7593.9035 | 22.9721
7588.9965 | 35.50974 | 7587.4395 | 0.12854 | 7595.4635 | 2593.0906 | 7594.9435 | 24.8139
7590.034 | 34.93908 | 7588.4775 | 0.56473 | 7596.5035 | 2596.41927 | 7595.9835 | 24.24205
7591.0725 | 35.37778 | 7589.515 | 0.49618 | 7597.5435 | 2597.10698 | 7597.0235 | 24.1075
7592.1125 | 36.06358 | 7590.452 | 0.06095 | 7598.5835 | 2595.58893 | 7598.0635 | 26.03193
7593.1525 | 35.95224 | 7591.5925 | -0.09819 | 7599.623 | 2592.88745 | 7599.103 | 24.08206
7594.1925 | 35.42414 | 7592.6325 | 0.19923 | 7600.663 | 2595.09137 | 7600.143 | 28.89101
7595.2315 | 35.73087 | 7593.6725 | 0.10768 | 7601.703 | 2596.01295 | 7601.183 | 24.56566
7596.2695 | 35.50688 | 7594.7125 | 0.62099 | 7602.7435 | 2595.61738 | 7602.223 | 23.45433
7597.307 | 35.91207 | 7595.7505 | 0.02578 | 7603.7835 | 2593.88173 | 7603.2635 | 25.52124
7598.345 | 36.18875 | 7596.7885 | -0.15744 | 7604.8235 | 2592.48003 | 7604.3035 | 26.49939
7599.3835 | 35.66078 | 7597.826 | 0.03985 | 7605.8635 | 2596.03271 | 7605.3435 | 29.12644
7600.4235 | 35.15866 | 7598.8645 | 0.51216 | 7606.9035 | 2595.92648 | 7606.3835 | 24.63905
7601.4635 | 35.59294 | 7599.9035 | 0.18505 | 7607.9435 | 2595.9496 | 7607.4235 | 22.53581
7602.5035 | 35.99898 | 7600.9435 | 0.15131 | 7608.9835 | 2593.31125 | 7608.4635 | 30.20638
7603.5435 | 35.45466 | 7601.9835 | -0.007 | 7610.0235 | 2594.92787 | 7609.5035 | 29.75314
7604.5835 | 35.33283 | 7603.0235 | 0.58762 | 7611.0635 | 2598.15858 | 7610.5435 | 23.80494
7605.6225 | 35.45693 | 7604.0635 | 0.47354 | 7612.1035 | 2596.33265 | 7611.5835 | 25.36069
7606.66 | 35.97859 | 7605.1035 | 0.07275 | 7613.143 | 2593.48547 | 7612.623 | 26.27461
7607.698 | 35.6963 | 7606.1415 | 0.23368 | 7614.183 | 2594.08399 | 7613.663 | 27.96845
7608.7365 | 35.3407 | 7607.179 | 0.1419 | 7615.223 | 2593.70469 | 7614.703 | 26.28836
7609.7745 | 35.22745 | 7608.2175 | 0.27672 | 7616.2635 | 2598.76379 | 7615.7435 | 24.19381
7610.8125 | 35.46361 | 7609.2555 | 0.24763 | 7617.3035 | 2593.02341 | 7616.7835 | 20.24262
7611.8505 | 35.82123 | 7610.2935 | 0.51776 | 7618.3435 | 2595.60368 | 7617.8235 | 28.78551
7612.888 | 35.73182 | 7611.3315 | -0.01797 | 7619.3835 | 2590.71818 | 7618.8635 | 25.97417
7613.928 | 35.54228 | 7612.369 | -0.02166 | 7620.4235 | 2596.01326 | 7619.9035 | 23.74912
7614.9685 | 35.46694 | 7613.408 | 0.11328 | 7621.4635 | 2596.96536 | 7620.9435 | 18.46114
7616.0085 | 35.83434 | 7614.448 | 0.37578 | 7622.5035 | 2593.8538 | 7621.9835 | 17.39885
7617.0485 | 36.12366 | 7615.4885 | -0.19821 | 7623.5435 | 2594.16517 | 7623.0235 | 22.49058
7618.0875 | 35.55086 | 7616.5285 | 0.35993 | 7624.5835 | 2592.86573 | 7624.0635 | 22.66815
7619.1255 | 35.55575 | 7617.5685 | 0.27791 | 7625.623 | 2598.21855 | 7625.1035 | 11.97338
7620.1635 | 35.58508 | 7618.5065 | 0.5925 | 7626.663 | 2595.21254 | 7626.143 | 13.03197
7621.201 | 35.33224 | 7619.5435 | 0.20376 | 7627.703 | 2594.71143 | 7627.183 | 13.60334
7622.2395 | 35.79966 | 7620.682 | -0.0616 | 7628.7435 | 2592.79089 | 7628.223 | 18.61674
7623.2795 | 35.79059 | 7621.72 | -0.09724 | 7629.7835 | 2592.62152 | 7629.2635 | 10.06037
7624.3195 | 35.58961 | 7622.7595 | 0.000272628 | 7630.8235 | 2598.87165 | 7630.3035 | 12.1675
7625.3585 | 34.96066 | 7623.7995 | 0.47627 | 7631.8635 | 2595.12381 | 7631.3435 | 8.92762
7626.3965 | 36.13511 | 7624.8395 | 0.24954 | 7632.9035 | 2593.02496 | 7632.3835 | 7.92512
7627.4345 | 35.61762 | 7625.8775 | 0.28662 | 7633.9435 | 2594.97983 | 7633.4235 | 6.61371
7628.472 | 36.3001 | 7626.9155 | -0.34412 | 7634.9835 | 2593.52594 | 7634.4635 | 10.90492
7629.512 | 35.56112 | 7627.953 | -0.05051 | 7636.0235 | 2594.4192 | 7635.5035 | 10.67461
7630.552 | 35.63502 | 7628.992 | 0.37042 | 7637.0635 | 2593.6756 | 7636.5435 | 3.68882
7631.5925 | 35.5219 | 7630.032 | -0.01332 | 7638.1035 | 2593.00915 | 7637.5835 | 5.85361
7632.6315 | 35.54574 | 7631.0725 | -0.15148 | 7639.143 | 2595.01511 | 7638.623 | 7.12761
7633.6695 | 35.79394 | 7632.1125 | 0.57855 | 7640.183 | 2596.4675 | 7639.663 | 7.67503
7634.7075 | 35.59152 | 7633.1505 | 0.24596 | 7641.223 | 2594.45996 | 7640.703 | 8.50413
7635.7455 | 35.56374 | 7634.1885 | 0.14988 | 7642.2625 | 2594.63213 | 7641.7425 | 16.70228
7636.783 | 35.52046 | 7635.2265 | 0.34324 | 7643.3025 | 2596.41845 | 7642.7825 | 10.22657
7637.823 | 35.77974 | 7636.264 | 0.01541 | 7644.3425 | 2598.00135 | 7643.8225 | 12.17165
7638.8635 | 35.7633 | 7637.303 | -0.15756 | 7645.3825 | 2594.27746 | 7644.8625 | 9.78017
7639.9035 | 35.21815 | 7638.3435 | 0.24131 | 7646.4225 | 2593.44131 | 7645.9025 | 12.48227
7640.9435 | 35.87619 | 7639.3835 | 0.01553 | 7647.4625 | 2594.29442 | 7646.9425 | 11.54173
7641.9825 | 36.08481 | 7640.4235 | 0.22677 | 7648.5025 | 2596.35038 | 7647.9825 | 8.16047
7643.0205 | 35.60344 | 7641.4635 | -0.05587 | 7649.5425 | 2596.90328 | 7649.0225 | 8.7819
7644.0585 | 35.64766 | 7642.5015 | 0.11817 | 7650.582 | 2592.57903 | 7650.0625 | 8.4929
7645.096 | 35.0875 | 7643.5395 | 0.27374 | 7651.622 | 2592.61849 | 7651.102 | 7.72858
7646.136 | 35.70572 | 7644.577 | 0.55233 | 7652.662 | 2593.61402 | 7652.142 | 5.33381
7647.1765 | 35.6541 | 7645.515 | 0.0315 | 7653.702 | 2594.52144 | 7653.182 | 8.29152
7648.2165 | 35.86642 | 7646.656 | -0.03966 | 7654.7425 | 2596.40995 | 7654.2225 | 4.70471
7649.2565 | 35.38075 | 7647.6965 | 0.52825 | 7655.7825 | 2592.7938 | 7655.2625 | 8.25082
7650.2965 | 35.49412 | 7648.7365 | 0.47663 | 7656.8225 | 2593.71648 | 7656.3025 | 2.05685
7651.3355 | 35.75066 | 7649.7765 | 0.12794 | 7657.8625 | 2594.38353 | 7657.3425 | 4.94931
7652.3735 | 35.96428 | 7650.8165 | -0.14409 | 7658.9025 | 2594.50563 | 7658.3825 | 1.16557
7653.411 | 35.56636 | 7651.8545 | -0.000679372 | 7659.9425 | 2594.38743 | 7659.4225 | 6.84029
7654.449 | 35.55706 | 7652.8925 | 0.09659 | 7660.9825 | 2596.06171 | 7660.4625 | 2.67377
7655.4875 | 35.34201 | 7653.93 | 0.57295 | 7662.0225 | 2593.98563 | 7661.5025 | 1.49718
7656.5275 | 35.76938 | 7654.9685 | 0.19101 | 7663.0625 | 2595.60765 | 7662.5425 | -0.99431
7657.5675 | 35.66638 | 7656.0075 | 0.03938 | 7664.102 | 2595.02719 | 7663.582 | -2.41557
7658.6075 | 35.64397 | 7657.0475 | 0.3387 | 7665.142 | 2594.09754 | 7664.622 | -1.49618
7659.6475 | 35.44834 | 7658.0875 | 0.26587 | 7666.182 | 2594.69284 | 7665.662 | 1.43431
7660.6865 | 35.69451 | 7659.1275 | 0.24668 | 7667.2225 | 2595.17493 | 7666.702 | -1.36827
7661.724 | 35.83638 | 7660.1675 | 0.01112 | 7668.2625 | 2594.1833 | 7667.7425 | -3.44654
7662.762 | 35.7155 | 7661.2055 | -0.10356 | 7669.3025 | 2591.47314 | 7668.7825 | -2.89152
7663.8005 | 35.63122 | 7662.1435 | -0.10356 | 7670.3405 | 2597.78202 | 7669.8215 | 6.24094
7664.8405 | 35.5207 | 7662.243 | 0.34109 | 7671.3785 | 2593.61003 | 7670.8595 | 5.12318
7665.8805 | 35.94235 | 7663.281 | 0.2406 | 7672.4185 | 2596.40892 | 7671.8985 | -4.58297
7666.9205 | 35.70584 | 7664.3205 | 0.16109 | 7673.456 | 2592.54584 | 7672.9375 | 7.38073
7667.9595 | 35.39899 | 7665.3605 | 0.10685 | 7674.494 | 2593.3891 | 7673.975 | 5.96597
7668.9975 | 35.40626 | 7666.4005 | 0.12067 | 7675.5325 | 2594.78273 | 7675.0135 | 5.54427
7670.035 | 35.89026 | 7667.3405 | 0.57343 | 7676.5705 | 2595.84031 | 7676.0515 | 7.96689
7671.073 | 35.8378 | 7668.4785 | 0.33143 | 7677.6095 | 2597.5624 | 7677.0895 | 4.7792
7672.1115 | 35.33939 | 7669.5165 | 0.01195 | 7678.6495 | 2592.9945 | 7678.1295 | 4.33466
7673.1515 | 35.52262 | 7670.554 | 0.29758 | 7679.6895 | 2592.42922 | 7679.1695 | 3.66938
7674.1915 | 36.13154 | 7671.5925 | 0.27529 | 7680.7295 | 2595.03562 | 7680.2095 | 10.77549
7675.2315 | 35.98038 | 7672.6315 | 0.22486 | 7681.769 | 2595.67115 | 7681.2495 | 10.64743
7676.2705 | 35.49496 | 7673.6715 | 0.01255 | 7682.809 | 2596.55244 | 7682.289 | 3.29289
7677.3085 | 35.3953 | 7674.7115 | -0.06184 | 7683.849 | 2595.43468 | 7683.329 | -0.42772
7678.346 | 35.56207 | 7675.7515 | 0.66784 | 7684.889 | 2593.19436 | 7684.369 | 14.28014
7679.3845 | 35.70966 | 7676.7895 | 0.50596 | 7685.9295 | 2593.55908 | 7685.4095 | 10.4888
7680.4225 | 35.91254 | 7677.7265 | 0.53635 | 7686.9695 | 2598.76066 | 7686.4495 | 6.68987
7681.4605 | 35.4282 | 7678.865 | -0.41302 | 7688.0095 | 2593.92947 | 7687.4895 | 4.0635
7682.5005 | 35.05818 | 7679.9035 | -0.00104 | 7689.0495 | 2595.36879 | 7688.5295 | -0.34455
7683.5405 | 35.72706 | 7680.9415 | 0.34741 | 7690.0895 | 2594.97651 | 7689.5695 | 4.46221
7684.5805 | 35.86117 | 7681.9805 | 0.34872 | 7691.1295 | 2596.8824 | 7690.6095 | 6.27131
7685.6205 | 35.62692 | 7683.0205 | 0.34586 | 7692.1695 | 2598.37281 | 7691.6495 | 3.85158
7686.659 | 35.21815 | 7684.0605 | -0.11762 | 7693.2095 | 2594.26717 | 7692.6895 | 6.83426
7687.6975 | 35.03862 | 7685.1005 | -0.0523 | 7694.2495 | 2592.12043 | 7693.7295 | 4.13395
7688.7355 | 35.72944 | 7686.14 | 0.51239 | 7695.289 | 2595.59048 | 7694.769 | 4.24297
7689.7735 | 35.80394 | 7687.178 | 0.20674 | 7696.329 | 2597.59535 | 7695.809 | 7.49441
7690.8115 | 35.52726 | 7688.2165 | 0.08014 | 7697.369 | 2594.24452 | 7696.849 | 7.0314
7691.8515 | 35.8229 | 7689.2545 | 0.2226 | 7698.4095 | 2593.1626 | 7697.889 | -2.33432
7692.8915 | 35.58782 | 7690.2925 | 0.23333 | 7699.4495 | 2596.96221 | 7698.9295 | 8.31325
7693.931 | 36.11687 | 7691.3315 | 0.09409 | 7700.4895 | 2595.55292 | 7699.9695 | 11.19483
7694.97 | 35.4847 | 7692.3715 | 0.22379 | 7701.5295 | 2597.12925 | 7701.0095 | 6.77919
7696.0085 | 35.48363 | 7693.411 | 0.26778 | 7702.5695 | 2591.46171 | 7702.0495 | 11.67734
7697.0465 | 35.66554 | 7694.451 | 0.32774 | 7703.6095 | 2592.5138 | 7703.0895 | 4.66432
7698.0845 | 35.78774 | 7695.388 | 0.51358 | 7704.6495 | 2594.24027 | 7704.1295 | 4.89525
7699.1225 | 36.21081 | 7696.5275 | 0.2803 | 7705.6895 | 2596.3474 | 7705.1695 | 0.21201
7700.1625 | 35.62764 | 7697.5655 | -0.1634 | 7706.7295 | 2598.30118 | 7706.2095 | 6.82104
7701.202 | 35.56017 | 7698.6035 | 0.01302 | 7707.769 | 2596.41006 | 7707.2495 | 5.56401
7702.242 | 36.1605 | 7699.5425 | 0.32571 | 7708.809 | 2593.47909 | 7708.289 | 7.11319
7703.281 | 35.64314 | 7700.682 | 0.10303 | 7709.849 | 2595.06848 | 7709.329 | 9.02893
7704.3195 | 35.81861 | 7701.722 | -0.14182 | 7710.889 | 2598.197 | 7710.369 | 6.07621
7705.3575 | 35.45192 | 7702.762 | 0.04914 | 7711.9295 | 2597.93296 | 7711.4095 | 3.76625
7706.3955 | 35.386 | 7703.8005 | 0.27898 | 7712.9695 | 2594.65724 | 7712.4495 | 5.17514
7707.4335 | 35.75734 | 7704.8385 | 0.43074 | 7714.0095 | 2594.29751 | 7713.4895 | 6.82219
7708.471 | 35.87702 | 7705.8765 | 0.27779 | 7715.0495 | 2596.52435 | 7714.5295 | 4.40677
7709.511 | 35.94163 | 7706.9145 | 0.19029 | 7716.0895 | 2597.73411 | 7715.5695 | 4.45609
7710.5515 | 35.09942 | 7707.952 | 0.08074 | 7717.1295 | 2593.34898 | 7716.6095 | 8.09687
7711.5915 | 35.69534 | 7708.991 | 0.07263 | 7718.1695 | 2594.73603 | 7717.6495 | 10.28553
7712.6305 | 35.62708 | 7710.031 | 0.33012 | 7719.2085 | 2593.09287 | 7718.6885 | 16.01792
7713.6685 | 35.77286 | 7711.0715 | -0.05254 | 7720.248 | 2598.64475 | 7719.7285 | 14.55972
7714.7065 | 35.54099 | 7712.1115 | 0.0763 | 7721.288 | 2595.01436 | 7720.768 | 14.71014
7715.744 | 35.46933 | 7713.1495 | 0.34058 | 7722.328 | 2594.46105 | 7721.808 | 13.74128
7716.784 | 35.88501 | 7714.1875 | 0.18106 | 7723.3685 | 2592.16315 | 7722.848 | 10.3709
7717.824 | 35.86211 | 7715.2255 | 0.18117 | 7724.4085 | 2595.89312 | 7723.8885 | 12.50635
7718.8645 | 35.71392 | 7716.264 | -0.15167 | 7725.4485 | 2595.93149 | 7724.9285 | 12.9037
7719.9035 | 35.02106 | 7717.304 | -0.12236 | 7726.4885 | 2594.92133 | 7725.9685 | 12.36448
7720.9415 | 35.30299 | 7718.344 | 0.36019 | 7727.5285 | 2593.85247 | 7727.0085 | 14.90022
7721.9795 | 35.95755 | 7719.3845 | 0.3429 | 7728.5685 | 2591.63829 | 7728.0485 | 15.22136
7723.0175 | 35.68551 | 7720.4225 | 0.26015 | 7729.6085 | 2595.90775 | 7729.0885 | 17.51557
7724.055 | 35.91318 | 7721.4605 | 0.06643 | 7730.6485 | 2597.27634 | 7730.1285 | 8.96789
7725.0935 | 35.51204 | 7722.4985 | 0.14784 | 7731.6885 | 2591.72953 | 7731.1685 | 11.6602
7726.1315 | 35.44026 | 7723.536 | 0.44466 | 7732.7285 | 2592.98287 | 7732.2085 | 14.66251
7727.1715 | 35.88717 | 7724.574 | 0.38552 | 7733.768 | 2594.83547 | 7733.248 | 12.02738
7728.2115 | 35.98693 | 7725.6125 | 0.48767 | 7734.808 | 2597.90195 | 7734.288 | 8.25349
7729.2515 | 36.0637 | 7726.6515 | -0.01242 | 7735.848 | 2597.63908 | 7735.328 | 13.4812
7730.2905 | 35.17784 | 7727.6915 | 0.01678 | 7736.8885 | 2592.06832 | 7736.3685 | 11.91089
7731.328 | 35.58409 | 7728.7315 | 0.16113 | 7737.9285 | 2593.37823 | 7737.4085 | 10.03605
7732.366 | 35.44675 | 7729.7715 | 0.5464 | 7738.9685 | 2596.87864 | 7738.4485 | 10.65092
7733.4045 | 35.83667 | 7730.8095 | 0.31715 | 7740.0085 | 2596.95402 | 7739.4885 | 9.54943
7734.4425 | 35.69897 | 7731.847 | -0.14217 | 7741.0485 | 2594.15246 | 7740.5285 | 12.62131
7735.4825 | 35.39641 | 7732.8855 | 0.25848 | 7742.0885 | 2594.34748 | 7741.5685 | 13.52771
7736.5225 | 35.42894 | 7733.9235 | -0.19834 | 7743.1265 | 2597.68045 | 7742.6075 | 20.85674
7737.5615 | 35.38733 | 7734.9625 | 0.73637 | 7744.164 | 2596.6062 | 7743.6455 | 21.9665
7738.5995 | 35.68391 | 7736.0025 | -0.14269 | 7745.205 | 2594.93041 | 7744.684 | 9.70218
7739.637 | 35.99802 | 7737.0425 | 0.29647 | 7746.245 | 2593.00769 | 7745.725 | 23.80317
7740.6755 | 35.55539 | 7738.0805 | -0.06308 | 7747.285 | 2596.77788 | 7746.765 | 17.43191
7741.7135 | 35.60926 | 7739.118 | 0.33578 | 7748.3255 | 2597.55698 | 7747.8055 | 19.74349
7742.7535 | 35.51555 | 7740.156 | 0.24219 | 7749.3655 | 2594.10506 | 7748.8455 | 20.62266
7743.7935 | 35.78639 | 7741.1945 | 0.6562 | 7750.4055 | 2594.97767 | 7749.8855 | 22.26213
7744.8325 | 36.01585 | 7742.2335 | 0.46927 | 7751.4455 | 2595.26728 | 7750.9255 | 22.50284
7745.8705 | 36.18166 | 7743.2735 | -0.10069 | 7752.4855 | 2598.65572 | 7751.9655 | 17.01362
7746.908 | 35.79827 | 7744.3135 | -0.00247 | 7753.5255 | 2596.08482 | 7753.0055 | 18.91089
7747.9465 | 35.56354 | 7745.3515 | 0.28207 | 7754.5655 | 2591.91064 | 7754.0455 | 21.27145
7748.9845 | 35.9289 | 7746.389 | 0.22186 | 7755.6055 | 2592.78324 | 7755.0855 | 21.4034
7750.0245 | 36.13632 | 7747.427 | 0.21887 | 7756.6455 | 2598.55045 | 7756.1255 | 21.6125
7751.0645 | 35.71788 | 7748.4655 | 0.37037 | 7757.685 | 2593.34189 | 7757.165 | 16.59869
7752.1045 | 35.58257 | 7749.5045 | 0.04147 | 7758.725 | 2595.07595 | 7758.205 | 20.28187
7753.1435 | 35.93852 | 7750.5445 | 0.10846 | 7759.765 | 2593.85593 | 7759.245 | 20.71725
7754.181 | 36.02589 | 7751.5845 | 0.49063 | 7760.8055 | 2595.96955 | 7760.285 | 18.86635
7755.219 | 36.04579 | 7752.6245 | 0.13549 | 7761.8455 | 2596.58989 | 7761.3255 | 17.14925
7756.2575 | 35.64798 | 7753.6625 | 0.19628 | 7762.8855 | 2592.39396 | 7762.3655 | 22.21266
7757.2955 | 35.5247 | 7754.7 | 0.17445 | 7763.9255 | 2592.19956 | 7763.4055 | 18.43767
7758.3355 | 35.68216 | 7755.7385 | 0.6142 | 7764.9655 | 2593.01997 | 7764.4455 | 18.33684
7759.3755 | 35.84571 | 7756.6755 | 0.61622 | 7766.0055 | 2598.11608 | 7765.4855 | 17.04062
7760.4155 | 36.07411 | 7757.8155 | 0.35848 | 7767.0455 | 2595.05022 | 7766.5255 | 19.12388
7761.4545 | 35.8836 | 7758.8555 | 0.07618 | 7768.0855 | 2592.89479 | 7767.5655 | 20.97108
7762.492 | 35.51141 | 7759.8955 | -0.24998 | 7769.1255 | 2594.46572 | 7768.6055 | 14.66719
7763.5305 | 35.49102 | 7760.9355 | 0.59294 | 7770.165 | 2596.18781 | 7769.6455 | 20.99345
7764.5685 | 35.84697 | 7761.973 | 0.35164 | 7771.205 | 2595.63889 | 7770.685 | 16.95955
7765.6065 | 36.03698 | 7763.011 | 0.40051 | 7772.245 | 2596.18733 | 7771.725 | 14.51917
7766.6465 | 36.10539 | 7764.0495 | -0.06692 | 7773.285 | 2590.54264 | 7772.765 | 19.91433
7767.6865 | 35.47608 | 7765.0875 | 0.18567 | 7774.3255 | 2596.88195 | 7773.8055 | 15.80437
7768.7265 | 35.66478 | 7766.1265 | 0.13452 | 7775.3655 | 2596.42763 | 7774.8455 | 16.84121
7769.765 | 35.73772 | 7767.1665 | 0.32787 | 7776.4055 | 2594.6387 | 7775.8855 | 12.90958
7770.803 | 35.95551 | 7768.2065 | 0.23428 | 7777.4455 | 2593.02057 | 7776.9255 | 17.14095
7771.8415 | 35.50858 | 7769.2465 | 0.1687 | 7778.4835 | 2592.64888 | 7777.9645 | 25.53268
7772.8795 | 35.59332 | 7770.284 | 0.35168 | 7779.5225 | 2599.10024 | 7779.0025 | 23.2739
7773.9175 | 35.52572 | 7771.3225 | 0.24116 | 7780.5625 | 2596.3781 | 7780.0425 | 19.42826
7774.9575 | 35.93269 | 7772.3605 | 0.6511 | 7781.602 | 2593.16976 | 7781.0825 | 26.44729
7775.9975 | 35.87678 | 7773.2975 | 0.11251 | 7782.641 | 2590.97843 | 7782.122 | 24.07435
7777.036 | 35.3712 | 7774.4375 | 0.52235 | 7783.6795 | 2594.44191 | 7783.16 | 21.51426
7778.074 | 35.76589 | 7775.4775 | 0.38119 | 7784.7175 | 2597.35503 | 7784.1985 | 20.68468
7779.1125 | 36.0285 | 7776.5175 | -0.03259 | 7785.7565 | 2596.61355 | 7785.2365 | 21.08203
7780.1505 | 35.42266 | 7777.555 | 0.35959 | 7786.7965 | 2594.32981 | 7786.2765 | 25.99106
7781.1885 | 36.36131 | 7778.5935 | 0.23274 | 7787.8365 | 2591.35314 | 7787.3165 | 22.33892
7782.2285 | 35.90282 | 7779.6315 | -0.07566 | 7788.8765 | 2593.98998 | 7788.3565 | 17.94393
7783.2685 | 35.65938 | 7780.6695 | 0.07561 | 7789.9165 | 2597.38273 | 7789.3965 | 21.69566
7784.3085 | 36.49002 | 7781.7085 | 0.14069 | 7790.956 | 2596.58906 | 7790.4365 | 18.32418
7785.347 | 36.06682 | 7782.7485 | 0.56112 | 7791.996 | 2593.52867 | 7791.476 | 23.12985
7786.3855 | 35.89658 | 7783.7885 | -0.09966 | 7793.036 | 2591.93449 | 7792.516 | 20.16954
7787.4235 | 35.42176 | 7784.8285 | 0.22529 | 7794.0765 | 2594.39184 | 7793.556 | 23.65367
7788.4615 | 35.74171 | 7785.866 | 0.3123 | 7795.1165 | 2595.2732 | 7794.5965 | 15.13861
7789.4995 | 36.03411 | 7786.9045 | 0.45809 | 7796.1565 | 2594.47624 | 7795.6365 | 20.73611
7790.5395 | 36.098 | 7787.9425 | 0.43555 | 7797.1965 | 2592.71563 | 7796.6765 | 18.709
7791.5795 | 35.92335 | 7788.9805 | -0.01806 | 7798.2365 | 2592.7116 | 7797.7165 | 21.11526
7792.619 | 35.4577 | 7790.0195 | 0.28103 | 7799.2765 | 2596.81354 | 7798.7565 | 17.52297
7793.658 | 35.89388 | 7791.0595 | 0.46841 | 7800.3165 | 2596.73119 | 7799.7965 | 18.04317
7794.6965 | 36.32243 | 7791.9985 | -0.26366 | 7801.3565 | 2594.04386 | 7800.8365 | 16.75679
7795.7345 | 35.62242 | 7793.139 | -0.0274 | 7802.3965 | 2593.84727 | 7801.8765 | 17.43042
7796.7725 | 35.92544 | 7794.177 | -0.04135 | 7803.4365 | 2594.67864 | 7802.9165 | 15.71325
7797.8105 | 35.27991 | 7795.2155 | 0.37229 | 7804.476 | 2596.56715 | 7803.956 | 16.18125
7798.848 | 35.80096 | 7796.2535 | 0.58125 | 7805.516 | 2595.54392 | 7804.996 | 14.53488
7799.888 | 35.73563 | 7797.1905 | 0.12157 | 7806.556 | 2592.57054 | 7806.036 | 15.71639
7800.928 | 35.49899 | 7798.3295 | 0.12669 | 7807.5965 | 2595.73278 | 7807.0765 | 18.536
7801.9685 | 35.88069 | 7799.368 | -0.08934 | 7808.6365 | 2593.40874 | 7808.1165 | 9.48466
7803.0085 | 36.05007 | 7800.3085 | 0.65309 | 7809.6765 | 2596.52193 | 7809.1565 | 12.41515
7804.0475 | 35.93276 | 7801.448 | 0.12498 | 7810.7175 | 2592.05409 | 7810.1965 | 15.90586
7805.0855 | 35.7301 | 7802.4885 | -0.1498 | 7811.7595 | 2595.28268 | 7811.2385 | 11.41736
7806.1235 | 35.49608 | 7803.5285 | 0.12127 | 7812.7995 | 2594.99368 | 7812.2795 | 24.32726
7807.161 | 36.10308 | 7804.5665 | 0.38769 | 7813.8395 | 2594.73292 | 7813.3195 | 21.4322
7808.199 | 35.87538 | 7805.6045 | 0.46875 | 7814.8795 | 2594.48961 | 7814.3595 | 22.25043
7809.2395 | 35.92663 | 7806.6425 | 0.27585 | 7815.9195 | 2592.08507 | 7815.3995 | 23.17858
7810.2795 | 35.67913 | 7807.68 | -0.22793 | 7816.9595 | 2597.81636 | 7816.4395 | 17.28586
7811.3195 | 35.64396 | 7808.719 | 0.21825 | 7817.9995 | 2596.75728 | 7817.4795 | 18.44021
7812.3595 | 35.84279 | 7809.659 | 0.12765 | 7819.039 | 2594.50719 | 7818.519 | 19.42705
7813.3985 | 35.74336 | 7810.7995 | 0.32516 | 7820.079 | 2591.94279 | 7819.559 | 24.91141
7814.4365 | 35.86291 | 7811.8395 | -0.30583 | 7821.119 | 2593.81393 | 7820.599 | 21.0592
7815.4745 | 35.16148 | 7812.8795 | 0.2486 | 7822.1595 | 2596.10055 | 7821.639 | 20.97793
7816.512 | 35.79125 | 7813.8175 | 0.66737 | 7823.1995 | 2594.6325 | 7822.6795 | 18.31886
7817.5505 | 35.48582 | 7814.8545 | 0.18803 | 7824.2395 | 2594.13357 | 7823.7195 | 20.85351
7818.5905 | 35.85346 | 7815.993 | 0.12043 | 7825.2795 | 2594.25355 | 7824.7595 | 22.58867
7819.6305 | 35.58761 | 7817.031 | -0.34283 | 7826.3195 | 2596.97849 | 7825.7995 | 25.1374
7820.6705 | 35.64983 | 7818.0705 | 0.4046 | 7827.3595 | 2596.27941 | 7826.8395 | 21.53643
7821.7095 | 35.75436 | 7819.1105 | 0.33033 | 7828.3995 | 2594.4361 | 7827.8795 | 19.03509
7822.7475 | 36.01924 | 7820.1505 | 0.04433 | 7829.4395 | 2592.13272 | 7828.9195 | 22.68127
7823.785 | 35.52105 | 7821.1905 | 0.08115 | 7830.4795 | 2595.71912 | 7829.9595 | 20.39862
7824.823 | 35.69258 | 7822.2285 | 0.41756 | 7831.519 | 2597.75122 | 7830.9995 | 18.13108
7825.8615 | 35.53665 | 7823.2665 | 0.41599 | 7832.559 | 2594.2612 | 7832.039 | 16.36398
7826.9015 | 35.9634 | 7824.304 | 0.426 | 7833.599 | 2595.01307 | 7833.079 | 19.04972
7827.9415 | 35.84037 | 7825.3425 | 0.20247 | 7834.639 | 2591.87765 | 7834.119 | 15.52817
7828.9815 | 35.85144 | 7826.3815 | 0.00195 | 7835.6785 | 2598.20828 | 7835.1585 | 28.66873
7830.0215 | 35.61922 | 7827.4215 | -0.44331 | 7836.7185 | 2596.03541 | 7836.1985 | 24.73929
7831.0605 | 36.00222 | 7828.4615 | 0.52311 | 7837.7585 | 2594.30415 | 7837.2385 | 23.59533
7832.098 | 35.97098 | 7829.5015 | 0.03291 | 7838.7985 | 2591.88653 | 7838.2785 | 28.11275
7833.136 | 35.36729 | 7830.5415 | 0.2687 | 7839.8385 | 2593.05724 | 7839.3185 | 27.04937
7834.1745 | 35.50366 | 7831.5795 | 0.18858 | 7840.8785 | 2597.76605 | 7840.3585 | 24.07818
7835.2125 | 35.33926 | 7832.617 | 0.62153 | 7841.9185 | 2597.68048 | 7841.3985 | 18.51721
7836.2525 | 36.12996 | 7833.6555 | 0.55047 | 7842.9585 | 2593.59002 | 7842.4385 | 18.65784
7837.2925 | 35.7604 | 7834.6935 | -0.03402 | 7843.998 | 2592.2362 | 7843.4785 | 20.6268
7838.3325 | 35.37654 | 7835.7325 | 0.14324 | 7845.038 | 2597.06362 | 7844.518 | 20.50203
7839.3715 | 35.5557 | 7836.7725 | 0.15455 | 7846.078 | 2596.67455 | 7845.558 | 16.95544
7840.409 | 35.8065 | 7837.8125 | 0.63472 | 7847.1185 | 2596.41927 | 7846.598 | 13.85921
7841.4475 | 36.02596 | 7838.8525 | 0.43551 | 7848.1585 | 2593.17939 | 7847.6385 | 21.96707
7842.4855 | 36.19022 | 7839.89 | -0.1689 | 7849.1985 | 2593.0166 | 7848.6785 | 19.79741
7843.5255 | 35.44372 | 7840.928 | 0.07285 | 7850.2385 | 2596.17117 | 7849.7185 | 18.68396
7844.5655 | 35.71539 | 7841.9665 | -0.27716 | 7851.2785 | 2596.39443 | 7850.7585 | 20.37131
7845.6055 | 35.50557 | 7843.0055 | 0.47003 | 7852.3165 | 2595.22989 | 7851.7975 | 27.36209
7846.6455 | 36.24084 | 7843.9445 | 0.40589 | 7853.3565 | 2592.27169 | 7852.8365 | 20.61667
7847.6845 | 35.6188 | 7845.0855 | -0.34311 | 7854.394 | 2594.28423 | 7853.8755 | 25.90197
7848.722 | 35.61461 | 7846.1255 | 0.22014 | 7855.432 | 2594.42056 | 7854.913 | 26.82575
7849.7605 | 35.17782 | 7847.1655 | 0.0474 | 7856.4715 | 2598.00368 | 7855.9515 | 27.84851
7850.7985 | 35.24171 | 7848.2035 | 0.297 | 7857.5115 | 2596.863 | 7856.9915 | 29.29111
7851.8365 | 36.04779 | 7849.14 | 0.19353 | 7858.5515 | 2591.90247 | 7858.0315 | 25.96204
7852.8765 | 36.00272 | 7850.2795 | 0.37006 | 7859.5915 | 2595.26368 | 7859.0715 | 25.97537
7853.9165 | 35.99317 | 7851.3175 | -0.0082 | 7860.6315 | 2596.43979 | 7860.1115 | 29.21265
7854.9565 | 35.29066 | 7852.3565 | 0.17633 | 7861.6715 | 2594.84013 | 7861.1515 | 23.22095
7855.9965 | 35.76367 | 7853.3965 | 0.31138 | 7862.7115 | 2595.05581 | 7862.1915 | 23.47363
7857.035 | 35.95285 | 7854.4365 | 0.13852 | 7863.7515 | 2593.18206 | 7863.2315 | 27.13937
7858.073 | 35.8099 | 7855.4765 | 0.11837 | 7864.7915 | 2595.51109 | 7864.2715 | 24.48687
7859.1115 | 35.51521 | 7856.5165 | 0.26247 | 7865.831 | 2595.24931 | 7865.3115 | 23.09494
7860.1495 | 35.60807 | 7857.554 | 0.36463 | 7866.871 | 2595.79236 | 7866.351 | 19.01981
7861.1875 | 35.78448 | 7858.5925 | 0.52566 | 7867.911 | 2592.91146 | 7867.391 | 21.50979
7862.2275 | 36.00764 | 7859.5295 | 0.32038 | 7868.9515 | 2593.79165 | 7868.431 | 19.91123
7863.2675 | 35.8877 | 7860.6685 | -0.09019 | 7869.9915 | 2595.00258 | 7869.4715 | 20.89369
7864.3075 | 35.68682 | 7861.7075 | 0.05523 | 7871.0315 | 2597.51 | 7870.5115 | 19.52359
7865.346 | 35.27816 | 7862.7475 | 0.26813 | 7872.0715 | 2592.51027 | 7871.5515 | 21.67094
7866.3845 | 35.94381 | 7863.7875 | 0.48961 | 7873.1115 | 2590.99003 | 7872.5915 | 18.82807
7867.4225 | 36.01354 | 7864.827 | 0.09681 | 7874.1515 | 2592.44022 | 7873.6315 | 17.1817
7868.4605 | 35.6869 | 7865.865 | 0.18382 | 7875.1905 | 2595.48276 | 7874.6705 | 27.3235
7869.4985 | 35.31912 | 7866.9035 | 0.02931 | 7876.2305 | 2597.7639 | 7875.7105 | 25.86851
7870.536 | 35.5468 | 7867.9415 | 0.29501 | 7877.2705 | 2593.04811 | 7876.7505 | 24.53645
7871.576 | 35.48469 | 7868.8795 | 0.5599 | 7878.31 | 2591.46473 | 7877.7905 | 22.30701
7872.616 | 35.98071 | 7870.0175 | 0.33231 | 7879.35 | 2593.53712 | 7878.83 | 28.14487
7873.656 | 36.04685 | 7871.056 | -0.33765 | 7880.39 | 2595.59746 | 7879.87 | 26.75185
7874.6965 | 35.1132 | 7872.096 | 0.13429 | 7881.4305 | 2594.68963 | 7880.91 | 22.03497
7875.7355 | 35.6333 | 7873.136 | 0.16098 | 7882.4705 | 2592.4515 | 7881.9505 | 22.3529
7876.7735 | 35.88279 | 7874.1765 | 0.55579 | 7883.5105 | 2594.19754 | 7882.9905 | 22.46091
7877.8115 | 35.79993 | 7875.2165 | 0.17932 | 7884.5505 | 2596.05664 | 7884.0305 | 21.57796
7878.8495 | 35.67225 | 7876.2545 | -0.13552 | 7885.5905 | 2597.45465 | 7885.0705 | 16.54889
7879.889 | 35.72839 | 7877.2925 | 0.30446 | 7886.6305 | 2593.51433 | 7886.1105 | 14.71755
7880.929 | 36.10519 | 7878.3305 | 0.09668 | 7887.6705 | 2592.92402 | 7887.1505 | 20.08125
7881.969 | 35.77092 | 7879.369 | 0.34927 | 7888.7105 | 2590.77297 | 7888.1905 | 20.75262
7883.0085 | 35.5226 | 7880.409 | -0.05188 | 7889.7505 | 2595.9082 | 7889.2305 | 15.93675
7884.0465 | 35.46453 | 7881.449 | -0.01864 | 7890.7905 | 2595.04271 | 7890.2705 | 18.89228
7885.0845 | 35.65383 | 7882.4895 | 0.40634 | 7891.83 | 2591.49173 | 7891.31 | 14.30372
7886.1225 | 36.00858 | 7883.5275 | -0.01853 | 7892.87 | 2592.45251 | 7892.35 | 17.4561
7887.16 | 35.99522 | 7884.5655 | -0.37557 | 7893.91 | 2595.5614 | 7893.39 | 15.32783
7888.2 | 35.88196 | 7885.6035 | 0.18457 | 7894.9505 | 2596.65699 | 7894.4305 | 15.82416
7889.24 | 35.72567 | 7886.6415 | 0.22176 | 7895.9905 | 2596.1777 | 7895.4705 | 14.06457
7890.2795 | 35.85858 | 7887.68 | 0.48948 | 7897.0305 | 2592.1449 | 7896.5105 | 13.42105
7891.3175 | 36.02558 | 7888.619 | -0.22184 | 7898.0705 | 2594.20415 | 7897.5505 | 15.24861
7892.3555 | 35.22412 | 7889.7605 | 0.03433 | 7899.1105 | 2596.75077 | 7898.5905 | 7.51669
7893.3935 | 35.67174 | 7890.7985 | 0.22911 | 7900.1495 | 2596.69454 | 7899.6295 | 22.57368
7894.4335 | 35.45001 | 7891.8365 | 0.47467 | 7901.1895 | 2592.74116 | 7900.6695 | 25.57599
7895.473 | 36.04127 | 7892.8745 | 0.49695 | 7902.2295 | 2591.75924 | 7901.7095 | 21.45947
7896.513 | 35.44796 | 7893.9135 | 0.02844 | 7903.269 | 2594.62565 | 7902.7495 | 23.46982
7897.553 | 35.35997 | 7894.9535 | 0.27353 | 7904.309 | 2593.81453 | 7903.789 | 21.14687
7898.5935 | 35.45294 | 7895.993 | 0.58894 | 7905.349 | 2596.59064 | 7904.829 | 19.59503
7899.6325 | 36.22779 | 7896.9325 | 0.11306 | 7906.389 | 2592.18477 | 7905.869 | 17.32975
7900.6705 | 35.57726 | 7898.073 | -0.10034 | 7907.4295 | 2593.41198 | 7906.9095 | 25.11235
7901.7085 | 35.83307 | 7899.1135 | 0.08562 | 7908.4695 | 2594.45867 | 7907.9495 | 20.72831
7902.7465 | 35.30258 | 7900.1515 | 0.34762 | 7909.5095 | 2598.27018 | 7908.9895 | 18.78924
7903.784 | 35.88658 | 7901.1895 | 0.14269 | 7910.5495 | 2593.28782 | 7910.0295 | 13.66338
7904.824 | 35.80312 | 7902.2275 | 0.61797 | 7911.5895 | 2594.03977 | 7911.0695 | 19.91679
7905.8645 | 35.39159 | 7903.265 | 0.28954 | 7912.6295 | 2594.0466 | 7912.1095 | 16.16027
7906.9045 | 35.73061 | 7904.304 | -0.10696 | 7913.6695 | 2597.70155 | 7913.1495 | 15.67002
7907.9445 | 35.71904 | 7905.344 | 0.51423 | 7914.7095 | 2595.36225 | 7914.1895 | 12.42256
7908.9845 | 35.82358 | 7906.3845 | -0.01364 | 7915.748 | 2595.25274 | 7915.2285 | 26.88239
7910.0235 | 35.28057 | 7907.4245 | 0.0239 | 7916.788 | 2591.88776 | 7916.268 | 27.04156
7911.0615 | 35.41395 | 7908.4645 | 0.39606 | 7917.828 | 2594.64204 | 7917.308 | 26.25877
7912.0995 | 35.83893 | 7909.5045 | 0.65533 | 7918.8685 | 2596.95589 | 7918.348 | 24.26641
7913.137 | 35.99925 | 7910.5425 | 0.15059 | 7919.9085 | 2594.32075 | 7919.3885 | 21.80857
7914.1755 | 36.02928 | 7911.5805 | -0.15186 | 7920.9485 | 2592.83314 | 7920.4285 | 28.41877
7915.2135 | 35.1898 | 7912.618 | 0.01157 | 7921.9885 | 2594.84348 | 7921.4685 | 26.00656
7916.2535 | 35.60845 | 7913.656 | 0.50246 | 7923.0285 | 2597.37484 | 7922.5085 | 22.54048
7917.2935 | 36.25253 | 7914.6945 | 0.76148 | 7924.0685 | 2594.79519 | 7923.5485 | 24.71184
7918.3335 | 35.82873 | 7915.6325 | 0.06351 | 7925.1085 | 2594.54969 | 7924.5885 | 17.09948
7919.3725 | 36.04604 | 7916.7735 | -0.16264 | 7926.1485 | 2591.41317 | 7925.6285 | 24.23712
7920.41 | 35.33506 | 7917.8135 | 0.50123 | 7927.1885 | 2595.93928 | 7926.6685 | 18.7806
7921.448 | 35.94743 | 7918.8535 | 0.28986 | 7928.2285 | 2597.14911 | 7927.7085 | 17.95532
7922.4865 | 35.49132 | 7919.8915 | 0.61541 | 7929.268 | 2592.39193 | 7928.748 | 17.0018
7923.5245 | 36.23566 | 7920.929 | 0.40857 | 7930.308 | 2593.59198 | 7929.788 | 24.0709
7924.4645 | 35.70778 | 7921.9675 | 0.13236 | 7931.348 | 2594.88882 | 7930.828 | 21.54132
7925.6045 | 35.75772 | 7923.0055 | 0.4337 | 7932.3885 | 2598.33376 | 7931.8685 | 16.75582
7926.6445 | 35.46542 | 7924.0445 | 0.14056 | 7933.4285 | 2595.00257 | 7932.9085 | 15.66849
7927.6835 | 35.80575 | 7925.0845 | 0.48256 | 7934.4685 | 2592.57189 | 7933.9485 | 13.50979
7928.721 | 35.71979 | 7926.1245 | 0.00213 | 7935.5085 | 2591.27136 | 7934.9885 | 16.6502
7929.7595 | 35.76865 | 7927.1645 | 0.18464 | 7936.5485 | 2594.56082 | 7936.0285 | 16.4058
7930.7975 | 35.92635 | 7928.202 | 0.06768 | 7937.5885 | 2595.91095 | 7937.0685 | 11.25052
7931.8375 | 36.09205 | 7929.24 | 0.63272 | 7938.6275 | 2595.49034 | 7938.1075 | 23.49809
7932.8775 | 35.7846 | 7930.2785 | -0.11795 | 7939.6675 | 2593.77543 | 7939.1475 | 20.72486
7933.9175 | 35.50123 | 7931.3175 | 0.01686 | 7940.7075 | 2591.27409 | 7940.1875 | 20.96447
7934.9565 | 35.31369 | 7932.3575 | 0.20318 | 7941.747 | 2597.42516 | 7941.227 | 21.36072
7935.994 | 35.56999 | 7933.3975 | 0.2617 | 7942.787 | 2594.24624 | 7942.267 | 18.16216
7937.032 | 35.71672 | 7934.4375 | 0.25919 | 7943.827 | 2594.09862 | 7943.307 | 15.55425
7938.0705 | 35.98136 | 7935.4755 | 0.5423 | 7944.8675 | 2593.40174 | 7944.3475 | 20.26095
7939.1085 | 35.89527 | 7936.513 | -0.03791 | 7945.9075 | 2594.45171 | 7945.3875 | 16.55552
7940.1485 | 35.26286 | 7937.5515 | -0.00764 | 7946.9475 | 2598.49162 | 7946.4275 | 16.79842
7941.1885 | 35.69475 | 7938.5895 | -0.00204 | 7947.9875 | 2593.35707 | 7947.4675 | 11.42015
7942.2285 | 35.91145 | 7939.6285 | 0.27665 | 7949.0275 | 2593.10719 | 7948.5075 | 14.46056
7943.2675 | 36.17728 | 7940.5675 | 0.46834 | 7950.0675 | 2593.14126 | 7949.5475 | 10.70835
7944.305 | 35.69185 | 7941.7085 | -0.02902 | 7951.1075 | 2596.9778 | 7950.5875 | 12.19336
7945.3435 | 35.29416 | 7942.7485 | 0.02163 | 7952.1475 | 2596.01552 | 7951.6275 | 9.58655
7946.3815 | 35.21416 | 7943.7865 | -0.09247 | 7953.1875 | 2591.26812 | 7952.6675 | 14.12791
7947.4195 | 35.58525 | 7944.7245 | 0.49987 | 7954.226 | 2591.55453 | 7953.706 | 23.80855
7948.4575 | 35.78682 | 7945.761 | 0.50249 | 7955.266 | 2593.16348 | 7954.746 | 21.16473
7949.4955 | 36.2168 | 7946.7995 | 0.38494 | 7956.306 | 2597.60915 | 7955.786 | 18.25442
7950.535 | 35.58712 | 7947.9385 | -0.13351 | 7957.3465 | 2594.16044 | 7956.8265 | 18.52885
7951.575 | 35.49186 | 7948.9765 | 0.17535 | 7958.3865 | 2594.4664 | 7957.8665 | 19.43846
7952.615 | 35.75841 | 7950.015 | 0.15365 | 7959.4265 | 2593.62704 | 7958.9065 | 20.45355
7953.6545 | 35.90693 | 7951.055 | 0.3985 | 7960.4665 | 2595.8049 | 7959.9465 | 11.28476
7954.6925 | 35.63978 | 7952.095 | 0.32552 | 7961.5065 | 2598.68101 | 7960.9865 | 14.37197
7955.7305 | 35.42471 | 7953.1355 | 0.04621 | 7962.5465 | 2594.48288 | 7962.0265 | 17.8126
7956.7685 | 35.69674 | 7954.1735 | 0.14049 | 7963.5865 | 2593.96877 | 7963.0665 | 13.98104
7957.806 | 35.6978 | 7955.2115 | 0.48631 | 7964.6265 | 2593.68086 | 7964.1065 | 16.55263
7958.844 | 36.05863 | 7956.2495 | 0.44136 | 7965.6665 | 2597.4804 | 7965.1465 | 16.86071
7959.8845 | 35.73949 | 7957.2875 | 0.04092 | 7966.706 | 2595.6241 | 7966.1865 | 15.22521
7960.9245 | 35.74974 | 7958.325 | 0.10874 | 7967.746 | 2592.07313 | 7967.226 | 19.28475
7961.9645 | 35.45934 | 7959.3645 | 0.29052 | 7968.786 | 2593.45917 | 7968.266 | 15.66305
7963.0035 | 36.08935 | 7960.4045 | 0.46885 | 7969.8265 | 2592.83951 | 7969.306 | 11.8739
7964.0415 | 35.67949 | 7961.4445 | 0.13934 | 7970.8665 | 2597.47547 | 7970.3465 | 12.77592
7965.0795 | 35.85627 | 7962.4845 | -0.36123 | 7971.9065 | 2594.24756 | 7971.3865 | 12.40539
7966.117 | 35.32435 | 7963.5225 | 0.01356 | 7972.9465 | 2590.66294 | 7972.4265 | 12.35456
7967.1555 | 35.56121 | 7964.5605 | 0.23491 | 7973.9855 | 2594.17643 | 7973.4655 | 19.71739
7968.1955 | 35.5339 | 7965.4985 | 0.36509 | 7975.0255 | 2594.6575 | 7974.5055 | 19.99612
7969.2355 | 36.29885 | 7966.636 | 0.18638 | 7976.0655 | 2596.49061 | 7975.5455 | 19.59508
7970.2755 | 35.61661 | 7967.6755 | -0.17734 | 7977.1055 | 2593.95227 | 7976.5855 | 21.46075
7971.3145 | 35.24812 | 7968.7155 | 0.06286 | 7978.1455 | 2590.36327 | 7977.6255 | 23.30365
7972.3525 | 35.78742 | 7969.7555 | 0.09109 | 7979.185 | 2595.67361 | 7978.6655 | 18.3626
7973.39 | 35.77048 | 7970.6955 | 0.39781 | 7980.225 | 2595.01695 | 7979.705 | 13.47929
7974.428 | 36.0431 | 7971.7325 | -0.06199 | 7981.265 | 2595.38057 | 7980.745 | 13.79066
7975.4665 | 35.7068 | 7972.8715 | 0.29396 | 7982.3055 | 2592.78135 | 7981.785 | 18.13516
7976.5065 | 35.67531 | 7973.909 | 0.06471 | 7983.3455 | 2593.44082 | 7982.8255 | 14.19046
7977.5465 | 35.72907 | 7974.9475 | 0.27332 | 7984.3855 | 2597.94627 | 7983.8655 | 17.66161
7978.5865 | 35.78413 | 7975.9865 | 0.39061 | 7985.4255 | 2595.20238 | 7984.9055 | 10.19502
7979.6255 | 35.58742 | 7977.0265 | 0.01867 | 7986.4655 | 2593.12739 | 7985.9455 | 16.41901
7980.6635 | 35.59731 | 7978.0665 | 0.42791 | 7987.5055 | 2591.52562 | 7986.9855 | 20.66891
7981.701 | 35.48441 | 7979.1065 | 0.37973 | 7988.5455 | 2593.95143 | 7988.0255 | 16.11838
7982.7395 | 35.86741 | 7980.1445 | 0.50394 | 7989.5855 | 2597.48455 | 7989.0655 | 15.63901
7983.7775 | 35.9679 | 7981.1825 | 0.47365 | 7990.6255 | 2593.59095 | 7990.1055 | 16.50512
7984.8175 | 35.79337 | 7982.22 | -0.1782 | 7991.6655 | 2592.57217 | 7991.1455 | 17.49524
7985.8575 | 35.40628 | 7983.2585 | 0.28731 | 7992.705 | 2591.98185 | 7992.185 | 19.93413
7986.8975 | 36.21249 | 7984.2975 | 0.38909 | 7993.745 | 2595.00592 | 7993.225 | 15.96987
7987.9375 | 36.33085 | 7985.3375 | 0.45382 | 7994.7845 | 2597.25444 | 7994.264 | 24.04073
7988.9765 | 35.74195 | 7986.3775 | 0.02227 | 7995.8245 | 2596.3466 | 7995.3045 | 20.3734
7990.014 | 35.80297 | 7987.4175 | -0.12294 | 7996.8645 | 2591.50892 | 7996.3445 | 23.65637
7991.052 | 35.35676 | 7988.4575 | 0.53734 | 7997.9045 | 2593.50729 | 7997.3845 | 22.59292
7992.0905 | 36.28694 | 7989.3945 | 0.28819 | 7998.9445 | 2595.47741 | 7998.4245 | 17.82268
7993.1285 | 35.88054 | 7990.533 | 0.52648 | 7999.9845 | 2592.82483 | 7999.4645 | 19.20543
7994.1665 | 36.27667 | 7991.5715 | -0.09878 | 8001.0245 | 2593.35269 | 8000.5045 | 24.52124
7995.2065 | 35.7265 | 7992.6095 | 0.36672 | 8002.0645 | 2593.40741 | 8001.5445 | 22.85633
7996.2465 | 35.57927 | 7993.6475 | 0.10671 | 8003.1045 | 2596.82089 | 8002.5845 | 22.76098
7997.2865 | 35.98898 | 7994.6865 | 0.22913 | 8004.1445 | 2595.71613 | 8003.6245 | 20.12475
7998.325 | 36.09376 | 7995.7265 | 0.20337 | 8005.184 | 2594.70705 | 8004.664 | 18.75677
7999.3635 | 35.72766 | 7996.7665 | 0.4686 | 8006.224 | 2594.08521 | 8005.704 | 23.43084
8000.4015 | 35.52093 | 7997.806 | -0.03733 | 8007.264 | 2595.05686 | 8006.744 | 18.90315
8001.4395 | 35.39147 | 7998.844 | 0.22992 | 8008.3045 | 2594.40998 | 8007.7845 | 19.43422
8002.4775 | 35.87354 | 7999.782 | 0.63022 | 8009.3445 | 2592.41441 | 8008.8245 | 20.19376
8003.5175 | 35.81344 | 8000.9205 | 0.17817 | 8010.3845 | 2595.87249 | 8009.8645 | 22.01381
8004.5575 | 35.44257 | 8001.9585 | 0.35005 | 8011.4245 | 2596.25458 | 8010.9045 | 20.36627
8005.596 | 35.30058 | 8002.9975 | 0.43468 | 8012.4645 | 2593.81302 | 8011.9445 | 17.07201
8006.6345 | 36.671 | 8004.0375 | 0.34372 | 8013.5035 | 2591.33563 | 8012.9835 | 30.95433
8007.6725 | 35.69991 | 8005.077 | 0.24404 | 8014.5435 | 2592.9697 | 8014.0235 | 29.1089
8008.7105 | 35.68536 | 8006.115 | -0.39028 | 8015.5835 | 2596.49515 | 8015.0635 | 29.18319
8009.7485 | 35.52286 | 8007.1535 | 0.15343 | 8016.623 | 2595.31315 | 8016.1035 | 25.059
8010.7885 | 35.70143 | 8008.1915 | 0.63036 | 8017.663 | 2591.93627 | 8017.143 | 23.87271
8011.8285 | 36.35982 | 8009.1285 | 0.14339 | 8018.703 | 2595.10493 | 8018.183 | 24.99546
8012.868 | 36.48581 | 8010.2685 | 0.52497 | 8019.7435 | 2597.26214 | 8019.223 | 21.4293
8013.908 | 35.96545 | 8011.3085 | -0.44159 | 8020.7835 | 2596.89591 | 8020.2635 | 19.07592
8014.9475 | 35.28654 | 8012.348 | 0.25125 | 8021.8235 | 2592.72063 | 8021.3035 | 20.03882
8015.9855 | 35.5985 | 8013.388 | 0.36806 | 8022.8635 | 2596.24937 | 8022.3435 | 26.46624
8017.0235 | 35.98843 | 8014.428 | 0.7115 | 8023.9035 | 2597.97474 | 8023.3835 | 22.25505
8018.0615 | 36.19238 | 8015.4665 | 0.0594 | 8024.9435 | 2596.85041 | 8024.4235 | 21.1405
8019.0995 | 35.97196 | 8016.5045 | 0.18564 | 8025.9835 | 2593.61382 | 8025.4635 | 17.92128
8020.137 | 35.44874 | 8017.5425 | 0.13044 | 8027.0235 | 2594.04701 | 8026.5035 | 21.81439
8021.177 | 35.41689 | 8018.5805 | 0.0012 | 8028.0635 | 2596.19553 | 8027.5435 | 18.35481
8022.2175 | 35.78822 | 8019.618 | 0.42271 | 8029.1035 | 2594.10317 | 8028.5835 | 21.2223
8023.2575 | 35.92601 | 8020.657 | 0.2148 | 8030.143 | 2591.78891 | 8029.6235 | 19.39637
8024.2965 | 35.90121 | 8021.6975 | -0.26466 | 8031.183 | 2594.03962 | 8030.663 | 23.86708
8025.3345 | 35.7045 | 8022.7375 | 0.29012 | 8032.223 | 2596.36106 | 8031.703 | 18.85538
8026.3725 | 36.15964 | 8023.7775 | 0.57395 | 8033.2635 | 2595.84906 | 8032.7435 | 16.85871
8027.41 | 35.56667 | 8024.8155 | 0.16481 | 8034.3035 | 2593.50546 | 8033.7835 | 19.65438
8028.448 | 35.94122 | 8025.8535 | 0.29915 | 8035.3435 | 2590.8758 | 8034.8235 | 22.50114
8029.4865 | 35.7537 | 8026.8915 | -0.0015 | 8036.3835 | 2594.6514 | 8035.8635 | 20.52185
8030.5265 | 35.47318 | 8027.929 | 0.44886 | 8037.4235 | 2597.30131 | 8036.9035 | 17.6638
8031.5665 | 35.82663 | 8028.9675 | 0.03746 | 8038.4635 | 2592.38858 | 8037.9435 | 13.93991
8032.6055 | 35.51548 | 8030.0065 | 0.40664 | 8039.5035 | 2591.77761 | 8038.9835 | 17.11186
8033.6435 | 35.69059 | 8031.0465 | -0.06449 | 8040.5435 | 2592.5981 | 8040.0235 | 20.44161
8034.681 | 35.39232 | 8032.0865 | 0.48874 | 8041.5835 | 2596.51078 | 8041.0635 | 13.00984
8035.719 | 35.28157 | 8033.0235 | 0.71715 | 8042.6235 | 2596.92002 | 8042.1035 | 10.45843
8036.7575 | 35.98298 | 8034.1625 | 0.23874 | 8043.664 | 2591.50372 | 8043.143 | 15.09768
8037.7975 | 36.12137 | 8035.2 | 0.27867 | 8044.704 | 2592.04246 | 8044.184 | 27.60736
8038.8375 | 35.44187 | 8036.2385 | -0.05477 | 8045.744 | 2596.47725 | 8045.224 | 26.06427
8039.8775 | 35.41063 | 8037.2775 | 0.40525 | 8046.7845 | 2595.41051 | 8046.264 | 22.54381
8040.9165 | 35.72354 | 8038.3175 | 0.31893 | 8047.8245 | 2592.73626 | 8047.3045 | 24.98379
8041.9545 | 36.11179 | 8039.3575 | 0.23894 | 8048.8645 | 2593.00959 | 8048.3445 | 22.55639
8042.992 | 35.75678 | 8040.3975 | 0.2816 | 8049.9045 | 2594.08234 | 8049.3845 | 25.599
8044.032 | 35.97933 | 8041.4355 | -0.31589 | 8050.9445 | 2596.01655 | 8050.4245 | 22.72021
8045.0725 | 35.48723 | 8042.473 | 0.45644 | 8051.9845 | 2590.39032 | 8051.4645 | 19.54231
8046.1125 | 35.89598 | 8043.4125 | 0.18584 | 8053.0245 | 2595.11337 | 8052.5045 | 22.83834
8047.1525 | 35.60475 | 8044.552 | 0.24663 | 8054.0645 | 2593.53218 | 8053.5445 | 17.43292
8048.1915 | 35.4897 | 8045.5925 | 0.02405 | 8055.1045 | 2596.4812 | 8054.5845 | 18.1772
8049.2295 | 35.79868 | 8046.6325 | 0.21561 | 8056.1445 | 2595.10344 | 8055.6245 | 21.24477
8050.2675 | 35.75289 | 8047.5725 | 0.41051 | 8057.184 | 2593.01649 | 8056.664 | 19.8746
8051.305 | 36.0807 | 8048.7105 | 0.02283 | 8058.224 | 2591.58325 | 8057.704 | 17.88443
8052.3435 | 35.98044 | 8049.7485 | -0.05026 | 8059.264 | 2596.28783 | 8058.744 | 19.78711
8053.3815 | 35.62423 | 8050.7865 | -0.21859 | 8060.3045 | 2596.0227 | 8059.7845 | 20.81095
8054.4215 | 35.88839 | 8051.824 | 0.1829 | 8061.3445 | 2593.61603 | 8060.8245 | 18.93721
8055.4615 | 35.93332 | 8052.8625 | 0.04508 | 8062.3845 | 2590.35659 | 8061.8645 | 30.44733
8056.5015 | 35.62623 | 8053.9015 | 0.10611 | 8063.4245 | 2597.06241 | 8062.9045 | 20.57694
8057.5405 | 35.29351 | 8054.9415 | -0.11123 | 8064.4645 | 2594.8156 | 8063.9445 | 20.6578
8058.5785 | 35.68808 | 8055.9815 | 0.53487 | 8065.5045 | 2594.16441 | 8064.9845 | 20.43945
8059.616 | 36.14535 | 8056.9205 | 0.06363 | 8066.5445 | 2591.89475 | 8066.0245 | 23.6506
8060.6545 | 35.63513 | 8058.0595 | 0.40027 | 8067.5845 | 2592.16151 | 8067.0645 | 23.14846
8061.6925 | 35.84921 | 8059.097 | -0.11449 | 8068.6245 | 2594.58412 | 8068.1045 | 17.77887
8062.7305 | 35.39823 | 8060.1355 | 0.41156 | 8069.664 | 2599.83249 | 8069.1445 | 21.61221
8063.7705 | 35.85551 | 8061.073 | 0.61409 | 8070.704 | 2593.50904 | 8070.184 | 25.50204
8064.8105 | 36.31339 | 8062.1105 | 0.19566 | 8071.744 | 2590.15712 | 8071.224 | 24.98683
8065.8495 | 35.62614 | 8063.2505 | -0.28178 | 8072.7845 | 2593.0768 | 8072.264 | 20.21878
8066.887 | 35.54768 | 8064.2905 | -0.09773 | 8073.8245 | 2599.69021 | 8073.3045 | 19.96452
8067.9255 | 35.40831 | 8065.3305 | 0.53193 | 8074.8645 | 2595.20055 | 8074.3445 | 20.80457
8068.9635 | 35.93986 | 8066.368 | 0.41008 | 8075.9045 | 2593.70425 | 8075.3845 | 23.74594
8070.0015 | 36.06609 | 8067.406 | 0.54025 | 8076.9445 | 2593.01605 | 8076.4245 | 24.97643
8071.0415 | 35.96952 | 8068.4445 | -0.02208 | 8077.9845 | 2594.1715 | 8077.4645 | 25.52932
8072.0815 | 35.58387 | 8069.4825 | -0.12615 | 8079.0245 | 2596.61148 | 8078.5045 | 18.17799
8073.1205 | 35.57038 | 8070.5215 | 0.43424 | 8080.0645 | 2592.39927 | 8079.5445 | 21.34453
8074.158 | 35.82811 | 8071.5615 | 0.50206 | 8081.1045 | 2593.93859 | 8080.5845 | 24.73955
8075.1965 | 35.90248 | 8072.6015 | -0.23741 | 8082.1445 | 2592.72185 | 8081.6245 | 24.34938
8076.2345 | 35.80544 | 8073.639 | 0.00434 | 8083.182 | 2596.71066 | 8082.663 | 28.8733
8077.2725 | 35.76084 | 8074.677 | -0.10856 | 8084.2215 | 2594.73466 | 8083.7015 | 26.11095
8078.3105 | 35.392 | 8075.7155 | 0.50524 | 8085.2615 | 2594.11179 | 8084.7415 | 28.70756
8079.3505 | 35.77787 | 8076.7535 | 0.12948 | 8086.3015 | 2593.08644 | 8085.7815 | 29.22126
8080.3905 | 35.4362 | 8077.7915 | 0.39328 | 8087.3415 | 2594.44743 | 8086.8215 | 31.09022
8081.429 | 35.78953 | 8078.8305 | 0.02884 | 8088.3815 | 2594.07464 | 8087.8615 | 25.57056
8082.4675 | 35.22315 | 8079.8705 | 0.0907 | 8089.4215 | 2591.92899 | 8088.9015 | 29.42674
8083.5055 | 36.03914 | 8080.91 | 0.29251 | 8090.4615 | 2591.70744 | 8089.9415 | 27.25606
8084.5435 | 36.20375 | 8081.847 | -0.17766 | 8091.5015 | 2594.45413 | 8090.9815 | 27.58808
8085.5815 | 35.30824 | 8082.9865 | 0.32433 | 8092.5415 | 2598.71484 | 8092.0215 | 22.90594
8086.619 | 35.3062 | 8084.0245 | -0.34886 | 8093.581 | 2595.26511 | 8093.0615 | 25.94745
8087.659 | 35.85968 | 8085.0625 | 0.36913 | 8094.621 | 2593.2956 | 8094.101 | 25.77152
8088.699 | 35.94347 | 8086.1005 | 0.41441 | 8095.661 | 2591.56331 | 8095.141 | 25.66748
8089.7385 | 35.75833 | 8087.139 | 0.13831 | 8096.7015 | 2598.75854 | 8096.181 | 21.42038
8090.7765 | 36.08424 | 8088.179 | -0.12753 | 8097.7415 | 2594.99443 | 8097.2215 | 16.15743
8091.8145 | 35.33476 | 8089.219 | -0.25557 | 8098.7815 | 2592.06893 | 8098.2615 | 16.94851
8092.8525 | 35.60095 | 8090.2575 | 0.077 | 8099.8215 | 2592.43358 | 8099.3015 | 24.39834
8093.8905 | 35.96118 | 8091.1955 | 0.47562 | 8100.8615 | 2594.11874 | 8100.3415 | 22.29291
8094.93 | 35.81097 | 8092.2325 | 0.60532 | 8101.9015 | 2598.32076 | 8101.3815 | 19.72304
8095.97 | 35.7411 | 8093.3715 | -0.02769 | 8102.9415 | 2592.8414 | 8102.4215 | 19.64068
8097.0105 | 35.53438 | 8094.41 | -0.23489 | 8103.9815 | 2590.76312 | 8103.4615 | 16.43131
8098.0495 | 35.51196 | 8095.45 | 0.42612 | 8105.0215 | 2593.82201 | 8104.5015 | 20.72253
8099.0875 | 35.85777 | 8096.49 | 0.33599 | 8106.0615 | 2597.08534 | 8105.5415 | 17.00075
8100.1255 | 35.74285 | 8097.5305 | -0.16053 | 8107.1 | 2594.96255 | 8106.581 | 18.02679
8101.1635 | 35.82712 | 8098.5685 | 0.04808 | 8108.141 | 2591.6596 | 8107.621 | 20.10786
8102.201 | 35.52372 | 8099.6065 | 0.10624 | 8109.181 | 2594.40301 | 8108.661 | 15.43112
8103.2395 | 35.84832 | 8100.6445 | 0.59964 | 8110.2215 | 2596.05985 | 8109.7015 | 17.84066
8104.2775 | 35.78834 | 8101.6825 | 0.15843 | 8111.2615 | 2597.63625 | 8110.7415 | 18.27064
8105.3175 | 36.00684 | 8102.72 | 0.07974 | 8112.3015 | 2592.84966 | 8111.7815 | 17.34098
8106.3575 | 35.55229 | 8103.7585 | 0.03408 | 8113.3395 | 2591.9157 | 8112.8205 | 31.19176
8107.3975 | 35.47456 | 8104.7975 | 0.07806 | 8114.3785 | 2594.14903 | 8113.8585 | 25.19467
8108.4365 | 35.94161 | 8105.8375 | 0.54904 | 8115.4185 | 2595.92441 | 8114.8985 | 24.55216
8109.4745 | 35.56608 | 8106.8775 | 0.31645 | 8116.4585 | 2591.43483 | 8115.9385 | 29.31214
8110.512 | 35.97043 | 8107.9175 | -0.27055 | 8117.4985 | 2592.45758 | 8116.9785 | 20.27496
8111.5505 | 35.47654 | 8108.9555 | 0.11627 | 8118.538 | 2596.88799 | 8118.018 | 24.63793
8112.5905 | 35.52588 | 8109.993 | 0.19006 | 8119.578 | 2595.00009 | 8119.058 | 20.47901
8113.6305 | 35.5844 | 8111.031 | 0.47352 | 8120.6185 | 2593.60926 | 8120.098 | 21.11015
8114.6705 | 36.04013 | 8112.0705 | 0.42834 | 8121.6585 | 2592.32508 | 8121.1385 | 22.7518
8115.7095 | 35.73279 | 8113.1105 | -0.32067 | 8122.6985 | 2593.34673 | 8122.1785 | 23.49609
8116.7475 | 35.46027 | 8114.1505 | 0.09655 | 8123.7385 | 2597.81627 | 8123.2185 | 26.28198
8117.785 | 35.18883 | 8115.1905 | 0.36869 | 8124.7785 | 2594.91034 | 8124.2585 | 24.85086
8118.825 | 35.74063 | 8116.1285 | 0.55941 | 8125.8185 | 2590.52185 | 8125.2985 | 23.90602
8119.865 | 36.18205 | 8117.1655 | 0.14623 | 8126.8585 | 2590.21657 | 8126.3385 | 28.10585
8120.9055 | 35.66002 | 8118.305 | 0.27605 | 8127.8985 | 2598.05465 | 8127.3785 | 22.91254
8121.9445 | 35.19701 | 8119.345 | 0.18913 | 8128.9385 | 2594.56243 | 8128.4185 | 21.55544
8122.9825 | 35.80139 | 8120.3855 | 0.11151 | 8129.9785 | 2593.99504 | 8129.4585 | 21.93425
8124.0205 | 35.86157 | 8121.4255 | 0.53445 | 8131.018 | 2591.80042 | 8130.4985 | 25.53152
8125.0585 | 36.11763 | 8122.3625 | 0.0861 | 8132.058 | 2594.29916 | 8131.538 | 22.34165
8126.096 | 35.6558 | 8123.5015 | -0.2353 | 8133.098 | 2595.7841 | 8132.578 | 22.88367
8127.136 | 35.8656 | 8124.5395 | 0.41176 | 8134.1385 | 2594.90341 | 8133.6185 | 21.62335
8128.1765 | 35.65769 | 8125.577 | -0.09811 | 8135.1785 | 2591.6777 | 8134.6585 | 23.42815
8129.2165 | 36.04392 | 8126.616 | 0.43772 | 8136.2185 | 2593.43899 | 8135.6985 | 24.47046
8130.2555 | 35.86843 | 8127.656 | -0.15106 | 8137.2585 | 2597.65079 | 8136.7385 | 18.29168
8131.2935 | 35.45977 | 8128.6965 | 0.16341 | 8138.2985 | 2596.56778 | 8137.7785 | 21.93465
8132.3315 | 35.75313 | 8129.7365 | -0.21581 | 8139.3385 | 2593.88155 | 8138.8185 | 20.65368
8133.3695 | 35.50326 | 8130.7745 | 0.48549 | 8140.3785 | 2594.75634 | 8139.8585 | 24.82957
8134.407 | 35.97985 | 8131.8125 | -0.01365 | 8141.4185 | 2594.28355 | 8140.8985 | 19.85597
8135.4455 | 35.95051 | 8132.8505 | 0.19877 | 8142.4585 | 2596.59732 | 8141.9385 | 18.07572
8136.4835 | 35.91819 | 8133.888 | -0.15088 | 8143.4985 | 2591.24518 | 8142.9785 | 14.94358
8137.5215 | 35.49356 | 8134.9265 | 0.00574 | 8144.538 | 2593.57202 | 8144.018 | 24.46648
8138.5615 | 35.55721 | 8135.9645 | 0.34572 | 8145.577 | 2593.0166 | 8145.057 | 27.7842
8139.6015 | 35.84461 | 8137.0025 | 0.31316 | 8146.6175 | 2600.07482 | 8146.0975 | 21.97636
8140.6405 | 35.59104 | 8138.0415 | 0.21338 | 8147.6575 | 2592.67896 | 8147.1375 | 26.80598
8141.678 | 35.60236 | 8139.0815 | 0.56181 | 8148.6975 | 2592.64448 | 8148.1775 | 33.51289
8142.7165 | 35.69461 | 8140.1215 | 0.26676 | 8149.7375 | 2593.44964 | 8149.2175 | 27.16119
8143.7545 | 35.6673 | 8141.159 | 0.41432 | 8150.7775 | 2595.99838 | 8150.2575 | 22.50948
8144.7925 | 35.96341 | 8142.096 | 0.27556 | 8151.8175 | 2597.21908 | 8151.2975 | 22.86661
8145.8325 | 35.92692 | 8143.2355 | 0.32288 | 8152.8575 | 2590.18979 | 8152.3375 | 28.63374
8146.8725 | 36.03992 | 8144.2735 | 0.09232 | 8153.8975 | 2594.25583 | 8153.3775 | 25.5908
8147.9125 | 35.34671 | 8145.3125 | 0.0209 | 8154.9375 | 2593.95376 | 8154.4175 | 23.48749
8148.951 | 35.8103 | 8146.3525 | 0.407 | 8155.9775 | 2597.32695 | 8155.4575 | 20.56638
8149.9895 | 35.84427 | 8147.3925 | 0.40175 | 8157.017 | 2592.42299 | 8156.497 | 21.72176
8151.0275 | 35.74329 | 8148.4325 | 0.33999 | 8158.057 | 2591.8153 | 8157.537 | 19.43144
8152.0655 | 35.55242 | 8149.47 | -0.01264 | 8159.0975 | 2593.94746 | 8158.577 | 23.26368
8153.1035 | 35.72539 | 8150.5085 | 0.21194 | 8160.1375 | 2594.36649 | 8159.6175 | 23.94271
8154.1435 | 35.33806 | 8151.5465 | 0.6164 | 8161.1775 | 2595.36859 | 8160.6575 | 19.20509
8155.1835 | 35.7318 | 8152.5845 | 0.48229 | 8162.2175 | 2593.18812 | 8161.6975 | 20.13865
8156.222 | 35.8045 | 8153.6235 | 0.12119 | 8163.2575 | 2594.32285 | 8162.7375 | 17.8733
8157.2605 | 35.59684 | 8154.6635 | 0.02223 | 8164.2975 | 2594.04151 | 8163.7775 | 18.07159
8158.2985 | 35.72044 | 8155.7035 | -0.06468 | 8165.3385 | 2598.21411 | 8164.8175 | 13.47544
8159.3365 | 35.15872 | 8156.741 | 0.37269 | 8166.3785 | 2591.1108 | 8165.8585 | 30.77301
8160.3745 | 36.15685 | 8157.7795 | 0.48569 | 8167.4185 | 2594.29699 | 8166.8985 | 29.38437
8161.4145 | 35.7464 | 8158.8175 | 0.42476 | 8168.4585 | 2596.1909 | 8167.9385 | 29.12478
8162.4545 | 36.01449 | 8159.8555 | -0.13649 | 8169.4985 | 2594.59453 | 8168.9785 | 26.34717
8163.4945 | 35.42427 | 8160.8945 | -0.16582 | 8170.538 | 2594.27619 | 8170.018 | 22.73751
8164.533 | 35.65446 | 8161.9345 | 0.24092 | 8171.578 | 2590.51857 | 8171.058 | 28.22406
8165.5715 | 35.62572 | 8162.9745 | 0.17033 | 8172.6185 | 2598.77329 | 8172.098 | 22.82185
8166.6095 | 35.5177 | 8164.014 | 0.39062 | 8173.6585 | 2594.72305 | 8173.1385 | 22.54919
8167.6475 | 35.85613 | 8165.052 | 0.27617 | 8174.6985 | 2591.32004 | 8174.1785 | 25.21428
8168.6855 | 35.77863 | 8166.0905 | -0.19937 | 8175.7385 | 2593.39023 | 8175.2185 | 24.58922
8169.7255 | 35.94098 | 8167.1285 | 0.1499 | 8176.7785 | 2593.79408 | 8176.2585 | 19.96584
8170.7655 | 35.37914 | 8168.1665 | 0.66738 | 8177.8185 | 2596.67785 | 8177.2985 | 19.15253
8171.805 | 35.80042 | 8169.2055 | -0.28296 | 8178.8585 | 2594.55936 | 8178.3385 | 21.43704
8172.844 | 35.51037 | 8170.2455 | 0.08085 | 8179.8985 | 2590.65926 | 8179.3785 | 25.47263
8173.8825 | 35.15309 | 8171.285 | 0.39877 | 8180.9385 | 2594.29895 | 8180.4185 | 21.71064
8174.9205 | 35.48937 | 8172.325 | 0.21482 | 8181.9785 | 2596.23644 | 8181.4585 | 19.77821
8175.9585 | 35.76295 | 8173.3635 | 0.8173 | 8183.018 | 2591.5108 | 8182.4985 | 22.28665
8176.9965 | 35.87713 | 8174.4015 | 0.58828 | 8184.058 | 2591.87005 | 8183.538 | 22.45882
8178.034 | 35.87212 | 8175.4395 | -0.25574 | 8185.0975 | 2594.69178 | 8184.577 | 33.93632
8179.0725 | 35.29728 | 8176.4775 | -0.09028 | 8186.1375 | 2597.4146 | 8185.6175 | 30.57031
8180.1125 | 35.65024 | 8177.5155 | 0.2696 | 8187.1775 | 2592.50728 | 8186.6575 | 32.36094
8181.1525 | 35.47202 | 8178.553 | 0.47284 | 8188.2175 | 2592.01923 | 8187.6975 | 26.37683
8182.1925 | 36.23769 | 8179.491 | 0.36364 | 8189.2575 | 2595.05964 | 8188.7375 | 28.52316
8183.2315 | 35.58429 | 8180.6325 | 0.09696 | 8190.2975 | 2596.33145 | 8189.7775 | 25.15927
8184.2695 | 35.28257 | 8181.6725 | 0.03055 | 8191.3375 | 2592.12135 | 8190.8175 | 22.8472
8185.3075 | 35.20256 | 8182.7125 | 0.35157 | 8192.3775 | 2592.75906 | 8191.857 | 27.87805
8186.345 | 35.79479 | 8183.7505 | 0.525 | 8193.4175 | 2594.12656 | 8192.897 | 26.28168
8187.3835 | 35.72671 | 8184.6875 | 0.42271 | 8194.4575 | 2600.20376 | 8193.937 | 23.42794
8188.4235 | 35.83983 | 8185.826 | 0.35917 | 8195.4975 | 2592.35104 | 8194.977 | 20.3066
8189.4635 | 35.63168 | 8186.8645 | -0.03888 | 8196.5375 | 2593.41729 | 8196.017 | 24.26169
8190.5035 | 35.78128 | 8187.9035 | 0.38238 | 8197.5775 | 2595.02523 | 8197.057 | 21.64619
8191.5425 | 35.52079 | 8188.9435 | 0.02952 | 8198.618 | 2597.03557 | 8198.0975 | 21.64215
8192.58 | 36.13709 | 8189.9835 | -0.13345 | 8199.659 | 2592.97664 | 8199.1375 | 21.21826
8193.618 | 35.54974 | 8191.0235 | -0.06634 | 8200.699 | 2591.05398 | 8200.1785 | 31.83976
8194.656 | 35.4484 | 8192.0615 | 0.1605 | 8201.739 | 2592.23878 | 8201.2185 | 33.82945
8195.6965 | 35.47927 | 8193.0995 | 0.41166 | 8202.778 | 2596.86175 | 8202.2585 | 27.24388
8196.7365 | 35.99495 | 8194.1375 | 0.7235 | 8203.818 | 2592.20458 | 8203.2985 | 28.44283
8197.7765 | 36.05264 | 8195.177 | -0.27155 | 8204.858 | 2590.50382 | 8204.3385 | 31.97916
8198.8155 | 35.45158 | 8196.217 | 0.10061 | 8205.898 | 2595.02993 | 8205.3785 | 26.76191
8199.8535 | 35.28217 | 8197.257 | 0.0596 | 8206.938 | 2594.16991 | 8206.4185 | 26.58495
8200.8915 | 35.7894 | 8198.297 | 0.28178 | 8207.978 | 2597.03843 | 8207.4585 | 26.29376
8201.9295 | 36.13557 | 8199.2335 | 0.11906 | 8209.018 | 2591.90169 | 8208.4985 | 28.22469
8202.968 | 35.93946 | 8200.372 | 0.17735 | 8210.058 | 2590.57831 | 8209.5385 | 29.41058
8204.008 | 35.63248 | 8201.41 | -0.15431 | 8211.098 | 2598.68719 | 8210.5785 | 29.94822
8205.048 | 35.35507 | 8202.448 | 0.08719 | 8212.1385 | 2594.12906 | 8211.6185 | 27.11404
8206.087 | 36.06805 | 8203.3875 | 0.38771 | 8213.1785 | 2594.9332 | 8212.659 | 29.60299
8207.126 | 35.62947 | 8204.5275 | 0.20865 | 8214.2185 | 2591.07121 | 8213.699 | 25.72136
8208.164 | 35.91616 | 8205.5675 | -0.15399 | 8215.2585 | 2594.34542 | 8214.739 | 26.31557
8209.202 | 35.22378 | 8206.6075 | -0.33246 | 8216.2985 | 2596.47977 | 8215.778 | 25.32395
8210.24 | 35.87621 | 8207.6455 | 0.49687 | 8217.3385 | 2594.44179 | 8216.818 | 21.87305
8211.2785 | 35.71133 | 8208.6835 | 0.26666 | 8218.3785 | 2592.16776 | 8217.858 | 26.0577
8212.3165 | 35.47075 | 8209.7215 | 0.58924 | 8219.4185 | 2594.05197 | 8218.898 | 17.56431
8213.3545 | 36.04271 | 8210.76 | -0.07238 | 8220.4585 | 2595.18888 | 8219.938 | 23.50663
8214.3925 | 35.42782 | 8211.798 | 0.10725 | 8221.4985 | 2594.90747 | 8220.978 | 19.61412
8215.4325 | 35.64929 | 8212.835 | 0.10116 | 8222.5385 | 2592.23759 | 8222.018 | 29.7114
8216.4725 | 35.36616 | 8213.873 | 0.41729 | 8223.5785 | 2593.96399 | 8223.058 | 21.97503
8217.5125 | 35.87291 | 8214.912 | 0.32394 | 8224.6185 | 2596.36484 | 8224.098 | 19.12894
8218.552 | 35.64378 | 8215.952 | -0.15696 | 8225.657 | 2596.82636 | 8225.1375 | 29.50454
8219.59 | 35.08646 | 8216.992 | 0.09611 | 8226.695 | 2593.81926 | 8226.1755 | 23.09737
8220.627 | 35.54172 | 8218.032 | 0.17597 | 8227.735 | 2593.68581 | 8227.2155 | 27.92487
8221.665 | 35.72087 | 8219.0705 | 0.4077 | 8228.775 | 2591.73702 | 8228.2555 | 24.72193
8222.703 | 35.70823 | 8220.1085 | 0.30803 | 8229.815 | 2595.82912 | 8229.2955 | 27.97227
8223.743 | 35.55611 | 8221.1465 | 0.0187 | 8230.855 | 2594.53187 | 8230.3355 | 19.04604
8224.783 | 35.1887 | 8222.1845 | 0.19656 | 8231.895 | 2590.88958 | 8231.3755 | 25.40485
8225.823 | 35.88976 | 8223.2235 | 0.26747 | 8232.935 | 2592.49204 | 8232.4155 | 24.05541
8226.8625 | 35.76327 | 8224.2635 | 0.23528 | 8233.975 | 2594.78625 | 8233.4555 | 26.82057
8227.9005 | 35.8039 | 8225.3035 | -0.21368 | 8235.015 | 2594.75827 | 8234.4955 | 19.99463
8228.9385 | 35.41813 | 8226.344 | -0.10485 | 8236.0555 | 2593.42621 | 8235.5355 | 20.35936
8229.9765 | 35.20914 | 8227.382 | 0.46162 | 8237.0955 | 2592.45523 | 8236.576 | 22.26634
8231.0145 | 35.8624 | 8228.419 | 0.25812 | 8238.1355 | 2589.98543 | 8237.616 | 23.41201
8232.0545 | 36.05396 | 8229.457 | 0.48722 | 8239.1755 | 2595.57533 | 8238.656 | 17.32352
8233.0945 | 36.00674 | 8230.3945 | -0.04803 | 8240.2155 | 2592.50947 | 8239.695 | 19.46875
8234.134 | 35.14127 | 8231.534 | -0.13792 | 8241.2555 | 2592.26507 | 8240.735 | 22.48625
8235.172 | 35.50497 | 8232.574 | -0.237 | 8242.2955 | 2591.22344 | 8241.775 | 20.10674
8236.209 | 35.20789 | 8233.6145 | 0.98727 | 8243.3355 | 2592.35707 | 8242.815 | 14.68613
8237.247 | 35.3613 | 8234.6525 | 0.56383 | 8244.3735 | 2596.73749 | 8243.854 | 23.28341
8238.285 | 35.88748 | 8235.6905 | 0.00532 | 8245.4145 | 2594.55702 | 8244.893 | 13.23361
8239.323 | 35.50779 | 8236.7285 | -0.06883 | 8246.4565 | 2592.49291 | 8245.935 | 17.90329
8240.3635 | 35.37367 | 8237.7665 | -0.09865 | 8247.4965 | 2595.0569 | 8246.976 | 27.56217
8241.4035 | 35.78219 | 8238.8045 | 0.14584 | 8248.5365 | 2593.63892 | 8248.016 | 22.21769
8242.4435 | 35.72317 | 8239.844 | 0.52789 | 8249.577 | 2593.02035 | 8249.056 | 19.39657
8243.4835 | 35.78276 | 8240.884 | -0.02608 | 8250.617 | 2593.72763 | 8250.0965 | 24.11305
8244.5225 | 35.25704 | 8241.924 | 0.18861 | 8251.657 | 2592.87089 | 8251.1365 | 16.10477
8245.5605 | 35.82256 | 8242.964 | 0.06223 | 8252.697 | 2597.51773 | 8252.1765 | 17.93242
8246.5985 | 35.40246 | 8244.003 | 0.56159 | 8253.736 | 2595.09034 | 8253.2165 | 19.75028
8247.6365 | 35.85497 | 8245.041 | 0.07199 | 8254.776 | 2591.88856 | 8254.2565 | 22.63288
8248.675 | 35.55264 | 8246.079 | 0.06161 | 8255.816 | 2591.93672 | 8255.2965 | 21.62819
8249.712 | 35.52986 | 8247.117 | 0.1336 | 8256.856 | 2594.83574 | 8256.3365 | 17.19845
8250.752 | 35.67814 | 8248.1555 | 0.00615 | 8257.896 | 2595.10908 | 8257.3765 | 21.15902
8251.792 | 35.81451 | 8249.1935 | 0.40453 | 8258.936 | 2593.28424 | 8258.4165 | 12.596
8252.832 | 35.70709 | 8250.2325 | 0.00565 | 8259.976 | 2591.52254 | 8259.4565 | 17.08955
8253.872 | 35.2784 | 8251.2725 | -0.21514 | 8261.016 | 2594.03426 | 8260.4965 | 12.4596
8254.911 | 35.42418 | 8252.3125 | 0.1432 | 8262.056 | 2596.85059 | 8261.5365 | 18.72279
8255.949 | 35.35694 | 8253.3525 | 0.3847 | 8263.0965 | 2595.09217 | 8262.577 | 9.93905
8256.9875 | 36.17101 | 8254.291 | 0.42511 | 8264.1375 | 2592.01872 | 8263.617 | 19.32815
8258.0255 | 35.84067 | 8255.4305 | -0.00298 | 8265.1775 | 2592.36052 | 8264.658 | 34.16111
8259.0655 | 35.74565 | 8256.469 | -0.00109 | 8266.2175 | 2597.04984 | 8265.698 | 31.85014
8260.1055 | 35.05066 | 8257.507 | -0.06488 | 8267.2575 | 2594.27222 | 8266.737 | 24.05289
8261.1455 | 35.66492 | 8258.545 | 0.3682 | 8268.2975 | 2591.6295 | 8267.777 | 28.80966
8262.1845 | 35.7182 | 8259.585 | 0.19331 | 8269.3375 | 2591.68641 | 8268.817 | 27.44278
8263.2225 | 35.64464 | 8260.625 | -0.00292 | 8270.3775 | 2595.35982 | 8269.857 | 21.21283
8264.2605 | 35.3708 | 8261.665 | 0.11104 | 8271.4175 | 2594.70096 | 8270.897 | 25.74879
8265.299 | 35.46938 | 8262.703 | 0.05357 | 8272.4575 | 2591.07065 | 8271.937 | 27.36103
8266.336 | 35.77312 | 8263.741 | 0.41761 | 8273.4975 | 2593.23654 | 8272.977 | 29.82933
8267.376 | 35.82663 | 8264.6785 | 0.37196 | 8274.5375 | 2598.24017 | 8274.017 | 27.3247
8268.416 | 35.62039 | 8265.8175 | 0.09383 | 8275.5775 | 2593.49606 | 8275.057 | 18.86293
8269.456 | 35.83126 | 8266.8565 | -0.04637 | 8276.618 | 2591.64727 | 8276.0975 | 20.5948
8270.495 | 35.33355 | 8267.8965 | 0.2886 | 8277.658 | 2590.28696 | 8277.1375 | 24.0496
8271.533 | 35.61726 | 8268.9365 | 0.48837 | 8278.698 | 2595.55708 | 8278.1775 | 19.68074
8272.5715 | 35.58506 | 8269.875 | 0.06553 | 8279.737 | 2595.38553 | 8279.2175 | 22.63408
8273.6095 | 35.3843 | 8271.0145 | 0.18903 | 8280.777 | 2591.57572 | 8280.2575 | 22.6442
8274.6475 | 35.32266 | 8272.0525 | 0.1498 | 8281.817 | 2593.76227 | 8281.2975 | 21.66447
8275.6855 | 35.2963 | 8273.091 | 0.31287 | 8282.857 | 2593.34597 | 8282.3375 | 24.78102
8276.7255 | 36.06984 | 8274.128 | 0.13905 | 8283.897 | 2596.53536 | 8283.3775 | 21.71844
8277.7655 | 35.74821 | 8275.166 | 0.17075 | 8284.937 | 2591.43344 | 8284.4175 | 23.81148
8278.8055 | 35.34777 | 8276.205 | -0.0138 | 8285.977 | 2593.9278 | 8285.4575 | 19.0608
8279.8445 | 35.18409 | 8277.245 | 0.2767 | 8287.017 | 2592.37704 | 8286.4975 | 20.461
8280.883 | 35.67319 | 8278.285 | 0.59522 | 8288.057 | 2599.18082 | 8287.5375 | 16.10623
8281.92 | 35.48483 | 8279.325 | 0.5915 | 8289.0975 | 2590.80817 | 8288.5775 | 16.84292
8282.958 | 35.61345 | 8280.2625 | 0.07843 | 8290.1375 | 2591.77982 | 8289.618 | 17.57852
8283.996 | 35.64026 | 8281.4015 | -0.42143 | 8291.1765 | 2591.96936 | 8290.657 | 26.25083
8285.034 | 35.30014 | 8282.4395 | 0.25543 | 8292.2165 | 2594.57036 | 8291.697 | 24.46198
8286.074 | 35.75337 | 8283.4775 | 0.0412 | 8293.2565 | 2592.3072 | 8292.736 | 25.13444
8287.1145 | 35.88389 | 8284.5155 | 0.54901 | 8294.2965 | 2592.82309 | 8293.776 | 29.75303
8288.1545 | 35.6451 | 8285.453 | -0.16148 | 8295.3365 | 2595.49146 | 8294.816 | 23.90279
8289.1945 | 35.63592 | 8286.5945 | 0.00493 | 8296.3765 | 2594.33669 | 8295.856 | 22.62831
8290.2345 | 35.50322 | 8287.635 | -0.00319 | 8297.4165 | 2595.45733 | 8296.896 | 19.33515
8291.2735 | 35.13069 | 8288.675 | 0.36266 | 8298.4565 | 2591.62796 | 8297.936 | 18.50016
8292.3115 | 35.69095 | 8289.715 | 0.51368 | 8299.4965 | 2594.56173 | 8298.976 | 24.28364
8293.3495 | 35.87214 | 8290.754 | 0.14352 | 8300.5365 | 2594.84047 | 8300.016 | 23.79997
8294.3875 | 35.38171 | 8291.792 | 0.11932 | 8301.577 | 2593.42139 | 8301.056 | 17.1252
8295.426 | 35.15818 | 8292.83 | 0.09833 | 8302.617 | 2590.29028 | 8302.0965 | 19.34109
8296.464 | 35.27165 | 8293.868 | 0.00879 | 8303.657 | 2592.40507 | 8303.1365 | 16.16866
8297.503 | 35.64883 | 8294.906 | 0.56893 | 8304.697 | 2596.21987 | 8304.1765 | 14.72564
8298.543 | 35.67265 | 8295.844 | -0.0202 | 8305.736 | 2594.46247 | 8305.2165 | 14.85759
8299.583 | 35.47619 | 8296.9835 | 0.25838 | 8306.776 | 2593.55785 | 8306.2565 | 16.47093
8300.622 | 35.65285 | 8298.0235 | -0.1492 | 8307.816 | 2593.21666 | 8307.2965 | 21.20696
8301.66 | 35.4168 | 8299.0635 | 0.31855 | 8308.857 | 2598.26919 | 8308.3365 | 15.68409
8302.698 | 36.05707 | 8300.002 | 0.07941 | 8309.897 | 2594.20376 | 8309.3775 | 24.82086
8303.7365 | 35.28994 | 8301.1415 | -0.21576 | 8310.937 | 2592.03418 | 8310.4175 | 23.8401
8304.7745 | 35.6745 | 8302.1795 | -0.05162 | 8311.977 | 2592.33905 | 8311.4575 | 23.21285
8305.8145 | 35.2699 | 8303.218 | -0.02778 | 8313.017 | 2593.97311 | 8312.4975 | 21.57298
8306.8545 | 35.234 | 8304.256 | 0.36643 | 8314.057 | 2595.60163 | 8313.5375 | 23.68011
8307.8935 | 35.69712 | 8305.294 | 0.37262 | 8315.0975 | 2590.82058 | 8314.5775 | 21.14943
8308.9315 | 35.5686 | 8306.334 | 0.00962 | 8316.1375 | 2594.11764 | 8315.618 | 17.83991
8309.9695 | 35.36939 | 8307.374 | -0.15836 | 8317.1775 | 2594.52039 | 8316.658 | 20.69865
8311.008 | 35.52841 | 8308.412 | 0.28056 | 8318.2175 | 2597.59227 | 8317.698 | 18.59651
8312.045 | 35.63676 | 8309.45 | 0.32013 | 8319.2575 | 2593.78034 | 8318.738 | 19.63663
8313.083 | 35.80042 | 8310.4885 | 0.41918 | 8320.2975 | 2590.26638 | 8319.777 | 24.10946
8314.123 | 35.74188 | 8311.5265 | -0.11858 | 8321.3375 | 2595.49731 | 8320.817 | 23.14287
8315.163 | 35.49511 | 8312.5645 | 0.10599 | 8322.3775 | 2595.4813 | 8321.857 | 20.64153
8316.203 | 35.36039 | 8313.6035 | 0.2811 | 8323.4175 | 2593.0866 | 8322.897 | 17.64202
8317.243 | 36.13679 | 8314.6435 | 0.41769 | 8324.4575 | 2589.87388 | 8323.937 | 22.49017
8318.282 | 35.7373 | 8315.582 | -0.13329 | 8325.4975 | 2590.42999 | 8324.977 | 18.7608
8319.3205 | 35.47563 | 8316.7235 | 0.44188 | 8326.5375 | 2594.4504 | 8326.017 | 20.54056
8320.3585 | 35.74325 | 8317.7635 | 0.12489 | 8327.5775 | 2595.3698 | 8327.057 | 19.8328
8321.3965 | 35.27009 | 8318.802 | 0.36008 | 8328.618 | 2592.54327 | 8328.0975 | 20.03329
8322.4345 | 35.71485 | 8319.84 | 0.19986 | 8329.658 | 2591.99865 | 8329.1375 | 19.87042
8323.4725 | 35.74035 | 8320.877 | 0.05048 | 8330.698 | 2591.78907 | 8330.1775 | 24.15616
8324.5105 | 35.90592 | 8321.915 | 0.06739 | 8331.738 | 2594.20832 | 8331.2175 | 17.8295
8325.551 | 35.45054 | 8322.953 | 0.26026 | 8332.777 | 2595.42472 | 8332.2575 | 16.17984
8326.591 | 35.71779 | 8323.991 | 0.12698 | 8333.818 | 2587.95155 | 8333.2975 | 16.59346
8327.631 | 36.07839 | 8325.0305 | 0.31758 | 8334.858 | 2590.87993 | 8334.3385 | 26.38833
8328.67 | 35.61334 | 8326.0705 | 0.22507 | 8335.898 | 2590.9553 | 8335.3785 | 27.2359
8329.709 | 35.54479 | 8327.1105 | -0.29267 | 8336.938 | 2596.58214 | 8336.4185 | 19.99668
8330.747 | 35.43916 | 8328.1505 | 0.31326 | 8337.978 | 2594.19504 | 8337.4585 | 19.45425
8331.785 | 35.6505 | 8329.1905 | 0.3645 | 8339.018 | 2588.9321 | 8338.4985 | 23.25597
8332.823 | 35.60555 | 8330.128 | 0.14873 | 8340.058 | 2591.85499 | 8339.5385 | 27.12405
8333.8635 | 35.66991 | 8331.2665 | -0.18637 | 8341.098 | 2593.14964 | 8340.5785 | 22.00038
8334.9035 | 35.11904 | 8332.3045 | 0.15157 | 8342.1385 | 2595.5994 | 8341.6185 | 22.53036
8335.9435 | 35.60397 | 8333.344 | 0.26612 | 8343.1785 | 2592.48682 | 8342.659 | 19.43406
8336.9825 | 35.42944 | 8334.384 | 0.61695 | 8344.2185 | 2591.35271 | 8343.699 | 21.19644
8338.0205 | 35.91067 | 8335.424 | -0.03287 | 8345.2585 | 2592.01867 | 8344.739 | 19.4554
8339.0585 | 35.33798 | 8336.464 | -0.27107 | 8346.2985 | 2595.5539 | 8345.778 | 17.23363
8340.0965 | 35.85248 | 8337.501 | -0.07701 | 8347.3385 | 2595.42811 | 8346.818 | 18.80017
8341.1365 | 35.56065 | 8338.539 | 0.54156 | 8348.3785 | 2589.28196 | 8347.858 | 19.63037
8342.177 | 36.0724 | 8339.577 | 0.14375 | 8349.4185 | 2591.05624 | 8348.898 | 15.34852
8343.216 | 35.22386 | 8340.616 | 0.04789 | 8350.4585 | 2594.52951 | 8349.938 | 20.08025
8344.253 | 35.47526 | 8341.656 | -0.29877 | 8351.4985 | 2593.85226 | 8350.978 | 14.0657
8345.291 | 35.3558 | 8342.6965 | -0.3069 | 8352.5385 | 2593.06508 | 8352.018 | 16.81787
8346.329 | 35.78065 | 8343.7345 | 0.55248 | 8353.5785 | 2589.92528 | 8353.058 | 18.35616
8347.367 | 35.8747 | 8344.7725 | -0.23921 | 8354.6185 | 2592.55883 | 8354.098 | 18.91337
8348.4055 | 35.35756 | 8345.8105 | 0.000277267 | 8355.659 | 2594.72041 | 8355.1385 | 16.32502
8349.4455 | 35.26409 | 8346.8485 | 0.23963 | 8356.699 | 2592.23754 | 8356.1785 | 14.34361
8350.4855 | 35.69073 | 8347.786 | 0.24988 | 8357.739 | 2591.49496 | 8357.2185 | 14.98235
8351.5255 | 35.83449 | 8348.926 | 0.37456 | 8358.78 | 2591.55406 | 8358.2585 | 15.39276
8352.5655 | 35.70823 | 8349.966 | 0.20599 | 8359.822 | 2596.99053 | 8359.3005 | 17.53033
8353.6045 | 35.64802 | 8351.006 | -0.25727 | 8360.861 | 2597.24759 | 8360.3415 | 22.16307
8354.6425 | 35.37824 | 8352.045 | 0.38656 | 8361.901 | 2590.58479 | 8361.3815 | 27.07422
8355.6805 | 35.64597 | 8352.9845 | 0.10081 | 8362.941 | 2591.25076 | 8362.4215 | 26.2066
8356.719 | 35.56717 | 8354.123 | 0.2534 | 8363.981 | 2591.92329 | 8363.4615 | 18.30709
8357.757 | 34.98743 | 8355.161 | 0.01258 | 8365.021 | 2595.58903 | 8364.5015 | 20.97875
8358.797 | 35.69482 | 8356.199 | 0.26516 | 8366.061 | 2593.46404 | 8365.5415 | 27.28216
8359.836 | 35.91152 | 8357.1365 | 0.18625 | 8367.101 | 2591.06935 | 8366.5815 | 25.54111
8360.876 | 35.60157 | 8358.2765 | -0.28321 | 8368.141 | 2589.63611 | 8367.6215 | 25.50123
8361.916 | 35.33489 | 8359.3165 | -0.06269 | 8369.181 | 2594.77025 | 8368.6615 | 17.34829
8362.955 | 35.13019 | 8360.3565 | 0.69548 | 8370.2215 | 2594.28001 | 8369.702 | 23.69301
8363.993 | 35.63003 | 8361.3965 | 0.51427 | 8371.2615 | 2589.63488 | 8370.742 | 22.93416
8365.031 | 35.85056 | 8362.4365 | 0.45001 | 8372.3015 | 2590.78595 | 8371.782 | 18.84048
8366.0695 | 35.37276 | 8363.4745 | 0.08951 | 8373.3395 | 2591.06367 | 8372.82 | 29.80025
8367.1075 | 35.04349 | 8364.5125 | 0.09903 | 8374.3785 | 2596.04555 | 8373.858 | 21.52118
8368.1455 | 35.58291 | 8365.551 | 0.7133 | 8375.4185 | 2593.06231 | 8374.898 | 25.12495
8369.1855 | 35.77732 | 8366.4875 | 0.49276 | 8376.4585 | 2591.46163 | 8375.938 | 25.00668
8370.2255 | 35.88043 | 8367.626 | -0.15622 | 8377.4985 | 2592.52241 | 8376.978 | 26.09907
8371.2655 | 35.23323 | 8368.665 | 0.21462 | 8378.5385 | 2595.61713 | 8378.018 | 22.53612
8372.3055 | 35.7581 | 8369.705 | 0.22892 | 8379.5785 | 2594.53959 | 8379.058 | 21.20734
8373.3445 | 35.65855 | 8370.745 | 0.21746 | 8380.6185 | 2590.71563 | 8380.098 | 25.63666
8374.383 | 35.70312 | 8371.785 | 0.19242 | 8381.659 | 2589.78816 | 8381.1385 | 23.59759
8375.42 | 35.53324 | 8372.825 | -0.11873 | 8382.699 | 2594.13923 | 8382.1785 | 16.39099
8376.458 | 35.40019 | 8373.8635 | 0.24401 | 8383.739 | 2593.64789 | 8383.2185 | 14.09192
8377.496 | 35.55015 | 8374.9015 | 0.49278 | 8384.778 | 2589.35408 | 8384.2585 | 16.6135
8378.536 | 35.90657 | 8375.839 | 0.31385 | 8385.818 | 2589.3642 | 8385.2985 | 16.70954
8379.576 | 35.52092 | 8376.9775 | -0.35624 | 8386.858 | 2592.89075 | 8386.3385 | 19.73141
8380.615 | 35.10677 | 8378.0165 | -0.02878 | 8387.898 | 2597.09926 | 8387.3785 | 13.80825
8381.6535 | 35.83168 | 8379.0565 | 0.03571 | 8388.938 | 2596.31866 | 8388.419 | 15.02348
8382.6915 | 35.84764 | 8380.0965 | 0.11592 | 8389.978 | 2587.75133 | 8389.459 | 12.89419
8383.7295 | 35.52362 | 8381.135 | -0.2224 | 8391.017 | 2593.47723 | 8390.498 | 24.39775
8384.7675 | 35.70099 | 8382.173 | 0.12735 | 8392.057 | 2593.29917 | 8391.538 | 23.01451
8385.8075 | 35.3871 | 8383.21 | 0.2121 | 8393.097 | 2596.81813 | 8392.578 | 19.63325
8386.8475 | 35.54254 | 8384.248 | 0.32104 | 8394.137 | 2594.15468 | 8393.618 | 21.3195
8387.8875 | 35.90373 | 8385.287 | 0.20444 | 8395.177 | 2590.13173 | 8394.658 | 19.60561
8388.928 | 35.4518 | 8386.327 | -0.36539 | 8396.217 | 2592.92624 | 8395.698 | 22.1207
8389.967 | 35.53023 | 8387.367 | -0.22997 | 8397.257 | 2593.96534 | 8396.738 | 20.64607
8391.005 | 35.66898 | 8388.407 | 0.27856 | 8398.297 | 2595.57867 | 8397.777 | 21.7754
8392.042 | 35.93826 | 8389.447 | 0.37082 | 8399.337 | 2589.76208 | 8398.817 | 20.25304
8393.08 | 35.84098 | 8390.485 | 0.09734 | 8400.378 | 2592.36629 | 8399.857 | 16.56827
8394.118 | 35.20213 | 8391.523 | -0.12285 | 8401.418 | 2596.13218 | 8400.897 | 22.04832
8395.158 | 35.33291 | 8392.562 | 0.05882 | 8402.458 | 2593.075 | 8401.937 | 12.92844
8396.198 | 35.69152 | 8393.6 | 0.4932 | 8403.498 | 2592.86001 | 8402.977 | 18.8001
8397.238 | 35.98419 | 8394.537 | 0.81367 | 8404.538 | 2590.91882 | 8404.017 | 18.73081
8398.277 | 35.98695 | 8395.679 | -0.28316 | 8405.577 | 2594.78041 | 8405.056 | 24.94283
8399.315 | 35.25467 | 8396.719 | -0.2041 | 8406.617 | 2595.3463 | 8406.096 | 25.86332
8400.354 | 35.83345 | 8397.759 | 0.50747 | 8407.657 | 2594.91912 | 8407.136 | 25.56125
8401.392 | 36.05293 | 8398.797 | 0.31723 | 8408.697 | 2588.23027 | 8408.176 | 27.2159
8402.43 | 35.8485 | 8399.834 | 0.39676 | 8409.736 | 2593.20667 | 8409.216 | 28.45617
8403.468 | 35.73587 | 8400.872 | -0.06492 | 8410.776 | 2594.26971 | 8410.256 | 28.9014
8404.506 | 35.39888 | 8401.91 | -0.16122 | 8411.816 | 2595.29129 | 8411.296 | 26.78941
8405.543 | 35.59583 | 8402.948 | 0.55036 | 8412.856 | 2591.57397 | 8412.337 | 26.24916
8406.583 | 35.85811 | 8403.986 | 0.19561 | 8413.896 | 2589.31738 | 8413.377 | 26.65958
8407.623 | 35.78314 | 8405.024 | 0.16738 | 8414.936 | 2595.73823 | 8414.417 | 25.09145
8408.663 | 35.3223 | 8406.063 | -0.18928 | 8415.976 | 2592.88668 | 8415.457 | 21.88968
8409.702 | 35.55835 | 8407.104 | 0.47198 | 8417.016 | 2590.72359 | 8416.497 | 19.91148
8410.74 | 35.91659 | 8408.042 | 0.14716 | 8418.056 | 2590.45853 | 8417.537 | 23.6273
8411.778 | 35.36312 | 8409.184 | 0.07029 | 8419.096 | 2590.97442 | 8418.577 | 20.69092
8412.816 | 35.46768 | 8410.222 | -0.04997 | 8420.136 | 2597.11031 | 8419.617 | 19.76236
8413.854 | 35.20496 | 8411.26 | 0.34796 | 8421.176 | 2590.57043 | 8420.657 | 20.82423
8414.895 | 35.82356 | 8412.298 | 0.34869 | 8422.216 | 2592.72106 | 8421.697 | 20.52545
8415.935 | 36.02838 | 8413.335 | 0.12591 | 8423.256 | 2589.46272 | 8422.736 | 25.04616
8416.975 | 35.55335 | 8414.374 | 0.01626 | 8424.296 | 2597.12576 | 8423.776 | 18.13212
8418.014 | 35.29576 | 8415.414 | -0.12106 | 8425.335 | 2592.49801 | 8424.815 | 30.79298
8419.052 | 35.4089 | 8416.454 | 0.27045 | 8426.375 | 2588.8209 | 8425.854 | 19.03661
8420.09 | 35.63137 | 8417.494 | 0.57169 | 8427.413 | 2589.8784 | 8426.893 | 31.75185
8421.127 | 36.20538 | 8418.432 | -0.04936 | 8428.452 | 2593.58444 | 8427.931 | 33.48051
8422.165 | 35.45008 | 8419.57 | 0.11326 | 8429.492 | 2594.96508 | 8428.971 | 29.72071
8423.205 | 35.88056 | 8420.608 | -0.36224 | 8430.532 | 2593.18045 | 8430.011 | 27.07368
8424.245 | 35.19465 | 8421.646 | 0.44958 | 8431.572 | 2591.7962 | 8431.051 | 27.32526
8425.285 | 35.94568 | 8422.584 | 0.30453 | 8432.611 | 2595.27494 | 8432.091 | 26.99166
8426.325 | 35.42798 | 8423.726 | 0.15827 | 8433.651 | 2595.6298 | 8433.131 | 28.57237
8427.364 | 35.62005 | 8424.766 | 0.0131 | 8434.691 | 2591.55788 | 8434.171 | 20.59673
8428.402 | 35.50252 | 8425.806 | 0.09239 | 8435.731 | 2592.29348 | 8435.212 | 25.87232
8429.44 | 35.7065 | 8426.846 | 0.47136 | 8436.771 | 2592.99535 | 8436.252 | 28.27967
8430.479 | 35.86269 | 8427.782 | 0.43288 | 8437.811 | 2593.77767 | 8437.292 | 22.11936
8431.517 | 35.52046 | 8428.922 | 0.24228 | 8438.851 | 2592.02903 | 8438.332 | 28.20086
8432.557 | 35.64087 | 8429.959 | 0.14741 | 8439.891 | 2589.75937 | 8439.372 | 22.58223
8433.597 | 35.69644 | 8430.997 | 0.13432 | 8440.931 | 2594.69446 | 8440.412 | 20.36593
8434.637 | 35.74152 | 8432.036 | 0.19895 | 8441.971 | 2593.87466 | 8441.452 | 18.91744
8435.676 | 35.55879 | 8433.076 | 0.02993 | 8443.011 | 2592.26741 | 8442.492 | 21.07355
8436.714 | 35.58468 | 8434.116 | 0.03423 | 8444.051 | 2591.2214 | 8443.532 | 19.4206
8437.751 | 35.93171 | 8435.156 | 0.10315 | 8445.09 | 2592.23758 | 8444.57 | 31.82475
8438.789 | 35.64098 | 8436.194 | -0.0599 | 8446.13 | 2593.12654 | 8445.61 | 26.42042
8439.827 | 35.79752 | 8437.232 | 0.56476 | 8447.171 | 2595.0325 | 8446.65 | 25.54083
8440.865 | 35.76523 | 8438.169 | 0.04134 | 8448.211 | 2590.74955 | 8447.69 | 25.51614
8441.905 | 35.4547 | 8439.309 | -0.16833 | 8449.251 | 2593.30807 | 8448.73 | 27.49166
8442.945 | 35.40037 | 8440.347 | -0.50436 | 8450.291 | 2596.58885 | 8449.77 | 28.81135
8443.985 | 35.05098 | 8441.386 | 0.52108 | 8451.331 | 2593.37292 | 8450.81 | 23.75833
8445.025 | 35.96856 | 8442.324 | 0.35219 | 8452.371 | 2592.8261 | 8451.85 | 22.53064
8446.064 | 35.71883 | 8443.466 | 0.14049 | 8453.411 | 2589.08805 | 8452.89 | 24.0396
8447.103 | 35.79466 | 8444.506 | -0.16753 | 8454.451 | 2593.84153 | 8453.93 | 27.056
8448.141 | 35.05773 | 8445.545 | -0.0334 | 8455.491 | 2596.52516 | 8454.97 | 20.28992
8449.179 | 35.54602 | 8446.583 | 0.29862 | 8456.531 | 2590.93703 | 8456.01 | 23.59238
8450.217 | 35.47154 | 8447.621 | 0.29124 | 8457.57 | 2592.323 | 8457.05 | 27.36265
8451.257 | 35.80642 | 8448.659 | 0.55102 | 8458.61 | 2593.0456 | 8458.09 | 25.51824
8452.297 | 35.71393 | 8449.697 | -0.2677 | 8459.65 | 2595.59755 | 8459.13 | 16.01114
8453.336 | 35.12315 | 8450.736 | 0.36735 | 8460.69 | 2591.28527 | 8460.171 | 20.90498
8454.376 | 35.48663 | 8451.776 | 0.08377 | 8461.73 | 2590.8505 | 8461.211 | 22.41496
8455.415 | 35.45303 | 8452.816 | 0.52532 | 8462.77 | 2593.65924 | 8462.251 | 24.88756
8456.453 | 35.79864 | 8453.756 | 0.1663 | 8463.81 | 2596.10461 | 8463.291 | 20.69601
8457.491 | 35.69816 | 8454.896 | 0.22616 | 8464.85 | 2592.94963 | 8464.331 | 21.86336
8458.531 | 35.63214 | 8455.935 | -0.03752 | 8465.89 | 2591.26187 | 8465.371 | 21.39385
8459.571 | 35.47254 | 8456.973 | 0.24515 | 8466.93 | 2591.07294 | 8466.411 | 20.48813
8460.611 | 35.81313 | 8458.012 | 0.14109 | 8467.97 | 2594.66146 | 8467.451 | 21.80344
8461.65 | 35.58915 | 8459.052 | 0.09164 | 8469.01 | 2595.49603 | 8468.491 | 22.38568
8462.688 | 35.39819 | 8460.092 | -0.03625 | 8470.05 | 2590.26791 | 8469.531 | 23.45624
8463.727 | 35.37998 | 8461.132 | 0.36978 | 8471.089 | 2591.37876 | 8470.569 | 32.25045
8464.765 | 35.75479 | 8462.069 | 0.35753 | 8472.129 | 2592.05232 | 8471.609 | 33.40912
8465.803 | 35.79296 | 8463.207 | 0.64638 | 8473.17 | 2596.43711 | 8472.649 | 25.86537
8466.841 | 35.46276 | 8464.145 | -0.24563 | 8474.21 | 2593.64205 | 8473.689 | 27.54505
8467.881 | 35.35132 | 8465.283 | -0.25289 | 8475.25 | 2593.41509 | 8474.729 | 26.45226
8468.92 | 35.49999 | 8466.321 | 0.27559 | 8476.29 | 2593.18047 | 8475.769 | 28.77151
8469.96 | 35.64413 | 8467.36 | 0.34344 | 8477.33 | 2593.41132 | 8476.809 | 26.63017
8470.999 | 35.89663 | 8468.4 | 0.34679 | 8478.37 | 2596.2886 | 8477.849 | 24.46708
8472.037 | 35.35103 | 8469.44 | 0.01409 | 8479.41 | 2590.34909 | 8478.889 | 20.3756
8473.075 | 35.74552 | 8470.48 | 0.29461 | 8480.45 | 2591.19344 | 8479.929 | 24.01959
8474.113 | 35.25594 | 8471.519 | -0.06347 | 8481.49 | 2590.01583 | 8480.969 | 25.86789
8475.153 | 35.62598 | 8472.557 | 0.24088 | 8482.53 | 2593.15084 | 8482.009 | 22.6748
8476.193 | 35.92724 | 8473.595 | 0.04158 | 8483.569 | 2595.83557 | 8483.049 | 14.29456
8477.233 | 35.70255 | 8474.634 | 0.21707 | 8484.609 | 2590.91087 | 8484.089 | 17.31862
8478.273 | 35.6767 | 8475.674 | -0.06531 | 8485.649 | 2593.80114 | 8485.129 | 20.47867
8479.312 | 35.61091 | 8476.714 | -0.22372 | 8486.688 | 2590.45689 | 8486.169 | 32.09755
8480.351 | 35.6765 | 8477.753 | 0.19984 | 8487.728 | 2595.00037 | 8487.209 | 26.26359
8481.389 | 35.72276 | 8478.793 | 0.15933 | 8488.768 | 2592.49034 | 8488.249 | 27.69962
8482.427 | 36.1697 | 8479.831 | 0.13205 | 8489.808 | 2593.36623 | 8489.289 | 32.61186
8483.465 | 35.15036 | 8480.869 | 0.064 | 8490.848 | 2591.31519 | 8490.329 | 30.99374
8484.505 | 35.48809 | 8481.907 | 0.03814 | 8491.888 | 2591.63312 | 8491.369 | 27.47328
8485.544 | 35.98593 | 8482.945 | 0.37446 | 8492.928 | 2596.62478 | 8492.409 | 29.54997
8486.583 | 35.80773 | 8483.984 | -0.14004 | 8493.968 | 2589.45519 | 8493.449 | 28.92812
8487.621 | 35.44762 | 8485.024 | 0.06013 | 8495.008 | 2591.18597 | 8494.489 | 25.90905
8488.659 | 35.70322 | 8485.965 | -0.04702 | 8496.048 | 2592.87332 | 8495.528 | 30.51027
8489.697 | 36.01056 | 8487.103 | 0.33792 | 8497.088 | 2592.94542 | 8496.568 | 24.67083
8490.735 | 35.67655 | 8488.141 | -0.19981 | 8498.129 | 2595.16999 | 8497.608 | 27.523
8491.775 | 35.37914 | 8489.179 | -0.12385 | 8499.169 | 2590.19858 | 8498.648 | 24.9521
8492.815 | 35.3906 | 8490.217 | 0.4138 | 8500.209 | 2592.49279 | 8499.688 | 33.04251
8493.855 | 35.61796 | 8491.256 | 0.4218 | 8501.249 | 2594.44875 | 8500.728 | 28.29519
8494.895 | 35.81657 | 8492.295 | 0.06789 | 8502.289 | 2595.83807 | 8501.768 | 29.15363
8495.933 | 35.04769 | 8493.335 | -0.03688 | 8503.329 | 2591.89659 | 8502.808 | 25.97252
8496.971 | 35.49892 | 8494.375 | 0.07972 | 8504.369 | 2590.05445 | 8503.848 | 29.96789
8498.009 | 35.4969 | 8495.413 | 0.30576 | 8505.409 | 2591.75151 | 8504.888 | 30.23575
8499.047 | 35.98044 | 8496.451 | 0.255 | 8506.449 | 2594.6255 | 8505.928 | 23.56646
8500.086 | 35.6183 | 8497.489 | 0.09432 | 8507.489 | 2594.52248 | 8506.968 | 21.94396
8501.126 | 35.35487 | 8498.527 | 0.04641 | 8508.528 | 2590.19713 | 8508.008 | 25.89693
8502.166 | 35.67687 | 8499.566 | 0.35435 | 8509.568 | 2592.01164 | 8509.048 | 29.11019
8503.206 | 35.98992 | 8500.606 | 0.49837 | 8510.608 | 2592.14468 | 8510.088 | 24.21272
8504.245 | 35.68072 | 8501.646 | 0.03086 | 8511.648 | 2592.82042 | 8511.129 | 23.67576
8505.283 | 35.3088 | 8502.687 | 0.15747 | 8512.687 | 2593.81814 | 8512.168 | 28.78486
8506.321 | 35.78553 | 8503.727 | 0.45359 | 8513.727 | 2590.71753 | 8513.208 | 28.56002
8507.359 | 35.72368 | 8504.664 | 0.63554 | 8514.767 | 2595.40576 | 8514.248 | 33.36139
8508.397 | 35.88046 | 8505.803 | 0.14405 | 8515.807 | 2593.22522 | 8515.288 | 27.34574
8509.438 | 35.66137 | 8506.841 | 0.03726 | 8516.847 | 2593.44308 | 8516.328 | 30.47207
8510.478 | 35.47519 | 8507.878 | -0.30224 | 8517.887 | 2590.77321 | 8517.368 | 26.50993
8511.518 | 35.6868 | 8508.917 | 0.61818 | 8518.927 | 2592.07545 | 8518.408 | 29.62538
8512.558 | 36.11502 | 8509.856 | 0.18835 | 8519.967 | 2592.53148 | 8519.448 | 30.03032
8513.598 | 35.06182 | 8510.997 | -0.09666 | 8521.007 | 2596.08095 | 8520.488 | 24.32147
8514.637 | 35.59935 | 8512.037 | 0.07633 | 8522.047 | 2593.44144 | 8521.527 | 26.29262
8515.675 | 35.8118 | 8513.077 | 0.32609 | 8523.087 | 2591.00105 | 8522.567 | 28.93164
8516.713 | 35.74446 | 8514.117 | 0.4322 | 8524.128 | 2590.3281 | 8523.607 | 24.48885
8517.75 | 35.6161 | 8515.155 | -0.0495 | 8525.168 | 2594.0145 | 8524.647 | 24.96335
8518.788 | 35.54709 | 8516.193 | 0.20777 | 8526.208 | 2593.82667 | 8525.687 | 25.20734
8519.828 | 35.53959 | 8517.231 | 0.35644 | 8527.248 | 2589.97446 | 8526.727 | 26.44542
8520.868 | 35.99332 | 8518.27 | 0.30043 | 8528.288 | 2593.08991 | 8527.767 | 26.67846
8521.908 | 35.22182 | 8519.309 | -0.03167 | 8529.328 | 2594.34864 | 8528.807 | 24.97443
8522.947 | 35.38861 | 8520.349 | -0.30321 | 8530.368 | 2593.28519 | 8529.847 | 18.32798
8523.985 | 35.14473 | 8521.389 | 0.20666 | 8531.408 | 2590.84152 | 8530.887 | 19.94241
8525.023 | 35.95001 | 8522.429 | 0.56777 | 8532.448 | 2589.84551 | 8531.927 | 23.11005
8526.062 | 35.79398 | 8523.467 | -0.04078 | 8533.488 | 2593.90286 | 8532.967 | 22.982
8527.1 | 35.52291 | 8524.505 | 0.21291 | 8534.527 | 2594.43182 | 8534.007 | 23.89708
8528.14 | 35.82966 | 8525.542 | -0.03347 | 8535.567 | 2591.11362 | 8535.047 | 19.95998
8529.18 | 35.48969 | 8526.58 | 0.35409 | 8536.607 | 2591.02586 | 8536.087 | 20.12127
8530.219 | 35.99075 | 8527.619 | -0.11391 | 8537.645 | 2590.27351 | 8537.127 | 29.49847
8531.257 | 35.45063 | 8528.659 | 0.2478 | 8538.684 | 2595.23363 | 8538.165 | 29.78269
8532.294 | 35.70408 | 8529.699 | -0.17454 | 8539.724 | 2595.61901 | 8539.205 | 28.92267
8533.332 | 35.10221 | 8530.737 | -0.04638 | 8540.764 | 2592.10614 | 8540.245 | 27.50681
8534.37 | 35.44377 | 8531.775 | 0.66828 | 8541.804 | 2591.5202 | 8541.285 | 29.38992
8535.408 | 35.54869 | 8532.713 | 0.24608 | 8542.844 | 2592.19485 | 8542.325 | 25.7291
8536.448 | 35.67971 | 8533.852 | 0.47795 | 8543.884 | 2593.50695 | 8543.365 | 26.19061
8537.488 | 35.1223 | 8534.89 | -0.06443 | 8544.924 | 2593.5051 | 8544.405 | 22.13606
8538.528 | 35.78453 | 8535.929 | 0.22944 | 8545.964 | 2590.33267 | 8545.444 | 23.84947
8539.567 | 35.71111 | 8536.969 | 0.3228 | 8547.004 | 2593.30994 | 8546.484 | 25.5955
8540.605 | 35.98937 | 8538.009 | 0.27716 | 8548.045 | 2592.70006 | 8547.524 | 25.96453
8541.644 | 35.444 | 8539.049 | -0.35201 | 8549.085 | 2595.29449 | 8548.564 | 19.1321
8542.682 | 35.17723 | 8540.086 | 0.13319 | 8550.125 | 2591.60542 | 8549.604 | 24.90361
8543.72 | 35.31172 | 8541.124 | 0.32037 | 8551.165 | 2589.47065 | 8550.644 | 19.80169
8544.76 | 35.66531 | 8542.162 | 0.56738 | 8552.205 | 2593.23209 | 8551.684 | 23.40765
8545.8 | 35.99494 | 8543.2 | 0.24697 | 8553.245 | 2594.02754 | 8552.724 | 20.69529
8546.84 | 35.68013 | 8544.239 | -0.02457 | 8554.285 | 2593.54496 | 8553.764 | 17.66965
8547.878 | 35.31859 | 8545.279 | 0.12493 | 8555.325 | 2590.11034 | 8554.804 | 22.53736
8548.916 | 35.44878 | 8546.319 | 0.40044 | 8556.365 | 2593.32696 | 8555.844 | 15.4188
8549.954 | 35.62701 | 8547.359 | -0.13443 | 8557.405 | 2593.27942 | 8556.884 | 14.73827
8550.992 | 36.01983 | 8548.397 | 0.08708 | 8558.444 | 2591.96911 | 8557.924 | 19.26226
8552.03 | 35.90361 | 8549.436 | -0.07586 | 8559.484 | 2587.77638 | 8558.964 | 20.85165
8553.068 | 34.79308 | 8550.474 | 0.14529 | 8560.524 | 2588.86118 | 8560.004 | 20.65404
8554.108 | 35.56354 | 8551.512 | 0.06579 | 8561.564 | 2592.51823 | 8561.045 | 19.12722
8555.148 | 35.87196 | 8552.55 | 0.4059 | 8562.604 | 2596.00887 | 8562.085 | 9.87683
8556.188 | 36.31662 | 8553.487 | 0.03853 | 8563.643 | 2591.47038 | 8563.124 | 32.34207
8557.228 | 35.34234 | 8554.628 | -0.10128 | 8564.683 | 2590.33408 | 8564.164 | 30.04409
8558.266 | 35.61988 | 8555.668 | -0.16446 | 8565.723 | 2594.10209 | 8565.204 | 28.20085
8559.304 | 34.9503 | 8556.608 | 0.29785 | 8566.763 | 2594.60601 | 8566.244 | 18.21842
8560.342 | 35.6856 | 8557.646 | 0.67935 | 8567.803 | 2594.59109 | 8567.284 | 23.23512
8561.38 | 36.18248 | 8558.784 | 0.04649 | 8568.843 | 2589.03012 | 8568.324 | 27.30991
8562.419 | 35.5936 | 8559.822 | 0.23164 | 8569.883 | 2590.93929 | 8569.364 | 29.28872
8563.459 | 35.71272 | 8560.86 | -0.4898 | 8570.923 | 2594.42672 | 8570.403 | 23.75162
8564.499 | 35.57135 | 8561.899 | 0.35088 | 8571.963 | 2594.14209 | 8571.443 | 19.33386
8565.538 | 35.57864 | 8562.939 | 0.22167 | 8573.004 | 2589.9309 | 8572.483 | 21.08748
8566.576 | 35.97646 | 8563.979 | 0.29084 | 8574.044 | 2589.80183 | 8573.523 | 23.01301
8567.614 | 36.11333 | 8565.02 | 0.02859 | 8575.084 | 2592.87589 | 8574.563 | 17.83488
8568.652 | 35.46592 | 8566.058 | 0.01764 | 8576.124 | 2593.90404 | 8575.603 | 23.26815
8569.69 | 35.55928 | 8567.096 | 0.11457 | 8577.164 | 2592.23701 | 8576.643 | 25.44053
8570.73 | 35.599 | 8568.134 | 0.13939 | 8578.204 | 2590.95816 | 8577.683 | 26.1
8571.771 | 35.73944 | 8569.172 | 0.38879 | 8579.244 | 2594.03449 | 8578.723 | 28.99465
8572.81 | 35.40985 | 8570.21 | 0.23956 | 8580.284 | 2595.66738 | 8579.763 | 26.79674
8573.848 | 35.55053 | 8571.25 | 0.06494 | 8581.324 | 2593.95678 | 8580.803 | 23.99088
8574.886 | 35.39974 | 8572.29 | 0.5102 | 8582.364 | 2589.85442 | 8581.843 | 23.03297
8575.924 | 36.05017 | 8573.328 | 0.09466 | 8583.403 | 2590.36483 | 8582.883 | 28.62937
8576.964 | 35.27127 | 8574.366 | 0.23641 | 8584.443 | 2593.13656 | 8583.923 | 18.00745
8578.003 | 35.58982 | 8575.404 | 0.16586 | 8585.483 | 2592.06223 | 8584.963 | 19.95903
8579.043 | 35.50543 | 8576.443 | 0.33682 | 8586.523 | 2591.79389 | 8586.004 | 21.79864
8580.082 | 35.76331 | 8577.483 | 0.56048 | 8587.563 | 2588.74328 | 8587.044 | 24.44745
8581.12 | 35.74091 | 8578.523 | -0.21532 | 8588.603 | 2591.54333 | 8588.084 | 19.25524
8582.158 | 35.29866 | 8579.563 | -0.1563 | 8589.642 | 2593.37747 | 8589.123 | 25.71741
8583.196 | 35.48584 | 8580.602 | -0.09704 | 8590.682 | 2593.11234 | 8590.163 | 28.13235
8584.236 | 35.51518 | 8581.539 | 0.31568 | 8591.722 | 2591.91954 | 8591.203 | 25.51138
8585.276 | 36.23963 | 8582.576 | 0.04999 | 8592.762 | 2591.19215 | 8592.243 | 26.78318
8586.316 | 35.7379 | 8583.717 | -0.29224 | 8593.802 | 2595.83147 | 8593.283 | 25.12265
8587.356 | 35.17311 | 8584.757 | -0.0668 | 8594.842 | 2594.97035 | 8594.323 | 30.2481
8588.396 | 35.59965 | 8585.797 | 0.19977 | 8595.882 | 2589.45179 | 8595.363 | 21.92771
8589.434 | 35.69754 | 8586.836 | 0.13244 | 8596.922 | 2591.14775 | 8596.402 | 28.72054
8590.472 | 35.77684 | 8587.876 | 0.36026 | 8597.962 | 2589.92444 | 8597.442 | 23.25314
8591.51 | 35.55596 | 8588.914 | -0.5804 | 8599.003 | 2594.75624 | 8598.482 | 26.02377
8592.548 | 35.154 | 8589.952 | 0.29352 | 8600.043 | 2593.22841 | 8599.522 | 19.87112
8593.585 | 35.68772 | 8590.891 | 0.13703 | 8601.083 | 2592.40094 | 8600.562 | 21.4692
8594.625 | 35.48555 | 8592.028 | 0.32695 | 8602.123 | 2587.85157 | 8601.602 | 22.41363
8595.665 | 35.82806 | 8593.066 | -0.07309 | 8603.163 | 2594.25177 | 8602.642 | 20.57689
8596.705 | 35.50431 | 8594.105 | -0.12398 | 8604.203 | 2594.51532 | 8603.682 | 23.97621
8597.744 | 35.65775 | 8595.146 | 0.2128 | 8605.243 | 2589.00107 | 8604.722 | 23.18794
8598.782 | 35.59923 | 8596.186 | 0.12842 | 8606.283 | 2591.30944 | 8605.762 | 23.73865
8599.82 | 35.74302 | 8597.226 | 0.01125 | 8607.323 | 2592.91518 | 8606.802 | 25.95782
8600.858 | 35.49782 | 8598.264 | -0.11318 | 8608.363 | 2593.06669 | 8607.842 | 20.43488
8601.896 | 35.36122 | 8599.302 | 0.16877 | 8609.402 | 2590.41528 | 8608.882 | 17.9977
8602.937 | 35.87813 | 8600.34 | 0.5698 | 8610.442 | 2589.88592 | 8609.922 | 17.94148
8603.977 | 35.81759 | 8601.276 | 0.08369 | 8611.482 | 2591.42852 | 8610.962 | 22.60795
8605.017 | 35.46475 | 8602.416 | 0.10719 | 8612.522 | 2596.02317 | 8612.003 | 20.25238
8606.056 | 35.48098 | 8603.456 | 0.38699 | 8613.562 | 2592.76052 | 8613.043 | 20.31031
8607.094 | 35.80107 | 8604.496 | 0.59872 | 8614.602 | 2588.40356 | 8614.083 | 18.58883
8608.132 | 36.08147 | 8605.536 | 0.3794 | 8615.642 | 2590.89573 | 8615.123 | 23.43151
8609.169 | 35.28088 | 8606.574 | -0.34455 | 8616.682 | 2595.27286 | 8616.163 | 20.09703
8610.209 | 35.1214 | 8607.612 | 0.52701 | 8617.722 | 2592.49532 | 8617.203 | 23.30489
8611.249 | 35.624 | 8608.65 | 0.2153 | 8618.762 | 2589.36639 | 8618.243 | 19.98239
8612.288 | 35.89021 | 8609.689 | 0.51047 | 8619.802 | 2591.55075 | 8619.283 | 16.06054
8613.326 | 35.82025 | 8610.628 | -0.00949 | 8620.842 | 2593.29788 | 8620.323 | 18.42548
8614.364 | 35.70989 | 8611.77 | -0.2206 | 8621.882 | 2592.55311 | 8621.363 | 17.30327
8615.402 | 35.14569 | 8612.808 | -0.00636 | 8622.922 | 2591.37009 | 8622.402 | 20.82989
8616.44 | 35.40462 | 8613.846 | 0.28453 | 8623.962 | 2590.18044 | 8623.442 | 19.78381
8617.48 | 35.87838 | 8614.884 | 0.5375 | 8625.003 | 2594.22151 | 8624.482 | 16.17196
8618.521 | 35.81486 | 8615.82 | 0.09204 | 8626.043 | 2594.57747 | 8625.522 | 16.02332
8619.561 | 35.44795 | 8616.96 | -0.1342 | 8627.083 | 2590.78511 | 8626.562 | 12.21563
8620.601 | 35.38861 | 8618 | 0.02258 | 8628.121 | 2588.79064 | 8627.601 | 28.29729
8621.64 | 35.74982 | 8619.04 | 0.10056 | 8629.162 | 2591.36434 | 8628.64 | 13.9272
8622.678 | 35.533 | 8620.08 | 0.2149 | 8630.202 | 2594.00774 | 8629.681 | 25.04031
8623.716 | 35.65747 | 8621.12 | 0.25008 | 8631.242 | 2593.36524 | 8630.721 | 23.10569
8624.753 | 35.27662 | 8622.158 | 0.40495 | 8632.282 | 2590.04814 | 8631.761 | 23.68574
8625.791 | 35.74036 | 8623.196 | 0.11768 | 8633.322 | 2590.44979 | 8632.801 | 24.8009
8626.829 | 35.58027 | 8624.234 | 0.28661 | 8634.361 | 2591.42685 | 8633.841 | 25.9357
8627.869 | 35.76114 | 8625.272 | 0.46688 | 8635.401 | 2595.56041 | 8634.881 | 22.25202
8628.909 | 35.56648 | 8626.311 | -0.30797 | 8636.441 | 2593.59527 | 8635.921 | 24.35047
8629.949 | 35.23403 | 8627.35 | 0.2931 | 8637.481 | 2588.7108 | 8636.962 | 26.34234
8630.989 | 35.92581 | 8628.39 | 0.09857 | 8638.52 | 2591.21501 | 8638.002 | 25.4856
8632.028 | 35.30797 | 8629.43 | 0.48208 | 8639.559 | 2593.50594 | 8639.04 | 26.9412
8633.066 | 36.17333 | 8630.47 | -0.02609 | 8640.599 | 2593.66183 | 8640.08 | 17.87468
8634.104 | 35.30562 | 8631.51 | -0.06589 | 8641.639 | 2589.14392 | 8641.12 | 24.34663
8635.143 | 35.58686 | 8632.548 | 0.30809 | 8642.679 | 2588.94843 | 8642.16 | 25.47384
8636.181 | 35.21601 | 8633.585 | 0.12584 | 8643.719 | 2594.79395 | 8643.2 | 21.31162
8637.221 | 35.4982 | 8634.623 | 0.2515 | 8644.759 | 2592.07509 | 8644.24 | 19.39218
8638.261 | 35.79732 | 8635.661 | 0.48863 | 8645.799 | 2591.91332 | 8645.28 | 21.3242
8639.3 | 35.79852 | 8636.7 | 0.10992 | 8646.839 | 2590.29081 | 8646.319 | 23.44659
8640.338 | 35.57932 | 8637.74 | -0.26486 | 8647.879 | 2593.4824 | 8647.359 | 21.91547
8641.375 | 35.23744 | 8638.78 | 0.54757 | 8648.92 | 2593.01069 | 8648.399 | 24.97866
8642.413 | 35.373 | 8639.818 | 0.32441 | 8649.96 | 2592.12235 | 8649.439 | 20.40966
8643.453 | 35.78178 | 8640.756 | 0.54796 | 8651 | 2591.34605 | 8650.479 | 23.30533
8644.493 | 35.73245 | 8641.895 | -0.02244 | 8652.04 | 2593.09975 | 8651.519 | 21.75684
8645.533 | 35.76525 | 8642.934 | -0.12744 | 8653.08 | 2593.62213 | 8652.559 | 19.26638
8646.573 | 35.29499 | 8643.974 | 0.16046 | 8654.12 | 2594.1043 | 8653.599 | 17.95928
8647.612 | 35.81071 | 8644.913 | 0.44921 | 8655.16 | 2589.61793 | 8654.639 | 19.15283
8648.65 | 35.44439 | 8646.054 | 0.07217 | 8656.2 | 2590.88761 | 8655.679 | 19.55339
8649.688 | 35.75709 | 8647.094 | -0.12427 | 8657.24 | 2593.25365 | 8656.719 | 14.60476
8650.727 | 35.66377 | 8648.132 | -0.1115 | 8658.28 | 2590.95238 | 8657.759 | 16.3432
8651.765 | 35.32809 | 8649.169 | 0.45417 | 8659.319 | 2592.06762 | 8658.799 | 13.26865
8652.805 | 35.42539 | 8650.207 | -0.04459 | 8660.359 | 2590.27979 | 8659.839 | 19.00104
8653.845 | 35.68993 | 8651.245 | 0.36777 | 8661.399 | 2594.55575 | 8660.879 | 15.73729
8654.885 | 36.15391 | 8652.184 | -0.30455 | 8662.439 | 2595.16193 | 8661.92 | 11.27705
8655.924 | 35.25426 | 8653.324 | -0.13263 | 8663.479 | 2590.36446 | 8662.96 | 14.2206
8656.961 | 35.76675 | 8654.364 | 0.03309 | 8664.519 | 2589.38699 | 8664 | 11.86605
8657.999 | 35.26896 | 8655.404 | 0.439 | 8665.559 | 2592.54376 | 8665.04 | 12.77676
8659.037 | 36.11893 | 8656.342 | 0.221 | 8666.597 | 2593.67418 | 8666.079 | 18.2144
8660.075 | 35.40274 | 8657.48 | 0.34428 | 8667.637 | 2590.8324 | 8667.118 | 14.05767
8661.115 | 35.81356 | 8658.519 | -0.17868 | 8668.675 | 2590.97414 | 8668.157 | 25.53188
8662.155 | 35.28572 | 8659.557 | 0.12533 | 8669.716 | 2592.14039 | 8669.196 | 11.07478
8663.195 | 35.82909 | 8660.596 | 0.30523 | 8670.756 | 2595.69745 | 8670.236 | 23.38542
8664.235 | 35.62002 | 8661.636 | 0.16029 | 8671.796 | 2591.67013 | 8671.276 | 20.04547
8665.274 | 35.80003 | 8662.676 | 0.21812 | 8672.837 | 2591.24842 | 8672.316 | 20.18938
8666.312 | 35.39701 | 8663.716 | 0.12766 | 8673.876 | 2591.07358 | 8673.356 | 22.23994
8667.351 | 35.4316 | 8664.756 | 0.62049 | 8674.917 | 2594.36305 | 8674.395 | 12.58606
8668.389 | 35.9553 | 8665.793 | 0.11697 | 8675.959 | 2592.73944 | 8675.437 | 10.3915
8669.427 | 36.02386 | 8666.831 | 0.51715 | 8677.001 | 2591.62598 | 8676.479 | 18.87242
8670.465 | 35.57947 | 8667.769 | -0.19163 | 8678.042 | 2591.72639 | 8677.521 | 12.46845
8671.505 | 35.92221 | 8668.907 | 0.00795 | 8679.081 | 2596.04156 | 8678.56 | 20.45668
8672.544 | 35.1513 | 8669.945 | 0.02703 | 8680.121 | 2592.02394 | 8679.6 | 20.58753
8673.584 | 35.75393 | 8670.984 | 0.41459 | 8681.161 | 2589.88698 | 8680.64 | 23.23525
8674.624 | 35.95564 | 8671.924 | 0.08084 | 8682.201 | 2591.1001 | 8681.68 | 24.0426
8675.663 | 35.29322 | 8673.064 | -0.03073 | 8683.241 | 2594.30256 | 8682.72 | 19.31265
8676.701 | 35.5388 | 8674.104 | -0.08031 | 8684.281 | 2595.25348 | 8683.76 | 16.37518
8677.739 | 35.5312 | 8675.044 | 0.36616 | 8685.321 | 2589.00397 | 8684.8 | 17.73939
8678.777 | 36.24348 | 8676.183 | 0.50946 | 8686.36 | 2589.71132 | 8685.84 | 21.0463
8679.817 | 35.74497 | 8677.221 | -0.01695 | 8687.4 | 2594.29838 | 8686.88 | 14.23234
8680.857 | 35.80388 | 8678.259 | -0.47136 | 8688.44 | 2593.9115 | 8687.921 | 16.74625
8681.896 | 35.03357 | 8679.298 | 0.06461 | 8689.48 | 2590.36272 | 8688.961 | 16.88798
8682.935 | 35.62975 | 8680.237 | 0.26921 | 8690.52 | 2588.99036 | 8690.001 | 20.07628
8683.973 | 35.65337 | 8681.377 | 0.23895 | 8691.56 | 2591.32814 | 8691.041 | 16.73742
8685.011 | 35.93019 | 8682.415 | 0.19128 | 8692.6 | 2594.09878 | 8692.081 | 10.96003
8686.051 | 35.22103 | 8683.453 | 0.05218 | 8693.64 | 2594.05014 | 8693.121 | 13.09541
8687.091 | 35.74724 | 8684.491 | 0.00511 | 8694.68 | 2590.93428 | 8694.161 | 14.22473
8688.131 | 35.61911 | 8685.53 | 0.21374 | 8695.72 | 2590.34725 | 8695.201 | 17.88945
8689.169 | 35.41445 | 8686.57 | 0.44014 | 8696.759 | 2593.01672 | 8696.24 | 23.02038
8690.207 | 35.17437 | 8687.61 | -0.28666 | 8697.799 | 2593.38794 | 8697.28 | 24.53904
8691.245 | 35.19538 | 8688.65 | 0.4521 | 8698.839 | 2593.15222 | 8698.319 | 19.06727
8692.283 | 35.67521 | 8689.688 | 0.41182 | 8699.879 | 2589.66658 | 8699.359 | 20.0487
8693.321 | 35.77488 | 8690.727 | 0.3123 | 8700.92 | 2590.82414 | 8700.399 | 20.36116
8694.361 | 35.56068 | 8691.765 | -0.20839 | 8701.96 | 2594.85536 | 8701.439 | 17.98494
8695.401 | 35.49167 | 8692.803 | -0.13053 | 8703 | 2590.2592 | 8702.479 | 19.39163
8696.441 | 35.31932 | 8693.842 | 0.23451 | 8704.04 | 2591.47663 | 8703.519 | 19.93467
8697.48 | 35.92968 | 8694.882 | 0.35636 | 8705.08 | 2590.73514 | 8704.559 | 20.80516
8698.519 | 35.83541 | 8695.922 | -0.18257 | 8706.12 | 2591.7579 | 8705.599 | 18.6747
8699.557 | 35.33093 | 8696.961 | -0.07455 | 8707.16 | 2595.06473 | 8706.639 | 20.37723
8700.595 | 35.47579 | 8697.999 | -0.07441 | 8708.2 | 2592.25778 | 8707.679 | 18.41538
8701.633 | 34.93317 | 8699.037 | 0.26057 | 8709.24 | 2591.56958 | 8708.719 | 14.24879
8702.671 | 36.14102 | 8699.975 | 0.4151 | 8710.28 | 2591.34474 | 8709.759 | 20.36402
8703.71 | 35.16101 | 8701.113 | 0.1221 | 8711.319 | 2593.23326 | 8710.799 | 23.05203
8704.75 | 35.45739 | 8702.151 | -0.38941 | 8712.359 | 2594.79769 | 8711.839 | 18.32208
8705.79 | 35.60999 | 8703.19 | -0.01819 | 8713.399 | 2592.17022 | 8712.879 | 15.67497
8706.829 | 35.92818 | 8704.131 | 0.34102 | 8714.439 | 2589.29903 | 8713.92 | 13.76531
8707.867 | 35.77263 | 8705.271 | 0.01214 | 8715.479 | 2590.47404 | 8714.96 | 20.06872
8708.905 | 35.46187 | 8706.311 | -0.16296 | 8716.519 | 2596.28475 | 8716 | 11.99738
8709.945 | 35.053 | 8707.349 | -0.13219 | 8717.559 | 2591.79516 | 8717.04 | 20.45225
8710.985 | 35.64513 | 8708.387 | 0.24465 | 8718.599 | 2590.58923 | 8718.08 | 16.1334
8712.025 | 35.90883 | 8709.426 | 0.091 | 8719.639 | 2587.35694 | 8719.12 | 16.51878
8713.064 | 35.67294 | 8710.466 | 0.20129 | 8720.679 | 2588.69838 | 8720.16 | 18.73357
8714.103 | 35.51059 | 8711.506 | -0.01112 | 8721.719 | 2592.86996 | 8721.2 | 14.78128
8715.141 | 35.40821 | 8712.546 | 0.59603 | 8722.759 | 2594.10045 | 8722.24 | 14.42155
8716.179 | 35.62232 | 8713.583 | -0.08416 | 8723.799 | 2592.11904 | 8723.28 | 15.58898
8717.219 | 35.62104 | 8714.621 | 0.37458 | 8724.839 | 2590.74121 | 8724.319 | 13.05939
8718.259 | 35.66027 | 8715.659 | 0.03854 | 8725.879 | 2590.83075 | 8725.359 | 15.13171
8719.299 | 35.37323 | 8716.698 | 0.39976 | 8726.92 | 2594.69773 | 8726.399 | 14.06285
8720.339 | 35.68284 | 8717.738 | 0.34923 | 8727.96 | 2594.38486 | 8727.439 | 11.58976
8721.377 | 35.70837 | 8718.778 | -0.03484 | 8728.999 | 2590.5609 | 8728.478 | 20.12076
8722.415 | 35.13535 | 8719.818 | -0.12792 | 8730.039 | 2587.30255 | 8729.518 | 20.50935
8723.453 | 35.00054 | 8720.858 | 0.40198 | 8731.079 | 2592.21151 | 8730.558 | 16.68977
8724.491 | 35.82226 | 8721.896 | 0.6125 | 8732.119 | 2594.39265 | 8731.598 | 14.26894
8725.529 | 35.43223 | 8722.833 | 0.21319 | 8733.159 | 2593.24766 | 8732.638 | 14.59885
8726.569 | 35.66029 | 8723.973 | -0.07254 | 8734.199 | 2587.8248 | 8733.678 | 13.63766
8727.609 | 35.26168 | 8725.011 | -0.18589 | 8735.239 | 2591.83864 | 8734.718 | 20.37501
8728.649 | 35.73913 | 8726.05 | 0.32959 | 8736.279 | 2592.78745 | 8735.758 | 13.99068
8729.688 | 35.83714 | 8727.09 | 0.31483 | 8737.318 | 2592.56582 | 8736.798 | 13.4243
8730.727 | 35.73427 | 8728.13 | -0.2576 | 8738.358 | 2590.8585 | 8737.838 | 12.70348
8731.765 | 35.33315 | 8729.169 | 0.12221 | 8739.398 | 2589.84081 | 8738.879 | 17.0317
8732.803 | 35.4227 | 8730.107 | 0.10006 | 8740.438 | 2592.29926 | 8739.919 | 16.45445
8733.843 | 35.58483 | 8731.245 | 0.11234 | 8741.478 | 2592.89559 | 8740.959 | 16.71472
8734.883 | 35.9792 | 8732.183 | 0.43375 | 8742.518 | 2594.13483 | 8741.999 | 12.53725
8735.923 | 35.7346 | 8733.222 | 0.00809 | 8743.558 | 2589.1405 | 8743.039 | 9.47037
8736.963 | 35.59657 | 8734.362 | 0.2284 | 8744.598 | 2592.43756 | 8744.079 | 20.25392
8738.001 | 36.38123 | 8735.402 | -0.24865 | 8745.638 | 2591.59498 | 8745.119 | 19.0893
8739.039 | 35.54499 | 8736.442 | 0.33239 | 8746.678 | 2592.07168 | 8746.159 | 16.66738
8740.077 | 35.75922 | 8737.482 | -0.2702 | 8747.718 | 2592.66698 | 8747.199 | 13.88648
8741.115 | 35.5312 | 8738.521 | -0.02163 | 8748.758 | 2590.10141 | 8748.239 | 17.27383
8742.153 | 35.42822 | 8739.559 | 0.3682 | 8749.798 | 2593.02438 | 8749.279 | 15.88519
8743.191 | 35.38139 | 8740.597 | 0.20109 | 8750.838 | 2591.7064 | 8750.318 | 18.82554
8744.231 | 35.9275 | 8741.635 | 0.32818 | 8751.879 | 2591.40112 | 8751.358 | 16.82237
8745.271 | 35.52448 | 8742.673 | -0.14625 | 8752.919 | 2589.56431 | 8752.398 | 18.89797
8746.312 | 35.47872 | 8743.711 | 0.02722 | 8753.959 | 2590.2183 | 8753.438 | 17.46145
8747.351 | 35.38313 | 8744.751 | 0.44935 | 8754.999 | 2592.02747 | 8754.478 | 21.52318
8748.389 | 35.83924 | 8745.791 | 0.25542 | 8756.039 | 2591.90599 | 8755.518 | 15.20411
8749.427 | 35.71528 | 8746.831 | 0.41863 | 8757.079 | 2591.04378 | 8756.558 | 16.53029
8750.465 | 35.89399 | 8747.869 | -0.45003 | 8758.119 | 2590.91682 | 8757.598 | 16.04114
8751.502 | 35.25755 | 8748.907 | -0.05662 | 8759.159 | 2589.50424 | 8758.638 | 19.07389
8752.542 | 35.52352 | 8749.945 | 0.12233 | 8760.199 | 2591.88984 | 8759.678 | 17.05657
8753.582 | 35.60985 | 8750.983 | 0.50417 | 8761.238 | 2593.76748 | 8760.717 | 26.99721
8754.622 | 35.5716 | 8752.022 | 0.49931 | 8762.277 | 2593.12717 | 8761.757 | 20.43229
8755.661 | 35.83102 | 8753.062 | -0.27243 | 8763.317 | 2588.87576 | 8762.797 | 23.00716
8756.699 | 35.16013 | 8754.103 | 0.29144 | 8764.357 | 2588.22895 | 8763.837 | 21.54239
8757.737 | 35.31965 | 8755.143 | 0.08487 | 8765.397 | 2594.36484 | 8764.878 | 21.19573
8758.775 | 35.07052 | 8756.181 | 0.09323 | 8766.437 | 2592.91745 | 8765.918 | 14.57096
8759.813 | 35.84325 | 8757.219 | 0.43263 | 8767.477 | 2593.83903 | 8766.958 | 15.27831
8760.854 | 35.81346 | 8758.257 | 0.06632 | 8768.517 | 2590.4382 | 8767.998 | 14.93712
8761.894 | 35.63848 | 8759.294 | -0.11378 | 8769.557 | 2589.65212 | 8769.038 | 20.36709
8762.934 | 35.43465 | 8760.333 | -0.12056 | 8770.597 | 2592.63808 | 8770.078 | 11.54525
8763.973 | 35.56556 | 8761.373 | 0.32935 | 8771.637 | 2590.60558 | 8771.118 | 14.02442
8765.011 | 35.60253 | 8762.413 | 0.50471 | 8772.677 | 2590.3492 | 8772.158 | 16.15549
8766.049 | 35.73785 | 8763.353 | -0.17928 | 8773.717 | 2587.7902 | 8773.198 | 15.67394
8767.086 | 35.53653 | 8764.491 | 0.34145 | 8774.757 | 2591.65398 | 8774.238 | 13.97428
8768.124 | 35.44511 | 8765.529 | -0.10092 | 8775.797 | 2593.00731 | 8775.277 | 18.18389
8769.164 | 35.27263 | 8766.567 | 0.25624 | 8776.837 | 2590.06765 | 8776.317 | 10.82934
8770.204 | 35.97348 | 8767.505 | 0.23278 | 8777.878 | 2590.26266 | 8777.357 | 16.25173
8771.244 | 35.64377 | 8768.645 | -0.15189 | 8778.918 | 2586.7433 | 8778.397 | 16.08017
8772.284 | 35.53626 | 8769.685 | 0.07248 | 8779.958 | 2595.56904 | 8779.437 | 15.56168
8773.323 | 35.43125 | 8770.725 | -0.000457773 | 8780.998 | 2592.32369 | 8780.477 | 11.37553
8774.361 | 35.7858 | 8771.765 | 0.5068 | 8782.038 | 2590.76754 | 8781.517 | 18.72419
8775.399 | 35.8931 | 8772.805 | -0.01032 | 8783.078 | 2589.30277 | 8782.557 | 18.8257
8776.438 | 35.55409 | 8773.843 | 0.21036 | 8784.118 | 2590.16238 | 8783.597 | 19.24692
8777.478 | 35.35205 | 8774.881 | 0.02548 | 8785.158 | 2594.52754 | 8784.637 | 12.0131
8778.518 | 35.66034 | 8775.918 | 0.27894 | 8786.198 | 2591.16255 | 8785.677 | 16.57512
8779.558 | 35.60505 | 8776.957 | 0.15509 | 8787.238 | 2591.57297 | 8786.717 | 13.50933
8780.598 | 35.95911 | 8777.896 | -0.07901 | 8788.277 | 2587.71309 | 8787.757 | 21.90756
8781.637 | 35.29096 | 8779.037 | -0.14659 | 8789.316 | 2592.98322 | 8788.796 | 27.77914
8782.675 | 35.37336 | 8780.077 | 0.41668 | 8790.356 | 2593.51867 | 8789.837 | 29.58284
8783.713 | 35.74388 | 8781.017 | 0.11177 | 8791.396 | 2591.71784 | 8790.877 | 20.07471
8784.75 | 35.62635 | 8782.155 | 0.32434 | 8792.436 | 2591.79753 | 8791.917 | 22.91601
8785.788 | 35.79684 | 8783.193 | -0.45956 | 8793.476 | 2588.12692 | 8792.957 | 23.6527
8786.828 | 35.50682 | 8784.231 | 0.36634 | 8794.516 | 2592.81515 | 8793.997 | 25.81968
8787.868 | 35.59887 | 8785.27 | 0.16382 | 8795.556 | 2593.08739 | 8795.037 | 25.55681
8788.908 | 35.76518 | 8786.309 | 0.02604 | 8796.596 | 2592.96153 | 8796.077 | 26.87212
8789.948 | 35.65183 | 8787.349 | 0.41646 | 8797.636 | 2590.53311 | 8797.117 | 23.59093
8790.987 | 35.35502 | 8788.389 | -0.07085 | 8798.676 | 2590.8325 | 8798.157 | 24.22317
8792.025 | 35.75511 | 8789.429 | 0.2465 | 8799.716 | 2593.50197 | 8799.197 | 18.53818
8793.063 | 35.56379 | 8790.469 | 0.44155 | 8800.756 | 2593.18362 | 8800.237 | 17.68582
8794.102 | 36.08559 | 8791.507 | 0.04806 | 8801.796 | 2590.44732 | 8801.276 | 18.62259
8795.142 | 35.39467 | 8792.544 | 0.13009 | 8802.837 | 2587.64693 | 8802.316 | 19.47242
8796.182 | 35.55478 | 8793.582 | 0.30116 | 8803.877 | 2592.37968 | 8803.356 | 17.99678
8797.222 | 35.87774 | 8794.521 | -0.14811 | 8804.917 | 2592.58127 | 8804.396 | 14.18259
8798.261 | 35.67248 | 8795.661 | 0.21788 | 8805.957 | 2591.91263 | 8805.436 | 13.4041
8799.299 | 35.56771 | 8796.701 | -0.02445 | 8806.996 | 2589.66144 | 8806.475 | 28.2273
8800.336 | 35.24193 | 8797.741 | 0.24295 | 8808.036 | 2591.67616 | 8807.515 | 23.89216
8801.374 | 35.57621 | 8798.779 | 0.39437 | 8809.076 | 2593.50702 | 8808.555 | 23.15396
8802.412 | 35.87544 | 8799.817 | 0.48331 | 8810.116 | 2592.07597 | 8809.595 | 18.95365
8803.452 | 35.5598 | 8800.855 | 0.00482 | 8811.156 | 2589.52244 | 8810.635 | 28.36458
8804.492 | 35.05198 | 8801.894 | 0.0766 | 8812.196 | 2587.80096 | 8811.675 | 21.78879
8805.532 | 36.08316 | 8802.933 | 0.07495 | 8813.235 | 2594.79393 | 8812.715 | 23.38796
8806.571 | 35.72054 | 8803.973 | 0.3954 | 8814.275 | 2591.54216 | 8813.755 | 20.54619
8807.609 | 35.9697 | 8805.013 | 0.27025 | 8815.315 | 2592.4452 | 8814.795 | 25.4585
8808.647 | 35.17222 | 8806.053 | 0.2965 | 8816.355 | 2588.8508 | 8815.836 | 23.18665
8809.686 | 35.50614 | 8807.091 | -0.24839 | 8817.395 | 2590.49676 | 8816.876 | 23.53283
8810.724 | 35.20873 | 8808.129 | 0.28614 | 8818.435 | 2595.89521 | 8817.916 | 18.35149
8811.762 | 36.09101 | 8809.065 | 0.18628 | 8819.475 | 2590.73562 | 8818.956 | 17.63935
8812.8 | 35.94572 | 8810.204 | 0.36953 | 8820.515 | 2590.97625 | 8819.996 | 22.30904
8813.84 | 35.24311 | 8811.242 | 0.05995 | 8821.555 | 2590.72645 | 8821.036 | 17.05595
8814.88 | 35.50229 | 8812.28 | 0.09121 | 8822.595 | 2592.72482 | 8822.076 | 16.52979
8815.919 | 36.02861 | 8813.319 | 0.22367 | 8823.635 | 2593.49524 | 8823.116 | 15.89926
8816.958 | 35.31803 | 8814.359 | 0.24586 | 8824.675 | 2590.08353 | 8824.156 | 15.60048
8817.996 | 35.59557 | 8815.399 | -0.02271 | 8825.715 | 2588.81775 | 8825.196 | 18.64848
8819.034 | 35.23999 | 8816.439 | 0.50039 | 8826.755 | 2591.21101 | 8826.235 | 13.89241
8820.072 | 35.46638 | 8817.377 | 0.53582 | 8827.795 | 2592.96792 | 8827.275 | 13.18027
8821.11 | 35.93095 | 8818.516 | 0.3432 | 8828.835 | 2591.68476 | 8828.314 | 27.06477
8822.15 | 35.84132 | 8819.554 | 0.41653 | 8829.875 | 2591.56649 | 8829.354 | 23.89015
8823.19 | 35.5308 | 8820.592 | -0.42245 | 8830.915 | 2589.18916 | 8830.394 | 23.37823
8824.229 | 35.37549 | 8821.631 | 0.35732 | 8831.955 | 2594.36578 | 8831.434 | 24.12572
8825.268 | 35.77737 | 8822.671 | 0.112 | 8832.995 | 2591.14766 | 8832.474 | 16.48621
8826.306 | 35.61848 | 8823.71 | 0.3483 | 8834.035 | 2592.78603 | 8833.514 | 17.64816
8827.344 | 35.88814 | 8824.748 | -0.03245 | 8835.075 | 2591.43761 | 8834.554 | 21.7469
8828.382 | 35.70589 | 8825.786 | 0.22805 | 8836.115 | 2592.10029 | 8835.594 | 17.64775
8829.419 | 35.59611 | 8826.824 | -0.000219978 | 8837.155 | 2594.72954 | 8836.634 | 21.90634
8830.459 | 35.72965 | 8827.862 | 0.505 | 8838.194 | 2591.89645 | 8837.674 | 11.41055
8831.499 | 36.10971 | 8828.9 | 0.23942 | 8839.234 | 2588.72949 | 8838.714 | 15.39396
8832.538 | 35.67365 | 8829.939 | -0.09518 | 8840.274 | 2588.62648 | 8839.754 | 20.23554
8833.576 | 35.24869 | 8830.979 | 0.02619 | 8841.314 | 2593.30383 | 8840.795 | 19.08508
8834.614 | 35.38175 | 8832.02 | 0.20883 | 8842.354 | 2592.85059 | 8841.835 | 13.45885
8835.652 | 35.76896 | 8832.957 | 0.23247 | 8843.393 | 2596.2586 | 8842.874 | 23.01116
8836.69 | 35.88616 | 8834.096 | 0.03781 | 8844.433 | 2586.7896 | 8843.914 | 24.05129
8837.729 | 35.83849 | 8835.134 | 0.04641 | 8845.473 | 2590.91111 | 8844.954 | 16.49119
8838.769 | 35.37145 | 8836.172 | -0.05597 | 8846.513 | 2593.8797 | 8845.994 | 20.78234
8839.809 | 35.32366 | 8837.209 | 0.55547 | 8847.553 | 2594.51851 | 8847.034 | 22.43377
8840.849 | 35.82639 | 8838.248 | 0.22445 | 8848.593 | 2592.11615 | 8848.074 | 22.01645
8841.889 | 35.71244 | 8839.288 | 0.33819 | 8849.633 | 2588.03547 | 8849.114 | 23.82446
8842.928 | 35.56595 | 8840.328 | 0.04269 | 8850.673 | 2592.37669 | 8850.154 | 21.60808
8843.966 | 35.28594 | 8841.368 | 0.38674 | 8851.713 | 2592.45645 | 8851.193 | 16.37996
8845.004 | 35.97428 | 8842.408 | 0.20198 | 8852.754 | 2593.97839 | 8852.233 | 19.30395
8846.041 | 35.79845 | 8843.446 | -0.0028 | 8853.794 | 2591.33786 | 8853.273 | 17.40846
8847.081 | 35.66997 | 8844.484 | -0.31475 | 8854.834 | 2587.24849 | 8854.313 | 16.40595
8848.121 | 35.33858 | 8845.522 | -0.50702 | 8855.874 | 2592.76336 | 8855.353 | 18.89272
8849.161 | 35.52135 | 8846.562 | -0.17609 | 8856.914 | 2593.03669 | 8856.393 | 16.0705
8850.201 | 35.67038 | 8847.501 | 0.38802 | 8857.954 | 2597.12995 | 8857.433 | 15.53895
8851.24 | 36.06224 | 8848.54 | 3.04235e-05 | 8858.994 | 2590.4019 | 8858.473 | 14.29929
8852.278 | 35.64848 | 8849.682 | -0.12667 | 8860.033 | 2589.32977 | 8859.512 | 26.3489
8853.316 | 35.85116 | 8850.722 | 0.05252 | 8861.073 | 2593.86025 | 8860.552 | 22.92961
8854.354 | 35.32177 | 8851.76 | 0.32825 | 8862.113 | 2592.38789 | 8861.592 | 18.49652
8855.393 | 35.88194 | 8852.696 | 0.43939 | 8863.152 | 2592.8124 | 8862.632 | 14.91949
8856.433 | 35.66942 | 8853.835 | 0.0751 | 8864.192 | 2590.13376 | 8863.672 | 24.93947
8857.473 | 35.70662 | 8854.873 | -0.064 | 8865.232 | 2590.56476 | 8864.712 | 21.23514
8858.512 | 35.51889 | 8855.912 | -0.01272 | 8866.272 | 2588.95861 | 8865.753 | 17.87891
8859.55 | 35.54763 | 8856.952 | 0.35125 | 8867.312 | 2593.04859 | 8866.793 | 13.75911
8860.588 | 35.72909 | 8857.992 | 0.14658 | 8868.352 | 2588.72652 | 8867.833 | 15.7912
8861.625 | 35.67308 | 8859.03 | 0.02762 | 8869.392 | 2591.17409 | 8868.873 | 16.32344
8862.665 | 35.30426 | 8860.068 | 0.13434 | 8870.432 | 2592.1718 | 8869.913 | 13.90363
8863.705 | 35.47653 | 8861.106 | 0.29671 | 8871.472 | 2592.54302 | 8870.953 | 14.95252
8864.745 | 35.99977 | 8862.146 | -0.07425 | 8872.511 | 2594.42066 | 8871.992 | 23.55308
8865.784 | 35.62308 | 8863.186 | -0.08436 | 8873.551 | 2588.9456 | 8873.032 | 16.39109
8866.822 | 35.67448 | 8864.226 | -0.42981 | 8874.591 | 2589.32339 | 8874.072 | 22.72493
8867.86 | 35.27395 | 8865.266 | 0.3949 | 8875.631 | 2593.14906 | 8875.112 | 13.92593
8868.898 | 35.72971 | 8866.304 | 0.30456 | 8876.671 | 2593.36035 | 8876.151 | 19.82255
8869.938 | 35.83618 | 8867.342 | 0.46121 | 8877.712 | 2591.85317 | 8877.191 | 19.59012
8870.979 | 35.93168 | 8868.38 | 0.04733 | 8878.752 | 2588.92439 | 8878.231 | 19.51973
8872.019 | 35.35532 | 8869.418 | 0.08181 | 8879.792 | 2595.23539 | 8879.271 | 20.05847
8873.058 | 35.58422 | 8870.458 | 0.19924 | 8880.832 | 2590.7915 | 8880.311 | 17.64524
8874.096 | 35.52917 | 8871.498 | 0.33099 | 8881.872 | 2592.66045 | 8881.351 | 19.30098
8875.134 | 36.17614 | 8872.538 | 0.39239 | 8882.912 | 2589.15517 | 8882.391 | 14.54818
8876.172 | 35.75832 | 8873.576 | -0.01588 | 8883.952 | 2593.19077 | 8883.431 | 14.01444
8877.209 | 35.50097 | 8874.614 | -0.25797 | 8884.992 | 2591.32681 | 8884.471 | 14.77719
8878.249 | 35.55927 | 8875.652 | -0.06817 | 8886.032 | 2592.39744 | 8885.511 | 11.843
8879.289 | 36.32163 | 8876.69 | 0.12639 | 8887.071 | 2590.45078 | 8886.55 | 25.09444
8880.329 | 35.78903 | 8877.729 | -0.20702 | 8888.11 | 2592.12726 | 8887.59 | 25.59617
8881.369 | 35.79024 | 8878.77 | 0.01068 | 8889.15 | 2593.01074 | 8888.63 | 20.70199
8882.408 | 35.2345 | 8879.81 | 0.3657 | 8890.19 | 2591.19684 | 8889.671 | 19.57875
8883.446 | 35.57761 | 8880.85 | 0.31887 | 8891.23 | 2590.05945 | 8890.711 | 20.8799
8884.484 | 35.79864 | 8881.89 | 0.57935 | 8892.27 | 2589.03191 | 8891.751 | 22.00053
8885.522 | 35.85027 | 8882.928 | 0.35419 | 8893.31 | 2595.40167 | 8892.791 | 19.45569
8886.561 | 35.69078 | 8883.966 | -0.22539 | 8894.35 | 2588.06668 | 8893.831 | 19.31355
8887.601 | 35.59901 | 8885.004 | 0.42956 | 8895.39 | 2591.70198 | 8894.871 | 20.78221
8888.641 | 35.81778 | 8886.041 | 0.19748 | 8896.43 | 2590.75824 | 8895.911 | 20.17234
8889.681 | 35.89397 | 8887.08 | 0.53258 | 8897.47 | 2594.29895 | 8896.951 | 15.6218
8890.721 | 35.92356 | 8888.02 | -0.14771 | 8898.51 | 2592.92659 | 8897.991 | 13.7209
8891.76 | 35.45675 | 8889.16 | 0.07367 | 8899.55 | 2588.77197 | 8899.031 | 14.23679
8892.798 | 35.44818 | 8890.2 | 0.3797 | 8900.59 | 2587.66508 | 8900.071 | 16.15246
8893.835 | 35.43032 | 8891.24 | 0.45052 | 8901.63 | 2592.96674 | 8901.11 | 12.53303
8894.875 | 35.90706 | 8892.178 | 0.20843 | 8902.67 | 2594.45934 | 8902.149 | 21.59147
8895.915 | 35.78154 | 8893.316 | 0.15266 | 8903.71 | 2591.45114 | 8903.189 | 20.31926
8896.955 | 35.74389 | 8894.355 | -0.08956 | 8904.75 | 2586.78966 | 8904.229 | 26.30398
8897.995 | 35.45745 | 8895.396 | 0.39338 | 8905.79 | 2592.17511 | 8905.269 | 19.26155
8899.034 | 35.93156 | 8896.436 | 0.23354 | 8906.83 | 2594.8783 | 8906.309 | 20.11678
8900.072 | 35.44866 | 8897.476 | 0.2729 | 8907.87 | 2591.82222 | 8907.349 | 19.18172
8901.11 | 35.55525 | 8898.516 | 0.1487 | 8908.91 | 2589.96482 | 8908.389 | 23.66112
8902.148 | 35.36537 | 8899.554 | 0.54567 | 8909.95 | 2589.84006 | 8909.429 | 18.80496
8903.188 | 35.85784 | 8900.491 | 0.24696 | 8910.99 | 2589.55215 | 8910.469 | 16.91056
8904.229 | 35.54768 | 8901.63 | 0.39695 | 8912.03 | 2593.81067 | 8911.509 | 14.68659
8905.269 | 36.07699 | 8902.668 | 0.07438 | 8913.069 | 2588.13116 | 8912.549 | 10.09037
8906.308 | 35.31895 | 8903.708 | 0.26931 | 8914.109 | 2589.36924 | 8913.589 | 15.57151
8907.346 | 35.5786 | 8904.748 | 0.32559 | 8915.149 | 2590.67805 | 8914.629 | 10.13777
8908.384 | 35.81716 | 8905.788 | 0.08517 | 8916.189 | 2592.61335 | 8915.67 | 12.40811
8909.422 | 35.78201 | 8906.826 | 0.35937 | 8917.23 | 2592.87471 | 8916.71 | 13.11867
8910.459 | 35.88002 | 8907.864 | 0.16734 | 8918.27 | 2587.78688 | 8917.751 | 26.05141
8911.499 | 35.57796 | 8908.902 | -0.05402 | 8919.31 | 2591.51357 | 8918.791 | 22.97796
8912.539 | 35.59193 | 8909.94 | 0.28419 | 8920.35 | 2591.40187 | 8919.831 | 25.87042
8913.579 | 35.97103 | 8910.979 | 0.30519 | 8921.39 | 2593.04462 | 8920.871 | 23.37456
8914.618 | 35.85422 | 8912.02 | 0.4125 | 8922.43 | 2591.97029 | 8921.911 | 20.79921
8915.656 | 35.70678 | 8913.06 | 0.08481 | 8923.47 | 2591.39961 | 8922.951 | 22.39955
8916.694 | 35.68247 | 8914.1 | -0.26529 | 8924.51 | 2589.6955 | 8923.991 | 19.54799
8917.732 | 35.18063 | 8915.138 | 0.3651 | 8925.55 | 2590.42022 | 8925.031 | 23.01797
8918.772 | 35.45554 | 8916.075 | 0.38622 | 8926.59 | 2595.78823 | 8926.071 | 22.48751
8919.812 | 35.7388 | 8917.214 | 0.88918 | 8927.63 | 2590.27076 | 8927.11 | 17.80318
8920.853 | 35.98021 | 8918.252 | 0.15499 | 8928.671 | 2589.63694 | 8928.15 | 13.48871
8921.893 | 35.15805 | 8919.292 | 0.03735 | 8929.711 | 2590.7913 | 8929.19 | 16.80751
8922.932 | 35.60343 | 8920.332 | 0.35447 | 8930.751 | 2592.34485 | 8930.23 | 17.15158
8923.97 | 35.44251 | 8921.372 | 0.30476 | 8931.791 | 2594.66191 | 8931.27 | 15.66827
8925.008 | 35.86119 | 8922.312 | 0.43997 | 8932.831 | 2590.08853 | 8932.31 | 13.63898
8926.046 | 35.65903 | 8923.45 | -0.25452 | 8933.871 | 2589.21763 | 8933.35 | 14.50947
8927.083 | 35.59694 | 8924.488 | 0.09216 | 8934.911 | 2588.86987 | 8934.39 | 13.97463
8928.123 | 35.45367 | 8925.526 | 0.08228 | 8935.95 | 2594.89598 | 8935.429 | 22.04986
8929.163 | 35.97284 | 8926.564 | 0.37174 | 8936.99 | 2592.0672 | 8936.469 | 26.56407
8930.203 | 35.89872 | 8927.604 | 0.17804 | 8938.03 | 2590.60462 | 8937.509 | 25.39076
8931.242 | 35.52966 | 8928.644 | 0.08972 | 8939.069 | 2587.1135 | 8938.549 | 25.62819
8932.28 | 35.49618 | 8929.684 | 0.06208 | 8940.109 | 2591.08822 | 8939.589 | 21.72488
8933.318 | 35.8214 | 8930.724 | 0.54884 | 8941.149 | 2592.38718 | 8940.629 | 19.33559
8934.356 | 35.42564 | 8931.762 | 0.19194 | 8942.189 | 2593.68621 | 8941.67 | 22.71096
8935.396 | 36.11445 | 8932.8 | 0.22664 | 8943.229 | 2589.64035 | 8942.71 | 25.3097
8936.437 | 35.86097 | 8933.838 | 0.20151 | 8944.269 | 2590.50864 | 8943.75 | 26.56741
8937.477 | 35.60797 | 8934.876 | -0.19387 | 8945.309 | 2591.61081 | 8944.79 | 20.046
8938.516 | 35.36486 | 8935.916 | 0.17744 | 8946.349 | 2594.13342 | 8945.83 | 17.57189
8939.554 | 35.64331 | 8936.956 | 0.36301 | 8947.389 | 2592.52179 | 8946.87 | 11.71289
8940.592 | 35.83353 | 8937.996 | -0.12602 | 8948.429 | 2589.86709 | 8947.91 | 20.44177
8941.63 | 35.41519 | 8939.034 | 0.02117 | 8949.469 | 2591.15305 | 8948.95 | 18.84211
8942.669 | 35.3627 | 8940.072 | 0.32905 | 8950.508 | 2592.78814 | 8949.989 | 31.92071
8943.709 | 35.52503 | 8941.11 | 0.33185 | 8951.548 | 2593.01907 | 8951.029 | 23.34141
8944.749 | 36.00708 | 8942.049 | 0.45093 | 8952.588 | 2591.67722 | 8952.068 | 22.20621
8945.788 | 35.46154 | 8943.189 | -0.01116 | 8953.629 | 2591.43603 | 8953.108 | 22.1956
8946.826 | 35.12271 | 8944.229 | -0.06734 | 8954.669 | 2590.94476 | 8954.148 | 28.18142
8947.864 | 35.51309 | 8945.27 | 0.21837 | 8955.709 | 2593.83613 | 8955.188 | 20.10468
8948.902 | 36.12305 | 8946.308 | 0.17017 | 8956.749 | 2592.74662 | 8956.228 | 22.84378
8949.942 | 35.6736 | 8947.346 | -0.04432 | 8957.789 | 2589.72645 | 8957.268 | 23.90128
8950.982 | 35.71326 | 8948.384 | -0.21207 | 8958.829 | 2589.88993 | 8958.308 | 21.64469
8952.022 | 35.23615 | 8949.423 | -0.17217 | 8959.869 | 2592.38538 | 8959.348 | 28.18634
8953.062 | 36.11493 | 8950.463 | 0.42239 | 8960.909 | 2592.76857 | 8960.388 | 25.64471
8954.103 | 35.66655 | 8951.401 | 0.34763 | 8961.949 | 2590.23562 | 8961.428 | 28.19892
8955.143 | 35.63123 | 8952.542 | -0.15893 | 8962.989 | 2588.68385 | 8962.468 | 23.75065
8956.182 | 35.34128 | 8953.582 | 0.36258 | 8964.029 | 2590.4201 | 8963.508 | 25.02786
8957.22 | 35.67729 | 8954.622 | 0.48878 | 8965.068 | 2590.27249 | 8964.548 | 20.02922
8958.258 | 35.74593 | 8955.662 | 0.43046 | 8966.108 | 2592.72335 | 8965.588 | 14.45416
8959.296 | 35.63097 | 8956.7 | -0.0085 | 8967.148 | 2590.18617 | 8966.629 | 20.6999
8960.335 | 35.57514 | 8957.738 | -0.0561 | 8968.188 | 2589.62629 | 8967.669 | 19.6082
8961.375 | 35.46127 | 8958.776 | 0.40292 | 8969.228 | 2591.21788 | 8968.709 | 18.09226
8962.415 | 36.00733 | 8959.715 | 0.48754 | 8970.268 | 2592.34617 | 8969.749 | 16.87662
8963.455 | 35.57063 | 8960.855 | 0.21357 | 8971.307 | 2594.90791 | 8970.788 | 25.99813
8964.494 | 35.44578 | 8961.896 | 0.06928 | 8972.347 | 2589.48511 | 8971.828 | 22.97366
8965.532 | 35.47007 | 8962.936 | 0.35989 | 8973.387 | 2586.1637 | 8972.868 | 26.02057
8966.57 | 35.76079 | 8963.976 | 0.43293 | 8974.427 | 2591.12484 | 8973.908 | 25.82617
8967.608 | 35.54379 | 8965.014 | 0.48177 | 8975.467 | 2591.5646 | 8974.948 | 20.82753
8968.648 | 35.69444 | 8966.052 | 0.10861 | 8976.507 | 2593.46078 | 8975.988 | 22.42999
8969.688 | 35.37588 | 8967.09 | 0.25735 | 8977.547 | 2586.5728 | 8977.027 | 25.92719
8970.729 | 35.97845 | 8968.129 | 0.24313 | 8978.587 | 2587.87833 | 8978.067 | 22.93425
8971.768 | 35.50563 | 8969.168 | 0.34323 | 8979.628 | 2593.46283 | 8979.107 | 16.99262
8972.806 | 35.62504 | 8970.208 | -0.10777 | 8980.668 | 2594.27456 | 8980.147 | 14.92523
8973.844 | 35.39684 | 8971.248 | 0.65549 | 8981.708 | 2591.06293 | 8981.187 | 20.53579
8974.884 | 35.73369 | 8972.286 | 0.44994 | 8982.748 | 2589.80159 | 8982.227 | 16.77387
8975.924 | 35.85346 | 8973.324 | 0.03422 | 8983.788 | 2591.48339 | 8983.267 | 17.26144
8976.964 | 35.72528 | 8974.363 | -0.08275 | 8984.828 | 2590.36454 | 8984.307 | 14.85689
8978.002 | 34.86348 | 8975.403 | -0.13989 | 8985.867 | 2591.78861 | 8985.346 | 21.96957
8979.04 | 35.59658 | 8976.443 | 0.49783 | 8986.907 | 2590.06391 | 8986.386 | 21.46195
8980.078 | 35.54421 | 8977.383 | 0.15806 | 8987.947 | 2588.86338 | 8987.426 | 30.81733
8981.116 | 35.77402 | 8978.521 | 0.06981 | 8988.987 | 2595.21357 | 8988.466 | 23.3649
8982.156 | 35.29237 | 8979.56 | -0.16471 | 8990.026 | 2595.5783 | 8989.506 | 24.35502
8983.196 | 35.25658 | 8980.598 | 0.15079 | 8991.066 | 2589.34944 | 8990.546 | 23.04792
8984.236 | 35.81885 | 8981.536 | 0.41279 | 8992.106 | 2590.60278 | 8991.587 | 25.01476
8985.275 | 35.78651 | 8982.677 | 0.16707 | 8993.146 | 2590.32465 | 8992.627 | 22.47101
8986.313 | 35.45746 | 8983.717 | -0.20036 | 8994.186 | 2591.77594 | 8993.667 | 18.54916
8987.352 | 35.05617 | 8984.757 | -0.11886 | 8995.226 | 2592.90096 | 8994.707 | 23.64308
8988.39 | 35.57493 | 8985.794 | 0.3304 | 8996.266 | 2590.77597 | 8995.747 | 21.14722
8989.428 | 35.94231 | 8986.832 | 0.2691 | 8997.306 | 2590.10405 | 8996.787 | 24.83369
8990.468 | 36.39026 | 8987.87 | 0.32354 | 8998.346 | 2591.04957 | 8997.827 | 21.50243
8991.508 | 35.53645 | 8988.908 | -0.17514 | 8999.386 | 2594.00189 | 8998.867 | 19.24693
8992.547 | 35.48205 | 8989.947 | 0.00673 | 9000.426 | 2590.60975 | 8999.907 | 19.8172
8993.584 | 35.69469 | 8990.987 | 0.25155 | 9001.466 | 2588.07469 | 9000.947 | 17.95864
8994.622 | 35.62551 | 8992.027 | 0.06758 | 9002.506 | 2590.89532 | 9001.987 | 14.63832
8995.66 | 35.62464 | 8993.065 | 0.25602 | 9003.546 | 2592.35858 | 9003.026 | 14.47436
8996.698 | 35.63379 | 8994.104 | -0.12204 | 9004.587 | 2593.54556 | 9004.066 | 14.19404
8997.738 | 35.61551 | 8995.142 | 0.41378 | 9005.628 | 2590.53408 | 9005.107 | 29.08577
8998.778 | 36.18816 | 8996.18 | 0.46763 | 9006.668 | 2591.74281 | 9006.147 | 25.54896
8999.818 | 35.70032 | 8997.219 | -0.32158 | 9007.708 | 2590.63695 | 9007.187 | 25.72551
9000.857 | 35.36364 | 8998.259 | -0.28465 | 9008.748 | 2593.32167 | 9008.227 | 25.63118
9001.896 | 35.29733 | 8999.299 | 0.27941 | 9009.788 | 2591.79486 | 9009.267 | 26.21232
9002.934 | 36.04688 | 9000.339 | 0.85349 | 9010.828 | 2590.80542 | 9010.307 | 25.00427
9003.972 | 35.76515 | 9001.376 | 0.06942 | 9011.868 | 2587.79503 | 9011.347 | 27.30826
9005.012 | 35.66498 | 9002.414 | -0.03839 | 9012.908 | 2593.60574 | 9012.387 | 20.10926
9006.052 | 35.15676 | 9003.452 | -0.10566 | 9013.948 | 2591.70696 | 9013.427 | 21.13201
9007.092 | 35.88235 | 9004.491 | 0.72329 | 9014.988 | 2592.69489 | 9014.467 | 22.22432
9008.131 | 35.95671 | 9005.531 | 0.08704 | 9016.027 | 2588.66867 | 9015.507 | 21.39474
9009.168 | 35.45766 | 9006.571 | 0.09333 | 9017.067 | 2588.06427 | 9016.547 | 21.02961
9010.206 | 35.48278 | 9007.611 | 0.00602 | 9018.107 | 2595.28563 | 9017.587 | 18.65987
9011.244 | 35.48298 | 9008.649 | 0.28661 | 9019.147 | 2592.25677 | 9018.628 | 14.99912
9012.284 | 36.10057 | 9009.688 | 0.45119 | 9020.187 | 2588.36106 | 9019.668 | 17.77187
9013.324 | 35.5784 | 9010.624 | -0.1047 | 9021.228 | 2587.31067 | 9020.708 | 18.2617
9014.364 | 35.45582 | 9011.765 | -0.0375 | 9022.268 | 2590.96232 | 9021.749 | 22.91073
9015.403 | 35.48726 | 9012.805 | 0.17621 | 9023.308 | 2592.90631 | 9022.789 | 24.11289
9016.441 | 35.56697 | 9013.845 | 0.61271 | 9024.348 | 2591.03476 | 9023.829 | 23.68031
9017.479 | 35.81215 | 9014.885 | -0.02437 | 9025.388 | 2590.21057 | 9024.869 | 19.68131
9018.518 | 35.67729 | 9015.923 | -0.09557 | 9026.428 | 2589.24398 | 9025.909 | 26.29903
9019.558 | 35.5472 | 9016.96 | 0.17941 | 9027.468 | 2594.62286 | 9026.949 | 19.84944
9020.598 | 35.6324 | 9017.998 | 0.21549 | 9028.508 | 2593.18416 | 9027.989 | 23.88935
9021.638 | 36.01956 | 9019.037 | 0.39785 | 9029.548 | 2592.8745 | 9029.029 | 22.56925
9022.677 | 35.56427 | 9020.077 | -0.18106 | 9030.588 | 2589.12995 | 9030.068 | 22.30091
9023.715 | 35.42678 | 9021.117 | 0.23482 | 9031.629 | 2586.67 | 9031.108 | 19.57658
9024.752 | 35.56837 | 9022.157 | -0.000773571 | 9032.669 | 2593.89355 | 9032.148 | 24.67488
9025.79 | 35.8238 | 9023.195 | 0.45171 | 9033.709 | 2591.61521 | 9033.188 | 18.77456
9026.83 | 36.06028 | 9024.233 | 0.40435 | 9034.749 | 2589.78277 | 9034.228 | 20.55213
9027.87 | 35.75459 | 9025.271 | -0.25884 | 9035.789 | 2587.90034 | 9035.268 | 20.28598
9028.91 | 35.53223 | 9026.311 | -0.13621 | 9036.829 | 2590.76017 | 9036.308 | 17.28318
9029.949 | 35.33955 | 9027.351 | 0.46076 | 9037.869 | 2592.32672 | 9037.348 | 12.66308
9030.987 | 35.58724 | 9028.391 | 0.42627 | 9038.91 | 2592.27918 | 9038.388 | 19.96824
9032.025 | 35.75743 | 9029.431 | 0.23145 | 9039.95 | 2589.20791 | 9039.429 | 25.64734
9033.063 | 35.47296 | 9030.469 | 0.07918 | 9040.99 | 2588.81993 | 9040.469 | 31.5309
9034.102 | 35.47329 | 9031.507 | -0.12196 | 9042.03 | 2592.58575 | 9041.509 | 25.36949
9035.142 | 35.53906 | 9032.544 | 0.21799 | 9043.07 | 2593.75646 | 9042.549 | 24.06355
9036.182 | 35.699 | 9033.582 | 0.14798 | 9044.109 | 2587.7495 | 9043.589 | 23.89199
9037.222 | 36.07042 | 9034.621 | 0.40508 | 9045.149 | 2588.95933 | 9044.629 | 23.66285
9038.262 | 35.72063 | 9035.661 | -0.16537 | 9046.189 | 2589.70143 | 9045.67 | 19.73122
9039.301 | 35.36058 | 9036.701 | 0.18841 | 9047.229 | 2590.50009 | 9046.71 | 20.36455
9040.339 | 35.49311 | 9037.741 | 0.38782 | 9048.269 | 2594.35627 | 9047.75 | 17.33022
9041.376 | 35.56698 | 9038.781 | 0.39815 | 9049.309 | 2590.46596 | 9048.79 | 19.82786
9042.414 | 36.31475 | 9039.819 | 0.23122 | 9050.349 | 2589.669 | 9049.83 | 17.11229
9043.452 | 35.45129 | 9040.857 | -0.06266 | 9051.389 | 2588.73175 | 9050.87 | 19.83176
9044.492 | 35.70612 | 9041.896 | -0.13374 | 9052.428 | 2593.07085 | 9051.909 | 24.96699
9045.532 | 35.36157 | 9042.934 | 0.20024 | 9053.468 | 2593.60521 | 9052.949 | 29.80858
9046.572 | 36.00872 | 9043.973 | 0.41419 | 9054.508 | 2588.25738 | 9053.989 | 26.03249
9047.611 | 35.86683 | 9045.013 | 0.32034 | 9055.548 | 2591.88078 | 9055.029 | 26.45371
9048.649 | 35.61443 | 9046.053 | 0.06579 | 9056.588 | 2589.4066 | 9056.068 | 27.11099
9049.688 | 35.63919 | 9047.093 | -0.11127 | 9057.629 | 2593.14526 | 9057.108 | 30.64849
9050.726 | 35.45819 | 9048.131 | 0.29782 | 9058.669 | 2590.50801 | 9058.148 | 24.65897
9051.766 | 35.75654 | 9049.168 | 0.36085 | 9059.709 | 2588.44937 | 9059.188 | 28.1453
9052.806 | 36.00112 | 9050.206 | 0.35926 | 9060.749 | 2590.05183 | 9060.228 | 23.02696
9053.846 | 35.48539 | 9051.245 | -0.20344 | 9061.789 | 2592.51247 | 9061.268 | 21.77431
9054.885 | 35.48119 | 9052.285 | 0.22592 | 9062.829 | 2591.98201 | 9062.308 | 23.4518
9055.923 | 35.35849 | 9053.325 | 0.216 | 9063.869 | 2590.83702 | 9063.348 | 22.79952
9056.96 | 35.56111 | 9054.365 | 0.48524 | 9064.909 | 2590.05525 | 9064.388 | 18.30124
9058 | 35.81189 | 9055.303 | 0.30343 | 9065.949 | 2592.35821 | 9065.428 | 16.36984
9059.04 | 35.39832 | 9056.441 | 0.06128 | 9066.989 | 2593.14491 | 9066.468 | 17.90266
9060.08 | 35.76342 | 9057.48 | 0.18951 | 9068.029 | 2590.23897 | 9067.508 | 13.64256
9061.12 | 35.63619 | 9058.521 | 0.42037 | 9069.068 | 2589.42676 | 9068.548 | 17.79999
9062.159 | 35.64128 | 9059.459 | -0.05696 | 9070.108 | 2590.38645 | 9069.588 | 13.38004
9063.197 | 35.76188 | 9060.601 | -0.07607 | 9071.149 | 2591.25584 | 9070.629 | 16.57592
9064.235 | 35.77127 | 9061.641 | 0.10903 | 9072.189 | 2590.36749 | 9071.67 | 21.51538
9065.273 | 35.46058 | 9062.679 | 0.21569 | 9073.229 | 2588.51988 | 9072.71 | 22.27054
9066.312 | 35.72292 | 9063.717 | 0.54061 | 9074.269 | 2593.56372 | 9073.75 | 28.02789
9067.352 | 35.74124 | 9064.755 | 0.30264 | 9075.309 | 2593.5445 | 9074.79 | 22.72364
9068.392 | 35.75528 | 9065.792 | 0.31691 | 9076.349 | 2589.8728 | 9075.83 | 21.44055
9069.431 | 35.43112 | 9066.831 | 0.05223 | 9077.389 | 2587.31818 | 9076.87 | 26.79439
9070.469 | 35.48818 | 9067.871 | 0.51878 | 9078.429 | 2594.63962 | 9077.91 | 17.99101
9071.507 | 35.77353 | 9068.911 | 0.16506 | 9079.469 | 2595.65149 | 9078.95 | 24.00625
9072.544 | 35.86171 | 9069.949 | 0.16109 | 9080.509 | 2590.2776 | 9079.99 | 20.38243
9073.584 | 35.53278 | 9070.987 | -0.25952 | 9081.549 | 2588.99991 | 9081.03 | 25.20109
9074.624 | 35.65947 | 9072.025 | 0.19392 | 9082.589 | 2590.19887 | 9082.07 | 22.05369
9075.664 | 35.77697 | 9073.064 | 0.11032 | 9083.629 | 2592.75191 | 9083.109 | 15.69112
9076.704 | 36.17331 | 9074.104 | 0.2413 | 9084.67 | 2591.30889 | 9084.149 | 14.42212
9077.743 | 35.45945 | 9075.145 | -0.4039 | 9085.711 | 2587.20653 | 9085.189 | 17.3102
9078.781 | 35.67471 | 9076.185 | 0.23598 | 9086.751 | 2588.88403 | 9086.23 | 29.09331
9079.819 | 35.79997 | 9077.225 | 0.35265 | 9087.791 | 2594.91444 | 9087.27 | 24.27307
9080.857 | 35.68501 | 9078.263 | 0.44677 | 9088.831 | 2591.87033 | 9088.31 | 24.48334
9081.896 | 35.54574 | 9079.199 | 0.30908 | 9089.871 | 2590.97228 | 9089.35 | 24.68485
9082.936 | 35.49695 | 9080.339 | 0.21737 | 9090.911 | 2589.17678 | 9090.39 | 29.24585
9083.976 | 35.84739 | 9081.376 | 0.22949 | 9091.951 | 2593.79866 | 9091.43 | 18.99801
9085.016 | 35.88943 | 9082.415 | 0.42461 | 9092.991 | 2595.14228 | 9092.47 | 22.08084
9086.056 | 35.64896 | 9083.455 | -0.34159 | 9094.031 | 2590.98766 | 9093.51 | 15.27235
9087.095 | 35.39298 | 9084.495 | 0.23976 | 9095.071 | 2588.33954 | 9094.55 | 18.30181
9088.133 | 35.8413 | 9085.535 | 0.32246 | 9096.11 | 2594.16652 | 9095.59 | 25.71135
9089.171 | 35.63359 | 9086.575 | 0.40277 | 9097.15 | 2591.84139 | 9096.63 | 15.29936
9090.208 | 35.71975 | 9087.613 | 0.19972 | 9098.19 | 2588.63954 | 9097.671 | 22.53057
9091.248 | 35.4292 | 9088.651 | -0.07523 | 9099.23 | 2586.15996 | 9098.711 | 20.03573
9092.288 | 35.74245 | 9089.59 | 0.33186 | 9100.27 | 2591.59001 | 9099.751 | 14.98162
9093.327 | 35.86329 | 9090.729 | 0.44233 | 9101.31 | 2591.26509 | 9100.791 | 19.31415
9094.365 | 35.87578 | 9091.769 | 0.07168 | 9102.35 | 2590.05266 | 9101.831 | 24.02523
9095.403 | 35.67845 | 9092.809 | -0.17977 | 9103.39 | 2588.16476 | 9102.871 | 23.72425
9096.441 | 35.55289 | 9093.847 | 0.43627 | 9104.43 | 2587.45919 | 9103.911 | 27.34766
9097.481 | 35.51709 | 9094.885 | -0.08328 | 9105.47 | 2593.00887 | 9104.951 | 19.06749
9098.521 | 35.91188 | 9095.923 | 0.44693 | 9106.51 | 2591.39724 | 9105.991 | 16.57813
9099.562 | 35.78572 | 9096.962 | -0.20268 | 9107.55 | 2586.82277 | 9107.031 | 16.95913
9100.602 | 35.33662 | 9098.001 | 0.21583 | 9108.59 | 2590.64953 | 9108.071 | 20.18005
9101.641 | 35.18877 | 9099.041 | 0.23999 | 9109.629 | 2591.42214 | 9109.109 | 27.76259
9102.679 | 35.98922 | 9100.081 | 0.51557 | 9110.67 | 2590.90686 | 9110.149 | 25.94534
9103.717 | 35.77736 | 9101.121 | -0.08158 | 9111.71 | 2591.45319 | 9111.189 | 26.38291
9104.755 | 35.41743 | 9102.159 | -0.18235 | 9112.75 | 2588.00667 | 9112.229 | 22.24464
9105.794 | 35.4255 | 9103.197 | 0.02599 | 9113.79 | 2590.88285 | 9113.269 | 26.54783
9106.834 | 35.93592 | 9104.235 | 0.23956 | 9114.83 | 2591.20837 | 9114.309 | 21.32839
9107.874 | 35.88261 | 9105.174 | -0.07576 | 9115.87 | 2593.16433 | 9115.349 | 17.82092
9108.914 | 35.54008 | 9106.314 | 0.02589 | 9116.91 | 2587.73059 | 9116.389 | 21.9033
9109.954 | 36.03834 | 9107.354 | -0.16189 | 9117.95 | 2587.5221 | 9117.429 | 19.21598
9110.993 | 35.42128 | 9108.395 | 0.4278 | 9118.99 | 2592.14178 | 9118.469 | 22.18676
9112.031 | 35.91513 | 9109.435 | -0.23396 | 9120.03 | 2591.41658 | 9119.509 | 15.70236
9113.069 | 35.02079 | 9110.475 | -0.1173 | 9121.07 | 2593.99692 | 9120.549 | 15.96372
9114.107 | 35.65852 | 9111.513 | 0.02644 | 9122.109 | 2586.08872 | 9121.589 | 20.18859
9115.146 | 35.61187 | 9112.551 | 0.11259 | 9123.148 | 2592.06476 | 9122.629 | 23.02448
9116.186 | 35.74821 | 9113.589 | 0.66056 | 9124.188 | 2591.78445 | 9123.669 | 24.95212
9117.226 | 35.52836 | 9114.626 | -0.04566 | 9125.228 | 2591.90552 | 9124.709 | 26.3175
9118.266 | 35.22565 | 9115.665 | 0.15696 | 9126.268 | 2592.04615 | 9125.749 | 26.37872
9119.306 | 35.55332 | 9116.705 | 0.27338 | 9127.308 | 2588.7127 | 9126.789 | 25.48169
9120.345 | 35.68609 | 9117.745 | 0.7217 | 9128.348 | 2589.54399 | 9127.829 | 22.63991
9121.383 | 35.93783 | 9118.785 | 0.15935 | 9129.388 | 2593.92331 | 9128.869 | 23.44945
9122.421 | 35.73061 | 9119.825 | 0.06061 | 9130.428 | 2592.19533 | 9129.909 | 18.51176
9123.458 | 35.47463 | 9120.863 | -0.01547 | 9131.468 | 2589.47976 | 9130.949 | 27.70181
9124.496 | 35.65197 | 9121.901 | 0.54094 | 9132.508 | 2585.60251 | 9131.989 | 22.02449
9125.536 | 35.99801 | 9122.839 | 0.24302 | 9133.548 | 2592.12344 | 9133.029 | 26.9879
9126.576 | 35.92573 | 9123.978 | 0.1835 | 9134.588 | 2590.98495 | 9134.068 | 24.23963
9127.616 | 35.32024 | 9125.017 | -0.4065 | 9135.629 | 2592.15667 | 9135.108 | 16.88187
9128.655 | 35.34654 | 9126.057 | 0.43806 | 9136.669 | 2587.96293 | 9136.148 | 19.9755
9129.693 | 35.98202 | 9127.097 | 0.13286 | 9137.709 | 2588.89977 | 9137.188 | 13.40628
9130.731 | 35.72294 | 9128.137 | 0.22187 | 9138.75 | 2594.33514 | 9138.228 | 17.06552
9131.77 | 36.03512 | 9129.175 | -0.13937 | 9139.79 | 2592.77906 | 9139.269 | 29.97002
9132.81 | 35.39517 | 9130.213 | -0.01244 | 9140.83 | 2592.86203 | 9140.309 | 27.88964
9133.85 | 35.70448 | 9131.25 | 0.40344 | 9141.87 | 2589.86142 | 9141.349 | 29.19954
9134.89 | 35.82198 | 9132.289 | 0.40639 | 9142.91 | 2588.9068 | 9142.389 | 29.10193
9135.929 | 35.75829 | 9133.329 | 0.04419 | 9143.95 | 2593.6559 | 9143.429 | 24.29906
9136.967 | 35.57002 | 9134.369 | -0.13119 | 9144.99 | 2593.40931 | 9144.469 | 20.17166
9138.005 | 35.37831 | 9135.409 | 0.09825 | 9146.03 | 2589.98892 | 9145.509 | 23.71894
9139.042 | 35.50976 | 9136.447 | 0.12861 | 9147.07 | 2588.94072 | 9146.549 | 28.87483
9140.08 | 35.90085 | 9137.485 | 0.54355 | 9148.109 | 2590.06786 | 9147.589 | 19.70714
9141.12 | 35.41587 | 9138.523 | 0.09254 | 9149.149 | 2591.21134 | 9148.629 | 20.66456
9142.16 | 35.87527 | 9139.562 | 0.11575 | 9150.189 | 2592.05891 | 9149.67 | 18.60811
9143.2 | 35.41056 | 9140.601 | -0.01603 | 9151.228 | 2589.92414 | 9150.709 | 29.58196
9144.24 | 35.85482 | 9141.54 | 0.51265 | 9152.268 | 2589.97018 | 9151.749 | 29.04719
9145.28 | 35.96183 | 9142.681 | 0.25763 | 9153.308 | 2590.21191 | 9152.789 | 28.33724
9146.319 | 35.68237 | 9143.721 | 0.30028 | 9154.348 | 2592.71393 | 9153.829 | 31.78656
9147.357 | 35.33818 | 9144.761 | -0.16992 | 9155.388 | 2591.905 | 9154.869 | 21.7618
9148.396 | 35.26602 | 9145.801 | 0.36589 | 9156.428 | 2590.80782 | 9155.909 | 23.76126
9149.434 | 35.88373 | 9146.839 | 0.21803 | 9157.468 | 2588.73181 | 9156.949 | 28.70401
9150.472 | 35.84961 | 9147.876 | 0.40943 | 9158.508 | 2589.79588 | 9157.989 | 17.56326
9151.512 | 35.75933 | 9148.813 | 0.05393 | 9159.547 | 2592.92323 | 9159.028 | 24.26149
9152.552 | 35.26672 | 9149.952 | 0.31306 | 9160.587 | 2591.88591 | 9160.067 | 25.93249
9153.592 | 35.48567 | 9150.991 | 0.26212 | 9161.628 | 2591.30106 | 9161.107 | 28.66393
9154.632 | 36.03949 | 9152.031 | 0.49562 | 9162.668 | 2589.05754 | 9162.147 | 28.38909
9155.671 | 35.60935 | 9153.071 | 0.17718 | 9163.708 | 2594.09379 | 9163.187 | 19.84133
9156.708 | 35.47377 | 9154.111 | 0.18322 | 9164.748 | 2593.99837 | 9164.227 | 23.43101
9157.746 | 35.63169 | 9155.151 | 0.28309 | 9165.788 | 2591.08813 | 9165.267 | 21.4561
9158.784 | 35.29405 | 9156.189 | 0.52373 | 9166.828 | 2586.19715 | 9166.307 | 21.68045
9159.822 | 36.10822 | 9157.228 | 0.44586 | 9167.868 | 2588.23034 | 9167.347 | 23.41999
9160.862 | 35.61013 | 9158.266 | 0.34986 | 9168.908 | 2593.28178 | 9168.387 | 18.35501
9161.902 | 35.73741 | 9159.304 | 0.17423 | 9169.948 | 2590.50636 | 9169.427 | 15.90374
9162.942 | 34.95929 | 9160.343 | -0.31277 | 9170.988 | 2589.99115 | 9170.467 | 21.06613
9163.981 | 35.90531 | 9161.383 | 0.36082 | 9172.028 | 2588.56441 | 9171.507 | 16.89632
9165.02 | 35.81574 | 9162.321 | 0.62105 | 9173.067 | 2588.06768 | 9172.547 | 18.85119
9166.058 | 35.80271 | 9163.463 | 0.16885 | 9174.107 | 2592.69495 | 9173.587 | 16.32482
9167.098 | 35.3367 | 9164.5 | -0.04552 | 9175.146 | 2590.53625 | 9174.627 | 26.00224
9168.138 | 35.40223 | 9165.538 | 0.19619 | 9176.186 | 2590.75192 | 9175.667 | 28.75214
9169.178 | 35.73347 | 9166.577 | 0.39715 | 9177.226 | 2586.78664 | 9176.707 | 27.04701
9170.217 | 35.94909 | 9167.617 | 0.44599 | 9178.266 | 2589.56596 | 9177.747 | 28.71473
9171.255 | 36.0927 | 9168.657 | -0.08035 | 9179.306 | 2593.36878 | 9178.787 | 22.35981
9172.292 | 35.51188 | 9169.697 | -0.00123 | 9180.346 | 2590.15613 | 9179.827 | 26.34753
9173.33 | 35.72308 | 9170.735 | -0.26569 | 9181.386 | 2590.28582 | 9180.867 | 25.88451
9174.37 | 35.5099 | 9171.674 | 0.2345 | 9182.426 | 2589.62922 | 9181.907 | 23.58763
9175.41 | 36.21988 | 9172.812 | 0.32339 | 9183.466 | 2590.89665 | 9182.947 | 24.76154
9176.45 | 35.42758 | 9173.851 | 0.33587 | 9184.506 | 2594.2764 | 9183.987 | 23.39685
9177.489 | 35.5961 | 9174.891 | -0.20656 | 9185.546 | 2590.49054 | 9185.026 | 20.47676
9178.527 | 35.68929 | 9175.931 | 0.39873 | 9186.587 | 2589.49672 | 9186.066 | 25.67403
9179.565 | 35.83529 | 9176.869 | 0.35723 | 9187.627 | 2592.80684 | 9187.106 | 22.37102
9180.604 | 35.37833 | 9178.009 | -0.07017 | 9188.667 | 2590.27069 | 9188.146 | 14.59012
9181.644 | 35.58369 | 9179.047 | 0.22281 | 9189.707 | 2590.4276 | 9189.186 | 22.70557
9182.684 | 35.38684 | 9180.084 | 0.45952 | 9190.747 | 2586.76575 | 9190.226 | 20.73723
9183.724 | 36.03292 | 9181.123 | 0.45723 | 9191.787 | 2595.07376 | 9191.266 | 22.21896
9184.764 | 35.74774 | 9182.163 | 0.04711 | 9192.827 | 2593.27724 | 9192.306 | 20.71718
9185.803 | 35.43919 | 9183.203 | 0.14829 | 9193.866 | 2591.08481 | 9193.345 | 27.60468
9186.841 | 35.6281 | 9184.243 | 0.12704 | 9194.906 | 2586.19493 | 9194.385 | 25.26648
9187.879 | 35.59422 | 9185.283 | 0.33371 | 9195.946 | 2590.00104 | 9195.425 | 27.31711
9188.916 | 35.86252 | 9186.321 | -0.20098 | 9196.985 | 2593.64175 | 9196.465 | 25.40417
9189.954 | 35.56387 | 9187.359 | 0.22468 | 9198.025 | 2592.04866 | 9197.505 | 29.88356
9190.994 | 35.37489 | 9188.397 | 0.29629 | 9199.065 | 2588.24973 | 9198.545 | 25.07091
9192.034 | 35.96363 | 9189.436 | 0.55256 | 9200.105 | 2588.01621 | 9199.586 | 25.70425
9193.073 | 35.83842 | 9190.475 | 0.21648 | 9201.145 | 2590.43334 | 9200.626 | 24.25254
9194.111 | 35.43856 | 9191.515 | 0.14467 | 9202.185 | 2591.92156 | 9201.666 | 22.72033
9195.149 | 35.45939 | 9192.555 | -0.0393 | 9203.225 | 2588.92322 | 9202.706 | 27.33783
9196.188 | 35.40439 | 9193.593 | 0.31244 | 9204.265 | 2587.73144 | 9203.746 | 23.22999
9197.226 | 36.10126 | 9194.529 | 0.38991 | 9205.305 | 2590.79025 | 9204.786 | 19.45501
9198.266 | 35.62796 | 9195.668 | 0.54734 | 9206.345 | 2592.82892 | 9205.826 | 20.85192
9199.306 | 35.69493 | 9196.706 | 0.03864 | 9207.385 | 2587.93364 | 9206.866 | 23.63883
9200.345 | 35.23105 | 9197.745 | 0.17558 | 9208.425 | 2588.55172 | 9207.906 | 19.72786
9201.383 | 35.67388 | 9198.785 | 0.31288 | 9209.465 | 2592.27082 | 9208.946 | 24.30075
9202.421 | 35.69733 | 9199.825 | 0.31153 | 9210.505 | 2592.15043 | 9209.985 | 16.27511
9203.458 | 35.85477 | 9200.863 | 0.42212 | 9211.545 | 2589.61858 | 9211.025 | 22.75363
9204.498 | 35.58341 | 9201.901 | -0.01374 | 9212.586 | 2587.80688 | 9212.065 | 20.52748
9205.538 | 35.94757 | 9202.939 | 0.37676 | 9213.626 | 2591.09956 | 9213.105 | 21.08147
9206.578 | 36.00559 | 9203.979 | 0.14271 | 9214.666 | 2591.54581 | 9214.145 | 17.29451
9207.617 | 35.85403 | 9205.019 | -0.1662 | 9215.706 | 2590.01579 | 9215.185 | 17.22952
9208.655 | 35.40554 | 9206.059 | -0.16181 | 9216.746 | 2587.80919 | 9216.225 | 19.353
9209.693 | 35.58515 | 9207.099 | 0.32548 | 9217.787 | 2590.19588 | 9217.265 | 18.33853
9210.731 | 35.71779 | 9208.137 | 0.19979 | 9218.829 | 2594.41746 | 9218.307 | 13.53565
9211.77 | 35.5368 | 9209.175 | 0.16328 | 9219.869 | 2589.08707 | 9219.348 | 25.17738
9212.81 | 35.54237 | 9210.213 | 0.04547 | 9220.909 | 2588.67953 | 9220.388 | 24.8286
9213.85 | 35.74189 | 9211.25 | 0.37538 | 9221.949 | 2590.96725 | 9221.428 | 23.6466
9214.89 | 35.80003 | 9212.189 | 0.24555 | 9222.989 | 2590.95562 | 9222.468 | 24.80198
9215.93 | 35.85841 | 9213.329 | 0.25196 | 9224.029 | 2591.21041 | 9223.508 | 21.85802
9216.97 | 35.96101 | 9214.369 | 0.24799 | 9225.068 | 2588.77871 | 9224.548 | 23.24617
9218.009 | 36.1057 | 9215.409 | -0.01621 | 9226.108 | 2589.20759 | 9225.588 | 23.91761
9219.047 | 36.12295 | 9216.449 | 0.54738 | 9227.148 | 2591.17881 | 9226.629 | 20.16108
9220.084 | 36.33118 | 9217.489 | 0.05775 | 9228.188 | 2593.07602 | 9227.669 | 21.1077
9221.122 | 35.67632 | 9218.527 | -0.28776 | 9229.228 | 2590.33103 | 9228.709 | 21.10695
9222.16 | 35.72838 | 9219.565 | 0.15935 | 9230.268 | 2587.59152 | 9229.749 | 19.80963
9223.2 | 35.75303 | 9220.504 | 0.44257 | 9231.308 | 2589.12653 | 9230.789 | 20.25807
9224.24 | 36.13184 | 9221.642 | 0.34823 | 9232.348 | 2594.52067 | 9231.829 | 21.17316
9225.28 | 36.22503 | 9222.579 | 0.08845 | 9233.388 | 2590.44218 | 9232.869 | 16.51277
9226.32 | 35.62155 | 9223.721 | 0.26521 | 9234.428 | 2589.33632 | 9233.909 | 16.05194
9227.359 | 36.03291 | 9224.761 | 0.49799 | 9235.468 | 2588.21637 | 9234.949 | 18.64959
9228.397 | 36.06351 | 9225.801 | 0.56876 | 9236.508 | 2588.80401 | 9235.989 | 12.30548
9229.436 | 36.07886 | 9226.841 | 0.44475 | 9237.548 | 2592.32625 | 9237.029 | 14.53012
9230.474 | 35.96867 | 9227.879 | 0.06074 | 9238.588 | 2590.44812 | 9238.068 | 14.21397
9231.514 | 36.14925 | 9228.916 | 0.21687 | 9239.629 | 2586.66985 | 9239.108 | 16.67242
9232.554 | 35.83879 | 9229.954 | -0.0552 | 9240.669 | 2589.1588 | 9240.148 | 14.7802
9233.594 | 36.1574 | 9230.993 | 0.10546 | 9241.709 | 2590.98316 | 9241.188 | 12.38544
9234.633 | 35.63785 | 9232.033 | -0.12214 | 9242.749 | 2592.01022 | 9242.228 | 12.82519
9235.671 | 35.6495 | 9233.073 | 0.61582 | 9243.789 | 2588.66268 | 9243.268 | 12.00649
9236.708 | 35.79132 | 9234.013 | 0.62034 | 9244.829 | 2588.96535 | 9244.308 | 15.23281
9237.746 | 36.23809 | 9235.151 | 0.27329 | 9245.869 | 2589.91416 | 9245.348 | 12.31381
9238.786 | 35.97198 | 9236.189 | -0.16603 | 9246.909 | 2592.74348 | 9246.388 | 11.30481
9239.826 | 35.69788 | 9237.228 | 0.21076 | 9247.95 | 2592.312 | 9247.428 | 13.71435
9240.866 | 36.14464 | 9238.267 | 0.22133 | 9248.99 | 2587.30358 | 9248.469 | 20.86067
9241.906 | 36.07392 | 9239.307 | 0.09267 | 9250.03 | 2587.3137 | 9249.509 | 27.6089
9242.945 | 35.65653 | 9240.347 | 0.1793 | 9251.07 | 2591.43302 | 9250.549 | 18.10734
9243.983 | 35.45515 | 9241.387 | 0.26438 | 9252.109 | 2592.66132 | 9251.589 | 19.46506
9245.021 | 35.40791 | 9242.427 | 0.24444 | 9253.149 | 2590.80064 | 9252.629 | 20.15058
9246.06 | 35.86505 | 9243.465 | 0.40413 | 9254.189 | 2586.08697 | 9253.67 | 22.28603
9247.1 | 36.37678 | 9244.401 | 0.15926 | 9255.229 | 2589.73104 | 9254.71 | 17.58214
9248.14 | 35.81419 | 9245.54 | -0.1276 | 9256.269 | 2589.5943 | 9255.75 | 20.38212
9249.18 | 35.76993 | 9246.579 | -0.61424 | 9257.309 | 2592.43887 | 9256.79 | 13.78574
9250.219 | 35.30903 | 9247.619 | 0.22877 | 9258.349 | 2589.26425 | 9257.83 | 18.2009
9251.257 | 36.15717 | 9248.659 | 0.54009 | 9259.389 | 2586.44642 | 9258.87 | 17.13095
9252.295 | 36.19553 | 9249.599 | 0.15968 | 9260.429 | 2588.50793 | 9259.91 | 16.8267
9253.332 | 35.79519 | 9250.737 | 0.18743 | 9261.469 | 2592.11608 | 9260.95 | 12.24791
9254.372 | 35.48545 | 9251.775 | -0.17227 | 9262.509 | 2594.01547 | 9261.99 | 7.49731
9255.412 | 35.67448 | 9252.813 | 0.46332 | 9263.55 | 2589.09516 | 9263.03 | 9.5805
9256.452 | 36.06211 | 9253.853 | 0.36458 | 9264.59 | 2590.35608 | 9264.071 | 18.99682
9257.492 | 35.94024 | 9254.893 | 0.35167 | 9265.63 | 2588.91737 | 9265.11 | 27.6768
9258.531 | 35.78035 | 9255.933 | -0.10648 | 9266.671 | 2592.56034 | 9266.15 | 16.22065
9259.569 | 36.03149 | 9256.973 | 0.41323 | 9267.711 | 2594.38579 | 9267.19 | 19.24799
9260.607 | 35.82141 | 9258.013 | 0.3623 | 9268.751 | 2588.56372 | 9268.23 | 20.59045
9261.646 | 36.03071 | 9259.051 | 0.3091 | 9269.791 | 2587.99523 | 9269.27 | 19.15291
9262.684 | 35.82969 | 9260.089 | 0.19212 | 9270.831 | 2586.43798 | 9270.31 | 17.54128
9263.724 | 35.96972 | 9261.126 | 0.3051 | 9271.871 | 2593.6692 | 9271.35 | 11.59637
9264.764 | 36.09021 | 9262.164 | 0.0211 | 9272.911 | 2593.16699 | 9272.39 | 10.45678
9265.804 | 35.95225 | 9263.203 | 0.36046 | 9273.951 | 2590.07397 | 9273.43 | 12.99245
9266.844 | 35.93147 | 9264.243 | 0.0593 | 9274.991 | 2587.33337 | 9274.47 | 11.30798
9267.883 | 35.75012 | 9265.283 | 0.35872 | 9276.031 | 2587.98407 | 9275.51 | 11.51387
9268.921 | 35.76058 | 9266.323 | 0.24318 | 9277.071 | 2593.2042 | 9276.55 | 9.03647
9269.958 | 35.69772 | 9267.363 | -0.09064 | 9278.11 | 2590.72892 | 9277.59 | 10.45623
9270.996 | 36.21887 | 9268.401 | 0.29544 | 9279.151 | 2591.08926 | 9278.63 | 7.39146
9272.036 | 35.90007 | 9269.439 | 0.16761 | 9280.191 | 2587.14894 | 9279.671 | 24.33122
9273.076 | 35.87607 | 9270.478 | 0.15375 | 9281.231 | 2587.95308 | 9280.712 | 15.56492
9274.116 | 35.69865 | 9271.517 | 0.20652 | 9282.271 | 2592.95123 | 9281.752 | 20.87197
9275.156 | 36.37871 | 9272.557 | 0.70848 | 9283.311 | 2590.65333 | 9282.792 | 17.54618
9276.195 | 35.93915 | 9273.597 | 0.17737 | 9284.351 | 2589.58009 | 9283.832 | 15.79317
9277.233 | 35.97166 | 9274.637 | -0.06562 | 9285.391 | 2588.8027 | 9284.872 | 13.89877
9278.271 | 35.50742 | 9275.677 | 0.06548 | 9286.431 | 2589.77545 | 9285.912 | 14.3048
9279.31 | 35.90627 | 9276.715 | 0.44954 | 9287.471 | 2591.45623 | 9286.952 | 8.68945
9280.348 | 35.62287 | 9277.752 | 0.55405 | 9288.511 | 2590.76263 | 9287.992 | 12.68373
9281.388 | 36.31961 | 9278.79 | 0.42038 | 9289.551 | 2586.95932 | 9289.032 | 13.23656
9282.428 | 35.83189 | 9279.828 | -0.22314 | 9290.591 | 2589.1339 | 9290.072 | 11.75763
9283.467 | 35.71849 | 9280.867 | 0.32078 | 9291.631 | 2592.38636 | 9291.112 | 10.36031
9284.505 | 35.8726 | 9281.907 | 0.33385 | 9292.671 | 2593.44611 | 9292.151 | 8.2451
9285.542 | 35.82035 | 9282.947 | 0.53946 | 9293.712 | 2586.93886 | 9293.191 | 8.91545
9286.58 | 35.9487 | 9283.985 | -0.03993 | 9294.753 | 2590.26526 | 9294.231 | 10.13615
9287.618 | 35.73957 | 9285.023 | 0.11774 | 9295.793 | 2588.41655 | 9295.272 | 19.53941
9288.656 | 35.50661 | 9286.062 | 0.08648 | 9296.833 | 2592.8339 | 9296.312 | 17.01085
9289.696 | 36.05171 | 9287.1 | 0.16667 | 9297.873 | 2591.58884 | 9297.352 | 17.1809
9290.736 | 36.43994 | 9288.138 | 0.33556 | 9298.913 | 2589.26699 | 9298.392 | 13.55598
9291.776 | 35.81836 | 9289.177 | -0.14585 | 9299.953 | 2587.37259 | 9299.432 | 16.61487
9292.815 | 35.86612 | 9290.217 | -0.05933 | 9300.993 | 2587.66768 | 9300.472 | 11.88813
9293.854 | 35.51776 | 9291.257 | 0.2042 | 9302.033 | 2591.54225 | 9301.512 | 9.71197
9294.892 | 35.98622 | 9292.297 | 0.44664 | 9303.073 | 2591.43814 | 9302.552 | 8.67356
9295.93 | 35.49004 | 9293.334 | 0.46843 | 9304.113 | 2587.08564 | 9303.592 | 5.94054
9296.968 | 35.80888 | 9294.372 | -0.07711 | 9305.151 | 2586.7346 | 9304.631 | 22.08417
9298.008 | 35.61848 | 9295.41 | 0.21944 | 9306.191 | 2588.09238 | 9305.671 | 17.95137
9299.048 | 35.7721 | 9296.448 | 0.71685 | 9307.231 | 2590.90762 | 9306.712 | 18.29098
9300.088 | 36.08082 | 9297.387 | 0.35695 | 9308.271 | 2590.63489 | 9307.752 | 14.40395
9301.126 | 35.74938 | 9298.527 | 0.06056 | 9309.311 | 2588.00086 | 9308.792 | 14.82634
9302.164 | 35.73432 | 9299.567 | -0.0544 | 9310.351 | 2587.40623 | 9309.832 | 15.33566
9303.202 | 35.60793 | 9300.607 | 0.39534 | 9311.391 | 2588.68672 | 9310.872 | 14.01447
9304.24 | 36.22743 | 9301.646 | 0.06999 | 9312.431 | 2592.25575 | 9311.912 | 5.42868
9305.28 | 36.05334 | 9302.684 | 0.25664 | 9313.471 | 2588.18273 | 9312.952 | 14.02814
9306.32 | 35.57791 | 9303.722 | 0.13655 | 9314.511 | 2588.33965 | 9313.992 | 3.31922
9307.36 | 35.848 | 9304.761 | 0.20531 | 9315.551 | 2588.80225 | 9315.032 | 10.02832
9308.399 | 35.96622 | 9305.801 | 0.34487 | 9316.591 | 2593.35121 | 9316.072 | 12.67063
9309.438 | 35.8391 | 9306.841 | 0.24065 | 9317.631 | 2590.65629 | 9317.112 | 8.9674
9310.476 | 35.82811 | 9307.881 | 0.06871 | 9318.672 | 2592.73189 | 9318.151 | 10.32949
9311.514 | 35.65069 | 9308.918 | -0.02574 | 9319.712 | 2586.02997 | 9319.192 | 19.46085
9312.554 | 35.88383 | 9309.956 | 0.54822 | 9320.753 | 2589.72724 | 9320.232 | 20.8066
9313.594 | 36.16346 | 9310.994 | 0.45854 | 9321.793 | 2593.25598 | 9321.272 | 12.2176
9314.634 | 36.24317 | 9312.033 | 0.26955 | 9322.833 | 2590.12493 | 9322.312 | 12.4213
9315.673 | 35.55864 | 9313.073 | 0.18238 | 9323.873 | 2588.23264 | 9323.352 | 12.0039
9316.71 | 35.7187 | 9314.113 | 0.21465 | 9324.913 | 2587.76423 | 9324.392 | 8.95548
9317.748 | 35.90237 | 9315.153 | 0.46067 | 9325.953 | 2589.09369 | 9325.432 | 8.48597
9318.786 | 36.12097 | 9316.191 | 0.31973 | 9326.993 | 2593.65893 | 9326.472 | 5.89325
9319.826 | 35.59844 | 9317.229 | -0.12543 | 9328.033 | 2591.24467 | 9327.512 | 10.35089
9320.866 | 36.20995 | 9318.268 | 0.22286 | 9329.072 | 2589.56122 | 9328.551 | 15.81999
9321.905 | 36.04267 | 9319.307 | 0.48461 | 9330.112 | 2585.60134 | 9329.591 | 13.80055
9322.943 | 35.92938 | 9320.347 | 0.65755 | 9331.151 | 2587.88577 | 9330.631 | 15.37579
9323.981 | 35.94246 | 9321.387 | -0.20366 | 9332.191 | 2592.59575 | 9331.671 | 14.66043
9325.02 | 35.52877 | 9322.425 | 0.24297 | 9333.231 | 2590.55449 | 9332.712 | 10.2415
9326.058 | 35.84285 | 9323.362 | 0.2625 | 9334.271 | 2587.68987 | 9333.752 | 8.19374
9327.096 | 35.96858 | 9324.5 | 0.32494 | 9335.311 | 2586.67429 | 9334.792 | 12.78511
9328.136 | 36.17931 | 9325.538 | 0.0686 | 9336.352 | 2589.9431 | 9335.832 | 7.08932
9329.176 | 35.68575 | 9326.576 | -0.02537 | 9337.392 | 2592.67892 | 9336.873 | 18.30031
9330.216 | 35.96371 | 9327.615 | 0.11682 | 9338.432 | 2591.57962 | 9337.913 | 17.58277
9331.256 | 36.07311 | 9328.655 | 0.35305 | 9339.472 | 2587.85135 | 9338.953 | 15.55129
9332.296 | 35.87662 | 9329.695 | -0.04812 | 9340.512 | 2588.90126 | 9339.993 | 15.78003
9333.334 | 35.35838 | 9330.735 | 0.2848 | 9341.552 | 2589.22138 | 9341.033 | 10.8619
9334.372 | 35.8849 | 9331.775 | 0.15971 | 9342.592 | 2592.45647 | 9342.073 | 8.08429
9335.41 | 35.75742 | 9332.815 | 0.47999 | 9343.632 | 2586.22002 | 9343.113 | 13.19339
9336.448 | 36.19811 | 9333.854 | 0.27301 | 9344.672 | 2589.7216 | 9344.153 | 9.99599
9337.486 | 35.6695 | 9334.892 | -0.05986 | 9345.712 | 2588.65165 | 9345.192 | 14.02072
9338.524 | 35.46788 | 9335.93 | 0.49991 | 9346.753 | 2590.69024 | 9346.232 | 8.45646
9339.564 | 35.8821 | 9336.968 | 0.20293 | 9347.792 | 2590.21526 | 9347.271 | 15.25695
9340.604 | 35.93035 | 9338.006 | 0.57839 | 9348.832 | 2588.64064 | 9348.311 | 16.25576
9341.645 | 35.63026 | 9338.943 | -0.41143 | 9349.872 | 2587.02791 | 9349.351 | 16.36917
9342.685 | 35.6102 | 9340.084 | 0.26613 | 9350.912 | 2585.60125 | 9350.391 | 18.92228
9343.724 | 35.76359 | 9341.124 | 0.51441 | 9351.952 | 2591.95684 | 9351.431 | 10.17335
9344.762 | 36.39322 | 9342.164 | 0.37573 | 9352.992 | 2590.68675 | 9352.471 | 12.85691
9345.8 | 35.75386 | 9343.204 | -0.07039 | 9354.032 | 2588.85432 | 9353.511 | 16.59667
9346.838 | 35.62985 | 9344.242 | 0.03258 | 9355.072 | 2587.14159 | 9354.551 | 14.76431
9347.875 | 35.83009 | 9345.28 | 0.30792 | 9356.112 | 2589.56084 | 9355.591 | 13.47246
9348.915 | 36.1667 | 9346.318 | 0.63607 | 9357.151 | 2592.56425 | 9356.631 | 10.30981
9349.955 | 36.10134 | 9347.356 | -0.0456 | 9358.191 | 2591.60853 | 9357.671 | 7.16891
9350.994 | 35.62912 | 9348.396 | -0.05446 | 9359.231 | 2589.09961 | 9358.712 | 14.72202
9352.032 | 35.7564 | 9349.436 | 0.35117 | 9360.271 | 2584.46637 | 9359.752 | 14.29382
9353.07 | 35.76268 | 9350.476 | 0.50778 | 9361.311 | 2591.13525 | 9360.792 | 7.44066
9354.108 | 36.30052 | 9351.514 | 0.31951 | 9362.351 | 2590.53844 | 9361.832 | 10.6083
9355.146 | 35.76607 | 9352.552 | -0.34273 | 9363.39 | 2592.51178 | 9362.871 | 14.36442
9356.187 | 35.58162 | 9353.59 | 0.18117 | 9364.43 | 2590.44884 | 9363.911 | 14.32337
9357.227 | 35.68542 | 9354.628 | 0.28806 | 9365.47 | 2586.9283 | 9364.951 | 20.30269
9358.267 | 36.11191 | 9355.666 | 0.32665 | 9366.51 | 2589.29872 | 9365.991 | 16.03062
9359.306 | 35.52788 | 9356.706 | 0.05339 | 9367.55 | 2592.56964 | 9367.031 | 14.68111
9360.344 | 35.61927 | 9357.746 | 0.57525 | 9368.59 | 2592.24473 | 9368.071 | 9.9805
9361.382 | 35.78112 | 9358.786 | 0.40272 | 9369.63 | 2588.5296 | 9369.111 | 16.46552
9362.42 | 35.87288 | 9359.824 | 0.42271 | 9370.671 | 2587.60534 | 9370.15 | 9.15126
9363.457 | 35.96655 | 9360.862 | -0.06811 | 9371.711 | 2589.33181 | 9371.19 | 11.31715
9364.495 | 35.29834 | 9361.9 | 0.06358 | 9372.751 | 2591.20624 | 9372.23 | 6.62633
9365.535 | 35.3802 | 9362.938 | 0.75199 | 9373.791 | 2588.85498 | 9373.27 | 8.4039
9366.575 | 35.97646 | 9363.977 | 0.23804 | 9374.831 | 2587.23138 | 9374.31 | 12.41555
9367.615 | 35.4798 | 9365.016 | 0.40323 | 9375.87 | 2586.7988 | 9375.349 | 19.5021
9368.655 | 35.73451 | 9366.056 | 0.16001 | 9376.91 | 2590.15571 | 9376.389 | 18.97814
9369.694 | 35.73197 | 9367.096 | 0.56016 | 9377.95 | 2591.7908 | 9377.429 | 14.5603
9370.732 | 35.98895 | 9368.136 | 0.27722 | 9378.99 | 2591.07326 | 9378.469 | 17.25919
9371.771 | 36.14187 | 9369.074 | -0.32873 | 9380.03 | 2585.63192 | 9379.509 | 14.115
9372.809 | 35.32323 | 9370.214 | 0.38136 | 9381.07 | 2587.7184 | 9380.549 | 12.25432
9373.847 | 35.97884 | 9371.251 | 0.12693 | 9382.109 | 2591.58976 | 9381.589 | 14.90642
9374.887 | 35.87628 | 9372.289 | 0.16576 | 9383.149 | 2591.82616 | 9382.629 | 12.46814
9375.927 | 36.05125 | 9373.327 | 0.46888 | 9384.189 | 2590.79424 | 9383.67 | 7.57286
9376.967 | 35.43371 | 9374.366 | -0.23342 | 9385.229 | 2586.36663 | 9384.71 | 10.02262
9378.007 | 35.81193 | 9375.406 | 0.27152 | 9386.269 | 2588.83602 | 9385.75 | 13.32296
9379.047 | 36.05759 | 9376.446 | 0.43788 | 9387.309 | 2590.00446 | 9386.79 | 11.62973
9380.085 | 36.08974 | 9377.386 | 0.49508 | 9388.349 | 2591.67108 | 9387.83 | 12.60898
9381.123 | 35.23199 | 9378.526 | -0.10195 | 9389.389 | 2588.20062 | 9388.87 | 4.20698
9382.161 | 36.01469 | 9379.566 | 0.03916 | 9390.429 | 2586.55965 | 9389.91 | 12.62046
9383.199 | 35.961 | 9380.604 | 0.06833 | 9391.469 | 2590.69211 | 9390.95 | 9.66883
9384.237 | 35.89589 | 9381.643 | 0.50949 | 9392.508 | 2591.39829 | 9391.989 | 17.78648
9385.275 | 36.14774 | 9382.681 | 0.04132 | 9393.548 | 2591.2855 | 9393.029 | 19.79572
9386.315 | 35.19832 | 9383.719 | 0.34265 | 9394.588 | 2588.49482 | 9394.068 | 13.7203
9387.355 | 35.61433 | 9384.757 | 0.21196 | 9395.629 | 2584.64151 | 9395.108 | 18.17145
9388.396 | 36.20354 | 9385.796 | 0.51949 | 9396.669 | 2588.38886 | 9396.148 | 17.87369
9389.334 | 35.93455 | 9386.835 | 0.03165 | 9397.709 | 2590.19912 | 9397.188 | 17.71739
9390.473 | 35.6122 | 9387.875 | -0.03493 | 9398.749 | 2593.23297 | 9398.228 | 13.77817
9391.511 | 35.87585 | 9388.815 | 0.22696 | 9399.789 | 2588.57149 | 9399.268 | 14.85749
9392.549 | 35.93602 | 9389.953 | 0.5364 | 9400.829 | 2589.61052 | 9400.308 | 13.01637
9393.587 | 35.88187 | 9390.991 | 0.10149 | 9401.869 | 2586.85473 | 9401.348 | 13.6062
9394.626 | 35.68681 | 9392.029 | 0.12553 | 9402.908 | 2590.825 | 9402.387 | 18.61852
9395.666 | 35.99934 | 9393.067 | 0.2161 | 9403.948 | 2592.40468 | 9403.427 | 12.6355
9396.705 | 36.1178 | 9394.106 | 0.65366 | 9404.988 | 2589.5259 | 9404.467 | 12.6554
9397.743 | 36.27154 | 9395.046 | 0.03805 | 9406.028 | 2588.17529 | 9405.507 | 15.21721
9398.781 | 35.6 | 9396.187 | -0.63909 | 9407.067 | 2588.47914 | 9406.547 | 16.59018
9399.819 | 35.66708 | 9397.225 | 0.35353 | 9408.107 | 2591.49664 | 9407.587 | 14.88504
9400.857 | 36.08965 | 9398.263 | 0.11899 | 9409.147 | 2590.26895 | 9408.628 | 20.44772
9401.896 | 35.72149 | 9399.2 | 0.77487 | 9410.187 | 2588.67915 | 9409.668 | 13.08777
9402.936 | 35.98562 | 9400.339 | 0.24995 | 9411.227 | 2587.84299 | 9410.708 | 17.58453
9403.976 | 35.89976 | 9401.376 | -0.12166 | 9412.267 | 2590.47224 | 9411.748 | 12.61524
9405.016 | 35.47153 | 9402.415 | 0.11933 | 9413.307 | 2590.64988 | 9412.788 | 11.35821
9406.055 | 36.09817 | 9403.355 | 0.61975 | 9414.348 | 2591.31584 | 9413.828 | 7.69746
9407.093 | 35.51246 | 9404.495 | 0.01009 | 9415.388 | 2588.71115 | 9414.869 | 20.21254
9408.131 | 35.64821 | 9405.535 | 0.5155 | 9416.428 | 2587.0093 | 9415.909 | 22.50675
9409.168 | 35.82914 | 9406.573 | -0.13935 | 9417.468 | 2588.3246 | 9416.949 | 23.32067
9410.206 | 35.65458 | 9407.611 | 0.47167 | 9418.508 | 2592.11436 | 9417.989 | 20.43977
9411.244 | 36.00812 | 9408.649 | 0.14334 | 9419.548 | 2589.86215 | 9419.029 | 19.32843
9412.284 | 35.67048 | 9409.688 | -0.13469 | 9420.588 | 2588.63008 | 9420.068 | 17.18279
9413.324 | 35.80778 | 9410.726 | 0.4829 | 9421.629 | 2587.23823 | 9421.108 | 21.10854
9414.364 | 36.14428 | 9411.765 | 0.48703 | 9422.669 | 2589.0647 | 9422.148 | 19.28158
9415.404 | 35.9671 | 9412.805 | 0.19745 | 9423.709 | 2591.46227 | 9423.188 | 15.80345
9416.443 | 35.5633 | 9413.845 | 0.03112 | 9424.749 | 2590.55225 | 9424.228 | 15.77985
9417.481 | 35.75031 | 9414.885 | 0.21263 | 9425.789 | 2588.66325 | 9425.268 | 18.77567
9418.52 | 35.64357 | 9415.925 | 0.58382 | 9426.829 | 2588.36228 | 9426.308 | 21.54302
9419.558 | 36.35701 | 9416.963 | 0.26204 | 9427.869 | 2591.08291 | 9427.348 | 18.47395
9420.596 | 35.78084 | 9418 | 0.08605 | 9428.909 | 2591.66617 | 9428.388 | 12.84662
9421.636 | 35.65015 | 9419.038 | 0.14848 | 9429.949 | 2591.21294 | 9429.428 | 11.5885
9422.676 | 35.88007 | 9420.076 | 0.38293 | 9430.988 | 2586.24372 | 9430.467 | 23.51629
9423.716 | 35.99233 | 9421.115 | 0.68758 | 9432.028 | 2587.80808 | 9431.507 | 26.04546
9424.756 | 36.08552 | 9422.055 | -0.12843 | 9433.067 | 2590.37747 | 9432.547 | 19.51967
9425.796 | 35.74395 | 9423.195 | 0.15848 | 9434.107 | 2593.03504 | 9433.587 | 18.95337
9426.834 | 35.62101 | 9424.235 | 0.21173 | 9435.147 | 2591.70188 | 9434.628 | 16.10941
9427.872 | 36.0611 | 9425.275 | 0.60258 | 9436.187 | 2586.34755 | 9435.668 | 22.83048
9428.91 | 35.83564 | 9426.315 | 0.09591 | 9437.227 | 2585.99001 | 9436.708 | 20.71418
9429.948 | 35.27258 | 9427.354 | 0.58988 | 9438.267 | 2590.49334 | 9437.748 | 21.81518
9430.986 | 35.77918 | 9428.392 | 0.28884 | 9439.307 | 2594.17974 | 9438.788 | 14.9088
9432.026 | 35.93579 | 9429.43 | 0.53984 | 9440.347 | 2590.19702 | 9439.828 | 16.67221
9433.066 | 36.18645 | 9430.366 | 0.36816 | 9441.387 | 2590.82707 | 9440.868 | 13.41058
9434.105 | 35.46294 | 9431.507 | 0.05151 | 9442.426 | 2584.33508 | 9441.907 | 24.46282
9435.144 | 35.44776 | 9432.547 | 0.18082 | 9443.466 | 2591.24761 | 9442.947 | 29.31309
9436.182 | 35.7324 | 9433.587 | 0.56249 | 9444.506 | 2590.15043 | 9443.987 | 29.17964
9437.22 | 35.97901 | 9434.624 | 0.33476 | 9445.546 | 2592.08136 | 9445.026 | 23.73071
9438.258 | 35.80839 | 9435.662 | 0.03027 | 9446.587 | 2586.48017 | 9446.066 | 22.68354
9439.298 | 35.73957 | 9436.7 | 0.09568 | 9447.627 | 2590.18839 | 9447.106 | 21.84527
9440.338 | 35.71545 | 9437.738 | 0.369 | 9448.667 | 2590.94027 | 9448.146 | 19.09926
9441.378 | 36.33316 | 9438.777 | 0.2724 | 9449.707 | 2591.53119 | 9449.186 | 19.69778
9442.416 | 35.46731 | 9439.817 | 0.05028 | 9450.747 | 2587.22431 | 9450.226 | 19.59148
9443.454 | 35.60019 | 9440.857 | 0.31597 | 9451.787 | 2586.51334 | 9451.266 | 18.96313
9444.492 | 35.76455 | 9441.897 | 0.48366 | 9452.827 | 2590.19214 | 9452.306 | 17.11223
9445.53 | 36.01009 | 9442.936 | 0.36871 | 9453.867 | 2591.4346 | 9453.346 | 19.40973
9446.568 | 36.0116 | 9443.974 | 0.23539 | 9454.907 | 2591.60137 | 9454.386 | 15.33562
9447.608 | 35.43948 | 9445.012 | 0.08849 | 9455.947 | 2588.63448 | 9455.426 | 19.25917
9448.648 | 35.53899 | 9446.05 | 0.31103 | 9456.987 | 2587.92782 | 9456.466 | 20.08834
9449.688 | 35.9389 | 9447.089 | 0.43926 | 9458.026 | 2588.02816 | 9457.506 | 17.00504
9450.729 | 35.81477 | 9448.129 | 0.30023 | 9459.065 | 2591.03048 | 9458.545 | 22.44159
9451.769 | 35.58764 | 9449.168 | -0.2012 | 9460.105 | 2591.67038 | 9459.586 | 18.92222
9452.808 | 35.29769 | 9450.208 | 0.30087 | 9461.145 | 2589.11248 | 9460.626 | 22.88168
9453.846 | 35.60164 | 9451.248 | 0.79651 | 9462.185 | 2586.78844 | 9461.666 | 20.43903
9454.884 | 36.16976 | 9452.288 | 0.289 | 9463.225 | 2588.94885 | 9462.706 | 24.81726
9455.922 | 35.71732 | 9453.326 | 0.09657 | 9464.265 | 2590.80803 | 9463.746 | 17.91191
9456.962 | 35.93723 | 9454.364 | -0.07787 | 9465.305 | 2591.35874 | 9464.786 | 18.77042
9458.001 | 35.44558 | 9455.402 | 0.31334 | 9466.345 | 2586.83543 | 9465.826 | 23.18887
9459.041 | 36.02252 | 9456.441 | 0.33703 | 9467.385 | 2588.4292 | 9466.866 | 21.82965
9460.081 | 35.83783 | 9457.481 | -0.0316 | 9468.425 | 2589.86305 | 9467.906 | 19.46532
9461.12 | 35.73765 | 9458.521 | 0.17388 | 9469.465 | 2593.34288 | 9468.946 | 15.73931
9462.158 | 35.59695 | 9459.562 | 0.23726 | 9470.505 | 2589.78541 | 9469.986 | 16.7925
9463.196 | 35.95467 | 9460.602 | 0.41891 | 9471.545 | 2587.04582 | 9471.025 | 14.52065
9464.234 | 35.76032 | 9461.64 | 0.10285 | 9472.586 | 2589.04098 | 9472.065 | 18.96735
9465.274 | 35.72071 | 9462.678 | 0.31584 | 9473.626 | 2590.47052 | 9473.105 | 13.77513
9466.314 | 36.01334 | 9463.716 | 0.20709 | 9474.665 | 2591.61502 | 9474.144 | 20.65175
9467.354 | 35.84879 | 9464.755 | 0.60724 | 9475.705 | 2589.97734 | 9475.184 | 21.86918
9468.394 | 35.92815 | 9465.795 | -0.0525 | 9476.745 | 2587.30958 | 9476.224 | 24.43857
9469.432 | 35.59052 | 9466.834 | 0.28984 | 9477.785 | 2589.85182 | 9477.264 | 20.8822
9470.47 | 35.22475 | 9467.874 | 0.31341 | 9478.825 | 2590.45033 | 9478.304 | 22.36283
9471.508 | 36.02663 | 9468.912 | 0.46191 | 9479.865 | 2591.60688 | 9479.344 | 18.86193
9472.546 | 36.05723 | 9469.95 | 0.29176 | 9480.905 | 2589.57759 | 9480.384 | 19.59972
9473.586 | 35.74881 | 9470.988 | 0.07345 | 9481.945 | 2587.0599 | 9481.424 | 18.34918
9474.625 | 35.44133 | 9472.026 | 0.27607 | 9482.984 | 2591.68068 | 9482.464 | 16.69194
9475.665 | 35.80477 | 9473.065 | 0.62866 | 9484.024 | 2589.66117 | 9483.504 | 15.79921
9476.705 | 35.87888 | 9474.105 | -0.0331 | 9485.064 | 2590.29998 | 9484.545 | 13.49481
9477.744 | 35.56151 | 9475.146 | 0.29588 | 9486.104 | 2590.15894 | 9485.585 | 15.74873
9478.782 | 35.77093 | 9476.186 | 0.39014 | 9487.144 | 2587.96212 | 9486.625 | 14.29264
9479.82 | 35.71153 | 9477.226 | 0.59789 | 9488.184 | 2591.81064 | 9487.665 | 13.1216
9480.858 | 36.05994 | 9478.264 | 0.30603 | 9489.224 | 2587.88449 | 9488.705 | 12.03092
9481.896 | 35.85451 | 9479.302 | -0.16071 | 9490.264 | 2589.41512 | 9489.745 | 12.8644
9482.937 | 35.47599 | 9480.34 | 0.05848 | 9491.304 | 2587.70342 | 9490.785 | 9.77029
9483.977 | 35.53782 | 9481.378 | 0.47329 | 9492.344 | 2589.5158 | 9491.825 | 14.61946
9485.017 | 36.36343 | 9482.416 | 0.13483 | 9493.384 | 2591.38585 | 9492.865 | 12.36835
9486.056 | 35.90539 | 9483.456 | -0.10315 | 9494.423 | 2586.95613 | 9493.904 | 22.87993
9487.094 | 35.6493 | 9484.496 | 0.34314 | 9495.463 | 2588.40413 | 9494.944 | 21.09538
9488.132 | 35.53518 | 9485.536 | 0.48603 | 9496.504 | 2590.33396 | 9495.983 | 18.31777
9489.17 | 35.82148 | 9486.574 | 0.35212 | 9497.544 | 2589.15635 | 9497.023 | 17.13578
9490.207 | 35.51497 | 9487.612 | 0.24909 | 9498.584 | 2590.1791 | 9498.063 | 16.06583
9491.245 | 35.76634 | 9488.65 | -0.05397 | 9499.624 | 2587.30572 | 9499.103 | 19.20741
9492.285 | 35.54875 | 9489.688 | 0.07641 | 9500.664 | 2589.34328 | 9500.143 | 21.61907
9493.325 | 35.93627 | 9490.727 | 0.49563 | 9501.704 | 2593.83027 | 9501.183 | 15.31306
9494.365 | 35.7877 | 9491.766 | 0.04117 | 9502.744 | 2589.0709 | 9502.223 | 18.98756
9495.405 | 35.47796 | 9492.806 | 0.13973 | 9503.784 | 2588.70687 | 9503.263 | 18.9063
9496.444 | 35.30221 | 9493.846 | 0.31575 | 9504.824 | 2587.44765 | 9504.303 | 20.08671
9497.482 | 35.94304 | 9494.785 | 0.23872 | 9505.864 | 2591.73996 | 9505.343 | 18.07486
9498.521 | 35.72247 | 9495.926 | 0.32226 | 9506.904 | 2590.45789 | 9506.383 | 14.36732
9499.559 | 35.83473 | 9496.964 | 0.18787 | 9507.944 | 2589.28568 | 9507.423 | 17.32504
9500.599 | 35.21923 | 9498.001 | 0.04085 | 9508.983 | 2587.57405 | 9508.463 | 15.17611
9501.639 | 35.57241 | 9499.039 | 0.62587 | 9510.023 | 2590.61768 | 9509.504 | 8.31966
9502.679 | 35.97899 | 9499.979 | 0.37826 | 9511.063 | 2590.57123 | 9510.544 | 17.96007
9503.718 | 35.41677 | 9501.118 | 0.208 | 9512.104 | 2589.66113 | 9511.584 | 7.38166
9504.756 | 35.44594 | 9502.158 | 0.01485 | 9513.144 | 2586.34082 | 9512.625 | 21.93287
9505.793 | 35.22191 | 9503.198 | 0.31128 | 9514.184 | 2590.68963 | 9513.665 | 16.11956
9506.831 | 36.04871 | 9504.236 | 0.62584 | 9515.224 | 2590.18311 | 9514.705 | 18.79998
9507.869 | 35.5325 | 9505.274 | -0.0352 | 9516.264 | 2587.97433 | 9515.745 | 15.81134
9508.909 | 35.60161 | 9506.312 | 0.17314 | 9517.304 | 2591.36277 | 9516.785 | 16.21628
9509.949 | 35.80089 | 9507.351 | 0.42044 | 9518.344 | 2587.68895 | 9517.825 | 14.0086
9510.988 | 35.6559 | 9508.289 | 0.18451 | 9519.384 | 2590.61185 | 9518.865 | 18.575
9512.026 | 35.77257 | 9509.43 | -0.29188 | 9520.424 | 2590.73613 | 9519.905 | 14.64665
9513.064 | 35.39965 | 9510.47 | 0.46959 | 9521.464 | 2587.20151 | 9520.945 | 15.08532
9514.103 | 35.63899 | 9511.508 | 0.08964 | 9522.504 | 2585.02105 | 9521.984 | 14.51785
9515.143 | 35.80525 | 9512.546 | 0.51709 | 9523.545 | 2591.66059 | 9523.024 | 16.42812
9516.183 | 36.10073 | 9513.583 | 0.23965 | 9524.585 | 2589.84122 | 9524.064 | 9.98503
9517.223 | 35.34837 | 9514.622 | 0.20087 | 9525.625 | 2589.64682 | 9525.104 | 13.30282
9518.262 | 35.75889 | 9515.662 | -0.00649 | 9526.665 | 2585.10716 | 9526.144 | 7.81688
9519.3 | 35.46525 | 9516.603 | 0.42027 | 9527.704 | 2588.36291 | 9527.183 | 18.48183
9520.338 | 35.87398 | 9517.742 | 0.24762 | 9528.744 | 2591.77748 | 9528.223 | 18.90093
9521.375 | 35.88587 | 9518.78 | -0.03816 | 9529.784 | 2590.2387 | 9529.263 | 12.32404
9522.413 | 35.51509 | 9519.818 | 0.42374 | 9530.824 | 2586.85415 | 9530.303 | 15.80387
9523.451 | 35.54212 | 9520.856 | 0.24452 | 9531.864 | 2585.75267 | 9531.343 | 16.43611
9524.489 | 35.7302 | 9521.795 | 0.38754 | 9532.904 | 2588.21549 | 9532.383 | 16.97156
9525.529 | 36.00744 | 9522.831 | 0.21765 | 9533.944 | 2591.33853 | 9533.423 | 12.86154
9526.569 | 35.70366 | 9523.971 | -0.14395 | 9534.983 | 2592.66691 | 9534.463 | 18.99641
9527.609 | 35.24515 | 9525.01 | 0.13628 | 9536.023 | 2589.7044 | 9535.504 | 9.50346
9528.649 | 36.05347 | 9526.05 | 0.60438 | 9537.063 | 2586.80387 | 9536.544 | 18.36833
9529.688 | 36.0718 | 9527.09 | 0.19224 | 9538.103 | 2589.23085 | 9537.584 | 13.66663
9530.727 | 35.6407 | 9528.13 | -0.14373 | 9539.143 | 2589.55309 | 9538.624 | 13.11223
9531.765 | 35.10852 | 9529.17 | 0.1688 | 9540.183 | 2591.27738 | 9539.664 | 8.19301
9532.803 | 35.56708 | 9530.207 | 0.58419 | 9541.223 | 2587.44911 | 9540.704 | 12.87145
9533.843 | 35.87568 | 9531.145 | 0.11355 | 9542.263 | 2588.42616 | 9541.744 | 10.30376
9534.883 | 35.40822 | 9532.283 | 0.21925 | 9543.302 | 2589.18892 | 9542.783 | 22.4371
9535.923 | 35.55768 | 9533.322 | 0.01918 | 9544.342 | 2590.25846 | 9543.823 | 13.54781
9536.963 | 35.89394 | 9534.362 | 0.24553 | 9545.382 | 2590.91354 | 9544.863 | 15.56581
9538.001 | 35.84276 | 9535.402 | 0.18135 | 9546.422 | 2584.93053 | 9545.903 | 18.69864
9539.039 | 36.03251 | 9536.442 | -0.24127 | 9547.462 | 2587.1943 | 9546.942 | 15.30979
9540.077 | 35.6882 | 9537.482 | 0.1516 | 9548.503 | 2588.06807 | 9547.982 | 15.48305
9541.115 | 35.7728 | 9538.521 | 0.54863 | 9549.543 | 2591.21498 | 9549.022 | 13.25791
9542.155 | 36.06006 | 9539.457 | 0.16846 | 9550.583 | 2587.10605 | 9550.062 | 9.65483
9543.195 | 35.58986 | 9540.597 | 0.31732 | 9551.623 | 2586.71377 | 9551.102 | 12.92247
9544.235 | 35.83565 | 9541.636 | 0.10712 | 9552.663 | 2587.93557 | 9552.142 | 12.84668
9545.274 | 35.3583 | 9542.676 | 0.27744 | 9553.703 | 2591.81992 | 9553.182 | 10.98052
9546.312 | 35.82198 | 9543.716 | 0.40912 | 9554.743 | 2591.66362 | 9554.222 | 7.85488
9547.351 | 35.97549 | 9544.756 | 0.44772 | 9555.784 | 2588.12141 | 9555.262 | 12.60508
9548.389 | 35.55036 | 9545.793 | -0.10402 | 9556.823 | 2585.09475 | 9556.303 | 17.03549
9549.427 | 35.61779 | 9546.831 | 0.35584 | 9557.862 | 2588.14378 | 9557.341 | 20.78394
9550.467 | 36.00531 | 9547.77 | 0.54773 | 9558.901 | 2591.82376 | 9558.381 | 15.23282
9551.507 | 35.79833 | 9548.807 | 0.29487 | 9559.941 | 2591.19213 | 9559.421 | 12.6455
9552.547 | 35.98092 | 9549.946 | 0.14809 | 9560.981 | 2586.58283 | 9560.462 | 16.17211
9553.586 | 35.44957 | 9550.986 | 0.02622 | 9562.021 | 2585.36062 | 9561.502 | 17.47654
9554.623 | 35.65303 | 9552.026 | 0.55858 | 9563.061 | 2585.64483 | 9562.542 | 15.62345
9555.661 | 35.90595 | 9553.066 | 0.28162 | 9564.101 | 2590.53751 | 9563.582 | 11.81694
9556.699 | 36.0572 | 9554.104 | 0.47554 | 9565.141 | 2590.90114 | 9564.622 | 14.06545
9557.737 | 35.67724 | 9555.143 | -0.00813 | 9566.181 | 2588.59017 | 9565.662 | 8.07156
9558.775 | 35.72429 | 9556.181 | 0.26447 | 9567.221 | 2586.89803 | 9566.702 | 13.51898
9559.815 | 35.69279 | 9557.219 | 0.29996 | 9568.261 | 2588.62121 | 9567.742 | 13.09728
9560.855 | 35.85405 | 9558.257 | 0.3407 | 9569.301 | 2591.19937 | 9568.782 | 12.38302
9561.896 | 35.88095 | 9559.296 | -0.23381 | 9570.341 | 2591.79788 | 9569.822 | 6.8895
9562.935 | 35.37333 | 9560.336 | 0.23453 | 9571.381 | 2587.02005 | 9570.862 | 10.10385
9563.973 | 35.64604 | 9561.375 | 0.15165 | 9572.421 | 2586.06214 | 9571.901 | 8.92515
9565.011 | 35.5057 | 9562.415 | 0.24627 | 9573.462 | 2587.7592 | 9572.941 | 8.05206
9566.049 | 35.85375 | 9563.453 | -0.0444 | 9574.501 | 2593.67648 | 9573.98 | 14.24781
9567.087 | 34.90219 | 9564.491 | 0.16156 | 9575.541 | 2588.85295 | 9575.02 | 16.49421
9568.126 | 35.82138 | 9565.529 | 0.37121 | 9576.581 | 2587.19132 | 9576.06 | 14.9609
9569.166 | 35.78976 | 9566.567 | 0.17877 | 9577.621 | 2585.47531 | 9577.1 | 12.48562
9570.205 | 35.79103 | 9567.606 | 0.23536 | 9578.661 | 2588.63098 | 9578.14 | 13.35939
9571.243 | 35.09196 | 9568.646 | 0.10635 | 9579.701 | 2591.4114 | 9579.18 | 8.98287
9572.281 | 35.40055 | 9569.687 | 0.51935 | 9580.741 | 2588.17802 | 9580.22 | 13.0011
9573.319 | 36.19183 | 9570.623 | 0.69172 | 9581.781 | 2588.24471 | 9581.26 | 11.79297
9574.357 | 35.74083 | 9571.763 | 0.51763 | 9582.821 | 2587.35315 | 9582.3 | 7.08587
9575.397 | 36.09437 | 9572.801 | -0.01002 | 9583.862 | 2589.79422 | 9583.34 | 14.10169
9576.438 | 35.45513 | 9573.839 | -0.12974 | 9584.901 | 2593.37953 | 9584.381 | 15.08414
9577.478 | 35.88795 | 9574.878 | 0.52955 | 9585.941 | 2591.2817 | 9585.421 | 20.06281
9578.517 | 36.22253 | 9575.816 | 0.40902 | 9586.981 | 2585.66854 | 9586.462 | 17.94431
9579.555 | 35.81504 | 9576.957 | 0.08771 | 9588.021 | 2585.5318 | 9587.502 | 18.87568
9580.593 | 35.37512 | 9577.997 | 0.33515 | 9589.061 | 2589.1628 | 9588.542 | 9.80368
9581.631 | 35.50086 | 9579.035 | 0.27409 | 9590.101 | 2591.52555 | 9589.582 | 15.09227
9582.671 | 35.93832 | 9580.073 | 0.55229 | 9591.141 | 2587.94414 | 9590.622 | 10.61794
9583.711 | 36.09374 | 9581.111 | 0.07125 | 9592.181 | 2588.00207 | 9591.662 | 14.77318
9584.75 | 35.79186 | 9582.15 | 0.21033 | 9593.221 | 2589.30979 | 9592.702 | 11.43104
9585.79 | 35.70982 | 9583.19 | 0.3295 | 9594.261 | 2591.41151 | 9593.742 | 10.56882
9586.829 | 35.59104 | 9584.23 | -0.04676 | 9595.301 | 2590.17952 | 9594.782 | 10.13734
9587.867 | 35.83194 | 9585.271 | 0.23121 | 9596.341 | 2587.4476 | 9595.822 | 10.45637
9588.905 | 35.66548 | 9586.311 | -0.11956 | 9597.381 | 2586.36021 | 9596.862 | 13.51087
9589.943 | 35.79158 | 9587.248 | 0.41472 | 9598.421 | 2588.35208 | 9597.901 | 8.37844
9590.981 | 35.86986 | 9588.387 | 0.34232 | 9599.462 | 2589.51512 | 9598.941 | 10.07229
9592.021 | 36.31877 | 9589.425 | 0.48057 | 9600.504 | 2590.14516 | 9599.983 | 8.81635
9593.062 | 35.37698 | 9590.463 | -0.35405 | 9601.545 | 2585.49025 | 9601.025 | 4.29734
9594.102 | 35.92781 | 9591.501 | -0.0222 | 9602.586 | 2587.82475 | 9602.065 | 15.0341
9595.142 | 35.8522 | 9592.541 | 0.44423 | 9603.627 | 2591.45786 | 9603.105 | 8.1016
9596.181 | 35.88805 | 9593.581 | 0.42894 | 9604.667 | 2587.38054 | 9604.146 | 15.66997
9597.219 | 35.70526 | 9594.621 | -0.14724 | 9605.707 | 2586.02015 | 9605.186 | 18.71469
9598.257 | 35.51581 | 9595.661 | 0.11439 | 9606.747 | 2586.40115 | 9606.226 | 13.82051
9599.295 | 35.55881 | 9596.699 | 0.12459 | 9607.787 | 2590.52156 | 9607.266 | 19.26464
9600.332 | 35.69825 | 9597.638 | 0.60487 | 9608.827 | 2588.45534 | 9608.306 | 14.83156
9601.372 | 36.45793 | 9598.775 | 0.21383 | 9609.867 | 2589.36276 | 9609.346 | 12.2454
9602.412 | 35.69055 | 9599.813 | -0.1275 | 9610.907 | 2588.60281 | 9610.386 | 18.61406
9603.452 | 35.67573 | 9600.853 | 0.04091 | 9611.947 | 2586.0079 | 9611.426 | 20.50258
9604.492 | 35.58546 | 9601.893 | 0.42471 | 9612.987 | 2591.68919 | 9612.466 | 23.25584
9605.531 | 36.18254 | 9602.831 | 0.2628 | 9614.026 | 2591.55683 | 9613.506 | 14.37524
9606.569 | 35.82357 | 9603.973 | 0.22141 | 9615.066 | 2589.24257 | 9614.546 | 21.2258
9607.607 | 35.51204 | 9605.013 | 0.0571 | 9616.106 | 2585.83846 | 9615.587 | 15.48095
9608.646 | 35.66459 | 9606.051 | 0.61781 | 9617.146 | 2587.90428 | 9616.627 | 14.44042
9609.684 | 35.90989 | 9606.987 | 0.45853 | 9618.186 | 2592.71104 | 9617.667 | 9.77346
9610.722 | 35.84382 | 9608.126 | 0.2891 | 9619.226 | 2588.98934 | 9618.707 | 14.92833
9611.762 | 35.72278 | 9609.164 | 0.1534 | 9620.266 | 2589.77604 | 9619.747 | 11.81028
9612.802 | 35.56933 | 9610.202 | 0.19676 | 9621.305 | 2585.81507 | 9620.786 | 27.9615
9613.841 | 35.74941 | 9611.241 | 0.6192 | 9622.345 | 2590.88395 | 9621.826 | 18.63717
9614.879 | 35.97445 | 9612.281 | -0.17882 | 9623.385 | 2592.01108 | 9622.866 | 20.64313
9615.916 | 35.63312 | 9613.321 | 0.236 | 9624.425 | 2589.44449 | 9623.906 | 17.39238
9616.954 | 35.32279 | 9614.359 | -0.09591 | 9625.465 | 2586.85286 | 9624.946 | 19.48542
9617.992 | 35.89722 | 9615.397 | 0.39889 | 9626.505 | 2584.65714 | 9625.986 | 17.16467
9619.032 | 36.12583 | 9616.436 | 0.09475 | 9627.545 | 2590.9769 | 9627.025 | 17.95355
9620.072 | 35.71869 | 9617.474 | -0.0562 | 9628.586 | 2590.67373 | 9628.065 | 12.82331
9621.111 | 35.655 | 9618.513 | -0.19583 | 9629.626 | 2590.3597 | 9629.105 | 17.47453
9622.149 | 35.39128 | 9619.553 | 0.55025 | 9630.666 | 2589.28106 | 9630.145 | 9.09867
9623.188 | 36.11543 | 9620.491 | 0.44426 | 9631.706 | 2585.63549 | 9631.185 | 14.20558
9624.226 | 35.5637 | 9621.631 | -0.03047 | 9632.746 | 2593.51934 | 9632.225 | 14.20154
9625.264 | 35.62721 | 9622.669 | -0.18118 | 9633.786 | 2589.22544 | 9633.265 | 12.24517
9626.304 | 35.46874 | 9623.706 | 0.46905 | 9634.826 | 2590.10571 | 9634.305 | 9.14887
9627.344 | 36.12746 | 9624.644 | 0.60753 | 9635.866 | 2590.18219 | 9635.345 | 12.8995
9628.384 | 35.80818 | 9625.683 | 0.05999 | 9636.906 | 2587.71676 | 9636.385 | 13.08035
9629.424 | 35.52348 | 9626.823 | -0.20349 | 9637.945 | 2591.31185 | 9637.424 | 22.89588
9630.463 | 35.2123 | 9627.863 | 0.47308 | 9638.984 | 2589.2684 | 9638.464 | 20.75235
9631.5 | 35.91215 | 9628.803 | 0.38986 | 9640.024 | 2589.8702 | 9639.504 | 16.84357
9632.538 | 35.98519 | 9629.943 | 0.18037 | 9641.064 | 2586.53792 | 9640.545 | 21.32515
9633.576 | 35.97026 | 9630.981 | 0.29752 | 9642.104 | 2590.32337 | 9641.585 | 16.95732
9634.614 | 35.52557 | 9632.02 | 0.23944 | 9643.144 | 2588.41262 | 9642.625 | 20.96138
9635.654 | 35.80175 | 9633.058 | 0.16203 | 9644.184 | 2591.90653 | 9643.665 | 19.06267
9636.694 | 35.99364 | 9634.096 | 0.00465 | 9645.224 | 2588.45461 | 9644.705 | 18.59958
9637.734 | 35.57947 | 9635.135 | 0.4731 | 9646.264 | 2586.12839 | 9645.745 | 16.18963
9638.774 | 35.58098 | 9636.175 | -0.15743 | 9647.304 | 2588.84573 | 9646.785 | 19.95552
9639.814 | 35.90032 | 9637.215 | 0.50999 | 9648.344 | 2591.55323 | 9647.825 | 14.98076
9640.854 | 35.92901 | 9638.255 | 0.10929 | 9649.384 | 2590.04715 | 9648.865 | 16.46146
9641.892 | 35.8888 | 9639.295 | 0.03547 | 9650.424 | 2587.71764 | 9649.905 | 15.77327
9642.93 | 36.02824 | 9640.334 | -0.33018 | 9651.465 | 2588.32163 | 9650.945 | 18.78098
9643.968 | 35.47662 | 9641.372 | 0.03957 | 9652.505 | 2590.38095 | 9651.986 | 24.23709
9645.008 | 35.44405 | 9642.41 | 0.95864 | 9653.545 | 2589.66552 | 9653.025 | 22.26984
9646.048 | 36.3264 | 9643.448 | 0.0364 | 9654.586 | 2588.14097 | 9654.065 | 15.90179
9647.088 | 36.11513 | 9644.487 | 0.04447 | 9655.626 | 2586.66533 | 9655.105 | 25.56286
9648.126 | 35.33689 | 9645.527 | 0.36488 | 9656.666 | 2588.05895 | 9656.145 | 21.98692
9649.164 | 35.69759 | 9646.567 | 0.17792 | 9657.706 | 2590.95791 | 9657.185 | 20.83756
9650.202 | 35.86861 | 9647.607 | 0.33701 | 9658.746 | 2589.64759 | 9658.225 | 13.03053
9651.24 | 35.91567 | 9648.545 | 0.08702 | 9659.786 | 2588.93764 | 9659.265 | 16.68656
9652.28 | 35.78701 | 9649.684 | 0.49813 | 9660.826 | 2586.33295 | 9660.305 | 13.94158
9653.32 | 35.88795 | 9650.722 | -0.39085 | 9661.866 | 2588.97964 | 9661.345 | 14.0398
9654.36 | 35.43957 | 9651.761 | 0.19312 | 9662.906 | 2591.88838 | 9662.385 | 9.22387
9655.399 | 35.46587 | 9652.801 | 0.74646 | 9663.946 | 2587.66529 | 9663.425 | 15.71975
9656.438 | 36.07929 | 9653.841 | 0.06872 | 9664.986 | 2587.69497 | 9664.465 | 12.63762
9657.476 | 36.01823 | 9654.881 | 0.3226 | 9666.025 | 2585.94298 | 9665.505 | 17.67496
9658.514 | 35.61753 | 9655.919 | -0.47494 | 9667.065 | 2590.20595 | 9666.545 | 14.91261
9659.554 | 35.71 | 9656.956 | 0.34686 | 9668.105 | 2590.84907 | 9667.586 | 13.3401
9660.594 | 36.12589 | 9657.994 | 0.02007 | 9669.145 | 2590.03255 | 9668.626 | 7.1581
9661.633 | 35.69468 | 9659.033 | 0.3401 | 9670.185 | 2587.45836 | 9669.666 | 10.94896
9662.671 | 35.72897 | 9660.073 | 0.37441 | 9671.225 | 2586.24593 | 9670.706 | 9.11981
9663.708 | 35.7343 | 9661.113 | 0.2318 | 9672.265 | 2593.00503 | 9671.746 | 12.43103
9664.748 | 35.86563 | 9662.151 | 0.29029 | 9673.305 | 2587.83778 | 9672.786 | 10.05152
9665.788 | 35.54862 | 9663.189 | 0.4978 | 9674.345 | 2590.89776 | 9673.826 | 9.15449
9666.827 | 35.92696 | 9664.229 | 0.34793 | 9675.386 | 2585.13883 | 9674.866 | 11.15833
9667.865 | 35.54044 | 9665.269 | 0.08443 | 9676.426 | 2588.37173 | 9675.907 | 21.19247
9668.903 | 35.36732 | 9666.309 | -0.05233 | 9677.466 | 2590.75083 | 9676.947 | 11.88441
9669.941 | 35.77045 | 9667.347 | 0.35173 | 9678.506 | 2588.07438 | 9677.987 | 16.34315
9670.979 | 35.73918 | 9668.284 | 0.57667 | 9679.546 | 2587.17188 | 9679.027 | 11.96013
9672.02 | 36.04695 | 9669.423 | 0.13831 | 9680.587 | 2584.18003 | 9680.066 | 19.3523
9673.06 | 35.5237 | 9670.461 | 0.34808 | 9681.627 | 2589.30876 | 9681.106 | 14.46133
9674.1 | 35.11872 | 9671.499 | 0.03953 | 9682.667 | 2591.20706 | 9682.146 | 13.47189
9675.14 | 36.18882 | 9672.539 | 0.3393 | 9683.707 | 2585.26974 | 9683.186 | 14.86552
9676.179 | 35.89852 | 9673.579 | 0.29123 | 9684.747 | 2590.03519 | 9684.226 | 13.77922
9677.217 | 36.22738 | 9674.619 | 0.13277 | 9685.787 | 2584.80706 | 9685.266 | 11.39752
9678.255 | 35.61652 | 9675.659 | 0.01114 | 9686.827 | 2591.41719 | 9686.306 | 13.30567
9679.292 | 35.49882 | 9676.697 | 0.24523 | 9687.867 | 2587.50841 | 9687.346 | 8.81499
9680.33 | 35.49592 | 9677.735 | 0.26868 | 9688.907 | 2590.06364 | 9688.386 | 5.75132
9681.37 | 35.76638 | 9678.773 | 0.40202 | 9689.947 | 2585.55449 | 9689.426 | 5.77553
9682.41 | 35.96864 | 9679.711 | 0.11888 | 9690.988 | 2589.32359 | 9690.466 | 9.79594
9683.45 | 35.76607 | 9680.851 | 0.03218 | 9692.028 | 2592.12247 | 9691.507 | 16.93789
9684.49 | 35.70131 | 9681.891 | 0.32398 | 9693.067 | 2590.44668 | 9692.547 | 14.04283
9685.529 | 35.59351 | 9682.931 | 0.2548 | 9694.107 | 2587.36236 | 9693.587 | 16.83091
9686.567 | 35.87731 | 9683.971 | 0.03184 | 9695.147 | 2586.92766 | 9694.628 | 16.9465
9687.605 | 35.86404 | 9685.011 | 0.29848 | 9696.187 | 2587.57187 | 9695.668 | 21.37582
9688.644 | 35.82121 | 9686.049 | -0.1462 | 9697.227 | 2591.56068 | 9696.708 | 14.75543
9689.682 | 35.61674 | 9687.087 | 0.25026 | 9698.267 | 2589.14635 | 9697.748 | 16.38402
9690.722 | 36.00497 | 9688.124 | 0.50342 | 9699.307 | 2589.03246 | 9698.788 | 17.01086
9691.762 | 35.67222 | 9689.162 | 0.38668 | 9700.347 | 2587.09017 | 9699.828 | 14.72274
9692.802 | 35.81786 | 9690.201 | -0.09222 | 9701.387 | 2588.26738 | 9700.868 | 12.91965
9693.841 | 35.36638 | 9691.241 | 0.06296 | 9702.427 | 2592.04086 | 9701.908 | 13.68349
9694.879 | 36.12845 | 9692.281 | 0.38669 | 9703.467 | 2589.38397 | 9702.948 | 12.38734
9695.916 | 35.91741 | 9693.321 | 0.27007 | 9704.507 | 2586.8957 | 9703.988 | 10.55929
9696.954 | 35.92489 | 9694.359 | 0.07215 | 9705.547 | 2585.14918 | 9705.028 | 10.91204
9697.992 | 35.58761 | 9695.397 | 0.03742 | 9706.587 | 2588.02865 | 9706.067 | 14.50924
9699.032 | 35.75447 | 9696.436 | 0.27176 | 9707.628 | 2592.02614 | 9707.107 | 10.83652
9700.072 | 36.22305 | 9697.474 | 0.60384 | 9708.668 | 2587.41473 | 9708.147 | 12.90453
9701.112 | 36.08116 | 9698.513 | 0.30543 | 9709.708 | 2586.41763 | 9709.187 | 8.39421
9702.151 | 35.56315 | 9699.553 | -0.12198 | 9710.748 | 2588.67271 | 9710.227 | 11.50857
9703.189 | 35.3526 | 9700.593 | 0.31489 | 9711.788 | 2590.71459 | 9711.267 | 12.32358
9704.228 | 35.73725 | 9701.633 | 0.33846 | 9712.828 | 2588.8996 | 9712.307 | 14.10334
9705.266 | 35.96025 | 9702.671 | 0.64573 | 9713.868 | 2587.72739 | 9713.347 | 5.07375
9706.304 | 36.12223 | 9703.607 | -0.0525 | 9714.908 | 2586.6727 | 9714.387 | 13.36432
9707.344 | 35.29631 | 9704.746 | 0.14321 | 9715.949 | 2587.728 | 9715.427 | 6.53188
9708.384 | 35.67132 | 9705.784 | 0.18646 | 9716.989 | 2589.91243 | 9716.468 | 13.45631
9709.424 | 35.67056 | 9706.823 | 0.52102 | 9718.029 | 2591.43109 | 9717.508 | 14.9468
9710.464 | 35.74003 | 9707.763 | 0.49562 | 9719.069 | 2586.68048 | 9718.548 | 13.69298
9711.504 | 35.58634 | 9708.903 | -0.02489 | 9720.108 | 2586.58944 | 9719.588 | 14.43624
9712.542 | 35.57056 | 9709.943 | 0.0081 | 9721.148 | 2589.1284 | 9720.629 | 11.20067
9713.58 | 35.54204 | 9710.983 | 0.09997 | 9722.188 | 2589.74648 | 9721.669 | 10.5321
9714.618 | 36.08512 | 9712.023 | 0.51274 | 9723.228 | 2587.78572 | 9722.709 | 9.8961
9715.656 | 35.86217 | 9712.961 | 0.15021 | 9724.268 | 2586.2949 | 9723.749 | 10.65783
9716.694 | 35.76032 | 9714.1 | 0.04432 | 9725.308 | 2585.28254 | 9724.789 | 11.07904
9717.732 | 35.62845 | 9715.138 | 0.02187 | 9726.348 | 2591.72624 | 9725.829 | 12.74026
9718.772 | 35.81819 | 9716.176 | 0.25597 | 9727.388 | 2590.80862 | 9726.869 | 6.61586
9719.812 | 35.8718 | 9717.214 | -0.07762 | 9728.428 | 2588.41824 | 9727.909 | 8.94058
9720.853 | 35.80465 | 9718.253 | 0.37391 | 9729.468 | 2585.34909 | 9728.949 | 14.64574
9721.893 | 35.47584 | 9719.292 | 0.27434 | 9730.508 | 2588.15235 | 9729.989 | 8.70951
9722.932 | 36.21073 | 9720.332 | 0.27859 | 9731.548 | 2592.11182 | 9731.029 | 9.91066
9723.97 | 35.96262 | 9721.372 | -0.01052 | 9732.589 | 2591.60091 | 9732.069 | 11.77633
9725.008 | 35.4507 | 9722.412 | 0.17255 | 9733.629 | 2588.23921 | 9733.109 | 17.35536
9726.046 | 35.60993 | 9723.45 | 0.08466 | 9734.67 | 2583.50707 | 9734.149 | 16.95322
9727.083 | 35.6211 | 9724.488 | 0.49447 | 9735.71 | 2589.99756 | 9735.189 | 16.934
9728.123 | 36.21759 | 9725.526 | 0.40348 | 9736.75 | 2591.23783 | 9736.229 | 15.51813
9729.163 | 35.88079 | 9726.564 | 0.36565 | 9737.79 | 2590.76065 | 9737.269 | 11.81059
9730.203 | 35.86907 | 9727.604 | -0.16081 | 9738.83 | 2589.09464 | 9738.309 | 18.48488
9731.242 | 35.54109 | 9728.644 | 0.11106 | 9739.87 | 2585.66776 | 9739.349 | 12.98157
9732.28 | 35.62307 | 9729.583 | 0.26958 | 9740.91 | 2588.60044 | 9740.389 | 14.56337
9733.318 | 36.11359 | 9730.724 | 0.17204 | 9741.95 | 2589.33384 | 9741.429 | 11.38437
9734.356 | 36.11832 | 9731.762 | 0.18941 | 9742.99 | 2590.08791 | 9742.469 | 14.79347
9735.396 | 35.89227 | 9732.8 | 0.00758 | 9744.03 | 2584.91956 | 9743.509 | 9.58272
9736.437 | 35.6717 | 9733.838 | 0.2524 | 9745.07 | 2586.60691 | 9744.549 | 13.3508
9737.477 | 36.01213 | 9734.876 | 0.33081 | 9746.109 | 2588.26704 | 9745.589 | 7.48523
9738.517 | 36.20903 | 9735.916 | 0.34854 | 9747.149 | 2588.99278 | 9746.629 | 7.61068
9739.556 | 35.4842 | 9736.956 | 0.166 | 9748.189 | 2587.8402 | 9747.67 | 5.2551
9740.594 | 35.58072 | 9737.996 | 0.21006 | 9749.227 | 2587.95909 | 9748.709 | 15.62859
9741.632 | 35.69823 | 9739.036 | 0.3445 | 9750.266 | 2588.2052 | 9749.747 | 15.04266
9742.67 | 35.83671 | 9740.074 | 0.38416 | 9751.306 | 2589.41394 | 9750.787 | 14.88088
9743.707 | 35.81236 | 9741.112 | 0.12508 | 9752.346 | 2590.39319 | 9751.827 | 12.60903
9744.745 | 35.80744 | 9742.15 | 0.30816 | 9753.386 | 2588.9828 | 9752.867 | 13.47193
9745.785 | 36.19018 | 9743.188 | 0.25257 | 9754.426 | 2588.37073 | 9753.907 | 13.643
9746.825 | 35.69782 | 9744.227 | 0.38689 | 9755.466 | 2585.58553 | 9754.947 | 19.70276
9747.865 | 36.10142 | 9745.266 | -0.03896 | 9756.506 | 2589.08923 | 9755.987 | 13.14442
9748.904 | 35.43489 | 9746.306 | 0.31494 | 9757.546 | 2590.64168 | 9757.027 | 9.52381
9749.942 | 35.45297 | 9747.346 | 0.49825 | 9758.587 | 2586.42509 | 9758.066 | 10.15613
9750.98 | 36.34808 | 9748.386 | 0.30747 | 9759.627 | 2588.68558 | 9759.106 | 8.21493
9752.019 | 36.04561 | 9749.424 | -0.16415 | 9760.667 | 2585.09548 | 9760.146 | 9.16148
9753.057 | 35.37312 | 9750.462 | 0.22372 | 9761.706 | 2590.04692 | 9761.185 | 19.44584
9754.095 | 35.85886 | 9751.499 | 0.21284 | 9762.746 | 2590.17011 | 9762.225 | 15.18786
9755.135 | 36.18094 | 9752.537 | 0.29241 | 9763.786 | 2589.86812 | 9763.265 | 8.4174
9756.175 | 36.01496 | 9753.475 | -0.00288 | 9764.826 | 2584.58663 | 9764.305 | 13.58855
9757.215 | 35.74492 | 9754.614 | -0.16098 | 9765.866 | 2586.87982 | 9765.345 | 5.49436
9758.254 | 35.48501 | 9755.654 | 0.04318 | 9766.906 | 2592.75571 | 9766.385 | 13.39667
9759.291 | 35.74008 | 9756.694 | 0.65982 | 9767.946 | 2589.68445 | 9767.425 | 9.72935
9760.329 | 36.22558 | 9757.734 | 0.5072 | 9768.986 | 2586.45442 | 9768.465 | 12.26831
9761.367 | 35.80582 | 9758.772 | -0.18091 | 9770.025 | 2586.30024 | 9769.505 | 13.44113
9762.407 | 35.73533 | 9759.811 | 0.22937 | 9771.065 | 2590.26737 | 9770.545 | 6.46184
9763.447 | 35.66198 | 9760.849 | 0.31229 | 9772.105 | 2589.05925 | 9771.586 | 11.25882
9764.487 | 35.88594 | 9761.787 | 0.36293 | 9773.145 | 2590.02762 | 9772.626 | 9.84077
9765.526 | 35.74822 | 9762.928 | 0.173 | 9774.185 | 2586.68439 | 9773.666 | 6.86089
9766.564 | 35.75927 | 9763.968 | 0.04315 | 9775.225 | 2583.68495 | 9774.706 | 13.52977
9767.603 | 35.68235 | 9765.008 | 0.22395 | 9776.265 | 2589.67507 | 9775.746 | 13.43106
9768.641 | 36.36658 | 9766.046 | 0.28019 | 9777.305 | 2589.16198 | 9776.786 | 8.58148
9769.681 | 35.95825 | 9767.083 | 0.0676 | 9778.345 | 2589.61042 | 9777.826 | 11.51306
9770.721 | 35.43155 | 9768.121 | -0.05915 | 9779.384 | 2587.59748 | 9778.865 | 22.07691
9771.76 | 35.58446 | 9769.16 | 0.20033 | 9780.424 | 2587.01155 | 9779.905 | 21.28652
9772.798 | 35.62281 | 9770.2 | 0.44623 | 9781.464 | 2590.32605 | 9780.945 | 18.1619
9773.836 | 36.31252 | 9771.24 | -0.1123 | 9782.504 | 2591.56734 | 9781.984 | 14.77086
9774.873 | 35.47468 | 9772.278 | 0.09926 | 9783.545 | 2588.4406 | 9783.024 | 14.35675
9775.911 | 35.22312 | 9773.316 | 0.1425 | 9784.585 | 2586.10029 | 9784.064 | 17.6495
9776.951 | 35.84178 | 9774.354 | 0.51223 | 9785.625 | 2588.24004 | 9785.104 | 14.35634
9777.991 | 36.27579 | 9775.291 | 0.42579 | 9786.665 | 2589.92411 | 9786.144 | 11.91588
9779.03 | 35.68233 | 9776.432 | 0.20057 | 9787.705 | 2589.89722 | 9787.184 | 15.79921
9780.068 | 35.91606 | 9777.472 | -0.06029 | 9788.745 | 2589.24275 | 9788.224 | 11.6805
9781.106 | 35.48425 | 9778.512 | 0.11346 | 9789.785 | 2584.70309 | 9789.264 | 13.11551
9782.145 | 36.02817 | 9779.449 | 0.46272 | 9790.825 | 2588.05562 | 9790.304 | 13.97943
9783.183 | 35.98975 | 9780.588 | 0.21295 | 9791.865 | 2591.57567 | 9791.344 | 7.04036
9784.223 | 35.69622 | 9781.625 | -0.17416 | 9792.905 | 2587.95076 | 9792.384 | 9.2226
9785.263 | 35.59439 | 9782.663 | -0.18969 | 9793.944 | 2587.29636 | 9793.423 | 15.07243
9786.303 | 35.69258 | 9783.702 | 0.52351 | 9794.983 | 2585.65641 | 9794.463 | 19.89548
9787.343 | 36.01608 | 9784.742 | 0.33631 | 9796.023 | 2589.50493 | 9795.504 | 13.59056
9788.383 | 36.19986 | 9785.782 | 0.17368 | 9797.063 | 2591.60994 | 9796.544 | 12.51842
9789.422 | 35.21791 | 9786.822 | -0.05726 | 9798.103 | 2589.36204 | 9797.584 | 12.74825
9790.459 | 35.64535 | 9787.862 | 0.19388 | 9799.143 | 2587.46435 | 9798.624 | 13.7318
9791.497 | 35.86705 | 9788.902 | 0.46718 | 9800.183 | 2586.77184 | 9799.664 | 12.51069
9792.535 | 35.92543 | 9789.94 | 0.31743 | 9801.223 | 2589.99387 | 9800.704 | 11.8584
9793.573 | 35.87461 | 9790.979 | -0.17697 | 9802.263 | 2590.21932 | 9801.744 | 10.93633
9794.613 | 35.22929 | 9792.017 | 0.16036 | 9803.303 | 2588.55871 | 9802.784 | 9.9023
9795.653 | 36.05299 | 9793.055 | 0.47432 | 9804.343 | 2587.38329 | 9803.824 | 10.26154
9796.693 | 35.58495 | 9794.094 | 0.5961 | 9805.383 | 2586.04363 | 9804.864 | 11.36699
9797.733 | 35.69721 | 9795.032 | 0.042 | 9806.422 | 2590.78397 | 9805.903 | 13.40997
9798.772 | 35.31952 | 9796.174 | 0.39363 | 9807.462 | 2589.87935 | 9806.942 | 14.35221
9799.811 | 36.1164 | 9797.214 | 0.13623 | 9808.503 | 2590.01568 | 9807.982 | 14.97357
9800.849 | 35.85959 | 9798.254 | 0.75453 | 9809.543 | 2587.11843 | 9809.022 | 16.87946
9801.887 | 36.08188 | 9799.291 | 0.09956 | 9810.583 | 2586.04957 | 9810.062 | 13.48521
9802.925 | 35.87883 | 9800.329 | 0.04516 | 9811.623 | 2587.78254 | 9811.102 | 15.55423
9803.965 | 35.69915 | 9801.367 | 0.15504 | 9812.663 | 2590.55967 | 9812.142 | 11.45078
9805.005 | 36.04625 | 9802.405 | 0.27124 | 9813.703 | 2588.71636 | 9813.182 | 13.22185
9806.045 | 36.01439 | 9803.444 | 0.5183 | 9814.743 | 2584.92831 | 9814.222 | 11.44161
9807.083 | 35.79394 | 9804.384 | 0.12335 | 9815.783 | 2586.67442 | 9815.262 | 9.25786
9808.121 | 36.00884 | 9805.524 | -0.16815 | 9816.823 | 2588.43133 | 9816.302 | 9.26799
9809.159 | 35.382 | 9806.564 | 0.14472 | 9817.863 | 2589.02335 | 9817.342 | 9.48264
9810.197 | 35.52299 | 9807.503 | 0.25366 | 9818.903 | 2589.10953 | 9818.382 | 14.3002
9811.237 | 35.90764 | 9808.641 | 0.51994 | 9819.942 | 2585.54229 | 9819.422 | 11.57485
9812.277 | 36.03171 | 9809.679 | 0.40523 | 9820.982 | 2591.56292 | 9820.462 | 7.61279
9813.317 | 35.78312 | 9810.718 | -0.29635 | 9822.022 | 2589.18779 | 9821.503 | 8.32334
9814.357 | 35.57768 | 9811.758 | 0.28748 | 9823.061 | 2590.48456 | 9822.542 | 17.97894
9815.396 | 35.6859 | 9812.697 | 0.27364 | 9824.101 | 2585.89059 | 9823.582 | 17.15805
9816.435 | 35.84417 | 9813.838 | 0.76057 | 9825.141 | 2585.60918 | 9824.622 | 15.06788
9817.473 | 36.15396 | 9814.878 | -0.11506 | 9826.181 | 2588.76047 | 9825.662 | 18.18333
9818.511 | 35.88797 | 9815.915 | -0.10961 | 9827.221 | 2589.27965 | 9826.702 | 15.26754
9819.549 | 35.86553 | 9816.953 | 0.43825 | 9828.261 | 2590.57648 | 9827.742 | 13.85934
9820.587 | 35.82532 | 9817.991 | 0.60868 | 9829.301 | 2584.91435 | 9828.782 | 8.84224
9821.627 | 36.11162 | 9819.029 | 0.27009 | 9830.341 | 2586.28294 | 9829.822 | 9.51039
9822.666 | 35.75062 | 9820.067 | 0.27816 | 9831.381 | 2588.04313 | 9830.862 | 5.6908
9823.706 | 35.83797 | 9821.106 | 0.19599 | 9832.421 | 2588.15004 | 9831.9 | 20.91422
9824.746 | 35.71968 | 9822.146 | 0.3396 | 9833.461 | 2590.4171 | 9832.94 | 15.325
9825.785 | 36.13783 | 9823.187 | 0.06503 | 9834.501 | 2586.27554 | 9833.98 | 16.88935
9826.823 | 35.99129 | 9824.227 | 0.05129 | 9835.541 | 2586.85231 | 9835.02 | 15.27773
9827.861 | 35.28435 | 9825.267 | -0.06462 | 9836.581 | 2586.37513 | 9836.06 | 14.88434
9828.899 | 35.47457 | 9826.305 | 0.13954 | 9837.621 | 2590.40861 | 9837.1 | 14.14505
9829.938 | 36.17906 | 9827.242 | 0.5372 | 9838.661 | 2590.25224 | 9838.14 | 11.68393
9830.978 | 35.90317 | 9828.381 | 0.52287 | 9839.701 | 2585.95083 | 9839.18 | 10.46931
9832.018 | 36.0388 | 9829.419 | -0.15226 | 9840.741 | 2583.73774 | 9840.22 | 11.1636
9833.058 | 35.32435 | 9830.457 | -0.03129 | 9841.781 | 2587.94086 | 9841.26 | 11.19868
9834.097 | 35.44257 | 9831.497 | 0.36479 | 9842.822 | 2590.63426 | 9842.3 | 5.28537
9835.135 | 35.95764 | 9832.438 | 0.58245 | 9843.862 | 2589.20533 | 9843.341 | 19.58535
9836.173 | 36.05738 | 9833.577 | 0.18569 | 9844.902 | 2585.29006 | 9844.381 | 19.18971
9837.211 | 35.89773 | 9834.615 | -0.41301 | 9845.941 | 2586.2769 | 9845.421 | 18.56465
9838.248 | 35.58989 | 9835.653 | 0.36467 | 9846.981 | 2589.66534 | 9846.462 | 16.29608
9839.288 | 35.56888 | 9836.691 | 0.22695 | 9848.021 | 2588.27342 | 9847.502 | 10.98095
9840.328 | 36.25191 | 9837.729 | 0.40047 | 9849.061 | 2588.46953 | 9848.542 | 13.19246
9841.368 | 35.97042 | 9838.667 | 0.24822 | 9850.101 | 2585.96819 | 9849.582 | 13.41798
9842.408 | 35.68191 | 9839.809 | 0.0025 | 9851.141 | 2588.34831 | 9850.622 | 14.05891
9843.447 | 35.54586 | 9840.849 | 0.21334 | 9852.181 | 2587.97012 | 9851.662 | 11.08881
9844.485 | 35.83431 | 9841.889 | 0.71253 | 9853.221 | 2589.53783 | 9852.702 | 12.23988
9845.523 | 35.88744 | 9842.827 | 0.28385 | 9854.261 | 2586.11956 | 9853.742 | 8.2495
9846.562 | 35.56232 | 9843.967 | -0.03889 | 9855.3 | 2586.68655 | 9854.781 | 18.32174
9847.6 | 35.87426 | 9845.005 | -0.11104 | 9856.34 | 2589.27448 | 9855.821 | 21.96033
9848.64 | 35.57381 | 9846.042 | 0.21782 | 9857.38 | 2588.91256 | 9856.861 | 17.70454
9849.68 | 35.96884 | 9847.08 | 0.39732 | 9858.421 | 2588.8618 | 9857.9 | 18.7643
9850.72 | 35.6169 | 9848.119 | 0.01772 | 9859.461 | 2587.09572 | 9858.94 | 19.2399
9851.76 | 35.63141 | 9849.159 | 0.09958 | 9860.501 | 2588.03906 | 9859.98 | 13.63542
9852.799 | 35.50477 | 9850.199 | 0.34595 | 9861.541 | 2590.87276 | 9861.02 | 14.02518
9853.837 | 36.08302 | 9851.239 | 0.36571 | 9862.581 | 2589.76259 | 9862.06 | 11.95559
9854.874 | 35.94661 | 9852.279 | 0.21559 | 9863.621 | 2586.72286 | 9863.1 | 8.97681
9855.912 | 35.53829 | 9853.317 | -0.11573 | 9864.659 | 2585.25481 | 9864.139 | 21.53541
9856.95 | 35.44539 | 9854.355 | 0.17056 | 9865.698 | 2589.26318 | 9865.177 | 17.26444
9857.988 | 35.60712 | 9855.294 | 0.61159 | 9866.738 | 2586.03097 | 9866.217 | 15.79099
9859.028 | 36.0267 | 9856.33 | 0.52921 | 9867.778 | 2591.05197 | 9867.257 | 17.23571
9860.068 | 35.85822 | 9857.47 | 0.35799 | 9868.817 | 2587.91005 | 9868.297 | 13.1997
9861.108 | 35.70906 | 9858.509 | 0.08199 | 9869.857 | 2583.57266 | 9869.337 | 12.2896
9862.148 | 35.93886 | 9859.549 | 0.05952 | 9870.897 | 2587.55066 | 9870.378 | 11.41323
9863.188 | 35.83035 | 9860.488 | 0.3654 | 9871.937 | 2588.26662 | 9871.418 | 7.03349
9864.226 | 35.91817 | 9861.629 | 0.1881 | 9872.977 | 2590.972 | 9872.458 | 9.92055
9865.264 | 35.68139 | 9862.669 | -0.2778 | 9874.018 | 2588.29234 | 9873.498 | 6.96126
9866.302 | 35.69279 | 9863.706 | -0.14862 | 9875.058 | 2585.72568 | 9874.539 | 14.36539
9867.34 | 35.54053 | 9864.744 | 0.18287 | 9876.098 | 2585.75106 | 9875.579 | 19.79756
9868.38 | 35.8787 | 9865.782 | 0.46618 | 9877.138 | 2588.33789 | 9876.619 | 10.82133
9869.42 | 36.15546 | 9866.72 | 0.25015 | 9878.178 | 2591.00627 | 9877.659 | 10.63562
9870.459 | 35.45234 | 9867.859 | 0.10039 | 9879.218 | 2587.42157 | 9878.699 | 13.75975
9871.498 | 35.57509 | 9868.899 | 0.31267 | 9880.258 | 2587.28381 | 9879.739 | 5.71017
9872.536 | 35.62631 | 9869.939 | 0.41658 | 9881.298 | 2587.76809 | 9880.779 | 10.24613
9873.574 | 35.98128 | 9870.979 | 0.32416 | 9882.338 | 2588.2307 | 9881.819 | 8.89012
9874.612 | 36.00414 | 9872.018 | -0.06878 | 9883.379 | 2588.37461 | 9882.858 | 5.2685
9875.652 | 35.49698 | 9873.056 | 0.12252 | 9884.419 | 2586.61941 | 9883.898 | 14.23563
9876.692 | 35.60853 | 9874.094 | 0.19971 | 9885.459 | 2587.56705 | 9884.938 | 10.88152
9877.732 | 35.95873 | 9875.032 | 0.54588 | 9886.499 | 2588.16455 | 9885.978 | 6.77806
9878.771 | 35.65269 | 9876.173 | 0.19918 | 9887.539 | 2589.49511 | 9887.018 | 3.56862
9879.81 | 35.73586 | 9877.213 | 0.24528 | 9888.579 | 2589.62267 | 9888.058 | 2.18108
9880.848 | 35.63975 | 9878.253 | -0.0219 | 9889.619 | 2586.53835 | 9889.098 | 8.35719
9881.886 | 35.41786 | 9879.29 | 0.49722 | 9890.66 | 2589.47321 | 9890.138 | 4.50607
9882.924 | 35.77427 | 9880.328 | 0.51483 | 9891.7 | 2587.50158 | 9891.179 | 15.08838
9883.964 | 36.26585 | 9881.366 | 0.09232 | 9892.74 | 2588.70594 | 9892.219 | 13.04712
9885.004 | 36.01404 | 9882.404 | 0.11529 | 9893.78 | 2588.52351 | 9893.259 | 15.46972
9886.044 | 35.54647 | 9883.443 | 0.07806 | 9894.82 | 2584.42115 | 9894.299 | 13.34583
9887.082 | 35.62809 | 9884.483 | 0.18758 | 9895.86 | 2591.35105 | 9895.339 | 16.04683
9888.12 | 35.87542 | 9885.523 | 0.55255 | 9896.899 | 2588.07636 | 9896.379 | 14.95185
9889.158 | 36.23957 | 9886.463 | 0.13661 | 9897.939 | 2589.03166 | 9897.42 | 16.22364
9890.196 | 35.4971 | 9887.602 | 0.23921 | 9898.979 | 2586.20077 | 9898.46 | 15.56815
9891.234 | 35.54737 | 9888.64 | -0.08101 | 9900.019 | 2585.74644 | 9899.5 | 14.8952
9892.274 | 35.4832 | 9889.678 | 0.44357 | 9901.059 | 2588.11787 | 9900.54 | 6.05379
9893.314 | 36.00125 | 9890.615 | 0.36846 | 9902.099 | 2587.81588 | 9901.58 | 13.25888
9894.354 | 35.69842 | 9891.755 | 0.16171 | 9903.139 | 2590.14812 | 9902.62 | 6.38397
9895.395 | 35.66608 | 9892.795 | -0.15781 | 9904.179 | 2585.27788 | 9903.66 | 12.22292
9896.434 | 34.96582 | 9893.834 | 0.09999 | 9905.219 | 2585.9645 | 9904.7 | 8.89604
9897.472 | 35.48005 | 9894.774 | 0.68065 | 9906.258 | 2588.68616 | 9905.739 | 20.49646
9898.51 | 35.78305 | 9895.914 | 0.16789 | 9907.298 | 2591.3111 | 9906.779 | 16.97811
9899.548 | 36.17748 | 9896.952 | 0.17775 | 9908.338 | 2588.62049 | 9907.819 | 15.33933
9900.586 | 35.57066 | 9897.99 | -0.44253 | 9909.379 | 2585.77324 | 9908.858 | 10.99223
9901.623 | 35.26987 | 9899.028 | 0.17828 | 9910.419 | 2586.68613 | 9909.898 | 17.82856
9902.661 | 35.48739 | 9900.066 | 0.21506 | 9911.459 | 2586.03385 | 9910.938 | 11.24737
9903.701 | 35.67511 | 9901.005 | 0.59018 | 9912.499 | 2590.60893 | 9911.978 | 17.06238
9904.741 | 35.81443 | 9902.041 | 0.20941 | 9913.539 | 2589.23336 | 9913.018 | 14.06075
9905.781 | 35.36987 | 9903.182 | 0.33431 | 9914.579 | 2584.70458 | 9914.058 | 16.55401
9906.82 | 35.69742 | 9904.222 | 0.10825 | 9915.619 | 2585.50653 | 9915.098 | 12.91392
9907.858 | 35.56316 | 9905.262 | 0.61581 | 9916.659 | 2587.4114 | 9916.138 | 14.07039
9908.896 | 36.31009 | 9906.302 | 0.39047 | 9917.699 | 2588.2905 | 9917.178 | 9.77657
9909.935 | 35.81271 | 9907.34 | 0.21723 | 9918.739 | 2587.03245 | 9918.218 | 14.39297
9910.975 | 36.06599 | 9908.378 | 0.12945 | 9919.779 | 2587.03381 | 9919.258 | 14.20733
9912.015 | 35.48517 | 9909.415 | 0.10235 | 9920.819 | 2587.72262 | 9920.298 | 9.76015
9913.055 | 35.86732 | 9910.454 | 0.47533 | 9921.858 | 2588.89223 | 9921.338 | 9.14808
9914.094 | 35.55234 | 9911.494 | 0.54491 | 9922.898 | 2588.07352 | 9922.379 | 9.79777
9915.132 | 35.9178 | 9912.534 | 0.32792 | 9923.938 | 2586.46949 | 9923.419 | 8.12417
9916.17 | 35.58827 | 9913.574 | -0.13214 | 9924.978 | 2585.8107 | 9924.459 | 10.04422
9917.209 | 35.46283 | 9914.612 | 0.45147 | 9926.018 | 2586.92477 | 9925.499 | 7.18719
9918.249 | 35.86953 | 9915.65 | 0.34712 | 9927.059 | 2590.99737 | 9926.539 | 7.27344
9919.289 | 35.91206 | 9916.689 | 0.42768 | 9928.099 | 2588.7799 | 9927.58 | 17.32714
9920.329 | 35.55201 | 9917.729 | -0.00163 | 9929.14 | 2586.78652 | 9928.621 | 10.51536
9921.368 | 35.2468 | 9918.77 | 0.06629 | 9930.181 | 2586.37569 | 9929.661 | 6.25417
9922.406 | 35.73148 | 9919.81 | 0.55642 | 9931.221 | 2590.66691 | 9930.702 | 20.70429
9923.444 | 36.09658 | 9920.748 | 0.48798 | 9932.261 | 2589.85148 | 9931.742 | 14.50916
9924.482 | 35.78231 | 9921.888 | 0.44837 | 9933.301 | 2587.44153 | 9932.782 | 17.92592
9925.521 | 35.75557 | 9922.926 | 0.03098 | 9934.341 | 2584.98042 | 9933.822 | 17.95772
9926.559 | 35.18345 | 9923.964 | 0.30942 | 9935.381 | 2586.932 | 9934.862 | 15.58478
9927.599 | 35.59886 | 9925.002 | 0.50668 | 9936.421 | 2591.18409 | 9935.902 | 10.93527
9928.639 | 35.98482 | 9926.039 | 0.13149 | 9937.462 | 2588.78604 | 9936.941 | 14.09853
9929.679 | 35.50247 | 9927.078 | 0.1913 | 9938.502 | 2588.26105 | 9937.981 | 8.68442
9930.718 | 35.70033 | 9928.118 | -0.08065 | 9939.542 | 2583.56475 | 9939.021 | 14.75615
9931.756 | 35.67847 | 9929.158 | 0.49152 | 9940.582 | 2588.25407 | 9940.061 | 11.92416
9932.794 | 36.06098 | 9930.198 | 0.45191 | 9941.622 | 2588.03792 | 9941.101 | 8.26012
9933.831 | 36.10339 | 9931.236 | -0.18697 | 9942.662 | 2587.68913 | 9942.141 | 6.85083
9934.869 | 35.88425 | 9932.274 | 0.41927 | 9943.702 | 2585.97962 | 9943.181 | 11.81964
9935.907 | 35.67262 | 9933.212 | 0.33033 | 9944.743 | 2587.8823 | 9944.221 | 5.50815
9936.947 | 35.92447 | 9934.351 | 0.3868 | 9945.783 | 2589.48906 | 9945.262 | 18.40835
9937.987 | 35.68542 | 9935.389 | -0.05347 | 9946.823 | 2590.16809 | 9946.302 | 12.49278
9939.027 | 35.40525 | 9936.428 | 0.27098 | 9947.863 | 2587.98004 | 9947.342 | 16.39458
9940.067 | 35.72875 | 9937.468 | 0.33603 | 9948.903 | 2586.25418 | 9948.382 | 18.29616
9941.106 | 35.87438 | 9938.508 | 0.36652 | 9949.942 | 2587.75664 | 9949.422 | 14.43088
9942.145 | 36.1334 | 9939.548 | -0.04336 | 9950.982 | 2589.04581 | 9950.462 | 11.09312
9943.183 | 35.67953 | 9940.588 | 0.1334 | 9952.022 | 2587.44404 | 9951.503 | 15.36478
9944.221 | 35.57626 | 9941.625 | 0.21716 | 9953.062 | 2585.49087 | 9952.543 | 11.77789
9945.259 | 36.47351 | 9942.663 | 0.64114 | 9954.102 | 2584.47749 | 9953.583 | 14.93247
9946.299 | 35.91164 | 9943.601 | 0.23247 | 9955.142 | 2586.39535 | 9954.623 | 11.85033
9947.339 | 35.85987 | 9944.739 | -0.06523 | 9956.182 | 2591.06613 | 9955.663 | 10.16257
9948.379 | 35.79642 | 9945.778 | -0.17457 | 9957.222 | 2588.43867 | 9956.703 | 12.56773
9949.419 | 35.51302 | 9946.818 | 0.47794 | 9958.262 | 2585.31083 | 9957.743 | 15.48303
9950.457 | 36.00532 | 9947.858 | 0.03898 | 9959.302 | 2588.83847 | 9958.783 | 10.64213
9951.495 | 35.64409 | 9948.898 | 0.12811 | 9960.342 | 2587.33239 | 9959.823 | 7.11291
9952.533 | 35.79485 | 9949.938 | 0.33181 | 9961.382 | 2591.44733 | 9960.863 | 9.56158
9953.571 | 35.8233 | 9950.977 | 0.18095 | 9962.422 | 2584.8814 | 9961.903 | 6.96455
9954.611 | 36.39608 | 9951.914 | 0.55156 | 9963.462 | 2586.11619 | 9962.943 | 8.09065
9955.651 | 35.81859 | 9953.053 | -0.1462 | 9964.504 | 2588.42135 | 9963.982 | 7.50684
9956.691 | 36.10871 | 9954.092 | -0.16042 | 9965.544 | 2586.45074 | 9965.023 | 17.91623
9957.73 | 35.86239 | 9955.132 | 0.35488 | 9966.584 | 2589.48896 | 9966.063 | 15.85321
9958.769 | 35.79465 | 9956.172 | 0.28666 | 9967.624 | 2583.3015 | 9967.103 | 13.12677
9959.807 | 36.02838 | 9957.212 | 0.09267 | 9968.664 | 2585.43804 | 9968.143 | 16.9263
9960.845 | 35.81473 | 9958.249 | 0.28814 | 9969.704 | 2587.87145 | 9969.183 | 16.61993
9961.883 | 35.70788 | 9959.287 | -0.2531 | 9970.744 | 2589.86982 | 9970.223 | 11.44619
9962.923 | 36.08395 | 9960.325 | 0.57024 | 9971.784 | 2587.59586 | 9971.263 | 12.82237
9963.963 | 36.02062 | 9961.363 | 0.27445 | 9972.824 | 2585.08474 | 9972.303 | 11.54468
9965.003 | 35.90948 | 9962.402 | 0.2855 | 9973.864 | 2588.40785 | 9973.343 | 10.7978
9966.042 | 35.52475 | 9963.442 | -0.03246 | 9974.904 | 2585.07009 | 9974.383 | 11.58018
9967.081 | 35.76242 | 9964.482 | 0.90973 | 9975.944 | 2590.45336 | 9975.423 | 6.45096
9968.119 | 35.93035 | 9965.522 | -0.0665 | 9976.983 | 2585.18392 | 9976.463 | 8.99758
9969.157 | 35.88549 | 9966.562 | 0.24912 | 9978.023 | 2586.56229 | 9977.504 | 4.04785
9970.195 | 36.07715 | 9967.601 | -0.21774 | 9979.063 | 2586.78665 | 9978.544 | 8.69038
9971.233 | 35.39226 | 9968.639 | 0.05928 | 9980.103 | 2585.04779 | 9979.584 | 0.6713
9972.271 | 35.68595 | 9969.677 | 0.45561 | 9981.143 | 2588.76032 | 9980.624 | 2.00946
9973.312 | 36.04904 | 9970.715 | 0.50896 | 9982.183 | 2587.32169 | 9981.664 | 5.4087
9974.352 | 35.82835 | 9971.651 | 0.32477 | 9983.223 | 2584.90955 | 9982.704 | 9.68905
9975.392 | 36.07472 | 9972.791 | 0.22758 | 9984.263 | 2585.21223 | 9983.744 | 3.80939
9976.432 | 35.69381 | 9973.831 | 0.4023 | 9985.303 | 2589.66009 | 9984.784 | 2.18477
9977.472 | 35.88236 | 9974.871 | 0.4136 | 9986.344 | 2590.80247 | 9985.824 | -1.8992
9978.512 | 36.20181 | 9975.911 | -0.32685 | 9987.384 | 2584.55624 | 9986.865 | 12.97078
9979.551 | 35.61026 | 9976.951 | 0.05221 | 9988.425 | 2585.48001 | 9987.906 | 1.44717
9980.589 | 35.83541 | 9977.991 | 0.15445 | 9989.464 | 2587.97547 | 9988.945 | 8.42387
9981.627 | 35.59636 | 9979.031 | 0.25575 | 9990.506 | 2589.11887 | 9989.986 | 1.82851
9982.664 | 36.12931 | 9980.069 | 0.18335 | 9991.546 | 2589.13337 | 9991.027 | 12.20739
9983.702 | 35.7993 | 9981.107 | 0.08449 | 9992.587 | 2583.19823 | 9992.066 | 13.92409
9984.74 | 35.99752 | 9982.146 | 0.27007 | 9993.627 | 2586.82704 | 9993.106 | 8.46969
9985.78 | 35.92107 | 9983.184 | 0.15047 | 9994.667 | 2587.55607 | 9994.146 | 12.90229
9986.82 | 36.10664 | 9984.222 | 0.49672 | 9995.707 | 2591.55583 | 9995.186 | 6.98891
9987.859 | 36.21354 | 9985.159 | -0.07336 | 9996.747 | 2588.92938 | 9996.226 | 7.09801
9988.897 | 35.73238 | 9986.301 | -0.14659 | 9997.787 | 2583.62943 | 9997.266 | 10.27653
9989.936 | 35.55937 | 9987.341 | -0.34214 | 9998.827 | 2587.37357 | 9998.306 | 11.90183
9990.974 | 35.76795 | 9988.278 | 0.37476 | 9999.867 | 2587.72953 | 9999.346 | 10.32721
9992.014 | 36.01778 | 9989.416 | 0.45663 | 10000.907 | 2588.81973 | 10000.386 | 5.80712
9993.054 | 36.39957 | 9990.454 | -0.09499 | 10001.947 | 2584.70642 | 10001.426 | 9.42403
9994.094 | 35.7793 | 9991.493 | -0.12042 | 10002.987 | 2584.83618 | 10002.466 | 9.71583
9995.134 | 36.13236 | 9992.533 | 0.10533 | 10004.027 | 2589.20032 | 10003.506 | 5.43719
9996.173 | 35.99071 | 9993.573 | 0.41012 | 10005.066 | 2589.29198 | 10004.546 | 8.33294
9997.211 | 36.0498 | 9994.613 | 0.52822 | 10006.106 | 2587.86962 | 10005.587 | 10.55211
9998.248 | 36.06454 | 9995.653 | 0.06732 | 10007.146 | 2585.76091 | 10006.627 | 7.46449
9999.286 | 35.72119 | 9996.691 | 0.10723 | 10008.186 | 2585.82651 | 10007.667 | 3.99082
10000.324 | 35.81687 | 9997.729 | 0.17871 | 10009.226 | 2588.99634 | 10008.707 | 4.95153
10001.362 | 35.51381 | 9998.768 | 0.26868 | 10010.266 | 2590.57923 | 10009.747 | 2.01296
10002.402 | 35.79606 | 9999.806 | 0.18663 | 10011.306 | 2585.9841 | 10010.787 | -0.63845
10003.442 | 35.58729 | 10000.844 | 0.47997 | 10012.346 | 2585.54174 | 10011.827 | 1.92007
10004.482 | 35.8655 | 10001.883 | 0.21112 | 10013.386 | 2586.67216 | 10012.867 | 1.67567
10005.522 | 35.63622 | 10002.923 | 0.20274 | 10014.427 | 2588.55629 | 10013.907 | 1.2028
10006.562 | 35.89249 | 10003.963 | 0.09864 | 10015.469 | 2586.85553 | 10014.949 | 4.78489
10007.602 | 35.80197 | 10005.003 | 0.05176 | 10016.509 | 2585.52449 | 10015.99 | 7.86654
10008.64 | 35.89683 | 10006.042 | 0.1906 | 10017.549 | 2588.13308 | 10017.03 | 13.72185
10009.678 | 35.79368 | 10007.082 | 0.05503 | 10018.589 | 2586.62809 | 10018.07 | 7.03511
10010.716 | 35.85027 | 10008.12 | 0.28113 | 10019.629 | 2585.69953 | 10019.11 | 4.92968
10011.754 | 35.22569 | 10009.158 | 0.35965 | 10020.67 | 2585.41921 | 10020.149 | 1.63112
10012.791 | 36.3361 | 10010.196 | 0.38454 | 10021.71 | 2590.22488 | 10021.189 | 6.01584
10013.831 | 36.16905 | 10011.234 | -0.30191 | 10022.75 | 2589.90654 | 10022.229 | 1.17604
10014.871 | 35.58239 | 10012.272 | 0.38971 | 10023.79 | 2584.67943 | 10023.269 | 7.20427
10015.911 | 35.58677 | 10013.312 | 0.6517 | 10024.83 | 2585.10394 | 10024.309 | 6.56286
10016.951 | 36.07107 | 10014.352 | 0.00543 | 10025.87 | 2588.14107 | 10025.349 | 2.63232
10017.991 | 36.46682 | 10015.392 | -0.18486 | 10026.91 | 2587.06353 | 10026.389 | 4.29675
10019.03 | 36.10356 | 10016.432 | 0.02491 | 10027.95 | 2587.37379 | 10027.429 | -1.43823
10020.068 | 35.89204 | 10017.472 | -0.04641 | 10028.99 | 2585.27603 | 10028.469 | 4.0124
10021.106 | 34.99972 | 10018.512 | 0.62757 | 10030.03 | 2585.48192 | 10029.509 | 6.91464
10022.145 | 35.64581 | 10019.55 | 0.50153 | 10031.07 | 2590.36263 | 10030.549 | -3.41903
10023.185 | 36.19807 | 10020.588 | 0.55774 | 10032.11 | 2586.41363 | 10031.589 | 0.20868
10024.225 | 36.12985 | 10021.524 | 0.03857 | 10033.149 | 2585.67324 | 10032.629 | -0.48382
10025.265 | 35.54807 | 10022.664 | 0.04688 | 10034.189 | 2586.04548 | 10033.67 | 1.46235
10026.305 | 35.67594 | 10023.704 | 0.20217 | 10035.229 | 2590.71086 | 10034.71 | 1.14284
10027.344 | 35.83899 | 10024.744 | 0.54844 | 10036.269 | 2589.36252 | 10035.75 | -4.15594
10028.382 | 35.92586 | 10025.784 | 0.2393 | 10037.309 | 2584.53352 | 10036.79 | -5.28355
10029.42 | 35.61636 | 10026.824 | -0.06973 | 10038.349 | 2586.15992 | 10037.83 | -3.26781
10030.457 | 35.76736 | 10027.862 | 0.23899 | 10039.389 | 2588.76413 | 10038.87 | -5.25243
10031.497 | 35.87259 | 10028.9 | 0.39298 | 10040.429 | 2587.05133 | 10039.91 | -7.25888
10032.537 | 36.1415 | 10029.938 | 0.22605 | 10041.468 | 2587.87613 | 10040.949 | 3.26139
10033.577 | 35.58392 | 10030.978 | -0.00215 | 10042.508 | 2586.04268 | 10041.989 | -0.36024
10034.617 | 35.89204 | 10032.018 | 0.67097 | 10043.548 | 2584.56696 | 10043.029 | -2.42756
10035.657 | 35.77601 | 10032.956 | 0.06812 | 10044.588 | 2590.32219 | 10044.069 | -3.08203
10036.696 | 36.25079 | 10034.098 | 0.41093 | 10045.629 | 2585.37253 | 10045.108 | -2.34643
10037.734 | 35.69024 | 10035.138 | -0.38543 | 10046.669 | 2587.00762 | 10046.148 | -3.17602
10038.772 | 35.30837 | 10036.178 | 0.26326 | 10047.709 | 2588.02708 | 10047.188 | -5.22925
10039.811 | 35.70984 | 10037.115 | 0.27791 | 10048.749 | 2587.1029 | 10048.228 | -3.88344
10040.849 | 36.24565 | 10038.254 | -0.18466 | 10049.789 | 2587.38813 | 10049.268 | -4.3682
10041.889 | 35.87678 | 10039.291 | -0.04308 | 10050.829 | 2583.89701 | 10050.308 | 2.79228
10042.929 | 35.59779 | 10040.329 | 0.22845 | 10051.869 | 2589.4967 | 10051.348 | -3.91292
10043.969 | 36.06363 | 10041.368 | 0.1594 | 10052.909 | 2586.40806 | 10052.388 | -2.67265
10045.008 | 36.27352 | 10042.408 | 0.47789 | 10053.949 | 2587.83322 | 10053.428 | -2.25903
10046.046 | 36.20232 | 10043.448 | 0.10389 | 10054.989 | 2582.67035 | 10054.468 | -2.35555
10047.083 | 35.81915 | 10044.488 | 0.04711 | 10056.029 | 2587.19325 | 10055.508 | 1.05684
|  | 10045.526 | -0.2606 | 10057.069 | 2586.83133 | 10056.548 | -4.03858
|  | 10046.564 | 0.66193 | 10058.108 | 2589.5443 | 10057.588 | -3.07569
|  |  |  | 10059.147 | 2585.50282 | 10058.629 | -5.27462
|  |  |  | 10060.188 | 2584.7244 | 10059.669 | -3.98216
|  |  |  | 10061.228 | 2585.29467 | 10060.709 | -5.84503
|  |  |  | 10062.268 | 2591.17165 | 10061.749 | -5.82082
|  |  |  | 10063.308 | 2587.65988 | 10062.789 | -12.74785
|  |  |  | 10064.348 | 2585.72635 | 10063.829 | -13.65795
|  |  |  | 10065.389 | 2585.56027 | 10064.869 | -8.76746
|  |  |  | 10066.43 | 2585.85207 | 10065.911 | -13.22552
|  |  |  | 10067.469 | 2589.67993 | 10066.95 | -3.36867
|  |  |  | 10068.509 | 2586.58582 | 10067.99 | -6.09081
|  |  |  | 10069.549 | 2584.74251 | 10069.03 | -4.10003
|  |  |  | 10070.589 | 2587.16614 | 10070.07 | 0.26082
|  |  |  | 10071.629 | 2586.48889 | 10071.11 | -1.68804
|  |  |  | 10072.67 | 2591.2358 | 10072.149 | -1.20368
|  |  |  | 10073.71 | 2587.05402 | 10073.189 | 0.74141
|  |  |  | 10074.75 | 2586.48765 | 10074.229 | 0.31971
|  |  |  | 10075.79 | 2588.23259 | 10075.269 | 1.25107
|  |  |  | 10076.83 | 2587.43563 | 10076.309 | -2.21063
|  |  |  | 10077.87 | 2592.89722 | 10077.349 | -3.47313
|  |  |  | 10078.91 | 2587.17741 | 10078.389 | -3.56856
|  |  |  | 10079.95 | 2583.71133 | 10079.429 | -2.19559
|  |  |  | 10080.99 | 2584.3305 | 10080.469 | -4.80131
|  |  |  | 10082.03 | 2588.22253 | 10081.509 | -7.26242
|  |  |  | 10083.07 | 2589.82177 | 10082.549 | -13.22361
|  |  |  | 10084.11 | 2583.96058 | 10083.589 | -11.5124
|  |  |  | 10085.149 | 2583.74771 | 10084.629 | -7.86293
|  |  |  | 10086.19 | 2587.17966 | 10085.67 | -12.91595
|  |  |  | 10087.232 | 2586.4643 | 10086.712 | -8.61715