## SI Figure 5.1
Graph SI Figure 5.1
x axis | y axis
Temp °C | XLf 10-8m3kg-1 | SIRM 10-5Am2kg-1 | Xfd% | Xarm 10-8m3kg-1 | S-ratio
0 | 8.57443 | 65.90221 | 4.61747 | 20.23149 | 87.05656
100 | 10.44173 | 52.76452 | 2.99917 | 16.55639 | 87.97645
200 | 18.10566 | 67.28496 | 3.94372 | 18.11625 | 88.12308
300 | 143.42371 | 342.98322 | 10.78063 | 332.87379 | 94.10414
400 | 224.15141 | 334.46793 | 10.94009 | 334.41326 | 97.11146
500 | 262.3056 | 430.62309 | 11.53998 | 381.40563 | 97.96627
600 | 266.4278 | 557.15314 | 12.64488 | 446.47799 | 97.12757
700 | 238.7271 | 770.73052 | 11.07938 | 563.41051 | 98.92661
800 | 171.69895 | 288.05589 | 8.02379 | 220.06606 | 93.32341
900 | 44.58067 | 97.41829 | 5.74727 | 70.18854 | 77.80082
1000 | 31.62129 | 386.90284 | 4.65814 | 92.76511 | 65.44502
1100 | 16.54163 | 385.44303 | 5.21713 | 93.97477 | 64.54975