## Supplementary Fig. 5
| Optofluidic 3D assembly | 2PP
Assembly/printing speed (μm^3/s) | 666.7 | 324.9

## Supplementary Fig. 7
Laser power (mW) | Assembly speed (μm^3/s) | Standard error | Laser scan speed (μm/s) | Assembly speed (μm^3/s) | Standard error
30 | 154.70558 | 49.61017 | 100 | 245.62263 | 27.23606
40 | 297.89613 | 232.22709 | 500 | 788.70772 | 98.06283
50 | 788.70772 | 98.06283 | 1000 | 491.07546 | 192.94237
|  |  | 2000 | 264.35431 | 23.51816

## Supplementary Fig. 8
Solution | Absolute Zeta potential (mV) | Standart error
DI water | 68.709 | 1.618
8 mM SDS | 63.99 | 0.789
0.01 mM CTAB | 59.687 | 1.014
0.1 mM CTAB | 28.464 | 1.834
1% PF108 | 25.365 | 0.386

## Supplementary 13
≈20% filling |  |  | ≈50% filling |  |  | ≈100% filling
Frequency (Hz) | Speed (μm/s) | Standard error | Frequency (Hz) | Speed (μm/s) | Standard error | Frequency (Hz) | Speed (μm/s) | Standard error
1 | 32.34975 | 3.78752 | 1 | 113.1575 | 14.07496 | 1 | 155.361 | 5.43058
10 | 162.38975 | 84.44727 | 20 | 351.198 | 140.21645 | 10 | 446.1915 | 38.5946
20 | 148.96075 | 138.71266 | 40 | 449.1225 | 129.52711 | 50 | 949.695 | 357.12287
30 | 125.24625 | 77.94533 | 60 | 354.608 | 335.90259 | 100 | 1078.9445 | 94.36128
40 | 50.52775 | 46.76433 | 80 | 76.731 | 74.1953 | 120 | 449.3325 | 146.13422

## Supplementary Fig. 17a
Diameter of SiO2 particles (μm) | Area of opening (μm^2)
0.2 | 1080
0.4 | 280
0.6 | 100
1 | 100
3 | 160

## Supplementary Fig. 20
Concentration of NaCl (M) | Zeta potential (mV) | Standard error
0 | -39.2 | 4.29584
0.01 | -37.17 | 1.49446
0.2 | -26.9672 | 2.34594
0.4 | -13.585 | 2.7013
0.6 | -5.7942 | 2.0836
0.8 | -5.116 | 3.26256
1 | -2.5712 | 3.51297
3 | 0.5842 | 2.96369