## Fig.1e_AFM_Mapping
nm | 1 | 2 | 3 | 4 | 5 | 6 | 7 | 8
1 | 14.7286 | 13.01653 | 15.58638 | 14.12211 | 13.80455 | 15.85277 | 16.56489 | 19.17644
2 | 12.26716 | 13.28996 | 14.23363 | 15.0334 | 14.20473 | 14.73853 | 13.93646 | 13.24679
3 | 13.35914 | 13.89065 | 14.43391 | 14.51056 | 15.30623 | 15.24834 | 14.31913 | 14.14204
4 | 12.41281 | 14.5266 | 15.44761 | 15.89355 | 14.28805 | 15.44721 | 14.96014 | 15.06252
5 | 13.73037 | 13.90399 | 14.76409 | 14.98037 | 15.45566 | 14.86914 | 13.29593 | 14.35885
6 | 13.35983 | 14.15744 | 14.75193 | 14.62479 | 15.64588 | 13.69925 | 14.25269 | 14.0079
7 | 13.98635 | 15.11952 | 14.26601 | 14.51083 | 14.58442 | 13.95505 | 14.24799 | 16.53423
8 | 13.89023 | 13.8884 | 13.7947 | 13.60103 | 13.36305 | 16.33287 | 16.16305 | 14.03433

## Fig.1h_StrainMapping
Strain (%) | 1 | 2 | 3 | 4 | 5
1 | 0.06594 | 0.08036 | 0.075 | 0.06276 | 0.00931
2 | 0.11365 | 0.08699 | 0.11849 | 0.09094 | 0.04694
3 | 0.10536 | 0.09094 | 0.03852 | 0.05102 | 0.01237
4 | 0.07946 | 0.06837 | 0.08061 | 0.12066 | 0.09464
5 | 0.11594 | 0.09541 | 0.12653 | 0.11888 | 0.11735

## Fig.1i_StrainStats
Strain (%) | Strain (%)
Reference light p-dope Si | Transfer surfactant
0.00778 | 0.11594
0.00804 | 0.09541
0.00842 | 0.12653
0.00625 | 0.11888
-0.00395 | 0.11735
0.00574 | 0.09464
0.00434 | 0.12066
0.00561 | 0.08061
0.000382653 | 0.06837
0.00306 | 0.07946
0.00434 | 0.10536
0.00102 | 0.09094
0.00281 | 0.03852
-0.00242 | 0.05102
0.000382653 | 0.01237
0.00306 | 0.04694
0.000382653 | 0.09094
-0.00778 | 0.11849
-0.0037 | 0.08699
-0.00153 | 0.11365
-0.00497 | 0.06594
-0.00497 | 0.08036
-0.00421 | 0.075
-0.00982 | 0.06276
-0.00842 | 0.00931