## Ext.Fig.4b
Depth | Rs
nm | Ohm per square
0 | 800
10 | 2700
24 | 3000
43 | 10000000
56 | 45000000

## Ext.Fig.4d
VGS | IDS
V | A
2.006 | 7.45422e-06
1.992 | 7.38191e-06
1.978 | 7.31185e-06
1.964 | 7.23807e-06
1.95 | 7.16457e-06
1.936 | 7.09416e-06
1.922 | 7.01925e-06
1.908 | 6.94835e-06
1.894 | 6.87246e-06
1.88 | 6.80209e-06
1.866 | 6.72633e-06
1.852 | 6.65368e-06
1.838 | 6.5778e-06
1.824 | 6.50596e-06
1.81 | 6.42898e-06
1.796 | 6.35529e-06
1.782 | 6.2783e-06
1.768 | 6.20502e-06
1.754 | 6.12616e-06
1.74 | 6.04693e-06
1.726 | 5.97188e-06
1.712 | 5.89268e-06
1.698 | 5.81658e-06
1.684 | 5.73535e-06
1.67 | 5.66078e-06
1.656 | 5.57911e-06
1.642 | 5.50306e-06
1.628 | 5.42012e-06
1.614 | 5.34257e-06
1.6 | 5.25935e-06
1.586 | 5.18112e-06
1.572 | 5.09582e-06
1.558 | 5.01743e-06
1.544 | 4.93131e-06
1.53 | 4.84611e-06
1.516 | 4.76577e-06
1.502 | 4.67898e-06
1.488 | 4.59896e-06
1.474 | 4.51197e-06
1.46 | 4.42991e-06
1.446 | 4.34295e-06
1.432 | 4.26104e-06
1.418 | 4.17155e-06
1.404 | 4.08907e-06
1.39 | 4.00055e-06
1.376 | 3.91739e-06
1.362 | 3.82896e-06
1.348 | 3.74227e-06
1.334 | 3.65457e-06
1.32 | 3.56428e-06
1.306 | 3.47851e-06
1.292 | 3.3901e-06
1.278 | 3.30366e-06
1.264 | 3.21238e-06
1.25 | 3.12867e-06
1.236 | 3.03945e-06
1.222 | 2.95315e-06
1.208 | 2.86442e-06
1.194 | 2.77826e-06
1.18 | 2.6908e-06
1.166 | 2.60692e-06
1.152 | 2.51832e-06
1.138 | 2.43535e-06
1.124 | 2.34556e-06
1.11 | 2.26509e-06
1.096 | 2.17927e-06
1.082 | 2.09383e-06
1.068 | 2.01334e-06
1.054 | 1.92876e-06
1.04 | 1.84788e-06
1.026 | 1.76747e-06
1.012 | 1.69043e-06
0.998 | 1.61166e-06
0.984 | 1.53645e-06
0.97 | 1.45726e-06
0.956 | 1.3852e-06
0.942 | 1.31015e-06
0.928 | 1.23872e-06
0.914 | 1.16712e-06
0.9 | 1.09835e-06
0.886 | 1.02798e-06
0.872 | 9.63014e-07
0.858 | 8.99719e-07
0.844 | 8.3536e-07
0.83 | 7.75658e-07
0.816 | 7.13967e-07
0.802 | 6.59488e-07
0.788 | 6.02324e-07
0.774 | 5.50514e-07
0.76 | 4.98499e-07
0.746 | 4.51686e-07
0.732 | 4.04822e-07
0.718 | 3.63052e-07
0.704 | 3.21572e-07
0.69 | 2.8515e-07
0.676 | 2.49676e-07
0.662 | 2.17155e-07
0.648 | 1.8898e-07
0.634 | 1.61575e-07
0.62 | 1.38846e-07
0.606 | 1.17874e-07
0.592 | 9.9882e-08
0.578 | 8.36437e-08
0.564 | 7.0605e-08
0.55 | 5.88016e-08
0.536 | 4.98332e-08
0.522 | 4.0417e-08
0.508 | 3.30539e-08
0.494 | 2.6609e-08
0.48 | 2.17689e-08
0.466 | 1.73973e-08
0.452 | 1.4017e-08
0.438 | 1.11739e-08
0.424 | 8.8823e-09
0.41 | 7.2354e-09
0.396 | 5.6593e-09
0.382 | 4.4862e-09
0.368 | 3.4038e-09
0.354 | 2.7558e-09
0.34 | 2.0636e-09
0.326 | 1.5966e-09
0.312 | 1.2394e-09
0.298 | 1.0739e-09
0.284 | 7.33e-10
0.27 | 6.176e-10
0.256 | 5.044e-10
0.242 | 4.105e-10
0.228 | 3.601e-10
0.214 | 2.43e-10
0.2 | 2.155e-10
0.186 | 1.319e-10
0.172 | 1.245e-10
0.158 | 7.74e-11
0.144 | 1.033e-10
0.13 | 7.11e-11
0.116 | 8.8e-11
0.102 | 4.66e-11
0.088 | 8.7e-11
0.074 | 6.54e-11
0.06 | 8.33e-11
0.046 | 5.19e-11
0.032 | 8.59e-11
0.018 | 8.35e-11
0.004 | 8.14e-11

## Ext.Fig.4e
VDS | IDS,VGS = -2V | IDS,VGS = -1.5V | IDS,VGS = -1V | IDS,VGS = -0.5V | IDS,VGS = 0V | IDS,VGS = 0.5V | IDS,VGS = 1V | IDS,VGS = 1.5V | IDS,VGS = 2V | IDS,VGS = 2.5V
V | uA | uA | uA | uA | uA | uA | uA | uA | uA | uA
0 | -8.73e-05 | -0.00757 | -0.0181 | -0.02692 | -0.03394 | -0.04062 | -0.04614 | -0.04896 | -0.05251 | -0.05538
0.012 | 0.00445 | 0.23383 | 0.5822 | 0.87072 | 1.10873 | 1.30955 | 1.46454 | 1.57521 | 1.66619 | 1.75058
0.024 | 0.008 | 0.4621 | 1.16732 | 1.75227 | 2.23772 | 2.643 | 2.95734 | 3.18259 | 3.36949 | 3.54196
0.036 | 0.01081 | 0.67651 | 1.73578 | 2.62076 | 3.35133 | 3.96184 | 4.43331 | 4.77586 | 5.06008 | 5.32268
0.048 | 0.01307 | 0.88027 | 2.29428 | 3.47819 | 4.45486 | 5.2692 | 5.89842 | 6.35847 | 6.74282 | 7.09754
0.06 | 0.01483 | 1.07192 | 2.83824 | 4.32494 | 5.54923 | 6.56902 | 7.35604 | 7.93299 | 8.41779 | 8.86615
0.072 | 0.01612 | 1.23777 | 3.33676 | 5.10603 | 6.56297 | 7.77471 | 8.70783 | 9.39876 | 9.98058 | 10.51714
0.084 | 0.01728 | 1.40719 | 3.85775 | 5.93229 | 7.63778 | 9.05443 | 10.14843 | 10.95761 | 11.6426 | 12.2714
0.096 | 0.01825 | 1.56524 | 4.36011 | 6.74392 | 8.69764 | 10.31947 | 11.5638 | 12.4966 | 13.2909 | 14.0171
0.108 | 0.01894 | 1.71197 | 4.85454 | 7.54465 | 9.74757 | 11.568 | 12.9798 | 14.0307 | 14.9333 | 15.7538
0.12 | 0.01947 | 1.84785 | 5.33303 | 8.33275 | 10.78908 | 12.8126 | 14.3838 | 15.5582 | 16.5676 | 17.4871
0.132 | 0.02 | 1.97346 | 5.79875 | 9.10941 | 11.8098 | 14.0487 | 15.7798 | 17.0769 | 18.1926 | 19.2114
0.144 | 0.02043 | 2.08998 | 6.25256 | 9.87467 | 12.8293 | 15.2764 | 17.1662 | 18.5883 | 19.8149 | 20.9337
0.156 | 0.02076 | 2.19713 | 6.69133 | 10.62982 | 13.8395 | 16.4952 | 18.5469 | 20.0923 | 21.4325 | 22.6484
0.168 | 0.02107 | 2.29412 | 7.11872 | 11.37491 | 14.8367 | 17.7031 | 19.9159 | 21.591 | 23.0411 | 24.3564
0.18 | 0.02128 | 2.37764 | 7.50685 | 12.057 | 15.7666 | 18.8256 | 21.1897 | 22.9906 | 24.543 | 25.9511
0.192 | 0.02164 | 2.45732 | 7.9098 | 12.7788 | 16.7432 | 20.0123 | 22.5399 | 24.4699 | 26.1335 | 27.6453
0.204 | 0.02187 | 2.53004 | 8.29873 | 13.4883 | 17.715 | 21.1929 | 23.8853 | 25.9437 | 27.7233 | 29.3358
0.216 | 0.02231 | 2.59422 | 8.67504 | 14.1886 | 18.6731 | 22.3629 | 25.2165 | 27.4113 | 29.3034 | 31.0177
0.228 | 0.02253 | 2.6523 | 9.03954 | 14.8754 | 19.62 | 23.5219 | 26.5412 | 28.8667 | 30.8762 | 32.6958
0.24 | 0.02294 | 2.70341 | 9.39158 | 15.5496 | 20.5604 | 24.6761 | 27.8581 | 30.3152 | 32.4432 | 34.3634
0.252 | 0.02338 | 2.74799 | 9.72932 | 16.2167 | 21.4858 | 25.82 | 29.1695 | 31.7592 | 34.0002 | 36.0265
0.264 | 0.02394 | 2.78834 | 10.05428 | 16.867 | 22.4058 | 26.9513 | 30.4682 | 33.194 | 35.5554 | 37.6853
0.276 | 0.02452 | 2.82264 | 10.36749 | 17.5079 | 23.3168 | 28.0775 | 31.7667 | 34.6264 | 37.1095 | 39.344
0.288 | 0.02515 | 2.84839 | 10.64777 | 18.0977 | 24.1584 | 29.1201 | 32.968 | 35.9554 | 38.5487 | 40.8879
0.3 | 0.026 | 2.87473 | 10.93539 | 18.7182 | 25.0467 | 30.2262 | 34.2449 | 37.3705 | 40.0829 | 42.5304
0.312 | 0.02694 | 2.897 | 11.2124 | 19.3226 | 25.9229 | 31.3237 | 35.5105 | 38.7704 | 41.6128 | 44.1664
0.324 | 0.02812 | 2.91571 | 11.4747 | 19.9151 | 26.7922 | 32.4069 | 36.7694 | 40.1659 | 43.1282 | 45.7921
0.336 | 0.02952 | 2.93332 | 11.7249 | 20.497 | 27.6502 | 33.4874 | 38.0157 | 41.5481 | 44.6393 | 47.411
0.348 | 0.03107 | 2.94645 | 11.9651 | 21.064 | 28.4938 | 34.5587 | 39.2584 | 42.9303 | 46.1455 | 49.0228
0.36 | 0.03278 | 2.9599 | 12.1912 | 21.6213 | 29.3321 | 35.6189 | 40.4879 | 44.2995 | 47.6362 | 50.6356
0.372 | 0.03491 | 2.96938 | 12.4091 | 22.1663 | 30.1586 | 36.6605 | 41.7061 | 45.6689 | 49.132 | 52.235
0.384 | 0.03709 | 2.97883 | 12.5991 | 22.6654 | 30.9243 | 37.6307 | 42.8393 | 46.9427 | 50.5256 | 53.7302
0.396 | 0.03958 | 2.98674 | 12.789 | 23.1833 | 31.7301 | 38.6607 | 44.0468 | 48.2886 | 51.9946 | 55.3229
0.408 | 0.04256 | 2.9939 | 12.97 | 23.6908 | 32.5258 | 39.6768 | 45.2418 | 49.6245 | 53.4629 | 56.9118
0.42 | 0.04583 | 2.99966 | 13.1386 | 24.1844 | 33.3067 | 40.6875 | 46.4262 | 50.9519 | 54.9148 | 58.4822
0.432 | 0.04947 | 3.00566 | 13.2963 | 24.661 | 34.0809 | 41.6841 | 47.6025 | 52.2663 | 56.3685 | 60.0426
0.444 | 0.05357 | 3.0118 | 13.444 | 25.1319 | 34.8382 | 42.6759 | 48.7825 | 53.5847 | 57.8224 | 61.6135
0.456 | 0.05807 | 3.01612 | 13.5811 | 25.5874 | 35.5923 | 43.6509 | 49.9397 | 54.8962 | 59.2522 | 63.164
0.468 | 0.06291 | 3.02066 | 13.7111 | 26.0326 | 36.3314 | 44.6249 | 51.091 | 56.1974 | 60.6824 | 64.7242
0.48 | 0.0682 | 3.02514 | 13.8303 | 26.4623 | 37.0554 | 45.5879 | 52.2334 | 57.4841 | 62.1076 | 66.2632
0.492 | 0.07359 | 3.02658 | 13.9351 | 26.8502 | 37.7327 | 46.4801 | 53.2932 | 58.6861 | 63.4427 | 67.7061
0.504 | 0.07933 | 3.03041 | 14.0357 | 27.2557 | 38.4308 | 47.4236 | 54.4133 | 59.9515 | 64.8333 | 69.2254
0.516 | 0.08568 | 3.03286 | 14.1281 | 27.641 | 39.126 | 48.3502 | 55.5311 | 61.2224 | 66.2423 | 70.7512
0.528 | 0.09239 | 3.03582 | 14.2143 | 28.0225 | 39.8011 | 49.2758 | 56.6312 | 62.4747 | 67.6366 | 72.2652
0.54 | 0.09996 | 3.0388 | 14.2935 | 28.3857 | 40.4739 | 50.189 | 57.7319 | 63.7309 | 69.0302 | 73.7791
0.552 | 0.10735 | 3.04067 | 14.3644 | 28.7369 | 41.1349 | 51.0923 | 58.8197 | 64.9574 | 70.4015 | 75.2685
0.564 | 0.11496 | 3.04455 | 14.4311 | 29.0755 | 41.7862 | 51.9765 | 59.8864 | 66.1877 | 71.7848 | 76.7732
0.576 | 0.12317 | 3.04775 | 14.4911 | 29.4038 | 42.4261 | 52.858 | 60.9563 | 67.4138 | 73.1431 | 78.2618
0.588 | 0.13175 | 3.04953 | 14.5462 | 29.7113 | 43.0489 | 53.7267 | 62.0122 | 68.6273 | 74.4872 | 79.7356
0.6 | 0.14006 | 3.0506 | 14.5936 | 29.9881 | 43.619 | 54.54 | 62.9928 | 69.7491 | 75.7465 | 81.12
0.612 | 0.14949 | 3.05433 | 14.6393 | 30.2703 | 44.2255 | 55.3871 | 64.0363 | 70.9394 | 77.0708 | 82.5814
0.624 | 0.15915 | 3.05631 | 14.6832 | 30.54 | 44.8057 | 56.2225 | 65.0642 | 72.1225 | 78.4024 | 84.0316
0.636 | 0.16947 | 3.05865 | 14.7227 | 30.8016 | 45.3804 | 57.0495 | 66.0786 | 73.2975 | 79.7226 | 85.485
0.648 | 0.18059 | 3.05938 | 14.7578 | 31.0521 | 45.9397 | 57.8763 | 67.0824 | 74.4734 | 81.0426 | 86.924
0.66 | 0.19285 | 3.06084 | 14.7875 | 31.2857 | 46.4938 | 58.6793 | 68.0878 | 75.6331 | 82.3492 | 88.3735
0.672 | 0.20521 | 3.06371 | 14.8181 | 31.5132 | 47.0242 | 59.4712 | 69.0772 | 76.7885 | 83.6424 | 89.8039
0.684 | 0.2187 | 3.06404 | 14.8476 | 31.7266 | 47.5522 | 60.2466 | 70.0598 | 77.9322 | 84.9271 | 91.2244
0.696 | 0.23322 | 3.06774 | 14.8713 | 31.9265 | 48.0656 | 61.0296 | 71.0333 | 79.0568 | 86.206 | 92.6346
0.708 | 0.24793 | 3.06935 | 14.8955 | 32.1017 | 48.5294 | 61.748 | 71.9412 | 80.1165 | 87.4004 | 93.961
0.72 | 0.26523 | 3.07079 | 14.9174 | 32.2768 | 49.0202 | 62.4957 | 72.8798 | 81.2162 | 88.6615 | 95.3661
0.732 | 0.28406 | 3.07149 | 14.9373 | 32.4457 | 49.4951 | 63.246 | 73.8217 | 82.3295 | 89.9165 | 96.7652
0.744 | 0.30532 | 3.07389 | 14.9589 | 32.6064 | 49.9553 | 63.967 | 74.7556 | 83.4177 | 91.1709 | 98.1532
0.756 | 0.32872 | 3.07661 | 14.9796 | 32.7584 | 50.402 | 64.6852 | 75.6642 | 84.5105 | 92.3982 | 99.5169
0.768 | 0.35443 | 3.07868 | 15.0005 | 32.9079 | 50.8418 | 65.3931 | 76.5846 | 85.5832 | 93.6295 | 100.8827
0.78 | 0.38291 | 3.07988 | 15.0127 | 33.0348 | 51.2631 | 66.0835 | 77.4861 | 86.6543 | 94.8476 | 102.2449
0.792 | 0.41462 | 3.08116 | 15.0293 | 33.1553 | 51.6754 | 66.7706 | 78.3828 | 87.7114 | 96.0453 | 103.5922
0.804 | 0.45027 | 3.08446 | 15.043 | 33.2672 | 52.0743 | 67.4539 | 79.2476 | 88.7454 | 97.2549 | 104.9273
0.816 | 0.48851 | 3.08702 | 15.0575 | 33.3686 | 52.4338 | 68.0862 | 80.068 | 89.7206 | 98.3655 | 106.1832
0.828 | 0.53258 | 3.08946 | 15.0716 | 33.4729 | 52.8088 | 68.7253 | 80.9297 | 90.7491 | 99.5376 | 107.5262
0.84 | 0.58219 | 3.09383 | 15.0843 | 33.5696 | 53.1739 | 69.3587 | 81.7706 | 91.7709 | 100.7253 | 108.8296
0.852 | 0.63757 | 3.09806 | 15.0905 | 33.6603 | 53.5172 | 69.9906 | 82.6069 | 92.7846 | 101.8944 | 110.1451
0.864 | 0.69918 | 3.1017 | 15.1015 | 33.746 | 53.8541 | 70.611 | 83.4443 | 93.7917 | 103.053 | 111.4502
0.876 | 0.76433 | 3.10911 | 15.1163 | 33.8253 | 54.1755 | 71.207 | 84.2588 | 94.7823 | 104.1883 | 112.7572
0.888 | 0.83536 | 3.11452 | 15.1271 | 33.9005 | 54.4892 | 71.7961 | 85.0602 | 95.7495 | 105.3343 | 114.037
0.9 | 0.91179 | 3.12068 | 15.1431 | 33.9712 | 54.7837 | 72.3807 | 85.8594 | 96.7244 | 106.4604 | 115.304
0.912 | 0.98772 | 3.12812 | 15.1492 | 34.031 | 55.0462 | 72.91 | 86.5825 | 97.6114 | 107.5186 | 116.49
0.924 | 1.07333 | 3.13655 | 15.159 | 34.0974 | 55.3225 | 73.4663 | 87.372 | 98.5689 | 108.6223 | 117.751
0.936 | 1.16396 | 3.14658 | 15.1683 | 34.1468 | 55.5859 | 74.0187 | 88.1399 | 99.5144 | 109.7368 | 119.005
0.948 | 1.26033 | 3.15749 | 15.1795 | 34.2027 | 55.8437 | 74.5465 | 88.89 | 100.4441 | 110.8347 | 120.243
0.96 | 1.36032 | 3.17065 | 15.1864 | 34.2533 | 56.0737 | 75.0718 | 89.632 | 101.3703 | 111.9194 | 121.476
0.972 | 1.46457 | 3.186 | 15.1997 | 34.3009 | 56.2943 | 75.5749 | 90.3718 | 102.2862 | 112.9892 | 122.704
0.984 | 1.57313 | 3.20132 | 15.2059 | 34.3444 | 56.5193 | 76.079 | 91.0887 | 103.1809 | 114.054 | 123.944
0.996 | 1.68434 | 3.22109 | 15.2131 | 34.3845 | 56.7325 | 76.5566 | 91.7928 | 104.0656 | 115.114 | 125.151
1.008 | 1.80096 | 3.24254 | 15.2202 | 34.4283 | 56.9312 | 77.0291 | 92.4799 | 104.9474 | 116.163 | 126.354