## Ext.Fig.5a
Ion | Ion | Ion | Ion | Ion | Ion
This work | Poly-Si | Oxides | Nanotube | 2D | Bonded-Si
uA um-1 | uA um-1 | uA um-1 | uA um-1 | uA um-1 | uA um-1
650 | 125 | 60 | 20 | 2.9 | 254
550 | 100 | 150 | 33 | 2.8 | 234
|  | 180 | 110 | 99.8
|  | 190 | 4.5 | 8
|  |  | 29 | 26
|  |  | 3.6 | 67
12.9
16
75

## Ext.Fig.5b
gm EOT | gm EOT | gm EOT | gm EOT | gm EOT | gm EOT
This work | Poly-Si | Oxides | Nanotube | 2D | Bonded-Si
uS um-1 nm | uS um-1 nm | uS um-1 nm | uS um-1 nm | uS um-1 nm | uS um-1 nm
704 | 190 | 210 | 105 | 7.8 | 990
704 | 120 | 360 | 98 | 30 | 800
|  | 170 | 175 | 52
|  | 175 | 7.5 | 44
7.5