## Fig4a_JV
For spin-coated 2PACz |  | For electrodeposited 2PACz |  | For electrodeposited DCPN
Voltage (V) | Current Density (mA/cm^2) | Voltage (V) | Current Density (mA/cm^2) | Voltage (V) | Current Density (mA/cm^2)
1.2 | 13.48 | 1.21 | 10.74 | 1.215 | 15.9
1.18 | 1.59 | 1.19 | -2.847 | 1.195 | 0.9623
1.16 | -6.898 | 1.17 | -11.55 | 1.175 | -9.172
1.14 | -13.27 | 1.15 | -16.98 | 1.155 | -16.14
1.12 | -17.27 | 1.13 | -20.16 | 1.135 | -20.24
1.1 | -19.73 | 1.11 | -21.83 | 1.115 | -22.48
1.08 | -20.68 | 1.09 | -23.09 | 1.095 | -24.01
1.06 | -21.89 | 1.07 | -23.76 | 1.075 | -24.86
1.04 | -22.52 | 1.05 | -24.17 | 1.055 | -25.36
1.02 | -22.87 | 1.03 | -24.45 | 1.035 | -25.65
1 | -23.09 | 1.01 | -24.59 | 1.015 | -25.78
0.98 | -23.26 | 0.99 | -24.65 | 0.995 | -25.9
0.96 | -23.39 | 0.97 | -24.71 | 0.975 | -25.96
0.94 | -23.47 | 0.95 | -24.78 | 0.955 | -26.02
0.92 | -23.54 | 0.93 | -24.79 | 0.935 | -26.07
0.9 | -23.59 | 0.91 | -24.79 | 0.915 | -26.09
0.88 | -23.65 | 0.89 | -24.86 | 0.895 | -26.07
0.86 | -23.68 | 0.87 | -24.89 | 0.875 | -26.1
0.84 | -23.75 | 0.85 | -24.88 | 0.855 | -26.12
0.82 | -23.83 | 0.83 | -24.91 | 0.835 | -26.14
0.8 | -23.88 | 0.81 | -24.95 | 0.815 | -26.16
0.78 | -23.94 | 0.79 | -24.96 | 0.795 | -26.16
0.76 | -23.99 | 0.77 | -24.94 | 0.775 | -26.16
0.74 | -24.01 | 0.75 | -24.98 | 0.755 | -26.11
0.72 | -24.06 | 0.73 | -25.01 | 0.735 | -26.16
0.7 | -24.09 | 0.71 | -25.01 | 0.715 | -26.13
0.68 | -24.11 | 0.69 | -25.02 | 0.695 | -26.13
0.66 | -24.13 | 0.67 | -25.06 | 0.675 | -26.18
0.64 | -24.17 | 0.65 | -25.07 | 0.655 | -26.2
0.62 | -24.19 | 0.63 | -25.06 | 0.635 | -26.21
0.6 | -24.21 | 0.61 | -25.07 | 0.615 | -26.21
0.58 | -24.24 | 0.59 | -25.07 | 0.595 | -26.23
0.56 | -24.27 | 0.57 | -25.1 | 0.575 | -26.24
0.54 | -24.27 | 0.55 | -25.11 | 0.555 | -26.24
0.52 | -24.29 | 0.53 | -25.11 | 0.535 | -26.24
0.5 | -24.29 | 0.51 | -25.12 | 0.515 | -26.3
0.48 | -24.32 | 0.49 | -25.13 | 0.495 | -26.32
0.46 | -24.33 | 0.47 | -25.13 | 0.475 | -26.31
0.44 | -24.39 | 0.45 | -25.12 | 0.455 | -26.31
0.42 | -24.4 | 0.43 | -25.13 | 0.435 | -26.3
0.4 | -24.4 | 0.41 | -25.15 | 0.415 | -26.3
0.38 | -24.4 | 0.39 | -25.17 | 0.395 | -26.32
0.36 | -24.42 | 0.37 | -25.14 | 0.375 | -26.31
0.34 | -24.41 | 0.35 | -25.14 | 0.355 | -26.31
0.32 | -24.44 | 0.33 | -25.15 | 0.335 | -26.33
0.3 | -24.44 | 0.31 | -25.15 | 0.315 | -26.34
0.28 | -24.44 | 0.29 | -25.12 | 0.295 | -26.35
0.26 | -24.46 | 0.27 | -25.12 | 0.275 | -26.33
0.24 | -24.52 | 0.25 | -25.14 | 0.255 | -26.31
0.22 | -24.51 | 0.23 | -25.14 | 0.235 | -26.36
0.2 | -24.5 | 0.21 | -25.12 | 0.215 | -26.36
0.18 | -24.52 | 0.19 | -25.14 | 0.195 | -26.33
0.16 | -24.55 | 0.17 | -25.16 | 0.175 | -26.34
0.14 | -24.53 | 0.15 | -25.13 | 0.155 | -26.36
0.12 | -24.56 | 0.13 | -25.14 | 0.135 | -26.36
0.1 | -24.58 | 0.11 | -25.18 | 0.115 | -26.35
0.08 | -24.59 | 0.09 | -25.2 | 0.095 | -26.32
0.06 | -24.59 | 0.07 | -25.17 | 0.075 | -26.33
0.04 | -24.59 | 0.05 | -25.13 | 0.055 | -26.37
0.02 | -24.64 | 0.03 | -25.14 | 0.035 | -26.4
0 | -24.66 | 0.01 | -25.14 | 0.015 | -26.39
-0.02 | -24.68 | 0 | -25.16 | 0 | -26.35
-0.04 | -24.68 | -0.01 | -25.16 | -0.005 | -26.36
-0.06 | -24.7 | -0.03 | -25.17 | -0.025 | -26.37
-0.08 | -24.7 | -0.05 | -25.18 | -0.045 | -26.35
-0.1 | -24.69 | -0.07 | -25.15 | -0.065 | -26.39
|  | -0.09 | -25.13 | -0.085 | -26.4
|  | -0.1 | -25.16 | -0.1 | -26.4
The J–V scans were initiated slightly above the expected V_OC of each device to avoid truncation near the open-circuit region. Accordingly, the starting voltages were 1.200 V, 1.210 V and 1.215 V for spin-coated 2PACz, electrodeposited 2PACz and electrodeposited DCPN devices, respectively.

## Fig 4b_ PCE statistics
For spin-coated 2PACz | For electrodeposited 2PACz | For electrodeposited DCPN
PCE(%) | PCE(%) | PCE(%)
23.07 | 24.91 | 26.32
22.93 | 24.63 | 26.56
22.76 | 25.36 | 26.22
22.48 | 25.22 | 26.17
23.09 | 24.15 | 26.01
22.84 | 24.99 | 26.43
22.22 | 25.16 | 26.37
22.95 | 25.22 | 26.24
22.9 | 24.63 | 26.53
23.43 | 25.44 | 26.83

## Fig4c_dark_JV
For spin-coated 2PACz |  | For electrodeposited 2PACz |  | For electrodeposited DCPN
Voltage (V) | Current Density (mA/cm^2) | Voltage (V) | Current Density (mA/cm^2) | Voltage (V) | Current Density (mA/cm^2)
1.2 | -21.77 | 1.2 | -43.26 | 1.2 | -136.5
1.175 | -16.86 | 1.175 | -32.52 | 1.175 | -116.7
1.15 | -12.64 | 1.15 | -23.91 | 1.15 | -98.51
1.125 | -9.14 | 1.125 | -17.25 | 1.125 | -81.96
1.1 | -6.355 | 1.1 | -12.32 | 1.1 | -67.19
1.075 | -4.225 | 1.075 | -8.773 | 1.075 | -54.15
1.05 | -2.711 | 1.05 | -6.275 | 1.05 | -42.85
1.025 | -1.667 | 1.025 | -4.548 | 1.025 | -33.18
1 | -0.9829 | 1 | -3.365 | 1 | -25.18
0.975 | -0.5555 | 0.975 | -2.534 | 0.975 | -18.7
0.95 | -0.2997 | 0.95 | -1.949 | 0.95 | -13.61
0.925 | -0.165 | 0.925 | -1.527 | 0.925 | -9.724
0.9 | -0.08884 | 0.9 | -1.221 | 0.9 | -6.944
0.875 | -0.04689 | 0.875 | -0.9968 | 0.875 | -4.926
0.85 | -0.02438 | 0.85 | -0.8306 | 0.85 | -3.494
0.825 | -0.01415 | 0.825 | -0.704 | 0.825 | -2.502
0.8 | -0.00866 | 0.8 | -0.6083 | 0.8 | -1.819
0.775 | -0.00575 | 0.775 | -0.532 | 0.775 | -1.35
0.75 | -0.00414 | 0.75 | -0.4697 | 0.75 | -1.018
0.725 | -0.00331 | 0.725 | -0.4179 | 0.725 | -0.7934
0.7 | -0.00279 | 0.7 | -0.374 | 0.7 | -0.6268
0.675 | -0.00245 | 0.675 | -0.3357 | 0.675 | -0.4991
0.65 | -0.00219 | 0.65 | -0.3023 | 0.65 | -0.4001
0.625 | -0.00199 | 0.625 | -0.2727 | 0.625 | -0.3222
0.6 | -0.00183 | 0.6 | -0.246 | 0.6 | -0.2597
0.575 | -0.00167 | 0.575 | -0.2219 | 0.575 | -0.2099
0.55 | -0.00155 | 0.55 | -0.2002 | 0.55 | -0.1705
0.525 | -0.0014 | 0.525 | -0.1802 | 0.525 | -0.1391
0.5 | -0.00127 | 0.5 | -0.1621 | 0.5 | -0.1142
0.475 | -0.00116 | 0.475 | -0.1457 | 0.475 | -0.09492
0.45 | -0.00107 | 0.45 | -0.1306 | 0.45 | -0.0795
0.425 | -0.0009688 | 0.425 | -0.1167 | 0.425 | -0.06687
0.4 | -0.0009202 | 0.4 | -0.1041 | 0.4 | -0.05642
0.375 | -0.0008649 | 0.375 | -0.09232 | 0.375 | -0.04749
0.35 | -0.0008051 | 0.35 | -0.0813 | 0.35 | -0.04007
0.325 | -0.0007338 | 0.325 | -0.07119 | 0.325 | -0.03348
0.3 | -0.0006705 | 0.3 | -0.06196 | 0.3 | -0.02799
0.275 | -0.0006036 | 0.275 | -0.05327 | 0.275 | -0.02315
0.25 | -0.0005356 | 0.25 | -0.04542 | 0.25 | -0.0191
0.225 | -0.0004644 | 0.225 | -0.03833 | 0.225 | -0.01568
0.2 | -0.0003962 | 0.2 | -0.03198 | 0.2 | -0.01281
0.175 | -0.000332 | 0.175 | -0.02623 | 0.175 | -0.01029
0.15 | -0.000268 | 0.15 | -0.02115 | 0.15 | -0.00814
0.125 | -0.0002147 | 0.125 | -0.01661 | 0.125 | -0.0063
0.1 | -0.0001642 | 0.1 | -0.01257 | 0.1 | -0.00469
0.075 | -0.0001149 | 0.075 | -0.00896 | 0.075 | -0.00323
0.05 | -7.617e-05 | 0.05 | -0.00578 | 0.05 | -0.0021
0.025 | -3.021e-05 | 0.025 | -0.00275 | 0.025 | -0.0009126
0 | 1.436e-05 | 0 | 0.0001324 | 0 | 0.0002513
-0.025 | 4.675e-05 | -0.025 | 0.00303 | -0.025 | 0.00139
-0.05 | 5.626e-05 | -0.05 | 0.006 | -0.05 | 0.00262
-0.075 | 6.63e-05 | -0.075 | 0.00928 | -0.075 | 0.00414
-0.1 | 5.857e-05 | -0.1 | 0.01279 | -0.1 | 0.00561
-0.125 | 4.233e-05 | -0.125 | 0.01675 | -0.125 | 0.0073
-0.15 | 2.928e-05 | -0.15 | 0.02122 | -0.15 | 0.00923
-0.175 | 3.386e-05 | -0.175 | 0.02643 | -0.175 | 0.01126
-0.2 | 0.0001549 | -0.2 | 0.03237 | -0.2 | 0.01347
-0.225 | 0.0003456 | -0.225 | 0.03911 | -0.225 | 0.01567
-0.25 | 0.0007506 | -0.25 | 0.04675 | -0.25 | 0.01921
-0.275 | 0.00111 | -0.275 | 0.05559 | -0.275 | 0.02321
-0.3 | 0.00221 | -0.3 | 0.06532 | -0.3 | 0.02762
-0.325 | 0.2138 | -0.325 | 0.0763 | -0.325 | 0.03277
-0.35 | 0.4924 | -0.35 | 0.0896 | -0.35 | 0.0379
-0.375 | 0.8836 | -0.375 | 0.104 | -0.375 | 0.04234
-0.4 | 1.399 | -0.4 | 0.1194 | -0.4 | 0.04863
-0.425 | 2.655 | -0.425 | 0.1358 | -0.425 | 0.05433
-0.45 | 5.643 | -0.45 | 0.1529 | -0.45 | 0.06093
-0.475 | 9.464 | -0.475 | 0.17 | -0.475 | 0.06704
-0.5 | 14.52 | -0.5 | 0.1883 | -0.5 | 0.07509
-0.525 | 26.33 | -0.525 | 0.2075 | -0.525 | 0.0797
-0.55 | 37.58 | -0.55 | 0.228 | -0.55 | 0.08506
-0.575 | 46.2 | -0.575 | 0.2499 | -0.575 | 0.09519
-0.6 | 54.73 | -0.6 | 0.2731 | -0.6 | 0.105
-0.625 | 62.66 | -0.625 | 0.2975 | -0.625 | 0.1106
-0.65 | 66.45 | -0.65 | 0.3234 | -0.65 | 0.1234
-0.675 | 75.05 | -0.675 | 0.3505 | -0.675 | 0.1399
-0.7 | 88.14 | -0.7 | 0.3793 | -0.7 | 0.1699
-0.725 | 102.7 | -0.725 | 0.4095 | -0.725 | 0.2122
-0.75 | 117 | -0.75 | 0.441 | -0.75 | 0.2352
-0.775 | 133.1 | -0.775 | 0.4739 | -0.775 | 0.2606
-0.8 | 144.3 | -0.8 | 0.5081 | -0.8 | 0.2821
-0.825 | 152.6 | -0.825 | 0.5434 | -0.825 | 0.2704
-0.85 | 160.1 | -0.85 | 0.5796 | -0.85 | 0.2571
-0.875 | 169.6 | -0.875 | 0.6177 | -0.875 | 0.2572
-0.9 | 176 | -0.9 | 0.6573 | -0.9 | 0.2467
-0.925 | 182.6 | -0.925 | 0.6982 | -0.925 | 0.2388
-0.95 | 191.6 | -0.95 | 0.7399 | -0.95 | 0.2439
-0.975 | 199.7 | -0.975 | 0.7831 | -0.975 | 0.2458
-1 | 206.3 | -1 | 0.8268 | -1 | 0.2574
-1.025 | 212 | -1.025 | 0.8722 | -1.025 | 0.2662
-1.05 | 221.2 | -1.05 | 0.9194 | -1.05 | 0.2789
-1.075 | 226.8 | -1.075 | 0.9435 | -1.075 | 0.3119
-1.1 | 234.7 | -1.1 | 0.9683 | -1.1 | 0.3179
-1.125 | 242 | -1.125 | 0.9926 | -1.125 | 0.3563
-1.15 | 250.9 | -1.15 | 1.013 | -1.15 | 0.3855
-1.175 | 257 | -1.175 | 1.031 | -1.175 | 0.3782
-1.2 | 266.7 | -1.2 | 1.072 | -1.2 | 0.355
-1.225 | 274.3 | -1.225 | 1.113 | -1.225 | 0.3538
-1.25 | 282.6 | -1.25 | 1.155 | -1.25 | 0.3202
-1.275 | 292.2 | -1.275 | 1.199 | -1.275 | 0.3063
-1.3 | 302.2 | -1.3 | 1.244 | -1.3 | 0.3259
-1.325 | 310.7 | -1.325 | 1.292 | -1.325 | 0.3321
-1.35 | 320.1 | -1.35 | 1.341 | -1.35 | 0.3348
-1.375 | 332.4 | -1.375 | 1.39 | -1.375 | 0.3372
-1.4 | 341.7 | -1.4 | 1.44 | -1.4 | 0.3326
-1.425 | 351.3 | -1.425 | 1.493 | -1.425 | 0.3253
-1.45 | 360.8 | -1.45 | 1.549 | -1.45 | 0.3293
-1.475 | 369.7 | -1.475 | 1.604 | -1.475 | 0.334
-1.5 | 377.5 | -1.5 | 1.661 | -1.5 | 0.3381
-1.525 | 386.6 | -1.525 | 1.704 | -1.525 | 0.3436
-1.55 | 394.8 | -1.55 | 1.747 | -1.55 | 0.3494
-1.575 | 403.1 | -1.575 | 1.791 | -1.575 | 0.3532
-1.6 | 412.1 | -1.6 | 1.84 | -1.6 | 0.3598
-1.625 | 419.2 | -1.625 | 1.897 | -1.625 | 0.3669
-1.65 | 426.7 | -1.65 | 1.974 | -1.65 | 0.374
-1.675 | 435.7 | -1.675 | 2.061 | -1.675 | 0.3807
-1.7 | 445.1 | -1.7 | 2.155 | -1.7 | 0.3879
-1.725 | 453.7 | -1.725 | 2.256 | -1.725 | 0.3946
-1.75 | 463.9 | -1.75 | 226.3 | -1.75 | 0.4018
-1.775 | 474 | -1.775 | 458.8 | -1.775 | 0.4082
-1.8 | 484.1 | -1.8 | 699.8 | -1.8 | 0.4138
-1.825 | 494.1 | -1.825 | 944.2 | -1.825 | 0.4205
-1.85 | 504.1 | -1.85 | 1193 | -1.85 | 0.4256
-1.875 | 512.9 | -1.875 | 1220 | -1.875 | 0.4289
-1.9 | 521.3 | -1.9 | 1244 | -1.9 | 0.4347
-1.925 | 531 | -1.925 | 1262 | -1.925 | 0.4408
-1.95 | 539.7 | -1.95 | 1284 | -1.95 | 0.4468
-1.975 | 549.4 | -1.975 | 1305 | -1.975 | 0.4533
-2 | 559.9 | -2 | 1328 | -2 | 0.4607
-2.025 | 569.4 | -2.025 | 1351 | -2.025 | 0.4666
-2.05 | 577.6 | -2.05 | 1376 | -2.05 | 0.4722
-2.075 | 587.5 | -2.075 | 1397 | -2.075 | 0.4782
-2.1 | 596.6 | -2.1 | 1419 | -2.1 | 0.4844
-2.125 | 605.6 | -2.125 | 1440 | -2.125 | 0.4906
-2.15 | 616.3 | -2.15 | 1463 | -2.15 | 0.4972
-2.175 | 627.1 | -2.175 | 1485 | -2.175 | 0.5027
-2.2 | 637.2 | -2.2 | 1512 | -2.2 | 0.5086
-2.225 | 647.4 | -2.225 | 1538 | -2.225 | 0.5139
-2.25 | 659.1 | -2.25 | 1567 | -2.25 | 0.5184
-2.275 | 669.7 | -2.275 | 1595 | -2.275 | 0.5233
-2.3 | 680.5 | -2.3 | 1625 | -2.3 | 0.5291
-2.325 | 690.4 | -2.325 | 1652 | -2.325 | 0.5354
-2.35 | 701.2 | -2.35 | 1680 | -2.35 | 0.5409
-2.375 | 710.2 | -2.375 | 1706 | -2.375 | 0.5478
-2.4 | 720.1 | -2.4 | 1734 | -2.4 | 0.5754
-2.425 | 730.1 | -2.425 | 1763 | -2.425 | 0.6248
-2.45 | 740.8 | -2.45 | 1790 | -2.45 | 0.716
-2.475 | 751.6 | -2.475 | 1818 | -2.475 | 1.071
-2.5 | 762.3 | -2.5 | 1847 | -2.5 | 245.1
-2.525 | 772.9 | -2.525 | 1876 | -2.525 | 498.4
-2.55 | 782.5 | -2.55 | 1901 | -2.55 | 766.9
-2.575 | 792.2 | -2.575 | 1931 | -2.575 | 1043
-2.6 | 802.1 | -2.6 | 1986 | -2.6 | 1322
-2.625 | 813.8 | -2.625 | 2041 | -2.625 | 1371
-2.65 | 824 | -2.65 | 2093 | -2.65 | 1415
-2.675 | 835 | -2.675 | 2148 | -2.675 | 1449
-2.7 | 845.4 | -2.7 | 2198 | -2.7 | 1481
-2.725 | 854.8 | -2.725 | 2223 | -2.725 | 1522
-2.75 | 864.2 | -2.75 | 2248 | -2.75 | 1554
-2.775 | 874 | -2.775 | 2274 | -2.775 | 1588
-2.8 | 884 | -2.8 | 2300 | -2.8 | 1625
-2.825 | 894.7 | -2.825 | 2326 | -2.825 | 1665
-2.85 | 919.8 | -2.85 | 2352 | -2.85 | 1699
-2.875 | 945.4 | -2.875 | 2379 | -2.875 | 1732
-2.9 | 972.9 | -2.9 | 2405 | -2.9 | 1771
-2.925 | 999.6 | -2.925 | 2432 | -2.925 | 1808
-2.95 | 1026 | -2.95 | 2459 | -2.95 | 1841
-2.975 | 1039 | -2.975 | 2488 | -2.975 | 1878
-3 | 1049 | -3 | 2522 | -3 | 1914

## Fig 4d_reverse statistic
For MeO-4PACz
Reverse-bias breakdown voltage (V)
1 group | 2 group | 3 group | 4 group | 5 group
-0.7831 | -0.6554 | -0.7883 | -0.7649 | -0.6583
For Ph-4PACz
Reverse-bias breakdown voltage (V)
1 group | 2 group | 3 group | 4 group | 5 group
-0.3623 | -0.4689 | -0.4476 | -0.3697 | -0.4515
For DMACPA
Reverse-bias breakdown voltage (V)
1 group | 2 group | 3 group | 4 group | 5 group
-0.9205 | -1.129 | -1.111 | -0.9922 | -0.9475
For 4PACz
Reverse-bias breakdown voltage (V)
1 group | 2 group | 3 group | 4 group | 5 group
-0.6616 | -0.498 | -0.5539 | -0.6509 | -0.5356
For Br-4PACz
Reverse-bias breakdown voltage (V)
1 group | 2 group | 3 group | 4 group | 5 group
-0.4456 | -0.529 | -0.5583 | -0.4385 | -0.4786
For Py3
Reverse-bias breakdown voltage (V)
1 group | 2 group | 3 group | 4 group | 5 group
-0.8494 | -0.9899 | -1.032 | -0.9172 | -1.061
For Me-4PACz
Reverse-bias breakdown voltage (V)
1 group | 2 group | 3 group | 4 group | 5 group
-0.6393 | -0.6559 | -0.6562 | -0.667 | -0.5316
For tBu-4PACz
Reverse-bias breakdown voltage (V)
1 group | 2 group | 3 group | 4 group | 5 group
-0.4236 | -0.3957 | -0.3354 | -0.3397 | -0.3557
For 2PACz
Reverse-bias breakdown voltage (V)
1 group | 2 group | 3 group | 4 group | 5 group
-0.5358 | -0.4827 | -0.5465 | -0.4986 | -0.4864
For electrodeposited 2PACz
Reverse-bias breakdown voltage (V)
1 group | 2 group | 3 group | 4 group | 5 group
-1.725 | -1.565 | -1.733 | -1.578 | -1.749
For electrodeposited DCPN
Reverse-bias breakdown voltage (V)
1 group | 2 group | 3 group | 4 group | 5 group
-2.42 | -2.556 | -2.527 | -2.384 | -2.612

## Fig4e_dark_storage
For spin-coated 2PACz
1 group |  | 2 group |  | 3 group |  | 4 group |  | 5 group
Initial PCE=23.3% |  | Initial PCE=22.1% |  | Initial PCE=23.0% |  | Initial PCE=23.2% |  | Initial PCE=23.4%
Time | Normalized PCE | Time | Normalized PCE | Time | Normalized PCE | Time | Normalized PCE | Time | Normalized PCE
0 | 1 | 0 | 1 | 0 | 1 | 0 | 1 | 0 | 1
40 | 0.9701 | 40 | 0.968 | 40 | 0.9948 | 40 | 0.9827 | 40 | 0.9708
80 | 0.9873 | 80 | 0.9849 | 80 | 0.9367 | 80 | 0.967 | 80 | 0.9886
120 | 0.9795 | 120 | 0.9799 | 120 | 0.9381 | 120 | 0.9718 | 120 | 0.9679
160 | 0.9471 | 160 | 0.9418 | 160 | 0.9277 | 160 | 1.002 | 160 | 0.9843
200 | 0.968 | 200 | 0.981 | 200 | 0.9058 | 200 | 0.9583 | 200 | 0.9451
240 | 0.9153 | 240 | 0.9707 | 240 | 0.8891 | 240 | 0.8802 | 240 | 0.951
280 | 0.842 | 280 | 0.9211 | 280 | 0.9345 | 280 | 0.8453 | 280 | 0.9434
320 | 0.8711 | 320 | 0.9523 | 320 | 0.8048 | 320 | 0.8143 | 320 | 0.932
360 | 0.8486 | 360 | 0.9324 | 360 | 0.7819 | 360 | 0.8061 | 360 | 0.9155
400 | 0.7577 | 400 | 0.9508 | 400 | 0.7891 | 400 | 0.78 | 400 | 0.8233
440 | 0.7251 | 440 | 0.893 | 440 | 0.6824 | 440 | 0.7038 | 440 | 0.8602
480 | 0.746 | 480 | 0.845 | 480 | 0.5869 | 480 | 0.6121 | 480 | 0.8753
520 | 0.8399 | 520 | 0.8401 | 520 | 0.6767 | 520 | 0.6276 | 520 | 0.5802
560 | 0.823 | 560 | 0.809 | 560 | 0.5794 | 560 | 0.7411 | 560 | 0.5237
600 | 0.728 | 600 | 0.8334 | 600 | 0.4866 | 600 | 0.7697 | 600 | 0.4959
640 | 0.746 | 640 | 0.7226 | 640 | 0.4562 | 640 | 0.7353 | 640 | 0.369
For electrodeposited 2PACz
1 group |  | 2 group |  | 3 group |  | 4 group |  | 5 group
Initial PCE=24.8% |  | Initial PCE=25.1% |  | Initial PCE=25.3% |  | Initial PCE=24.9% |  | Initial PCE=24.7%
Time | Normalized PCE | Time | Normalized PCE | Time | Normalized PCE | Time | Normalized PCE | Time | Normalized PCE
0 | 1 | 0 | 1 | 0 | 1 | 0 | 1 | 0 | 1
40 | 0.9963 | 40 | 0.9994 | 40 | 0.9976 | 40 | 0.996 | 40 | 0.9985
80 | 0.9922 | 80 | 0.9907 | 80 | 0.9929 | 80 | 0.9957 | 80 | 0.993
120 | 0.9932 | 120 | 0.9935 | 120 | 0.9942 | 120 | 0.9886 | 120 | 0.9899
160 | 0.9867 | 160 | 0.9894 | 160 | 0.9844 | 160 | 0.984 | 160 | 1.008
200 | 0.9793 | 200 | 0.9848 | 200 | 1.005 | 200 | 0.9808 | 200 | 0.9932
240 | 0.996 | 240 | 0.9831 | 240 | 0.9841 | 240 | 0.9817 | 240 | 0.9935
280 | 0.9938 | 280 | 0.9864 | 280 | 0.9944 | 280 | 0.9722 | 280 | 0.9837
320 | 0.9905 | 320 | 0.9879 | 320 | 0.9839 | 320 | 0.9843 | 320 | 0.9834
360 | 0.9875 | 360 | 0.9863 | 360 | 0.9875 | 360 | 0.9724 | 360 | 0.9912
400 | 0.9968 | 400 | 0.9942 | 400 | 0.9771 | 400 | 0.9684 | 400 | 0.9841
440 | 0.9771 | 440 | 0.969 | 440 | 0.9815 | 440 | 0.9918 | 440 | 0.9884
480 | 0.9996 | 480 | 1.001 | 480 | 0.9707 | 480 | 0.9617 | 480 | 0.9676
520 | 0.9832 | 520 | 0.9855 | 520 | 0.9645 | 520 | 0.9819 | 520 | 0.9832
560 | 0.9563 | 560 | 0.9872 | 560 | 0.9726 | 560 | 0.9672 | 560 | 1.007
600 | 0.9804 | 600 | 0.9957 | 600 | 0.9663 | 600 | 0.9692 | 600 | 0.9712
640 | 0.9917 | 640 | 0.9769 | 640 | 0.9914 | 640 | 0.9467 | 640 | 0.9643
680 | 1.004 | 680 | 0.9845 | 680 | 0.9664 | 680 | 0.9571 | 680 | 0.9588
720 | 0.9512 | 720 | 0.9888 | 720 | 0.9622 | 720 | 0.9917 | 720 | 0.9694
760 | 0.9748 | 760 | 0.977 | 760 | 0.9878 | 760 | 0.9526 | 760 | 0.954
800 | 0.9627 | 800 | 0.9514 | 800 | 0.9932 | 800 | 0.9808 | 800 | 0.9458
840 | 0.9572 | 840 | 0.937 | 840 | 0.9788 | 840 | 0.9883 | 840 | 0.9658
880 | 0.9321 | 880 | 0.9833 | 880 | 0.9995 | 880 | 0.9428 | 880 | 0.9684
920 | 0.9773 | 920 | 0.9535 | 920 | 0.9488 | 920 | 0.9878 | 920 | 0.9476
960 | 1.005 | 960 | 0.9384 | 960 | 0.9688 | 960 | 0.9416 | 960 | 0.9431
1000 | 1.002 | 1000 | 0.932 | 1000 | 0.9323 | 1000 | 0.9812 | 1000 | 0.9385
For electrodeposited DCPN
1 group |  | 2 group |  | 3 group |  | 4 group |  | 5 group
Initial PCE=25.4% |  | Initial PCE=26.3% |  | Initial PCE=25.8% |  | Initial PCE=26.0% |  | Initial PCE=26.4%
Time | Normalized PCE | Time | Normalized PCE | Time | Normalized PCE | Time | Normalized PCE | Time | Normalized PCE
0 | 1 | 0 | 1 | 0 | 1 | 0 | 1 | 0 | 1
40 | 1.001 | 40 | 0.996 | 40 | 0.9949 | 40 | 0.9958 | 40 | 1.002
80 | 0.9977 | 80 | 0.9995 | 80 | 0.9943 | 80 | 0.9949 | 80 | 0.9943
120 | 0.995 | 120 | 0.996 | 120 | 0.9921 | 120 | 0.9974 | 120 | 0.9925
160 | 0.99 | 160 | 0.9921 | 160 | 0.9918 | 160 | 0.9926 | 160 | 0.9894
200 | 0.9846 | 200 | 0.9897 | 200 | 0.9888 | 200 | 0.9877 | 200 | 0.9916
240 | 0.9831 | 240 | 1.001 | 240 | 0.9879 | 240 | 0.9863 | 240 | 0.983
280 | 0.9837 | 280 | 0.9892 | 280 | 0.9905 | 280 | 0.9906 | 280 | 0.9848
320 | 0.9796 | 320 | 0.9831 | 320 | 0.9909 | 320 | 0.9788 | 320 | 1.002
360 | 0.9829 | 360 | 0.978 | 360 | 0.983 | 360 | 1.006 | 360 | 0.9788
400 | 0.9922 | 400 | 0.983 | 400 | 0.9759 | 400 | 0.9963 | 400 | 0.9749
440 | 0.971 | 440 | 0.9888 | 440 | 0.9693 | 440 | 0.9966 | 440 | 0.9907
480 | 0.9809 | 480 | 0.9817 | 480 | 0.9822 | 480 | 0.9821 | 480 | 0.9819
520 | 0.9808 | 520 | 0.9904 | 520 | 0.9806 | 520 | 0.9911 | 520 | 0.9647
560 | 0.9894 | 560 | 0.9896 | 560 | 0.9806 | 560 | 0.9807 | 560 | 0.9639
600 | 0.9779 | 600 | 0.9835 | 600 | 0.9857 | 600 | 0.9783 | 600 | 0.9722
640 | 0.9641 | 640 | 0.9917 | 640 | 0.9982 | 640 | 0.9619 | 640 | 0.9787
680 | 0.9972 | 680 | 0.955 | 680 | 0.9807 | 680 | 0.9751 | 680 | 0.9756
720 | 0.9566 | 720 | 0.9659 | 720 | 1.007 | 720 | 0.9715 | 720 | 0.9816
760 | 1.006 | 760 | 0.9572 | 760 | 0.9571 | 760 | 0.9986 | 760 | 0.9612
800 | 0.9792 | 800 | 0.9701 | 800 | 0.9522 | 800 | 0.9719 | 800 | 1.001
840 | 0.9931 | 840 | 0.9715 | 840 | 0.972 | 840 | 0.9494 | 840 | 0.9858
880 | 0.993 | 880 | 0.9537 | 880 | 0.9488 | 880 | 0.9769 | 880 | 0.9906
920 | 0.9933 | 920 | 0.9902 | 920 | 0.9629 | 920 | 0.9526 | 920 | 0.9569
960 | 0.971 | 960 | 0.9881 | 960 | 0.941 | 960 | 0.9881 | 960 | 0.9607
1000 | 0.9917 | 1000 | 0.9493 | 1000 | 0.9578 | 1000 | 0.9657 | 1000 | 0.9713

## Fig4f_MPP_tracking
For spin-coated 2PACz
1 group |  | 2 group |  | 3 group |  | 4 group |  | 5 group
Initial PCE=23.2% |  | Initial PCE=23.0% |  | Initial PCE=23.1% |  | Initial PCE=22.3% |  | Initial PCE=23.3%
Time | Normalized PCE | Time | Normalized PCE | Time | Normalized PCE | Time | Normalized PCE | Time | Normalized PCE
0 | 1 | 0 | 1 | 0 | 1 | 0 | 1 | 0 | 1
80 | 0.9852 | 80 | 0.9769 | 80 | 0.9851 | 80 | 0.9923 | 80 | 0.9789
160 | 1 | 160 | 0.9832 | 160 | 0.9811 | 160 | 0.9557 | 160 | 0.9751
240 | 1.011 | 240 | 0.9819 | 240 | 0.9724 | 240 | 0.9764 | 240 | 0.9349
320 | 0.8604 | 320 | 0.8496 | 320 | 0.925 | 320 | 0.9058 | 320 | 0.9116
400 | 0.9115 | 400 | 0.9111 | 400 | 0.8119 | 400 | 0.9053 | 400 | 0.9007
480 | 0.8884 | 480 | 0.8218 | 480 | 0.7659 | 480 | 0.8138 | 480 | 0.7907
560 | 0.8372 | 560 | 0.7412 | 560 | 0.7703 | 560 | 0.6738 | 560 | 0.7632
640 | 0.8836 | 640 | 0.8321 | 640 | 0.8418 | 640 | 0.711 | 640 | 0.8148
720 | 0.7385 | 720 | 0.6498 | 720 | 0.6803 | 720 | 0.5816 | 720 | 0.6355
800 | 0.7391 | 800 | 0.5419 | 800 | 0.6334 | 800 | 0.586 | 800 | 0.6544
880 | 0.7044 | 880 | 0.6244 | 880 | 0.6323 | 880 | 0.5687 | 880 | 0.6486
960 | 0.7076 | 960 | 0.5929 | 960 | 0.6216 | 960 | 0.5082 | 960 | 0.6806
For electrodeposited 2PACz
1 group |  |  |  | 2 group |  |  |  | 3 group |  | 4 group |  | 5 group
Initial PCE=24.7% |  |  |  | Initial PCE=25.1% |  |  |  | Initial PCE=25.1% |  | Initial PCE=24.8% |  | Initial PCE=25.2%
Time (h) | Normalized PCE |  |  | Time | Normalized PCE |  |  | Time | Normalized PCE | Time | Normalized PCE | Time | Normalized PCE
0 | 1 |  |  | 0 | 1 |  |  | 0 | 1 | 0 | 1 | 0 | 1
80 | 1.003 |  |  | 80 | 1.005 |  |  | 80 | 0.9952 | 80 | 1.012 | 80 | 1.004
160 | 0.9987 |  |  | 160 | 0.9964 |  |  | 160 | 0.9999 | 160 | 0.9903 | 160 | 0.9907
240 | 0.9913 |  |  | 240 | 0.9977 |  |  | 240 | 0.9981 | 240 | 0.9996 | 240 | 0.987
320 | 0.9896 |  |  | 320 | 0.9967 |  |  | 320 | 0.9812 | 320 | 0.9965 | 320 | 0.9981
400 | 0.986 |  |  | 400 | 0.999 |  |  | 400 | 0.9813 | 400 | 0.9844 | 400 | 0.9928
480 | 0.9884 |  |  | 480 | 0.9721 |  |  | 480 | 0.9756 | 480 | 0.9834 | 480 | 0.9917
560 | 1.001 |  |  | 560 | 0.967 |  |  | 560 | 0.9828 | 560 | 0.9813 | 560 | 0.9887
640 | 0.9904 |  |  | 640 | 0.9641 |  |  | 640 | 0.9884 | 640 | 0.9838 | 640 | 0.9849
720 | 0.9854 |  |  | 720 | 0.9724 |  |  | 720 | 0.9847 | 720 | 0.9766 | 720 | 0.983
800 | 1.012 |  |  | 800 | 0.9502 |  |  | 800 | 0.9849 | 800 | 0.9556 | 800 | 0.9794
880 | 0.9976 |  |  | 880 | 0.9619 |  |  | 880 | 0.9709 | 880 | 0.9623 | 880 | 0.9674
960 | 0.9928 |  |  | 960 | 0.9707 |  |  | 960 | 0.9863 | 960 | 0.9494 | 960 | 0.966
1040 | 0.9961 |  |  | 1040 | 0.9456 |  |  | 1040 | 0.9917 | 1040 | 0.9481 | 1040 | 0.9544
1120 | 1 |  |  | 1120 | 0.9566 |  |  | 1120 | 0.9585 | 1120 | 0.9347 | 1120 | 0.9734
1200 | 0.9938 |  |  | 1200 | 0.9622 |  |  | 1200 | 0.959 | 1200 | 0.9519 | 1200 | 0.9635
1280 | 0.9963 |  |  | 1280 | 0.9588 |  |  | 1280 | 0.9606 | 1280 | 0.9356 | 1280 | 0.9901
1360 | 0.9771 |  |  | 1360 | 0.9673 |  |  | 1360 | 0.9688 | 1360 | 0.9262 | 1360 | 0.9703
1440 | 1.001 |  |  | 1440 | 0.9498 |  |  | 1440 | 0.9525 | 1440 | 0.9377 | 1440 | 0.9694
1520 | 0.9837 |  |  | 1520 | 0.9679 |  |  | 1520 | 0.9705 | 1520 | 0.9226 | 1520 | 0.9719
1600 | 0.9787 |  |  | 1600 | 0.9533 |  |  | 1600 | 0.9633 | 1600 | 0.9276 | 1600 | 0.9569
1680 | 0.9721 |  |  | 1680 | 0.9363 |  |  | 1680 | 0.9556 | 1680 | 0.921 | 1680 | 0.97
1760 | 0.965 |  |  | 1760 | 0.9382 |  |  | 1760 | 0.9495 | 1760 | 0.9162 | 1760 | 0.9629
1840 | 0.9741 |  |  | 1840 | 0.9362 |  |  | 1840 | 0.9447 | 1840 | 0.9134 | 1840 | 0.9532
1920 | 0.9648 |  |  | 1920 | 0.9232 |  |  | 1920 | 0.9589 | 1920 | 0.9138 | 1920 | 0.9464
2000 | 0.9737 |  |  | 2000 | 0.9428 |  |  | 2000 | 0.9533 | 2000 | 0.9029 | 2000 | 0.9218
2080 | 0.988 |  |  | 2080 | 0.9412 |  |  | 2080 | 0.9604 | 2080 | 0.8882 | 2080 | 0.9168
2160 | 0.9718 |  |  | 2160 | 0.9328 |  |  | 2160 | 0.9349 | 2160 | 0.886 | 2160 | 0.967
2240 | 0.9751 |  |  | 2240 | 0.9159 |  |  | 2240 | 0.9224 | 2240 | 0.9154 | 2240 | 0.9525
2320 | 0.9871 |  |  | 2320 | 0.9135 |  |  | 2320 | 0.9425 | 2320 | 0.8799 | 2320 | 0.9482
2400 | 0.9712 |  |  | 2400 | 0.9081 |  |  | 2400 | 0.9443 | 2400 | 0.8808 | 2400 | 0.935
2480 | 0.9867 |  |  | 2480 | 0.8985 |  |  | 2480 | 0.9401 | 2480 | 0.8644 | 2480 | 0.9244
For electrodeposited DCPN
1 group |  |  |  | 2 group |  |  |  | 3 group |  | 4 group |  | 5 group
Initial PCE=26.6% |  |  |  | Initial PCE=26.3% |  |  |  | Initial PCE=26.5% |  | Initial PCE=26.4% |  | Initial PCE=26.5%
Time (h) | Normalized PCE |  |  | Time | Normalized PCE |  |  | Time | Normalized PCE | Time | Normalized PCE | Time | Normalized PCE
0 | 1 |  |  | 0 | 1 |  |  | 0 | 1 | 0 | 1 | 0 | 1
80 | 1 |  |  | 80 | 0.9944 |  |  | 80 | 0.9954 | 80 | 1.008 | 80 | 0.9962
160 | 0.9998 |  |  | 160 | 1.004 |  |  | 160 | 1.008 | 160 | 1.007 | 160 | 1.003
240 | 0.9978 |  |  | 240 | 0.993 |  |  | 240 | 0.9945 | 240 | 0.9896 | 240 | 0.9908
320 | 0.9966 |  |  | 320 | 1 |  |  | 320 | 1.001 | 320 | 0.9987 | 320 | 0.9999
400 | 0.9952 |  |  | 400 | 0.9904 |  |  | 400 | 0.9961 | 400 | 0.9962 | 400 | 0.9943
480 | 0.9935 |  |  | 480 | 1.002 |  |  | 480 | 0.9997 | 480 | 0.9889 | 480 | 1.001
560 | 0.9992 |  |  | 560 | 1.003 |  |  | 560 | 0.9916 | 560 | 0.9948 | 560 | 0.9714
640 | 0.9895 |  |  | 640 | 0.9934 |  |  | 640 | 0.9876 | 640 | 0.9874 | 640 | 0.9921
720 | 0.9872 |  |  | 720 | 0.9957 |  |  | 720 | 0.984 | 720 | 0.9814 | 720 | 0.9812
800 | 0.9952 |  |  | 800 | 0.9874 |  |  | 800 | 0.9807 | 800 | 0.9858 | 800 | 0.9685
880 | 0.9876 |  |  | 880 | 0.9799 |  |  | 880 | 0.985 | 880 | 0.9761 | 880 | 0.9727
960 | 0.9782 |  |  | 960 | 0.9764 |  |  | 960 | 0.9707 | 960 | 0.9822 | 960 | 0.9733
1040 | 0.9823 |  |  | 1040 | 0.9857 |  |  | 1040 | 0.9802 | 1040 | 0.9698 | 1040 | 0.9631
1120 | 0.9806 |  |  | 1120 | 0.9766 |  |  | 1120 | 0.9748 | 1120 | 0.9604 | 1120 | 0.9712
1200 | 0.985 |  |  | 1200 | 0.975 |  |  | 1200 | 0.974 | 1200 | 0.9557 | 1200 | 0.9672
1280 | 0.9752 |  |  | 1280 | 0.9676 |  |  | 1280 | 0.9745 | 1280 | 0.9584 | 1280 | 0.9666
1360 | 0.9841 |  |  | 1360 | 0.9719 |  |  | 1360 | 0.9687 | 1360 | 0.943 | 1360 | 0.9677
1440 | 0.9802 |  |  | 1440 | 0.9694 |  |  | 1440 | 0.9689 | 1440 | 0.9473 | 1440 | 0.9621
1520 | 0.9944 |  |  | 1520 | 0.9755 |  |  | 1520 | 0.9575 | 1520 | 0.9346 | 1520 | 0.9583
1600 | 0.9874 |  |  | 1600 | 0.9631 |  |  | 1600 | 0.9702 | 1600 | 0.9524 | 1600 | 0.9437
1680 | 0.9753 |  |  | 1680 | 0.9683 |  |  | 1680 | 0.9731 | 1680 | 0.9577 | 1680 | 0.938
1760 | 0.9764 |  |  | 1760 | 0.9679 |  |  | 1760 | 0.957 | 1760 | 0.9574 | 1760 | 0.9483
1840 | 0.9861 |  |  | 1840 | 0.9608 |  |  | 1840 | 0.9675 | 1840 | 0.9546 | 1840 | 0.9344
1920 | 0.9711 |  |  | 1920 | 0.9736 |  |  | 1920 | 0.9658 | 1920 | 0.9624 | 1920 | 0.926
2000 | 0.976 |  |  | 2000 | 0.9768 |  |  | 2000 | 0.9681 | 2000 | 0.9387 | 2000 | 0.9353
2080 | 0.9761 |  |  | 2080 | 0.9667 |  |  | 2080 | 0.9712 | 2080 | 0.9367 | 2080 | 0.9411
2160 | 0.991 |  |  | 2160 | 0.9561 |  |  | 2160 | 0.9838 | 2160 | 0.937 | 2160 | 0.9232
2240 | 0.9778 |  |  | 2240 | 0.9713 |  |  | 2240 | 0.9534 | 2240 | 0.9553 | 2240 | 0.9236
2320 | 0.979 |  |  | 2320 | 0.9487 |  |  | 2320 | 0.9742 | 2320 | 0.9772 | 2320 | 0.9126
2400 | 0.9854 |  |  | 2400 | 0.9636 |  |  | 2400 | 0.9663 | 2400 | 0.9424 | 2400 | 0.9154
2480 | 0.9896 |  |  | 2480 | 0.9482 |  |  | 2480 | 0.9674 | 2480 | 0.9405 | 2480 | 0.9244