## Fig.4b
Tandem |  | Perovskite |  | Organic
Voltage (V) | J (mA cm^-2) | Voltage (V) | J (mA cm^-2) | Voltage (V) | J (mA cm^-2)
2.2 | -0.1989549 | 1.45 | -10.63498 | -0.25 | 29.27961
2.18 | 2.928677 | 1.44 | -6.2146 | -0.23 | 29.26592
2.16 | 4.94133 | 1.42 | -0.08303 | -0.21 | 29.24645
2.14 | 7.083005 | 1.4 | 4.44845 | -0.19 | 29.23019
2.12 | 8.811826 | 1.38 | 8.40875 | -0.17 | 29.21393
2.1 | 10.21811 | 1.36 | 11.16021 | -0.15 | 29.19934
2.08 | 11.35345 | 1.34 | 13.00955 | -0.13 | 29.18691
2.06 | 12.26948 | 1.32 | 14.23643 | -0.11 | 29.17307
2.04 | 12.97907 | 1.3 | 15.0303 | -0.09 | 29.15704
2.02 | 13.54673 | 1.28 | 15.53548 | -0.07 | 29.14289
2 | 13.9983 | 1.26 | 15.86927 | -0.05 | 29.1276
1.98 | 14.35954 | 1.24 | 16.08578 | -0.03 | 29.11224
1.96 | 14.63048 | 1.22 | 16.22109 | -0.01 | 29.10301
1.94 | 14.84981 | 1.2 | 16.31131 | 0 | 29.08976
1.92 | 15.03043 | 1.18 | 16.37445 | 0.01 | 29.07295
1.9 | 15.15944 | 1.16 | 16.41054 | 0.03 | 29.05719
1.88 | 15.26266 | 1.14 | 16.4376 | 0.05 | 29.03569
1.86 | 15.32717 | 1.12 | 16.45564 | 0.07 | 29.00965
1.84 | 15.37877 | 1.1 | 16.46467 | 0.09 | 28.98483
1.82 | 15.41748 | 1.08 | 16.47369 | 0.11 | 28.96258
1.8 | 15.45618 | 1.06 | 16.47369 | 0.13 | 28.93432
1.78 | 15.46908 | 1.04 | 16.48271 | 0.15 | 28.90703
1.76 | 15.49489 | 1.02 | 16.48271 | 0.17 | 28.87524
1.74 | 15.50778 | 1 | 16.49173 | 0.19 | 28.84702
1.72 | 15.52069 | 0.98 | 16.50075 | 0.21 | 28.81328
1.7 | 15.53359 | 0.96 | 16.50075 | 0.23 | 28.78478
1.68 | 15.54649 | 0.94 | 16.50075 | 0.25 | 28.75401
1.66 | 15.54649 | 0.92 | 16.50075 | 0.27 | 28.72504
1.64 | 15.54649 | 0.9 | 16.50977 | 0.29 | 28.69231
1.62 | 15.54649 | 0.88 | 16.50977 | 0.31 | 28.66018
1.6 | 15.54649 | 0.86 | 16.50977 | 0.33 | 28.62476
1.58 | 15.54649 | 0.84 | 16.50977 | 0.35 | 28.59133
1.56 | 15.54649 | 0.82 | 16.50977 | 0.37 | 28.55489
1.54 | 15.54649 | 0.8 | 16.50977 | 0.39 | 28.51752
1.52 | 15.54649 | 0.78 | 16.50977 | 0.41 | 28.47877
1.5 | 15.5594 | 0.76 | 16.50977 | 0.43 | 28.43683
1.48 | 15.5594 | 0.74 | 16.50977 | 0.45 | 28.38843
1.46 | 15.5723 | 0.72 | 16.50977 | 0.47 | 28.33576
1.44 | 15.5723 | 0.7 | 16.51879 | 0.49 | 28.28072
1.42 | 15.5852 | 0.68 | 16.51879 | 0.51 | 28.21949
1.4 | 15.5852 | 0.66 | 16.51879 | 0.53 | 28.15018
1.38 | 15.5852 | 0.64 | 16.51879 | 0.55 | 28.07246
1.36 | 15.5981 | 0.62 | 16.51879 | 0.57 | 27.98465
1.34 | 15.5981 | 0.6 | 16.51879 | 0.59 | 27.87768
1.32 | 15.5981 | 0.58 | 16.52781 | 0.61 | 27.74397
1.3 | 15.5981 | 0.56 | 16.52781 | 0.63 | 27.56386
1.28 | 15.5981 | 0.54 | 16.52781 | 0.65 | 27.30689
1.26 | 15.5981 | 0.52 | 16.53684 | 0.67 | 26.90839
1.24 | 15.5981 | 0.5 | 16.53684 | 0.69 | 26.26921
1.22 | 15.5981 | 0.48 | 16.54586 | 0.71 | 25.22294
1.2 | 15.611 | 0.46 | 16.54586 | 0.73 | 23.53859
1.18 | 15.611 | 0.44 | 16.55488 | 0.75 | 20.92279
1.16 | 15.611 | 0.42 | 16.55488 | 0.77 | 17.0514
1.14 | 15.611 | 0.4 | 16.55488 | 0.79 | 11.62102
1.12 | 15.6239 | 0.38 | 16.54586 | 0.81 | 4.39678
1.1 | 15.6239 | 0.36 | 16.54586 | 0.83 | -4.74954
1.08 | 15.6239 | 0.34 | 16.54586 | 0.85 | -15.84301
1.06 | 15.6239 | 0.32 | 16.53684 | 0.87 | -28.79919
1.04 | 15.6239 | 0.3 | 16.53684 | 0.89 | -43.47466
1.02 | 15.6239 | 0.28 | 16.53684 | 0.91 | -59.69427
1 | 15.611 | 0.26 | 16.53684 | 0.93 | -77.28522
0.98 | 15.611 | 0.24 | 16.53684 | 0.95 | -96.0888
0.96 | 15.611 | 0.22 | 16.54586 | 0.97 | -113.78249
0.94 | 15.611 | 0.2 | 16.54586 | 0.99 | -135.95426
0.92 | 15.611 | 0.18 | 16.54586 | 1 | -146.8189
0.9 | 15.611 | 0.16 | 16.55488
0.88 | 15.611 | 0.14 | 16.55488
0.86 | 15.6239 | 0.12 | 16.55488
0.84 | 15.6239 | 0.1 | 16.55488
0.82 | 15.6239 | 0.08 | 16.55488
0.8 | 15.6239 | 0.06 | 16.55488
0.78 | 15.6239 | 0.04 | 16.55488
0.76 | 15.6239 | 0.02 | 16.54586
0.74 | 15.63681 | 0 | 16.54586
0.72 | 15.63681 | -0.02 | 16.54586
0.7 | 15.63681 | -0.04 | 16.54586
0.68 | 15.63681 | -0.06 | 16.54586
0.66 | 15.63681 | -0.08 | 16.54586
0.64 | 15.63681 | -0.1 | 16.55488
0.62 | 15.63681 | -0.12 | 16.55488
0.6 | 15.63681 | -0.14 | 16.5639
0.58 | 15.63681 | -0.16 | 16.57292
0.56 | 15.63681 | -0.18 | 16.57292
0.54 | 15.63681 | -0.2 | 16.57292
0.52 | 15.63681
0.5 | 15.63681
0.48 | 15.63681
0.46 | 15.63681
0.44 | 15.63681
0.42 | 15.6239
0.4 | 15.6239
0.38 | 15.6239
0.36 | 15.6239
0.34 | 15.6239
0.32 | 15.6239
0.3 | 15.6239
0.28 | 15.6239
0.26 | 15.6239
0.24 | 15.6239
0.22 | 15.63681
0.2 | 15.63681
0.18 | 15.63681
0.16 | 15.63681
0.14 | 15.63681
0.12 | 15.63681
0.1 | 15.63681
0.08 | 15.63681
0.06 | 15.63681
0.04 | 15.63681
0.02 | 15.63681
0 | 15.63681
-0.02 | 15.63681
-0.04 | 15.63681
-0.06 | 15.64971
-0.08 | 15.63681

## Fig.4c
Front cell |  |  |  | Rear cell |  |  |  | Sum
Wavelength (nm) | EQE (%) | SR (A/W) | Jsc (mA cm^-2) | Wavelength (nm) | EQE (%) | SR (A/W) | Jsc (mA cm^-2) | Wavelength (nm) | EQE (%)
300 | 15.69 | 0.038 | 0 | 300 | 0 | 0 | 0 | 300 | 15.69
310 | 30.49 | 0.076 | 0.001 | 310 | 0 | 0 | 0 | 310 | 30.49
320 | 47.51 | 0.123 | 0.014 | 320 | 0 | 0 | 0 | 320 | 47.51
330 | 62.47 | 0.166 | 0.047 | 330 | 0 | 0 | 0 | 330 | 62.47
340 | 73.51 | 0.202 | 0.079 | 340 | 0 | 0 | 0 | 340 | 73.51
350 | 82.79 | 0.234 | 0.104 | 350 | 0 | 0 | 0 | 350 | 82.79
360 | 85.38 | 0.248 | 0.127 | 360 | 0 | 0 | 0 | 360 | 85.38
370 | 87.57 | 0.261 | 0.163 | 370 | 0 | 0 | 0 | 370 | 87.57
380 | 87.78 | 0.269 | 0.181 | 380 | 0 | 0 | 0 | 380 | 87.78
390 | 89.37 | 0.281 | 0.174 | 390 | 0 | 0 | 0 | 390 | 89.37
400 | 90.38 | 0.292 | 0.215 | 400 | 0 | 0 | 0 | 400 | 90.38
410 | 91.47 | 0.302 | 0.343 | 410 | 0 | 0 | 0 | 410 | 91.47
420 | 91.47 | 0.31 | 0.368 | 420 | 0 | 0 | 0 | 420 | 91.47
430 | 92.35 | 0.32 | 0.374 | 430 | 0 | 0 | 0 | 430 | 92.35
440 | 92.71 | 0.329 | 0.39 | 440 | 0 | 0 | 0 | 440 | 92.71
450 | 93.06 | 0.338 | 0.478 | 450 | 0 | 0 | 0 | 450 | 93.06
460 | 93.36 | 0.346 | 0.528 | 460 | 0 | 0 | 0 | 460 | 93.36
470 | 93.62 | 0.355 | 0.546 | 470 | 0.42 | 0.002 | 0.001 | 470 | 94.04
480 | 94.72 | 0.367 | 0.57 | 480 | 0.47 | 0.002 | 0.003 | 480 | 95.19
490 | 93.89 | 0.371 | 0.564 | 490 | 0 | 0 | 0.001 | 490 | 93.89
500 | 94.16 | 0.38 | 0.589 | 500 | 0.66 | 0.003 | 0.002 | 500 | 94.82
510 | 93.48 | 0.384 | 0.589 | 510 | 0.86 | 0.004 | 0.005 | 510 | 94.34
520 | 93.21 | 0.391 | 0.578 | 520 | 1.18 | 0.005 | 0.006 | 520 | 94.39
530 | 92.19 | 0.394 | 0.601 | 530 | 1.65 | 0.007 | 0.009 | 530 | 93.84
540 | 91.45 | 0.398 | 0.613 | 540 | 2.25 | 0.01 | 0.013 | 540 | 93.7
550 | 90.1 | 0.4 | 0.607 | 550 | 2.92 | 0.013 | 0.017 | 550 | 93.02
560 | 89.31 | 0.403 | 0.613 | 560 | 3.66 | 0.017 | 0.022 | 560 | 92.97
570 | 88.86 | 0.408 | 0.611 | 570 | 4.47 | 0.021 | 0.028 | 570 | 93.33
580 | 87.78 | 0.411 | 0.608 | 580 | 5.23 | 0.024 | 0.033 | 580 | 93.01
590 | 87.39 | 0.416 | 0.616 | 590 | 5.93 | 0.028 | 0.039 | 590 | 93.32
600 | 86.56 | 0.419 | 0.607 | 600 | 6.51 | 0.031 | 0.043 | 600 | 93.07
610 | 85.7 | 0.422 | 0.62 | 610 | 6.92 | 0.034 | 0.048 | 610 | 92.62
620 | 85.69 | 0.428 | 0.618 | 620 | 7.03 | 0.035 | 0.05 | 620 | 92.72
630 | 85.13 | 0.432 | 0.611 | 630 | 7.33 | 0.037 | 0.051 | 630 | 92.46
640 | 81.17 | 0.419 | 0.61 | 640 | 11.06 | 0.057 | 0.068 | 640 | 92.23
650 | 63.01 | 0.33 | 0.533 | 650 | 28.36 | 0.149 | 0.145 | 650 | 91.37
660 | 31.73 | 0.169 | 0.341 | 660 | 58.11 | 0.309 | 0.31 | 660 | 89.84
670 | 9.71 | 0.052 | 0.156 | 670 | 77.3 | 0.418 | 0.512 | 670 | 87.01
680 | 2.27 | 0.012 | 0.046 | 680 | 82.24 | 0.451 | 0.61 | 680 | 84.51
690 | 0 | 0 | 0.008 | 690 | 83.81 | 0.466 | 0.585 | 690 | 83.81
700 | 0 | 0 | 0 | 700 | 85.5 | 0.483 | 0.604 | 700 | 85.5
710 | 0 | 0 | 0 | 710 | 86.31 | 0.494 | 0.634 | 710 | 86.31
720 | 0 | 0 | 0 | 720 | 86.56 | 0.503 | 0.596 | 720 | 86.56
730 | 0 | 0 | 0 | 730 | 85.26 | 0.502 | 0.546 | 730 | 85.26
740 | 0 | 0 | 0 | 740 | 85.27 | 0.509 | 0.6 | 740 | 85.27
750 | 0 | 0 | 0 | 750 | 86.21 | 0.521 | 0.637 | 750 | 86.21
760 | 0 | 0 | 0 | 760 | 87.2 | 0.534 | 0.622 | 760 | 87.2
770 | 0 | 0 | 0 | 770 | 88.06 | 0.547 | 0.39 | 770 | 88.06
780 | 0 | 0 | 0 | 780 | 88.18 | 0.555 | 0.647 | 780 | 88.18
790 | 0 | 0 | 0 | 790 | 86.14 | 0.549 | 0.634 | 790 | 86.14
800 | 0 | 0 | 0 | 800 | 85.31 | 0.55 | 0.601 | 800 | 85.31
810 | 0 | 0 | 0 | 810 | 84.37 | 0.551 | 0.592 | 810 | 84.37
820 | 0 | 0 | 0 | 820 | 84.78 | 0.561 | 0.515 | 820 | 84.78
830 | 0 | 0 | 0 | 830 | 85.66 | 0.573 | 0.517 | 830 | 85.66
840 | 0 | 0 | 0 | 840 | 86.13 | 0.583 | 0.559 | 840 | 86.13
850 | 0 | 0 | 0 | 850 | 85.39 | 0.585 | 0.582 | 850 | 85.39
860 | 0 | 0 | 0 | 860 | 84.19 | 0.584 | 0.559 | 860 | 84.19
870 | 0 | 0 | 0 | 870 | 81.79 | 0.574 | 0.554 | 870 | 81.79
880 | 0 | 0 | 0 | 880 | 78.34 | 0.556 | 0.537 | 880 | 78.34
890 | 0 | 0 | 0 | 890 | 74.66 | 0.536 | 0.505 | 890 | 74.66
900 | 0 | 0 | 0 | 900 | 68.44 | 0.497 | 0.409 | 900 | 68.44
910 | 0 | 0 | 0 | 910 | 60.05 | 0.441 | 0.332 | 910 | 60.05
920 | 0 | 0 | 0 | 920 | 48.93 | 0.363 | 0.266 | 920 | 48.93
930 | 0 | 0 | 0 | 930 | 34.62 | 0.26 | 0.216 | 930 | 34.62
940 | 0 | 0 | 0 | 940 | 22.66 | 0.172 | 0.059 | 940 | 22.66
950 | 0 | 0 | 0 | 950 | 14.62 | 0.112 | 0.048 | 950 | 14.62
960 | 0 | 0 | 0 | 960 | 9.06 | 0.07 | 0.032 | 960 | 9.06
970 | 0 | 0 | 0 | 970 | 5.26 | 0.041 | 0.029 | 970 | 5.26
980 | 0 | 0 | 0 | 980 | 3.11 | 0.025 | 0.021 | 980 | 3.11
990 | 0 | 0 | 0 | 990 | 1.76 | 0.014 | 0.014 | 990 | 1.76
1000 | 0 | 0 | 0 | 1000 | 1.13 | 0.009 | 0.009 | 1000 | 1.13
1010 | 0 | 0 | 0 | 1010 | 0 | 0 | 0.003 | 1010 | 0
1020 | 0 | 0 | 0 | 1020 | 0 | 0 | 0 | 1020 | 0
1030 | 0 | 0 | 0 | 1030 | 0 | 0 | 0 | 1030 | 0
1040 | 0 | 0 | 0 | 1040 | 0 | 0 | 0 | 1040 | 0
1050 | 0 | 0 | 0 | 1050 | 0 | 0 | 0 | 1050 | 0
1060 | 0 | 0 | 0 | 1060 | 0 | 0 | 0 | 1060 | 0

## Fig.4d
| Year | Certified PCE (%)
| 2022.25 | 22.95
| 2022.33 | 23.1
| 2024.08 | 24.27
| 2024.75 | 23.4
| 2024.25 | 25.06
| 2024.83 | 25.7
| 2024.95 | 24.65
| 2025.25 | 25.08
| 2025.25 | 25.34
| 2025.25 | 24.53
| 2025.58 | 25.82
| 2025.5 | 26.4
This work: | 2025.8 | 28.04

## Fig.4e
Control | [5 empty] | Target
| Intensity (a. u.) | [5 empty] | Intensity (a. u.)
Wavelength (nm) | 20 (mA cm^-2) | 10 (mA cm^-2) | 7 (mA cm^-2) | 5 (mA cm^-2) | 1 (mA cm^-2) | Wavelength (nm) | 20 (mA cm^-2) | 10 (mA cm^-2) | 7 (mA cm^-2) | 5 (mA cm^-2) | 1 (mA cm^-2)
340.019 | 137.07 | 74.9 | 194.41 | 178.32 | 173.94 | 340.019 | 187.97 | 133.41 | 160.77 | 71.83 | 203.78
340.4 | 137.07 | 74.9 | 194.41 | 178.32 | 173.94 | 340.4 | 187.97 | 133.41 | 160.77 | 71.83 | 203.78
340.781 | 137.07 | 74.9 | 194.41 | 178.32 | 173.94 | 340.781 | 187.97 | 133.41 | 160.77 | 71.83 | 203.78
341.162 | 101.96 | 110 | -6.87 | 51.93 | -50.76 | 341.162 | 63.93 | -18.72 | -28.82 | 46.08 | -23.26
341.543 | 41.11 | 67.88 | 23.55 | -18.29 | -25.01 | 341.543 | -64.81 | -35.11 | 46.08 | -14.77 | 105.47
341.924 | 59.83 | 86.6 | 61 | 30.86 | 38.18 | 341.924 | 26.48 | 0 | 97.57 | 104.59 | 75.04
342.304 | 10.68 | 37.45 | -39.65 | -93.18 | 14.77 | 342.304 | 12.43 | -21.06 | 32.03 | 1.61 | 70.36
342.685 | -47.83 | 28.09 | -32.63 | 19.16 | 49.88 | 342.685 | -32.03 | -124.05 | -45.2 | -45.2 | 82.06
343.066 | 57.49 | 9.36 | -23.26 | 12.15 | 113.08 | 343.066 | 0.73 | 77.24 | 20.34 | 90.55 | -63.05
343.446 | -195.29 | -133.41 | -11.56 | -22.97 | -123.31 | 343.446 | -109.27 | -14.04 | 6.29 | -68.61 | -116.88
343.827 | -85.29 | 35.11 | -37.3 | -48.71 | -102.25 | 343.827 | -48.42 | -11.7 | -31.16 | 29.7 | -109.86
344.207 | 83.24 | 30.43 | -53.69 | 23.84 | 54.56 | 344.207 | -13.31 | 84.26 | -7.75 | -68.61 | 14.19
344.588 | 50.47 | 37.45 | 37.59 | -37.01 | -81.19 | 344.588 | -15.66 | 58.51 | 67.14 | -59.24 | 21.21
344.968 | 55.15 | -51.49 | -67.73 | -13.61 | -67.14 | 344.968 | -55.45 | 21.07 | -92.01 | -5.41 | -20.91
345.349 | -89.96 | -91.28 | -81.78 | 7.46 | -137.36 | 345.349 | -123.32 | -37.45 | -31.16 | 32.03 | -4.53
345.729 | 22.39 | 21.07 | 187.38 | 117.47 | 87.33 | 345.729 | 40.52 | -21.07 | 1.61 | 92.89 | 61
346.11 | -94.64 | 0 | -6.87 | -48.72 | -57.78 | 346.11 | 54.57 | -7.02 | -54.57 | 46.08 | 30.57
346.49 | 10.68 | -56.17 | -30.28 | -65.1 | 5.41 | 346.49 | 17.12 | -100.64 | -113.08 | 88.2 | 16.53
346.87 | -17.41 | -11.7 | -27.94 | -74.46 | 12.44 | 346.87 | 5.41 | 49.15 | 41.4 | -124.78 | -58.37
347.25 | -50.18 | -65.54 | 21.21 | 16.83 | 54.56 | 347.25 | 66.26 | -44.47 | 53.1 | -70.95 | -37.3
347.631 | 186.22 | 91.28 | 30.57 | 117.46 | 26.48 | 347.631 | 82.65 | 39.79 | 95.23 | 15.65 | 117.18
348.011 | 104.3 | 119.36 | 135.9 | 89.38 | 150.52 | 348.011 | 117.76 | 51.49 | 57.78 | 46.08 | -2.19
348.391 | 97.27 | 56.18 | -9.22 | 84.7 | 33.5 | 348.391 | 61.59 | 70.22 | 123.31 | 10.97 | 49.29
348.771 | 29.41 | 166.18 | 56.32 | 30.86 | -3.95 | 348.771 | 106.05 | 16.39 | 71.83 | 102.25 | 72.7
349.151 | 167.5 | 117.02 | 154.62 | 84.69 | 35.84 | 349.151 | 108.4 | 60.86 | 120.97 | 118.64 | 82.07
349.531 | 76.21 | 128.73 | 63.34 | 133.85 | 129.46 | 349.531 | 136.49 | 77.24 | 139.7 | 130.33 | 145.26
349.911 | 94.94 | 198.94 | 124.19 | 178.32 | 197.33 | 349.911 | 110.74 | 166.18 | 132.68 | 177.15 | 142.92
350.291 | 169.83 | 224.69 | 189.73 | 342.15 | 290.96 | 350.291 | 370.54 | 222.36 | 238 | 301.19 | 117.17
350.671 | 144.09 | 138.09 | 84.4 | 138.54 | 87.33 | 350.671 | 227.76 | 189.58 | 92.89 | 125.66 | 156.96
351.051 | 204.95 | 234.05 | 227.17 | 257.9 | 281.59 | 351.051 | 351.82 | 196.61 | 156.09 | 301.19 | 175.68
351.43 | 94.94 | 98.3 | 100.79 | 293 | 120.1 | 351.43 | 187.97 | 65.54 | 207.58 | 317.58 | 281.01
351.81 | 167.5 | 220.01 | 39.93 | 199.39 | 169.25 | 351.81 | 176.27 | 203.62 | 235.67 | 184.17 | 208.46
352.19 | 183.88 | 215.33 | 210.79 | 206.41 | 195 | 352.19 | 216.06 | 203.62 | 135.02 | 198.21 | 185.05
352.569 | 338.35 | 224.69 | 281.01 | 316.41 | 321.39 | 352.569 | 344.79 | 322.99 | 266.09 | 338.64 | 339.52
352.949 | 324.31 | 224.7 | 194.41 | 302.36 | 288.62 | 352.949 | 321.39 | 222.35 | 364.39 | 273.11 | 222.5
353.329 | 183.88 | 201.29 | 213.14 | 311.73 | 269.89 | 353.329 | 227.76 | 283.21 | 181.84 | 315.25 | 283.35
353.708 | 408.57 | 241.07 | 182.71 | 351.52 | 216.06 | 353.708 | 300.32 | 320.65 | 226.31 | 343.33 | 252.92
354.088 | 293.88 | 184.9 | 236.54 | 215.77 | 223.08 | 354.088 | 309.68 | 159.15 | 259.07 | 259.07 | 248.24
354.467 | 221.33 | 241.07 | 241.22 | 211.09 | 183.29 | 354.467 | 141.16 | 159.15 | 216.94 | 319.92 | 264.63
354.846 | 378.14 | 285.55 | 297.4 | 309.39 | 260.53 | 354.846 | 290.96 | 255.12 | 329.28 | 223.96 | 140.57
355.226 | 364.1 | 227.04 | 243.56 | 325.77 | 283.93 | 355.226 | 302.66 | 304.27 | 310.56 | 326.94 | 309.09
355.605 | 420.27 | 358.1 | 304.42 | 236.83 | 356.49 | 355.605 | 330.75 | 285.55 | 249.71 | 371.41 | 379.31
355.984 | 331.33 | 369.8 | 302.07 | 300.02 | 288.62 | 355.984 | 314.36 | 280.87 | 387.8 | 350.35 | 351.23
356.364 | 326.65 | 269.16 | 379.31 | 239.18 | 335.42 | 356.364 | 290.96 | 393.21 | 359.71 | 287.15 | 358.25
356.743 | 314.94 | 318.32 | 344.2 | 342.16 | 328.41 | 356.743 | 319.04 | 330.02 | 373.76 | 289.5 | 341.86
357.122 | 401.55 | 304.27 | 327.82 | 442.8 | 286.28 | 357.122 | 403.3 | 255.12 | 301.2 | 326.94 | 302.08
357.501 | 371.12 | 355.77 | 419.11 | 276.62 | 473.52 | 357.501 | 368.2 | 339.37 | 366.74 | 418.23 | 374.64
357.88 | 347.71 | 243.42 | 372.29 | 307.05 | 382.24 | 357.88 | 305 | 215.33 | 298.86 | 333.97 | 259.94
358.259 | 394.52 | 355.76 | 332.5 | 440.46 | 377.56 | 358.259 | 403.3 | 308.95 | 401.84 | 348 | 449.53
358.638 | 630.92 | 571.1 | 566.56 | 686.22 | 709.92 | 358.638 | 583.52 | 559.38 | 612.49 | 523.54 | 632.09
359.017 | 467.08 | 423.64 | 339.52 | 419.4 | 342.45 | 359.017 | 368.19 | 386.19 | 362.05 | 355.03 | 433.14
359.396 | 361.76 | 252.77 | 318.46 | 236.83 | 368.19 | 359.396 | 260.53 | 308.95 | 298.86 | 289.5 | 332.5
359.775 | 436.66 | 348.74 | 248.25 | 234.49 | 267.55 | 359.775 | 295.64 | 390.87 | 289.5 | 209.92 | 309.1
360.154 | 368.78 | 421.3 | 269.31 | 461.52 | 347.13 | 360.154 | 351.81 | 304.27 | 408.86 | 315.24 | 276.32
360.533 | 450.7 | 257.46 | 430.8 | 363.22 | 393.95 | 360.533 | 368.19 | 358.1 | 390.13 | 371.41 | 369.95
360.911 | 382.82 | 360.44 | 309.1 | 419.39 | 382.24 | 360.911 | 349.47 | 304.27 | 348.01 | 282.47 | 250.58
361.29 | 282.18 | 173.2 | 266.96 | 267.26 | 192.66 | 361.29 | 297.98 | 248.1 | 282.48 | 216.93 | 217.81
361.669 | 387.5 | 287.89 | 178.02 | 344.5 | 258.19 | 361.669 | 255.85 | 175.54 | 249.71 | 315.24 | 288.04
362.047 | 326.65 | 367.46 | 302.08 | 246.2 | 281.59 | 362.047 | 253.51 | 252.78 | 303.54 | 242.68 | 325.48
362.426 | 314.94 | 358.1 | 332.5 | 351.52 | 330.74 | 362.426 | 288.62 | 334.69 | 282.47 | 380.78 | 234.2
362.805 | 282.18 | 257.46 | 262.29 | 337.48 | 251.16 | 362.805 | 333.09 | 231.71 | 287.15 | 298.86 | 281.01
363.183 | 181.54 | 189.58 | 201.43 | 260.24 | 288.62 | 363.183 | 283.94 | 182.56 | 219.28 | 226.3 | 192.07
363.562 | 380.48 | 327.67 | 297.39 | 227.47 | 213.72 | 363.562 | 410.32 | 243.42 | 268.43 | 256.73 | 351.22
363.94 | 333.68 | 208.31 | 192.07 | 288.32 | 199.68 | 363.94 | 372.87 | 191.92 | 207.58 | 310.56 | 245.91
364.318 | 258.78 | 276.18 | 271.65 | 283.65 | 253.51 | 364.318 | 319.04 | 266.83 | 275.46 | 317.58 | 355.91
364.697 | 261.11 | 212.99 | 231.86 | 255.56 | 150.52 | 364.697 | 187.98 | 245.76 | 263.75 | 273.11 | 171.01
365.075 | 218.98 | 271.51 | 285.69 | 222.78 | 309.68 | 365.075 | 262.87 | 255.12 | 315.24 | 261.4 | 304.42
365.453 | 244.73 | 255.11 | 229.52 | 316.41 | 218.4 | 365.453 | 279.26 | 250.44 | 326.94 | 322.26 | 334.85
365.831 | 326.65 | 294.91 | 273.99 | 342.15 | 239.47 | 365.831 | 372.88 | 252.78 | 296.52 | 235.66 | 341.87
366.21 | 251.75 | 285.54 | 213.13 | 281.3 | 155.21 | 366.21 | 283.94 | 273.85 | 336.31 | 289.49 | 327.82
366.588 | 380.49 | 276.18 | 316.12 | 356.2 | 276.91 | 366.588 | 319.04 | 304.27 | 326.94 | 429.93 | 346.55
366.966 | 392.19 | 311.29 | 281.01 | 342.16 | 171.59 | 366.966 | 422.03 | 330.02 | 268.43 | 312.9 | 276.33
367.344 | 216.64 | 215.33 | 348.89 | 192.37 | 288.62 | 367.344 | 241.8 | 252.78 | 312.9 | 256.73 | 227.18
367.722 | 354.74 | 332.35 | 262.29 | 407.69 | 363.51 | 367.722 | 372.88 | 241.08 | 270.77 | 261.41 | 276.33
368.1 | 345.38 | 285.55 | 248.24 | 377.27 | 370.54 | 368.1 | 305 | 184.9 | 291.83 | 296.52 | 245.9
368.478 | 228.35 | 222.35 | 302.08 | 211.09 | 206.7 | 368.478 | 223.08 | 159.16 | 280.13 | 205.24 | 323.14
368.856 | 211.96 | 320.65 | 187.38 | 206.41 | 258.19 | 368.856 | 283.94 | 250.44 | 151.41 | 170.12 | 142.92
369.233 | 684.75 | 660.03 | 561.87 | 620.68 | 578.85 | 369.233 | 635.01 | 566.41 | 628.88 | 539.93 | 643.8
369.611 | 499.85 | 348.74 | 400.38 | 360.88 | 290.96 | 369.611 | 539.06 | 332.36 | 429.93 | 537.59 | 337.18
369.989 | 338.35 | 140.44 | 299.73 | 300.03 | 349.47 | 369.989 | 375.22 | 257.46 | 340.98 | 289.5 | 273.99
370.367 | 314.95 | 220.01 | 365.27 | 215.77 | 237.12 | 370.367 | 237.13 | 236.39 | 240.34 | 184.17 | 215.47
370.744 | 209.62 | 313.63 | 302.07 | 215.77 | 300.32 | 370.744 | 323.72 | 283.2 | 240.34 | 174.81 | 217.82
371.122 | 151.11 | 269.16 | 201.43 | 283.65 | 295.64 | 371.122 | 173.93 | 161.5 | 209.92 | 277.79 | 234.2
371.5 | 338.36 | 252.77 | 353.57 | 248.54 | 328.41 | 371.5 | 281.6 | 236.39 | 252.05 | 296.51 | 302.07
371.877 | 364.1 | 500.87 | 426.12 | 428.76 | 361.17 | 371.877 | 419.69 | 409.6 | 336.3 | 392.47 | 414.42
372.255 | 392.18 | 360.44 | 243.57 | 300.03 | 321.38 | 372.255 | 316.71 | 264.48 | 362.05 | 352.69 | 344.21
372.632 | 282.18 | 187.24 | 156.96 | 157.26 | 218.4 | 372.632 | 227.77 | 234.05 | 181.83 | 270.77 | 178.03
373.01 | 293.88 | 210.65 | 171.01 | 297.69 | 211.38 | 373.01 | 316.7 | 159.15 | 186.51 | 170.12 | 309.09
373.387 | 265.79 | 250.43 | 252.92 | 290.66 | 260.53 | 373.387 | 232.45 | 161.49 | 308.22 | 338.65 | 220.16
373.764 | 263.46 | 264.48 | 238.88 | 192.36 | 276.92 | 373.764 | 326.07 | 273.84 | 235.66 | 277.8 | 255.26
374.142 | 314.95 | 318.31 | 278.67 | 374.92 | 319.05 | 374.142 | 262.87 | 276.18 | 385.46 | 228.64 | 264.63
374.519 | 162.81 | 306.61 | 203.77 | 190.02 | 190.31 | 374.519 | 288.62 | 381.51 | 214.6 | 333.96 | 259.95
374.896 | 289.2 | 330.02 | 243.56 | 255.56 | 241.81 | 374.896 | 358.83 | 278.52 | 284.81 | 261.41 | 194.41
375.273 | 230.69 | 241.07 | 273.98 | 173.64 | 281.6 | 375.273 | 342.45 | 273.84 | 282.47 | 235.66 | 245.9
375.65 | 211.97 | 306.61 | 213.14 | 246.2 | 227.76 | 375.65 | 206.7 | 259.8 | 226.3 | 245.03 | 295.05
376.028 | 242.39 | 205.97 | 227.18 | 274.28 | 330.74 | 376.028 | 349.47 | 198.94 | 259.06 | 191.19 | 236.54
376.405 | 352.4 | 353.42 | 262.29 | 339.82 | 323.73 | 376.405 | 358.83 | 271.51 | 322.27 | 315.24 | 234.2
376.782 | 361.76 | 222.35 | 231.86 | 339.81 | 316.71 | 376.782 | 220.74 | 241.07 | 348.01 | 242.68 | 318.46
377.159 | 218.99 | 159.15 | 105.47 | 140.87 | 290.96 | 377.159 | 199.67 | 222.35 | 291.83 | 277.79 | 276.33
377.536 | 373.46 | 351.08 | 276.33 | 353.86 | 239.46 | 377.536 | 340.11 | 362.78 | 500.15 | 387.8 | 323.14
377.912 | 321.97 | 201.29 | 266.97 | 274.29 | 297.97 | 377.912 | 290.96 | 180.22 | 254.38 | 301.2 | 241.22
378.289 | 413.25 | 205.97 | 194.41 | 337.48 | 232.45 | 378.289 | 316.7 | 330.01 | 212.26 | 273.11 | 369.96
378.666 | 406.23 | 252.78 | 252.92 | 300.03 | 180.96 | 378.666 | 190.32 | 257.46 | 270.77 | 303.54 | 288.03
379.043 | 230.68 | 135.75 | 175.68 | 173.64 | 272.23 | 379.043 | 199.68 | 203.62 | 240.35 | 230.98 | 304.41
379.42 | 392.19 | 287.88 | 154.62 | 232.15 | 232.45 | 379.42 | 157.55 | 280.86 | 188.85 | 312.9 | 243.56
379.796 | 197.92 | 217.67 | 269.31 | 192.36 | 141.17 | 379.796 | 302.66 | 175.54 | 270.78 | 223.96 | 231.86
380.173 | 256.43 | 210.65 | 213.13 | 295.35 | 159.89 | 380.173 | 136.48 | 248.1 | 322.26 | 287.16 | 224.84
380.55 | 256.43 | 306.61 | 386.33 | 269.6 | 255.85 | 380.55 | 274.57 | 227.03 | 233.32 | 331.63 | 283.35
380.926 | 188.56 | 313.63 | 194.41 | 190.02 | 297.98 | 380.926 | 321.38 | 292.57 | 228.64 | 214.6 | 199.09
381.303 | 230.68 | 234.05 | 208.45 | 126.83 | 220.74 | 381.303 | 176.27 | 168.52 | 48.42 | 319.92 | 201.43
381.679 | 305.59 | 360.45 | 283.35 | 206.41 | 244.14 | 381.679 | 209.04 | 210.65 | 259.06 | 338.65 | 304.42
382.056 | 73.88 | 346.4 | 250.58 | 234.5 | 253.51 | 382.056 | 150.52 | 98.3 | 301.2 | 207.58 | 156.96
382.432 | 368.78 | 388.53 | 297.39 | 335.14 | 323.73 | 382.432 | 316.71 | 266.82 | 355.03 | 247.36 | 332.5
382.808 | 321.97 | 344.06 | 325.48 | 227.47 | 347.13 | 382.808 | 330.75 | 259.8 | 326.95 | 357.37 | 271.65
383.185 | 368.78 | 414.27 | 112.49 | 318.75 | 253.51 | 383.185 | 234.78 | 280.86 | 282.47 | 249.71 | 206.12
383.561 | 448.36 | 416.61 | 423.78 | 365.56 | 410.33 | 383.561 | 342.45 | 348.74 | 394.82 | 429.93 | 332.5
383.937 | 207.28 | 262.14 | 252.92 | 215.77 | 314.36 | 383.937 | 272.23 | 184.9 | 205.24 | 238 | 269.31
384.313 | 244.73 | 297.25 | 236.54 | 285.98 | 166.91 | 384.313 | 300.32 | 243.42 | 221.62 | 329.29 | 245.9
384.689 | 305.59 | 222.35 | 163.99 | 218.1 | 279.25 | 384.689 | 220.74 | 236.39 | 270.77 | 142.04 | 290.37
385.066 | 324.32 | 250.43 | 210.8 | 346.84 | 260.53 | 385.066 | 279.25 | 182.57 | 273.11 | 230.98 | 292.71
385.442 | 268.14 | 177.88 | 248.24 | 321.09 | 295.64 | 385.442 | 211.38 | 208.31 | 305.88 | 319.93 | 355.91
385.818 | 270.48 | 280.87 | 161.65 | 260.24 | 213.72 | 385.818 | 209.04 | 236.39 | 228.64 | 135.02 | 245.9
386.194 | 307.92 | 318.31 | 194.41 | 274.28 | 194.99 | 386.194 | 288.61 | 250.44 | 275.45 | 277.79 | 257.6
386.57 | 221.32 | 264.48 | 297.39 | 351.52 | 290.96 | 386.57 | 307.34 | 290.23 | 308.22 | 266.09 | 250.59
386.946 | 293.89 | 156.82 | 166.33 | 300.03 | 267.55 | 386.946 | 312.02 | 271.5 | 275.45 | 294.17 | 126.53
387.321 | 366.44 | 388.53 | 348.89 | 307.05 | 363.52 | 387.321 | 349.48 | 259.8 | 385.45 | 394.82 | 386.33
387.697 | 403.89 | 269.16 | 248.24 | 339.82 | 269.89 | 387.697 | 302.66 | 278.53 | 273.11 | 422.9 | 250.59
388.073 | 249.42 | 212.99 | 210.79 | 250.88 | 176.27 | 388.073 | 241.81 | 203.62 | 296.52 | 249.71 | 182.71
388.449 | 343.04 | 344.06 | 405.06 | 421.73 | 312.03 | 388.449 | 368.2 | 374.49 | 373.75 | 364.39 | 398.04
388.824 | 158.13 | 269.16 | 285.69 | 281.31 | 216.06 | 388.824 | 295.64 | 273.84 | 223.96 | 355.03 | 243.56
389.2 | 233.03 | 238.73 | 262.28 | 213.43 | 293.3 | 389.2 | 333.09 | 269.16 | 123.32 | 238 | 266.97
389.576 | 289.2 | 241.07 | 201.44 | 260.24 | 218.41 | 389.576 | 307.34 | 229.38 | 228.64 | 233.32 | 259.94
389.951 | 230.69 | 269.16 | 290.37 | 262.58 | 251.17 | 389.951 | 180.95 | 304.27 | 221.62 | 245.02 | 138.23
390.327 | 333.67 | 292.57 | 327.82 | 349.18 | 290.95 | 390.327 | 312.02 | 290.23 | 259.07 | 352.69 | 325.48
390.702 | 235.37 | 231.72 | 161.64 | 332.79 | 260.53 | 390.702 | 288.62 | 278.52 | 261.41 | 268.43 | 264.63
391.078 | 230.69 | 196.6 | 222.49 | 225.13 | 267.55 | 391.078 | 199.67 | 224.69 | 280.14 | 298.86 | 171.01
391.453 | 277.5 | 231.71 | 156.96 | 304.71 | 281.6 | 391.453 | 382.24 | 266.82 | 301.2 | 216.93 | 142.92
391.828 | 282.19 | 189.58 | 131.22 | 143.22 | 375.22 | 391.828 | 199.67 | 229.37 | 252.05 | 245.03 | 236.54
392.204 | 296.23 | 311.3 | 201.43 | 271.94 | 239.46 | 392.204 | 220.75 | 269.17 | 259.07 | 259.07 | 278.67
392.579 | 307.92 | 313.63 | 224.83 | 339.81 | 295.63 | 392.579 | 199.68 | 304.27 | 280.13 | 287.15 | 278.67
392.954 | 221.32 | 252.78 | 156.96 | 166.62 | 176.27 | 392.954 | 286.28 | 189.58 | 291.84 | 291.83 | 255.27
393.329 | 282.18 | 416.62 | 332.5 | 400.67 | 269.9 | 393.329 | 290.95 | 367.46 | 202.9 | 298.86 | 327.82
393.705 | 314.95 | 351.08 | 266.97 | 304.71 | 326.07 | 393.705 | 241.8 | 217.67 | 249.7 | 226.3 | 302.07
394.08 | 289.21 | 360.44 | 257.6 | 264.92 | 286.28 | 394.08 | 323.73 | 287.89 | 312.9 | 422.91 | 231.86
394.455 | 312.61 | 201.29 | 358.25 | 206.41 | 295.64 | 394.455 | 349.47 | 315.97 | 291.84 | 413.55 | 231.86
394.83 | 256.44 | 234.05 | 196.75 | 225.13 | 295.64 | 394.83 | 370.53 | 285.54 | 348.01 | 240.34 | 238.88
395.205 | 321.97 | 231.71 | 210.79 | 180.66 | 124.78 | 395.205 | 305 | 56.17 | 205.24 | 247.36 | 285.69
395.58 | 371.12 | 248.09 | 325.48 | 274.28 | 370.54 | 395.58 | 302.66 | 245.76 | 324.61 | 312.9 | 269.31
395.955 | 338.36 | 252.78 | 171.01 | 190.03 | 150.53 | 395.955 | 269.9 | 177.88 | 289.5 | 275.45 | 171
396.33 | 328.99 | 297.25 | 355.91 | 325.77 | 276.91 | 396.33 | 232.45 | 245.76 | 336.3 | 301.2 | 241.22
396.704 | 371.12 | 344.06 | 269.31 | 271.94 | 326.07 | 396.704 | 349.47 | 320.66 | 350.34 | 406.52 | 229.52
397.079 | 350.05 | 280.87 | 318.46 | 262.58 | 391.6 | 397.079 | 337.77 | 245.76 | 352.69 | 336.31 | 292.71
397.454 | 275.16 | 255.12 | 250.58 | 262.58 | 265.22 | 397.454 | 307.34 | 224.69 | 249.71 | 280.13 | 278.67
397.829 | 214.31 | 205.97 | 138.23 | 250.87 | 134.14 | 397.829 | 220.74 | 259.8 | 233.32 | 259.07 | 159.31
398.203 | 296.23 | 217.67 | 295.05 | 304.71 | 187.97 | 398.203 | 316.7 | 208.31 | 219.28 | 195.87 | 213.13
398.578 | 265.8 | 313.63 | 290.38 | 370.25 | 246.49 | 398.578 | 328.4 | 318.31 | 270.77 | 324.61 | 297.39
398.952 | 261.11 | 379.17 | 374.63 | 363.22 | 396.28 | 398.952 | 225.42 | 208.31 | 324.6 | 284.82 | 269.31
399.327 | 186.22 | 313.63 | 278.67 | 187.69 | 232.45 | 399.327 | 185.64 | 149.79 | 266.09 | 116.3 | 271.64
399.701 | 258.77 | 367.46 | 259.94 | 323.43 | 244.15 | 399.701 | 293.3 | 161.49 | 174.81 | 308.22 | 283.36
400.076 | 310.26 | 231.71 | 241.22 | 255.56 | 209.04 | 400.076 | 230.1 | 194.26 | 202.89 | 312.9 | 187.39
400.45 | 228.35 | 301.93 | 283.35 | 264.92 | 323.72 | 400.45 | 269.89 | 227.03 | 289.49 | 223.96 | 210.79
400.825 | 244.73 | 201.28 | 288.03 | 243.85 | 171.59 | 400.825 | 258.19 | 283.2 | 167.79 | 369.07 | 231.86
401.199 | 338.36 | 344.06 | 154.62 | 248.54 | 290.96 | 401.199 | 213.72 | 203.63 | 226.3 | 202.9 | 337.19
401.573 | 233.03 | 250.44 | 285.69 | 213.43 | 279.25 | 401.573 | 223.08 | 308.96 | 284.81 | 207.58 | 299.73
401.947 | 277.5 | 271.51 | 320.8 | 262.58 | 225.42 | 401.947 | 321.38 | 285.54 | 266.09 | 163.11 | 208.46
402.322 | 296.22 | 327.67 | 278.67 | 204.06 | 234.78 | 402.322 | 227.77 | 142.77 | 273.11 | 273.11 | 351.23
402.696 | 324.31 | 334.69 | 241.22 | 222.79 | 379.9 | 402.696 | 319.04 | 327.67 | 268.43 | 362.05 | 241.22
403.07 | 417.94 | 250.43 | 201.43 | 192.36 | 393.94 | 403.07 | 384.58 | 243.41 | 291.83 | 238 | 189.73
403.444 | 275.16 | 294.91 | 171 | 323.43 | 290.96 | 403.444 | 276.91 | 271.51 | 233.32 | 282.47 | 194.41
403.818 | 197.92 | 224.69 | 259.94 | 178.32 | 260.53 | 403.818 | 286.28 | 182.57 | 179.49 | 298.86 | 168.66
404.192 | 258.78 | 323 | 255.27 | 215.77 | 276.91 | 404.192 | 255.85 | 318.31 | 359.72 | 315.24 | 269.31
404.566 | 293.89 | 299.59 | 201.43 | 257.9 | 258.19 | 404.566 | 358.84 | 255.12 | 266.09 | 369.07 | 259.95
404.94 | 277.5 | 276.18 | 259.94 | 248.54 | 166.91 | 404.94 | 253.51 | 217.67 | 202.89 | 287.15 | 178.02
405.314 | 373.46 | 301.93 | 154.63 | 248.53 | 239.47 | 405.314 | 185.64 | 250.44 | 263.75 | 348.01 | 271.65
405.688 | 328.99 | 304.27 | 269.31 | 166.62 | 265.21 | 405.688 | 312.02 | 222.35 | 310.56 | 333.97 | 215.48
406.061 | 277.5 | 308.95 | 257.6 | 297.69 | 80.31 | 406.061 | 321.38 | 175.54 | 308.22 | 223.96 | 297.4
406.435 | 277.5 | 222.35 | 248.24 | 243.86 | 300.32 | 406.435 | 237.13 | 224.69 | 308.22 | 118.64 | 360.59
406.809 | 179.2 | 173.2 | 131.22 | 234.49 | 176.27 | 406.809 | 248.83 | 95.97 | 252.05 | 233.32 | 295.05
407.182 | 204.94 | 297.25 | 217.81 | 168.96 | 267.55 | 407.182 | 297.98 | 304.27 | 226.3 | 209.92 | 192.07
407.556 | 326.65 | 308.95 | 255.27 | 370.24 | 379.9 | 407.556 | 286.28 | 360.44 | 340.99 | 371.41 | 234.2
407.93 | 350.06 | 477.47 | 283.36 | 288.32 | 403.3 | 407.93 | 382.23 | 308.95 | 350.35 | 348 | 220.15
408.303 | 282.18 | 227.03 | 358.25 | 192.36 | 340.11 | 408.303 | 316.71 | 222.35 | 362.05 | 359.71 | 320.8
408.677 | 277.5 | 344.06 | 220.15 | 344.49 | 117.76 | 408.677 | 232.44 | 229.37 | 273.11 | 333.97 | 203.77
409.05 | 235.37 | 341.72 | 229.52 | 229.81 | 199.67 | 409.05 | 272.23 | 259.8 | 270.77 | 214.6 | 210.8
409.424 | 270.48 | 222.35 | 227.17 | 297.68 | 180.95 | 409.424 | 281.6 | 229.38 | 303.53 | 343.33 | 337.19
409.797 | 378.15 | 299.59 | 203.77 | 281.3 | 279.26 | 409.797 | 281.6 | 287.89 | 263.75 | 205.24 | 201.43
410.17 | 209.63 | 196.61 | 269.31 | 218.1 | 351.81 | 410.17 | 234.79 | 205.96 | 317.58 | 277.79 | 264.63
410.544 | 275.16 | 229.38 | 278.67 | 304.7 | 227.76 | 410.544 | 349.47 | 201.28 | 305.88 | 270.77 | 273.99
410.917 | 366.44 | 294.91 | 241.22 | 241.51 | 211.38 | 410.917 | 305 | 231.72 | 287.15 | 296.52 | 257.6
411.29 | 132.39 | 234.05 | 376.98 | 271.94 | 272.23 | 411.29 | 293.29 | 156.82 | 303.54 | 195.87 | 250.58
411.663 | 258.77 | 168.52 | 173.34 | 243.86 | 239.46 | 411.663 | 265.21 | 168.52 | 305.88 | 256.73 | 203.77
412.036 | 1110.73 | 1144.52 | 1219.56 | 1184.75 | 1199.08 | 412.036 | 1171 | 1071.97 | 1218.69 | 1192.95 | 1158.71
412.409 | 417.93 | 330.01 | 323.14 | 405.35 | 410.33 | 412.409 | 457.13 | 372.14 | 348.01 | 305.88 | 421.44
412.782 | 350.06 | 308.95 | 222.5 | 349.18 | 295.64 | 412.782 | 361.18 | 227.03 | 287.16 | 404.18 | 227.17
413.155 | 350.06 | 292.57 | 313.78 | 304.71 | 197.33 | 413.155 | 356.5 | 191.92 | 425.24 | 366.73 | 323.14
413.528 | 258.78 | 306.62 | 362.93 | 330.45 | 225.42 | 413.528 | 258.19 | 318.31 | 397.16 | 343.33 | 252.92
413.901 | 300.91 | 210.65 | 250.58 | 257.89 | 241.8 | 413.901 | 157.54 | 264.48 | 284.81 | 352.69 | 320.8
414.274 | 214.3 | 227.03 | 245.9 | 267.26 | 255.85 | 414.274 | 269.89 | 159.15 | 207.58 | 216.94 | 231.86
414.647 | 289.2 | 196.6 | 234.2 | 185.34 | 180.95 | 414.647 | 194.99 | 201.29 | 303.54 | 261.41 | 173.34
415.02 | 350.05 | 278.53 | 236.54 | 262.58 | 230.1 | 415.02 | 354.15 | 294.9 | 418.22 | 296.52 | 220.16
415.392 | 364.1 | 243.41 | 278.67 | 304.71 | 239.47 | 415.392 | 225.43 | 257.46 | 277.79 | 177.15 | 295.06
415.765 | 319.63 | 358.11 | 262.28 | 309.39 | 316.71 | 415.765 | 347.13 | 212.99 | 259.06 | 247.37 | 180.37
416.138 | 396.87 | 470.45 | 383.99 | 505.99 | 391.6 | 416.138 | 525.02 | 367.46 | 432.27 | 579.72 | 320.8
416.51 | 331.33 | 234.05 | 229.52 | 344.5 | 375.21 | 416.51 | 340.11 | 194.27 | 305.88 | 181.83 | 208.45
416.883 | 293.88 | 308.95 | 250.58 | 213.43 | 293.29 | 416.883 | 312.02 | 205.97 | 219.28 | 291.83 | 299.73
417.255 | 265.8 | 369.81 | 220.15 | 285.99 | 333.09 | 417.255 | 361.17 | 222.35 | 331.63 | 263.75 | 271.65
417.628 | 221.32 | 285.55 | 262.28 | 194.7 | 204.36 | 417.628 | 225.42 | 215.33 | 242.68 | 223.96 | 229.52
418 | 282.18 | 271.5 | 278.67 | 304.71 | 204.35 | 418 | 239.47 | 203.63 | 338.65 | 233.33 | 250.58
418.373 | 293.89 | 227.03 | 264.62 | 236.84 | 237.12 | 418.373 | 333.08 | 257.46 | 200.56 | 329.28 | 288.03
418.745 | 324.32 | 346.4 | 283.35 | 274.28 | 258.19 | 418.745 | 328.4 | 231.71 | 380.77 | 345.66 | 229.52
419.118 | 211.96 | 308.95 | 199.09 | 243.85 | 225.42 | 419.118 | 237.13 | 330.01 | 238 | 202.9 | 269.31
419.49 | 314.95 | 346.4 | 383.99 | 417.06 | 288.62 | 419.49 | 328.4 | 400.23 | 357.37 | 394.82 | 358.25
419.862 | 258.78 | 241.08 | 222.5 | 293.01 | 164.57 | 419.862 | 244.15 | 238.74 | 315.24 | 406.52 | 229.52
420.234 | 326.65 | 236.39 | 273.99 | 201.73 | 290.96 | 420.234 | 253.51 | 325.34 | 289.49 | 261.41 | 241.22
420.606 | 244.73 | 355.76 | 147.6 | 339.81 | 232.45 | 420.606 | 305 | 283.21 | 331.62 | 202.9 | 269.3
420.979 | 324.31 | 259.8 | 224.84 | 178.32 | 232.45 | 420.979 | 267.55 | 189.58 | 177.14 | 235.66 | 196.75
421.351 | 450.7 | 360.45 | 238.89 | 276.62 | 307.34 | 421.351 | 403.3 | 229.37 | 275.46 | 392.48 | 360.59
421.723 | 321.97 | 318.32 | 236.54 | 302.36 | 293.3 | 421.723 | 307.34 | 177.88 | 273.11 | 303.54 | 318.46
422.095 | 193.24 | 351.08 | 161.64 | 145.55 | 176.27 | 422.095 | 244.14 | 266.82 | 240.34 | 235.66 | 163.98
422.467 | 347.72 | 330.01 | 318.46 | 311.73 | 286.28 | 422.467 | 274.57 | 205.97 | 305.88 | 205.24 | 278.67
422.838 | 350.06 | 304.27 | 245.91 | 239.17 | 178.61 | 422.838 | 309.68 | 252.78 | 245.02 | 289.49 | 252.92
423.21 | 357.08 | 355.76 | 276.33 | 332.79 | 255.85 | 423.21 | 340.11 | 248.09 | 336.3 | 270.77 | 323.14
423.582 | 324.31 | 301.93 | 255.27 | 342.16 | 134.14 | 423.582 | 286.27 | 358.11 | 249.71 | 315.24 | 297.4
423.954 | 312.61 | 201.28 | 278.67 | 295.34 | 305 | 423.954 | 323.72 | 252.78 | 392.48 | 219.28 | 278.67
424.326 | 263.46 | 191.92 | 243.56 | 183 | 206.7 | 424.326 | 227.77 | 290.22 | 195.87 | 179.49 | 220.16
424.697 | 286.86 | 372.15 | 234.2 | 318.75 | 276.91 | 424.697 | 312.03 | 217.67 | 373.75 | 219.28 | 316.12
425.069 | 160.47 | 264.48 | 133.56 | 243.85 | 218.41 | 425.069 | 305 | 191.92 | 280.13 | 352.69 | 257.6
425.441 | 286.86 | 278.52 | 302.07 | 271.94 | 162.23 | 425.441 | 335.43 | 84.26 | 252.05 | 221.62 | 245.91
425.812 | 396.87 | 444.71 | 346.55 | 412.37 | 361.18 | 425.812 | 426.71 | 428.32 | 502.49 | 362.05 | 421.45
426.184 | 382.82 | 250.43 | 199.09 | 227.47 | 195 | 426.184 | 262.87 | 175.54 | 170.13 | 219.28 | 269.31
426.555 | 284.52 | 262.14 | 241.22 | 278.96 | 197.33 | 426.555 | 293.3 | 269.16 | 270.77 | 216.94 | 194.41
426.927 | 366.44 | 276.18 | 407.4 | 206.41 | 241.81 | 426.927 | 335.42 | 227.03 | 275.45 | 247.37 | 262.29
427.298 | 345.38 | 231.71 | 231.86 | 255.56 | 274.57 | 427.298 | 305 | 224.69 | 420.56 | 212.26 | 348.89
427.669 | 455.38 | 472.79 | 405.06 | 414.71 | 328.41 | 427.669 | 503.94 | 463.42 | 504.82 | 390.14 | 346.54
428.041 | 244.74 | 255.12 | 257.6 | 208.75 | 248.83 | 428.041 | 326.06 | 344.06 | 287.15 | 294.17 | 234.2
428.412 | 319.63 | 250.44 | 156.96 | 257.9 | 213.72 | 428.412 | 410.33 | 201.28 | 226.3 | 263.75 | 341.86
428.783 | 317.29 | 301.93 | 145.26 | 264.92 | 307.34 | 428.783 | 377.56 | 220.01 | 329.29 | 331.63 | 199.1
429.155 | 169.83 | 325.34 | 213.13 | 180.66 | 283.94 | 429.155 | 248.83 | 287.89 | 261.41 | 270.77 | 229.52
429.526 | 284.52 | 259.79 | 323.14 | 342.16 | 260.53 | 429.526 | 407.99 | 390.87 | 406.52 | 336.31 | 231.86
429.897 | 333.67 | 201.28 | 278.67 | 204.06 | 342.45 | 429.897 | 347.13 | 390.87 | 357.37 | 343.33 | 295.05
430.268 | 282.18 | 301.93 | 149.95 | 304.71 | 370.54 | 430.268 | 290.95 | 238.74 | 170.12 | 223.96 | 208.46
430.639 | 293.88 | 175.54 | 168.66 | 201.73 | 246.49 | 430.639 | 305 | 255.12 | 238.01 | 238 | 236.54
431.01 | 324.31 | 376.83 | 290.37 | 314.07 | 241.8 | 431.01 | 326.07 | 294.91 | 308.22 | 329.28 | 325.48
431.381 | 373.46 | 280.86 | 283.35 | 391.31 | 312.02 | 431.381 | 386.92 | 227.03 | 308.22 | 291.83 | 320.8
431.752 | 244.73 | 311.3 | 220.15 | 328.12 | 92.02 | 431.752 | 340.11 | 241.08 | 219.28 | 305.88 | 227.17
432.123 | 328.99 | 337.04 | 271.65 | 243.85 | 246.49 | 432.123 | 288.61 | 304.27 | 291.84 | 315.24 | 168.67
432.493 | 321.97 | 208.31 | 189.73 | 187.68 | 223.08 | 432.493 | 286.28 | 248.1 | 263.75 | 233.33 | 248.24
432.864 | 272.82 | 306.61 | 145.26 | 260.24 | 384.58 | 432.864 | 281.6 | 196.61 | 310.56 | 275.45 | 168.66
433.235 | 286.86 | 201.28 | 199.09 | 190.03 | 234.79 | 433.235 | 269.89 | 189.58 | 230.98 | 249.7 | 173.34
433.606 | 324.31 | 330.01 | 152.28 | 211.09 | 314.37 | 433.606 | 195 | 182.56 | 254.39 | 219.28 | 149.94
433.976 | 364.1 | 428.32 | 337.18 | 288.33 | 391.61 | 433.976 | 426.71 | 322.99 | 383.12 | 345.67 | 365.27
434.347 | 417.93 | 369.81 | 248.25 | 351.52 | 365.86 | 434.347 | 370.53 | 355.76 | 324.6 | 387.8 | 472.93
434.717 | 324.32 | 327.67 | 318.46 | 285.99 | 337.77 | 434.717 | 293.29 | 353.42 | 280.14 | 294.17 | 395.69
435.088 | 399.21 | 318.32 | 309.1 | 236.84 | 279.25 | 435.088 | 269.9 | 166.18 | 322.27 | 343.33 | 334.84
435.458 | 298.57 | 278.52 | 285.69 | 185.34 | 234.79 | 435.458 | 276.92 | 170.86 | 219.28 | 170.13 | 161.65
435.829 | 345.38 | 304.27 | 229.52 | 293 | 314.37 | 435.829 | 295.64 | 273.85 | 399.5 | 275.45 | 318.46
436.199 | 249.42 | 187.24 | 325.48 | 335.14 | 185.63 | 436.199 | 321.38 | 280.86 | 219.28 | 350.35 | 159.31
436.57 | 373.46 | 280.86 | 306.76 | 250.88 | 400.96 | 436.57 | 232.45 | 210.64 | 333.96 | 284.81 | 283.35
436.94 | 457.72 | 334.7 | 412.08 | 267.26 | 258.19 | 436.94 | 232.44 | 231.72 | 174.81 | 209.91 | 217.81
437.31 | 324.31 | 287.89 | 288.03 | 229.81 | 253.51 | 437.31 | 276.92 | 217.67 | 181.83 | 275.45 | 273.99
437.68 | 439 | 346.4 | 337.18 | 407.7 | 398.62 | 437.68 | 349.47 | 330.01 | 315.25 | 350.35 | 412.08
438.051 | 247.07 | 243.42 | 304.41 | 300.03 | 363.52 | 438.051 | 391.6 | 250.43 | 181.83 | 247.36 | 285.7
438.421 | 331.33 | 376.82 | 348.88 | 445.14 | 260.53 | 438.421 | 293.3 | 339.38 | 376.09 | 259.07 | 262.29
438.791 | 242.39 | 360.45 | 208.45 | 295.34 | 288.62 | 438.791 | 255.85 | 198.95 | 308.22 | 291.83 | 185.04
439.161 | 300.91 | 273.84 | 285.69 | 241.52 | 237.12 | 439.161 | 314.36 | 266.82 | 305.88 | 296.51 | 309.09
439.531 | 354.74 | 493.85 | 358.25 | 412.38 | 358.84 | 439.531 | 405.65 | 287.89 | 415.89 | 371.42 | 360.59
439.901 | 244.73 | 210.65 | 264.63 | 278.96 | 300.32 | 439.901 | 297.98 | 287.89 | 340.99 | 326.94 | 220.16
440.271 | 268.14 | 283.2 | 269.3 | 126.82 | 190.32 | 440.271 | 288.62 | 93.62 | 219.28 | 301.2 | 175.68
440.641 | 413.25 | 313.63 | 257.61 | 311.73 | 312.03 | 440.641 | 248.83 | 273.84 | 305.88 | 305.88 | 306.76
441.011 | 291.55 | 257.46 | 266.97 | 316.41 | 248.83 | 441.011 | 169.25 | 229.38 | 308.22 | 254.38 | 351.23
441.381 | 354.73 | 266.82 | 325.49 | 232.15 | 225.42 | 441.381 | 379.89 | 241.08 | 324.6 | 322.27 | 367.61
441.75 | 406.23 | 332.36 | 386.34 | 236.83 | 274.58 | 441.75 | 398.63 | 297.25 | 340.99 | 254.39 | 259.95
442.12 | 279.84 | 257.46 | 295.05 | 213.43 | 347.13 | 442.12 | 297.98 | 128.73 | 249.71 | 301.2 | 241.22
442.49 | 703.47 | 613.22 | 643.8 | 646.43 | 695.87 | 442.49 | 695.87 | 631.94 | 666.32 | 647.6 | 674.22
442.859 | 310.26 | 299.59 | 222.5 | 248.54 | 227.76 | 442.859 | 330.74 | 301.93 | 266.09 | 282.47 | 334.84
443.229 | 289.2 | 358.1 | 288.04 | 295.35 | 337.77 | 443.229 | 305 | 236.4 | 186.51 | 247.37 | 388.67
443.599 | 207.29 | 334.7 | 269.31 | 213.43 | 274.58 | 443.599 | 265.21 | 269.16 | 242.69 | 235.66 | 339.52
443.968 | 228.35 | 320.65 | 337.18 | 183 | 272.24 | 443.968 | 237.12 | 245.76 | 245.03 | 310.56 | 196.75
444.338 | 319.63 | 280.87 | 245.9 | 363.22 | 305 | 444.338 | 307.34 | 381.51 | 301.19 | 352.69 | 255.27
444.707 | 389.85 | 348.74 | 187.39 | 285.98 | 297.98 | 444.707 | 347.13 | 287.88 | 259.06 | 385.46 | 290.38
445.076 | 286.86 | 262.14 | 351.23 | 293.01 | 297.98 | 445.076 | 471.18 | 313.63 | 322.26 | 348.01 | 215.48
445.446 | 326.65 | 227.03 | 281.01 | 264.92 | 216.06 | 445.446 | 288.62 | 292.56 | 343.33 | 359.72 | 222.5
445.815 | 312.61 | 283.21 | 241.22 | 300.03 | 241.81 | 445.815 | 274.58 | 208.31 | 343.33 | 252.05 | 222.49
446.184 | 289.2 | 250.44 | 278.67 | 295.35 | 309.68 | 446.184 | 192.66 | 269.16 | 298.86 | 319.92 | 234.2
446.554 | 434.32 | 327.67 | 313.78 | 309.39 | 365.86 | 446.554 | 457.14 | 351.08 | 312.91 | 315.25 | 421.45
446.923 | 364.1 | 271.5 | 330.16 | 250.88 | 269.9 | 446.923 | 288.62 | 166.18 | 366.74 | 315.24 | 264.63
447.292 | 385.16 | 301.93 | 304.42 | 243.86 | 251.17 | 447.292 | 227.77 | 231.71 | 331.62 | 312.9 | 295.06
447.661 | 289.2 | 280.86 | 273.99 | 115.13 | 220.74 | 447.661 | 326.07 | 248.1 | 294.18 | 261.41 | 327.82
448.03 | 261.12 | 327.67 | 372.29 | 281.31 | 302.66 | 448.03 | 457.13 | 294.91 | 369.08 | 282.47 | 238.88
448.399 | 296.23 | 196.6 | 231.86 | 271.94 | 209.04 | 448.399 | 344.79 | 224.69 | 221.62 | 324.61 | 257.61
448.768 | 324.31 | 341.72 | 255.26 | 332.8 | 337.77 | 448.768 | 342.45 | 322.99 | 266.09 | 366.74 | 271.65
449.137 | 361.76 | 477.47 | 304.42 | 447.48 | 419.69 | 449.137 | 328.41 | 376.83 | 380.77 | 296.52 | 384
449.506 | 312.61 | 397.89 | 299.74 | 325.77 | 202.02 | 449.506 | 283.94 | 257.46 | 317.58 | 345.67 | 273.99
449.875 | 228.34 | 248.1 | 241.22 | 222.79 | 283.94 | 449.875 | 400.96 | 278.52 | 263.75 | 256.73 | 159.3
450.243 | 328.99 | 388.53 | 325.48 | 206.41 | 267.55 | 450.243 | 412.66 | 224.69 | 249.7 | 355.03 | 161.65
450.612 | 293.88 | 229.37 | 213.14 | 274.28 | 218.4 | 450.612 | 220.74 | 182.56 | 284.82 | 219.28 | 168.67
450.981 | 359.42 | 229.37 | 222.49 | 159.6 | 269.89 | 450.981 | 255.85 | 175.54 | 186.52 | 235.66 | 369.95
451.35 | 385.17 | 222.35 | 248.24 | 290.66 | 255.85 | 451.35 | 279.26 | 252.78 | 198.21 | 270.77 | 348.88
451.718 | 221.33 | 248.1 | 168.67 | 267.26 | 166.91 | 451.718 | 234.79 | 252.78 | 364.39 | 240.34 | 149.94
452.087 | 387.51 | 353.42 | 334.85 | 321.1 | 328.41 | 452.087 | 391.6 | 315.97 | 268.44 | 355.03 | 206.11
452.455 | 385.16 | 407.25 | 220.16 | 293.01 | 323.72 | 452.455 | 358.83 | 250.44 | 266.09 | 338.65 | 252.92
452.824 | 504.53 | 285.55 | 252.92 | 438.12 | 337.77 | 452.824 | 356.49 | 276.19 | 390.13 | 277.79 | 292.72
453.192 | 371.12 | 358.1 | 222.5 | 300.02 | 302.66 | 453.192 | 305 | 323 | 364.4 | 259.07 | 201.44
453.561 | 328.99 | 355.76 | 334.85 | 323.44 | 382.24 | 453.561 | 398.62 | 376.83 | 315.24 | 312.9 | 313.77
453.929 | 312.61 | 152.14 | 266.96 | 225.13 | 321.39 | 453.929 | 262.87 | 184.9 | 277.8 | 235.66 | 245.9
454.298 | 226.01 | 238.73 | 227.18 | 271.94 | 312.02 | 454.298 | 344.79 | 264.48 | 282.47 | 352.69 | 220.16
454.666 | 293.88 | 301.92 | 206.11 | 321.09 | 262.87 | 454.666 | 328.41 | 271.5 | 273.11 | 249.71 | 309.1
455.034 | 338.35 | 175.54 | 309.1 | 225.13 | 234.79 | 455.034 | 358.83 | 189.58 | 249.7 | 338.65 | 199.09
455.402 | 265.8 | 259.8 | 243.56 | 208.75 | 206.7 | 455.402 | 335.43 | 257.45 | 298.86 | 343.33 | 250.58
455.771 | 326.65 | 285.54 | 196.75 | 344.5 | 293.3 | 455.771 | 230.11 | 238.73 | 357.37 | 322.26 | 201.43
456.139 | 221.33 | 330.01 | 227.18 | 255.55 | 204.36 | 456.139 | 248.83 | 241.07 | 296.52 | 238.01 | 339.53
456.507 | 368.78 | 257.45 | 292.71 | 206.41 | 162.23 | 456.507 | 305 | 287.88 | 273.12 | 298.86 | 295.06
456.875 | 310.27 | 262.14 | 248.24 | 253.22 | 272.23 | 456.875 | 251.16 | 313.63 | 303.53 | 270.77 | 269.31
457.243 | 415.59 | 212.99 | 217.82 | 278.97 | 244.15 | 457.243 | 209.04 | 255.11 | 200.55 | 242.68 | 281.02
457.611 | 263.46 | 283.2 | 234.2 | 311.73 | 213.72 | 457.611 | 288.61 | 231.72 | 317.59 | 329.28 | 203.77
457.979 | 158.13 | 173.2 | 231.86 | 288.33 | 333.09 | 457.979 | 223.09 | 255.12 | 291.84 | 228.64 | 206.11
458.347 | 298.57 | 283.2 | 269.31 | 262.58 | 265.22 | 458.347 | 393.95 | 262.14 | 289.5 | 338.65 | 306.75
458.714 | 221.32 | 271.51 | 238.88 | 241.51 | 180.96 | 458.714 | 241.81 | 292.57 | 294.17 | 322.26 | 288.04
459.082 | 235.37 | 358.1 | 171 | 285.98 | 244.15 | 459.082 | 244.15 | 262.14 | 315.24 | 254.38 | 103.13
459.45 | 417.93 | 299.59 | 266.97 | 412.37 | 204.36 | 459.45 | 375.22 | 259.8 | 331.63 | 319.92 | 297.39
459.818 | 261.12 | 283.21 | 250.59 | 243.86 | 300.32 | 459.818 | 356.49 | 306.61 | 312.9 | 378.44 | 334.84
460.185 | 314.95 | 287.89 | 302.07 | 257.9 | 251.17 | 460.185 | 262.87 | 301.93 | 336.31 | 298.85 | 344.21
460.553 | 396.86 | 255.12 | 358.25 | 300.03 | 253.5 | 460.553 | 457.14 | 273.84 | 230.99 | 273.12 | 402.71
460.921 | 380.48 | 351.08 | 304.41 | 335.13 | 326.07 | 460.921 | 319.05 | 339.38 | 230.98 | 329.29 | 346.55
461.288 | 223.67 | 271.5 | 276.32 | 264.92 | 253.51 | 461.288 | 340.11 | 133.41 | 317.58 | 331.63 | 217.82
461.656 | 424.95 | 344.06 | 290.37 | 293.01 | 295.64 | 461.656 | 368.2 | 297.24 | 462.69 | 310.56 | 222.5
462.023 | 305.58 | 205.96 | 316.12 | 353.86 | 199.67 | 462.023 | 398.62 | 301.92 | 315.24 | 357.37 | 245.91
462.391 | 270.48 | 374.49 | 290.37 | 456.84 | 213.72 | 462.391 | 461.82 | 344.05 | 298.86 | 310.56 | 325.48
462.758 | 350.05 | 313.63 | 229.52 | 243.85 | 199.68 | 462.758 | 351.81 | 283.21 | 298.86 | 252.05 | 281.01
463.125 | 272.82 | 252.78 | 400.38 | 346.84 | 283.93 | 463.125 | 309.68 | 404.91 | 378.43 | 287.16 | 360.59
463.493 | 321.97 | 255.12 | 325.48 | 332.8 | 185.64 | 463.493 | 354.15 | 304.27 | 235.66 | 284.81 | 269.31
463.86 | 427.3 | 210.65 | 248.24 | 346.84 | 295.64 | 463.86 | 335.43 | 327.68 | 312.9 | 324.6 | 243.57
464.227 | 368.78 | 306.61 | 259.94 | 360.88 | 344.79 | 464.227 | 314.36 | 224.69 | 296.51 | 298.85 | 152.29
464.594 | 354.74 | 252.77 | 231.86 | 197.05 | 190.31 | 464.594 | 295.64 | 177.88 | 357.37 | 228.64 | 147.6
464.961 | 235.37 | 229.37 | 203.77 | 250.87 | 225.42 | 464.961 | 330.75 | 184.9 | 186.51 | 273.11 | 220.15
465.328 | 293.88 | 360.44 | 290.37 | 211.09 | 202.02 | 465.328 | 314.37 | 154.47 | 399.51 | 273.11 | 313.78
465.695 | 305.59 | 353.42 | 304.41 | 288.32 | 276.91 | 465.695 | 213.72 | 276.19 | 198.21 | 315.24 | 250.58
466.062 | 350.06 | 287.89 | 327.82 | 407.69 | 230.11 | 466.062 | 288.61 | 269.17 | 446.31 | 198.21 | 276.33
466.429 | 361.76 | 266.82 | 236.54 | 269.6 | 262.87 | 466.429 | 223.08 | 255.11 | 238 | 308.22 | 220.16
466.796 | 223.67 | 175.54 | 288.04 | 321.09 | 237.12 | 466.796 | 283.94 | 234.06 | 294.18 | 242.68 | 273.99
467.163 | 343.03 | 276.18 | 313.78 | 302.37 | 297.98 | 467.163 | 274.58 | 332.35 | 223.96 | 284.82 | 278.67
467.53 | 303.24 | 269.17 | 297.39 | 255.56 | 281.59 | 467.53 | 349.47 | 210.64 | 212.26 | 125.65 | 234.2
467.897 | 457.72 | 243.42 | 149.94 | 243.86 | 307.34 | 467.897 | 258.19 | 423.64 | 308.22 | 282.47 | 283.36
468.264 | 352.4 | 351.08 | 302.07 | 255.56 | 272.24 | 468.264 | 508.63 | 425.97 | 408.86 | 216.94 | 391.01
468.63 | 249.42 | 280.86 | 243.57 | 260.24 | 276.91 | 468.63 | 269.89 | 269.16 | 270.77 | 301.2 | 210.8
468.997 | 359.42 | 433 | 231.86 | 204.06 | 192.65 | 468.997 | 269.89 | 220.01 | 209.92 | 352.69 | 192.07
469.363 | 396.87 | 273.84 | 271.65 | 356.2 | 382.23 | 469.363 | 312.02 | 276.19 | 366.73 | 432.27 | 313.78
469.73 | 279.84 | 337.03 | 215.48 | 264.92 | 286.27 | 469.73 | 302.66 | 201.29 | 282.48 | 277.8 | 292.71
470.097 | 317.29 | 353.43 | 192.07 | 248.54 | 293.29 | 470.097 | 302.66 | 241.07 | 308.21 | 301.2 | 213.14
470.463 | 347.72 | 367.46 | 231.86 | 215.77 | 302.66 | 470.463 | 372.87 | 297.24 | 273.11 | 291.83 | 283.35
470.83 | 357.08 | 217.67 | 318.46 | 229.81 | 267.55 | 470.83 | 314.36 | 255.12 | 261.41 | 280.13 | 313.78
471.196 | 378.15 | 304.27 | 271.65 | 325.77 | 248.83 | 471.196 | 316.7 | 173.2 | 357.37 | 277.79 | 255.27
471.562 | 556.02 | 582.8 | 547.83 | 606.64 | 560.12 | 471.562 | 623.32 | 613.22 | 584.41 | 551.63 | 564.21
471.929 | 275.16 | 315.97 | 236.54 | 220.45 | 274.57 | 471.929 | 326.06 | 231.71 | 336.3 | 273.11 | 199.09
472.295 | 289.2 | 278.52 | 245.9 | 274.28 | 300.32 | 472.295 | 323.73 | 290.23 | 291.83 | 261.41 | 292.72
472.661 | 209.62 | 217.67 | 229.52 | 239.17 | 173.93 | 472.661 | 276.91 | 320.65 | 338.65 | 282.47 | 152.28
473.027 | 256.44 | 215.33 | 295.05 | 227.47 | 274.57 | 473.027 | 321.39 | 292.57 | 287.15 | 338.64 | 259.95
473.394 | 181.54 | 278.52 | 250.59 | 274.28 | 187.98 | 473.394 | 314.36 | 168.52 | 214.6 | 266.09 | 220.16
473.76 | 284.53 | 388.53 | 269.31 | 288.33 | 354.15 | 473.76 | 319.04 | 273.84 | 226.3 | 312.9 | 297.4
474.126 | 385.16 | 170.86 | 180.37 | 262.58 | 220.74 | 474.126 | 251.17 | 138.09 | 352.69 | 284.81 | 250.58
474.492 | 235.37 | 241.08 | 281.01 | 314.07 | 173.93 | 474.492 | 326.06 | 198.95 | 305.88 | 322.27 | 288.03
474.858 | 282.18 | 318.31 | 281.01 | 283.64 | 347.14 | 474.858 | 351.81 | 290.22 | 139.7 | 434.61 | 175.69
475.224 | 380.48 | 152.14 | 217.82 | 129.16 | 274.58 | 475.224 | 328.4 | 149.8 | 326.94 | 308.22 | 180.37
475.59 | 326.65 | 315.98 | 215.47 | 154.92 | 276.92 | 475.59 | 288.62 | 189.58 | 333.96 | 212.26 | 229.52
475.955 | 350.05 | 323 | 180.37 | 285.98 | 330.75 | 475.955 | 337.77 | 217.67 | 277.79 | 303.53 | 231.86
476.321 | 270.47 | 308.95 | 206.11 | 239.17 | 246.49 | 476.321 | 440.75 | 236.39 | 303.53 | 254.39 | 302.07
476.687 | 307.92 | 299.59 | 229.52 | 264.92 | 251.17 | 476.687 | 286.28 | 287.88 | 270.77 | 191.19 | 276.33
477.053 | 495.17 | 353.42 | 327.82 | 431.1 | 407.98 | 477.053 | 452.46 | 346.4 | 383.12 | 315.24 | 309.1
477.418 | 361.76 | 248.09 | 213.14 | 281.3 | 349.48 | 477.418 | 237.12 | 234.05 | 326.94 | 312.9 | 227.18
477.784 | 244.73 | 234.06 | 199.09 | 314.07 | 239.46 | 477.784 | 213.72 | 304.27 | 308.22 | 256.72 | 140.57
478.15 | 382.82 | 369.81 | 313.78 | 283.64 | 265.21 | 478.15 | 405.65 | 266.82 | 233.33 | 305.88 | 365.27
478.515 | 431.98 | 451.72 | 297.39 | 255.56 | 319.04 | 478.515 | 478.2 | 344.06 | 415.89 | 340.98 | 379.32
478.881 | 230.68 | 285.54 | 201.43 | 239.18 | 312.02 | 478.881 | 258.19 | 287.88 | 303.54 | 252.05 | 194.41
479.246 | 165.15 | 285.54 | 269.3 | 227.47 | 209.04 | 479.246 | 326.06 | 189.58 | 275.45 | 378.43 | 299.73
479.612 | 300.9 | 297.25 | 238.88 | 211.09 | 265.21 | 479.612 | 288.62 | 346.4 | 256.73 | 261.41 | 306.75
479.977 | 492.82 | 533.65 | 508.05 | 393.65 | 527.36 | 479.977 | 637.35 | 531.3 | 385.46 | 507.17 | 407.4
480.342 | 300.9 | 236.4 | 302.07 | 239.17 | 211.38 | 480.342 | 370.54 | 323 | 198.21 | 343.33 | 234.2
480.708 | 350.05 | 245.75 | 292.72 | 213.43 | 239.47 | 480.708 | 297.98 | 236.4 | 287.15 | 245.03 | 236.54
481.073 | 256.43 | 271.5 | 208.45 | 239.17 | 162.23 | 481.073 | 337.77 | 220.01 | 259.07 | 273.11 | 292.71
481.438 | 314.95 | 386.19 | 332.5 | 330.45 | 316.7 | 481.438 | 452.45 | 353.42 | 408.87 | 275.45 | 384
481.803 | 422.61 | 311.29 | 166.33 | 349.17 | 302.66 | 481.803 | 447.78 | 290.23 | 233.32 | 298.86 | 353.57
482.169 | 359.42 | 294.9 | 281.01 | 323.43 | 258.19 | 482.169 | 330.75 | 276.18 | 315.24 | 287.15 | 278.67
482.534 | 216.65 | 250.44 | 245.91 | 173.64 | 206.7 | 482.534 | 269.89 | 222.35 | 263.74 | 294.18 | 283.35
482.899 | 392.18 | 229.37 | 348.89 | 314.07 | 218.41 | 482.899 | 330.74 | 203.62 | 312.9 | 350.35 | 255.26
483.264 | 305.59 | 191.93 | 325.48 | 381.95 | 232.45 | 483.264 | 283.94 | 299.58 | 163.11 | 259.07 | 255.26
483.629 | 420.27 | 250.44 | 224.84 | 309.39 | 265.21 | 483.629 | 400.96 | 203.63 | 268.43 | 301.2 | 327.83
483.994 | 340.7 | 212.99 | 309.1 | 318.75 | 330.75 | 483.994 | 307.34 | 262.14 | 298.86 | 228.64 | 180.37
484.358 | 286.86 | 311.29 | 320.8 | 234.49 | 199.68 | 484.358 | 290.96 | 194.26 | 289.49 | 331.62 | 227.18
484.723 | 392.18 | 379.16 | 334.84 | 302.37 | 312.03 | 484.723 | 349.47 | 278.53 | 303.54 | 329.28 | 257.61
485.088 | 326.65 | 308.95 | 163.98 | 253.22 | 251.17 | 485.088 | 283.94 | 229.37 | 273.11 | 282.47 | 189.73
485.453 | 382.83 | 222.35 | 255.27 | 349.18 | 293.3 | 485.453 | 372.88 | 301.93 | 350.35 | 275.46 | 238.88
485.818 | 401.54 | 217.67 | 351.23 | 262.58 | 297.98 | 485.818 | 305.01 | 344.05 | 343.33 | 263.75 | 313.78
486.182 | 254.09 | 273.85 | 180.36 | 201.72 | 255.85 | 486.182 | 347.13 | 301.93 | 296.52 | 242.68 | 273.99
486.547 | 272.82 | 372.15 | 182.71 | 239.17 | 305 | 486.547 | 340.11 | 287.88 | 343.32 | 221.62 | 266.97
486.911 | 240.05 | 257.46 | 201.43 | 293.01 | 213.72 | 486.911 | 274.57 | 210.65 | 207.57 | 209.92 | 236.54
487.276 | 296.22 | 311.29 | 292.71 | 264.92 | 372.88 | 487.276 | 307.34 | 248.09 | 195.88 | 329.28 | 281.01
487.641 | 263.46 | 201.29 | 259.94 | 278.97 | 246.49 | 487.641 | 314.36 | 327.67 | 207.58 | 308.22 | 245.9
488.005 | 303.24 | 346.4 | 283.35 | 215.77 | 216.06 | 488.005 | 321.38 | 198.95 | 380.77 | 219.28 | 206.11
488.369 | 518.57 | 339.38 | 341.87 | 381.94 | 459.48 | 488.369 | 475.86 | 395.55 | 516.53 | 366.74 | 393.36
488.734 | 663.69 | 538.32 | 510.38 | 538.76 | 506.29 | 488.734 | 599.91 | 463.43 | 542.27 | 675.68 | 540.81
489.098 | 364.1 | 285.54 | 271.65 | 330.45 | 251.17 | 489.098 | 279.26 | 194.26 | 392.47 | 308.22 | 374.64
489.462 | 368.78 | 306.61 | 250.59 | 321.1 | 337.77 | 489.462 | 354.15 | 276.18 | 296.51 | 329.28 | 264.63
489.827 | 446.02 | 367.47 | 384 | 353.86 | 386.92 | 489.827 | 377.56 | 292.57 | 373.75 | 296.52 | 241.22
490.191 | 436.66 | 306.61 | 346.55 | 417.05 | 258.19 | 490.191 | 274.57 | 276.19 | 357.37 | 266.09 | 292.71
490.555 | 513.9 | 435.34 | 369.95 | 295.35 | 349.47 | 490.555 | 471.18 | 376.83 | 429.92 | 366.73 | 381.65
490.919 | 279.84 | 248.1 | 290.37 | 183 | 354.15 | 490.919 | 389.26 | 346.4 | 315.25 | 266.09 | 386.34
491.283 | 354.74 | 229.38 | 278.67 | 199.38 | 333.09 | 491.283 | 330.75 | 189.59 | 291.84 | 315.24 | 278.67
491.647 | 347.72 | 285.55 | 295.06 | 346.83 | 253.51 | 491.647 | 269.89 | 294.91 | 280.13 | 275.46 | 369.95
492.011 | 361.76 | 386.18 | 285.69 | 220.45 | 400.96 | 492.011 | 426.7 | 276.18 | 387.79 | 287.15 | 309.09
492.375 | 298.56 | 238.74 | 192.07 | 232.15 | 218.4 | 492.375 | 326.07 | 255.12 | 247.36 | 219.28 | 311.44
492.739 | 317.29 | 201.28 | 206.11 | 318.75 | 255.85 | 492.739 | 307.35 | 294.91 | 259.07 | 294.18 | 318.46
493.103 | 410.92 | 243.42 | 257.6 | 271.94 | 223.09 | 493.103 | 319.05 | 224.69 | 331.62 | 364.39 | 248.24
493.467 | 218.98 | 245.75 | 273.99 | 232.15 | 230.1 | 493.467 | 241.81 | 191.92 | 371.42 | 259.06 | 316.12
493.831 | 338.36 | 339.38 | 325.48 | 374.92 | 379.89 | 493.831 | 363.51 | 348.74 | 420.56 | 429.93 | 283.35
494.194 | 233.02 | 301.92 | 311.43 | 239.17 | 274.58 | 494.194 | 389.26 | 301.93 | 319.92 | 256.73 | 248.24
494.558 | 226.01 | 337.04 | 262.29 | 300.03 | 244.15 | 494.558 | 230.1 | 248.09 | 254.39 | 336.3 | 245.9
494.922 | 328.99 | 344.06 | 196.75 | 363.22 | 279.25 | 494.922 | 262.87 | 325.34 | 245.02 | 303.54 | 262.28
495.285 | 326.65 | 292.57 | 222.5 | 267.26 | 169.25 | 495.285 | 290.96 | 276.18 | 195.87 | 230.98 | 224.84
495.649 | 385.16 | 339.37 | 358.24 | 346.84 | 344.79 | 495.649 | 356.49 | 297.25 | 322.26 | 319.92 | 358.25
496.012 | 389.85 | 266.82 | 379.32 | 342.16 | 342.45 | 496.012 | 450.11 | 334.7 | 298.86 | 261.41 | 463.57
496.376 | 321.97 | 402.57 | 346.54 | 351.52 | 363.51 | 496.376 | 377.56 | 241.07 | 310.56 | 259.07 | 344.21
496.739 | 258.78 | 322.99 | 386.34 | 339.81 | 351.81 | 496.739 | 314.36 | 301.93 | 317.58 | 259.07 | 276.33
497.103 | 289.2 | 266.82 | 234.2 | 290.67 | 400.97 | 497.103 | 344.79 | 276.18 | 280.14 | 228.64 | 192.07
497.466 | 354.73 | 276.19 | 400.38 | 285.98 | 314.36 | 497.466 | 323.72 | 355.76 | 420.57 | 340.99 | 325.48
497.829 | 282.18 | 346.4 | 236.54 | 222.79 | 227.76 | 497.829 | 321.38 | 236.4 | 333.96 | 366.73 | 231.86
498.193 | 410.91 | 325.34 | 365.27 | 271.94 | 234.79 | 498.193 | 283.94 | 227.03 | 376.1 | 273.11 | 283.35
498.556 | 195.58 | 283.21 | 367.61 | 288.32 | 297.98 | 498.556 | 431.39 | 292.56 | 348.01 | 144.38 | 302.08
498.919 | 310.26 | 257.46 | 369.95 | 300.02 | 230.1 | 498.919 | 321.38 | 220.01 | 425.25 | 223.96 | 292.71
499.282 | 270.48 | 416.61 | 353.57 | 255.55 | 295.64 | 499.282 | 185.64 | 280.86 | 345.67 | 315.24 | 332.5
499.645 | 347.71 | 383.85 | 325.48 | 330.45 | 241.8 | 499.645 | 302.67 | 315.97 | 338.64 | 308.22 | 290.37
500.008 | 338.35 | 409.59 | 269.31 | 330.46 | 300.32 | 500.008 | 309.69 | 250.43 | 336.3 | 404.18 | 447.19
500.371 | 319.63 | 231.72 | 243.56 | 241.51 | 176.27 | 500.371 | 305 | 280.86 | 298.86 | 235.66 | 288.04
500.734 | 286.86 | 229.37 | 238.88 | 274.28 | 260.53 | 500.734 | 382.24 | 269.16 | 287.15 | 362.05 | 163.99
501.097 | 312.6 | 259.8 | 119.51 | 168.96 | 288.61 | 501.097 | 377.56 | 212.99 | 216.94 | 223.96 | 117.17
501.46 | 326.65 | 362.79 | 295.05 | 316.41 | 302.67 | 501.46 | 258.19 | 257.45 | 238.01 | 312.9 | 178.02
501.823 | 385.17 | 318.31 | 273.99 | 339.82 | 134.14 | 501.823 | 328.41 | 241.07 | 312.9 | 376.1 | 266.97
502.186 | 233.03 | 243.42 | 159.3 | 274.28 | 180.95 | 502.186 | 290.95 | 210.65 | 247.37 | 298.85 | 236.54
502.549 | 324.31 | 341.72 | 264.62 | 274.28 | 206.7 | 502.549 | 300.32 | 325.34 | 219.28 | 357.37 | 292.72
502.911 | 275.16 | 269.16 | 358.25 | 241.51 | 379.9 | 502.911 | 377.56 | 191.92 | 329.28 | 195.88 | 269.31
503.274 | 331.33 | 189.58 | 180.37 | 211.09 | 213.72 | 503.274 | 368.2 | 285.55 | 139.7 | 394.82 | 290.38
503.637 | 244.74 | 278.52 | 285.69 | 293.01 | 319.04 | 503.637 | 349.47 | 278.52 | 357.37 | 364.39 | 320.8
503.999 | 228.35 | 315.97 | 189.73 | 250.88 | 260.53 | 503.999 | 342.45 | 332.35 | 336.31 | 252.04 | 215.48
504.362 | 326.65 | 208.31 | 288.03 | 290.67 | 251.17 | 504.362 | 323.72 | 259.8 | 296.51 | 401.84 | 196.75
504.724 | 518.57 | 273.84 | 255.26 | 262.57 | 232.44 | 504.724 | 290.95 | 390.87 | 373.76 | 312.9 | 255.27
505.087 | 343.03 | 425.98 | 231.86 | 288.33 | 239.47 | 505.087 | 328.41 | 280.86 | 385.46 | 324.6 | 381.65
505.449 | 324.31 | 299.59 | 297.4 | 271.94 | 337.77 | 505.449 | 227.76 | 337.03 | 338.65 | 266.09 | 313.77
505.812 | 307.93 | 266.82 | 384 | 344.5 | 290.96 | 505.812 | 290.96 | 301.93 | 303.54 | 305.88 | 365.27
506.174 | 312.61 | 184.9 | 283.35 | 269.6 | 234.79 | 506.174 | 330.75 | 243.42 | 128 | 282.48 | 292.72
506.536 | 275.16 | 287.88 | 264.62 | 353.86 | 176.27 | 506.536 | 241.81 | 266.82 | 345.66 | 312.9 | 344.2
506.899 | 595.81 | 599.18 | 475.27 | 541.1 | 515.65 | 506.899 | 553.1 | 585.13 | 621.85 | 579.72 | 484.63
507.261 | 338.35 | 297.25 | 330.16 | 248.54 | 344.79 | 507.261 | 443.09 | 220.01 | 312.9 | 345.67 | 309.1
507.623 | 392.19 | 287.89 | 278.67 | 264.92 | 295.64 | 507.623 | 211.38 | 262.14 | 202.89 | 259.07 | 140.58
507.985 | 338.35 | 341.72 | 297.4 | 208.75 | 326.07 | 507.985 | 239.46 | 243.42 | 305.88 | 319.92 | 262.28
508.347 | 928.17 | 961.96 | 898.91 | 817.29 | 787.16 | 508.347 | 855.02 | 791.1 | 874.63 | 844.2 | 861.47
508.709 | 446.02 | 512.57 | 330.16 | 379.61 | 459.48 | 508.709 | 543.73 | 372.15 | 455.67 | 439.29 | 339.52
509.071 | 314.95 | 222.35 | 231.86 | 295.35 | 356.5 | 509.071 | 145.85 | 252.78 | 238 | 165.44 | 304.41
509.433 | 401.55 | 222.35 | 346.55 | 161.93 | 297.98 | 509.433 | 319.04 | 208.31 | 188.85 | 350.35 | 243.56
509.795 | 389.85 | 257.46 | 262.29 | 307.05 | 246.49 | 509.795 | 194.99 | 210.65 | 146.72 | 357.37 | 222.5
510.157 | 403.88 | 407.25 | 304.41 | 353.86 | 370.53 | 510.157 | 396.29 | 407.25 | 378.44 | 277.79 | 288.03
510.519 | 357.07 | 266.82 | 379.31 | 225.13 | 356.49 | 510.519 | 403.3 | 351.08 | 401.84 | 280.13 | 264.63
510.881 | 448.35 | 404.91 | 297.39 | 307.05 | 297.98 | 510.881 | 501.61 | 402.57 | 366.74 | 362.06 | 421.44
511.242 | 359.42 | 390.87 | 276.33 | 300.03 | 283.94 | 511.242 | 312.02 | 229.37 | 298.86 | 294.18 | 278.67
511.604 | 345.38 | 285.54 | 285.69 | 255.56 | 333.09 | 511.604 | 368.2 | 266.82 | 221.62 | 348.01 | 285.7
511.966 | 336.01 | 262.14 | 241.22 | 412.37 | 260.53 | 511.966 | 391.6 | 287.89 | 413.54 | 364.39 | 295.05
512.327 | 249.42 | 238.73 | 215.47 | 337.48 | 258.19 | 512.327 | 265.21 | 299.59 | 308.22 | 362.05 | 304.41
512.689 | 345.38 | 313.63 | 264.62 | 262.58 | 386.92 | 512.689 | 335.43 | 327.67 | 418.22 | 322.26 | 297.4
513.05 | 263.46 | 290.22 | 283.35 | 274.28 | 239.46 | 513.05 | 255.85 | 266.82 | 312.9 | 383.12 | 194.42
513.412 | 282.18 | 292.57 | 206.11 | 227.47 | 241.8 | 513.412 | 328.4 | 355.76 | 373.75 | 202.9 | 323.14
513.773 | 364.1 | 287.89 | 166.32 | 398.33 | 300.32 | 513.773 | 309.68 | 224.69 | 301.2 | 312.9 | 346.55
514.135 | 399.21 | 184.91 | 259.95 | 353.86 | 234.79 | 514.135 | 337.76 | 229.37 | 301.19 | 282.47 | 264.62
514.496 | 352.4 | 334.7 | 248.25 | 332.79 | 375.22 | 514.496 | 321.38 | 290.23 | 333.97 | 249.71 | 337.18
514.857 | 240.05 | 297.25 | 231.86 | 321.09 | 342.45 | 514.857 | 276.92 | 147.45 | 223.96 | 226.3 | 199.09
515.219 | 389.84 | 407.25 | 259.94 | 246.2 | 211.38 | 515.219 | 297.98 | 245.76 | 268.43 | 226.3 | 273.99
515.58 | 350.06 | 250.43 | 259.94 | 274.28 | 194.99 | 515.58 | 307.34 | 259.8 | 322.27 | 317.58 | 173.35
515.941 | 319.63 | 283.21 | 255.26 | 215.77 | 326.06 | 515.941 | 319.05 | 299.59 | 369.07 | 296.51 | 402.72
516.302 | 279.84 | 198.95 | 236.54 | 229.81 | 199.67 | 516.302 | 267.55 | 243.42 | 273.11 | 259.07 | 208.46
516.663 | 350.06 | 283.21 | 297.4 | 236.83 | 335.43 | 516.663 | 328.41 | 330.01 | 308.22 | 343.33 | 316.12
517.024 | 396.87 | 304.27 | 320.8 | 267.26 | 223.08 | 517.024 | 494.59 | 210.64 | 373.76 | 406.52 | 395.7
517.385 | 420.28 | 269.16 | 271.65 | 342.15 | 239.47 | 517.385 | 400.97 | 311.29 | 397.16 | 310.56 | 255.26
517.746 | 357.08 | 271.5 | 222.5 | 276.63 | 253.51 | 517.746 | 246.49 | 220.01 | 242.68 | 326.95 | 262.29
518.107 | 202.6 | 264.48 | 217.81 | 229.82 | 330.75 | 518.107 | 335.42 | 301.93 | 329.28 | 294.17 | 215.48
518.468 | 230.68 | 365.13 | 252.93 | 365.57 | 300.32 | 518.468 | 300.32 | 203.63 | 245.02 | 340.98 | 341.86
518.829 | 256.44 | 222.35 | 227.17 | 335.14 | 293.29 | 518.829 | 286.28 | 271.5 | 270.77 | 329.28 | 238.88
519.19 | 364.1 | 271.5 | 292.71 | 257.9 | 202.02 | 519.19 | 225.42 | 140.44 | 284.82 | 252.05 | 292.71
519.551 | 324.31 | 269.16 | 234.2 | 248.53 | 241.81 | 519.551 | 255.85 | 287.89 | 235.67 | 268.43 | 236.54
519.911 | 310.27 | 177.88 | 276.33 | 197.04 | 286.28 | 519.911 | 330.74 | 304.27 | 333.97 | 216.93 | 255.26
520.272 | 251.75 | 297.25 | 302.07 | 257.9 | 295.63 | 520.272 | 321.39 | 259.8 | 312.9 | 270.77 | 281.01
520.633 | 371.12 | 353.42 | 311.43 | 363.22 | 279.25 | 520.633 | 312.02 | 304.27 | 310.56 | 303.54 | 255.27
520.993 | 249.41 | 203.63 | 288.03 | 288.32 | 288.62 | 520.993 | 302.66 | 250.44 | 280.13 | 179.49 | 313.78
521.354 | 268.14 | 149.8 | 161.64 | 180.66 | 230.11 | 521.354 | 333.08 | 236.39 | 181.83 | 319.92 | 351.23
521.714 | 427.29 | 351.08 | 318.46 | 412.37 | 333.08 | 521.714 | 452.46 | 360.45 | 397.16 | 436.95 | 358.25
522.075 | 336.01 | 212.99 | 281.01 | 190.02 | 197.34 | 522.075 | 274.57 | 163.83 | 371.42 | 305.88 | 283.35
522.435 | 399.21 | 369.8 | 299.73 | 285.98 | 279.25 | 522.435 | 283.93 | 238.73 | 277.8 | 245.02 | 220.16
522.796 | 235.37 | 250.43 | 299.74 | 194.7 | 307.34 | 522.796 | 309.69 | 287.89 | 273.11 | 329.29 | 199.1
523.156 | 249.41 | 187.24 | 231.86 | 108.11 | 251.17 | 523.156 | 302.66 | 358.1 | 263.75 | 254.39 | 243.57
523.516 | 410.91 | 311.29 | 238.88 | 239.18 | 276.91 | 523.516 | 272.23 | 358.1 | 333.96 | 383.12 | 306.76
523.877 | 373.46 | 280.87 | 313.77 | 332.79 | 265.22 | 523.877 | 314.37 | 327.68 | 242.68 | 333.97 | 358.25
524.237 | 345.37 | 358.11 | 224.84 | 318.76 | 417.35 | 524.237 | 393.94 | 280.86 | 385.46 | 287.16 | 320.8
524.597 | 364.1 | 273.84 | 273.99 | 365.56 | 239.47 | 524.597 | 279.26 | 334.7 | 202.9 | 266.09 | 323.14
524.957 | 338.36 | 194.27 | 231.86 | 190.02 | 213.72 | 524.957 | 379.9 | 220.02 | 142.04 | 305.88 | 278.67
525.317 | 415.59 | 425.97 | 449.53 | 363.23 | 342.45 | 525.317 | 372.88 | 318.31 | 495.46 | 497.8 | 234.2
525.677 | 233.03 | 285.54 | 285.69 | 302.36 | 297.98 | 525.677 | 290.95 | 201.28 | 263.75 | 359.71 | 213.13
526.037 | 272.81 | 285.55 | 255.26 | 300.02 | 283.94 | 526.037 | 265.22 | 285.55 | 355.03 | 338.64 | 255.27
526.397 | 284.52 | 238.73 | 236.54 | 243.85 | 272.23 | 526.397 | 258.19 | 201.28 | 291.84 | 418.22 | 238.88
526.757 | 298.56 | 231.71 | 194.41 | 281.3 | 333.09 | 526.757 | 218.41 | 360.44 | 219.28 | 322.26 | 220.15
527.117 | 251.75 | 325.33 | 269.31 | 300.03 | 312.03 | 527.117 | 281.6 | 229.37 | 235.66 | 303.53 | 259.94
527.477 | 488.14 | 236.39 | 288.03 | 262.58 | 239.47 | 527.477 | 255.85 | 154.47 | 317.58 | 245.03 | 341.86
527.836 | 265.8 | 346.4 | 196.75 | 328.12 | 103.72 | 527.836 | 351.81 | 320.66 | 198.21 | 273.11 | 252.93
528.196 | 190.9 | 299.58 | 182.71 | 173.64 | 244.14 | 528.196 | 335.43 | 145.11 | 219.28 | 219.28 | 161.64
528.556 | 916.47 | 912.81 | 807.63 | 831.33 | 789.5 | 528.556 | 859.7 | 950.26 | 839.52 | 968.25 | 802.95
528.916 | 244.73 | 301.92 | 203.78 | 344.49 | 283.94 | 528.916 | 358.84 | 245.76 | 280.13 | 256.72 | 355.9
529.275 | 336.01 | 262.14 | 243.56 | 372.58 | 314.36 | 529.275 | 396.28 | 252.78 | 348.01 | 165.45 | 248.25
529.635 | 249.42 | 301.93 | 311.44 | 367.9 | 265.21 | 529.635 | 262.87 | 318.31 | 326.94 | 453.33 | 292.72
529.994 | 261.11 | 313.63 | 234.2 | 190.02 | 241.81 | 529.994 | 422.03 | 210.65 | 336.3 | 238 | 252.92
530.354 | 443.67 | 374.49 | 273.99 | 351.52 | 377.56 | 530.354 | 384.58 | 332.35 | 329.29 | 322.27 | 320.8
530.713 | 319.63 | 285.55 | 402.71 | 356.2 | 131.8 | 530.713 | 326.06 | 315.97 | 333.97 | 308.22 | 423.78
531.073 | 291.54 | 374.49 | 409.74 | 311.73 | 290.96 | 531.073 | 344.79 | 301.93 | 387.79 | 385.46 | 320.8
531.432 | 317.29 | 257.46 | 423.79 | 295.34 | 361.18 | 531.432 | 349.47 | 397.89 | 336.31 | 280.13 | 262.29
531.791 | 328.99 | 325.33 | 332.5 | 255.55 | 309.68 | 531.791 | 326.07 | 334.69 | 254.39 | 357.37 | 309.1
532.151 | 577.09 | 465.77 | 379.31 | 515.36 | 335.43 | 532.151 | 569.48 | 543 | 523.55 | 556.31 | 444.85
532.51 | 366.44 | 257.46 | 297.39 | 236.83 | 281.6 | 532.51 | 361.17 | 322.99 | 275.46 | 319.92 | 288.03
532.869 | 321.97 | 411.94 | 224.84 | 351.51 | 389.26 | 532.869 | 323.73 | 238.74 | 242.68 | 245.02 | 353.57
533.228 | 303.24 | 376.82 | 362.93 | 365.57 | 258.19 | 533.228 | 365.85 | 341.71 | 315.24 | 343.33 | 355.91
533.587 | 310.27 | 196.61 | 285.7 | 236.83 | 145.84 | 533.587 | 276.91 | 341.72 | 270.77 | 235.67 | 283.35
533.946 | 291.54 | 407.26 | 276.33 | 321.09 | 305 | 533.946 | 314.37 | 313.64 | 282.47 | 301.2 | 395.7
534.305 | 331.34 | 306.61 | 344.2 | 243.85 | 300.32 | 534.305 | 288.62 | 250.44 | 310.56 | 413.55 | 360.59
534.664 | 385.16 | 292.57 | 271.65 | 342.15 | 265.21 | 534.664 | 262.87 | 271.5 | 275.45 | 312.9 | 259.95
535.023 | 249.42 | 315.98 | 302.07 | 363.22 | 194.99 | 535.023 | 328.41 | 220.01 | 230.98 | 233.33 | 295.05
535.382 | 244.73 | 278.53 | 365.27 | 290.66 | 295.64 | 535.382 | 328.4 | 227.03 | 256.73 | 291.84 | 316.12
535.741 | 242.39 | 264.48 | 241.23 | 227.47 | 302.66 | 535.741 | 157.55 | 196.6 | 242.68 | 308.22 | 304.42
536.1 | 382.82 | 407.26 | 391.02 | 307.04 | 337.77 | 536.1 | 447.77 | 313.63 | 305.87 | 369.07 | 346.55
536.458 | 289.21 | 227.03 | 271.65 | 365.56 | 127.12 | 536.458 | 293.3 | 273.85 | 315.24 | 287.15 | 299.74
536.817 | 204.94 | 320.66 | 278.67 | 197.04 | 248.82 | 536.817 | 288.62 | 227.04 | 322.26 | 294.18 | 302.08
537.176 | 249.41 | 248.1 | 248.24 | 173.64 | 230.1 | 537.176 | 335.43 | 227.03 | 294.18 | 371.42 | 281.01
537.534 | 307.93 | 362.79 | 351.23 | 353.86 | 368.19 | 537.534 | 429.05 | 215.33 | 303.54 | 301.2 | 351.23
537.893 | 305.58 | 273.84 | 215.48 | 297.68 | 295.63 | 537.893 | 337.77 | 217.67 | 184.17 | 296.51 | 304.41
538.252 | 291.54 | 285.55 | 255.27 | 248.54 | 288.62 | 538.252 | 211.38 | 262.14 | 333.97 | 298.86 | 264.63
538.61 | 277.5 | 393.21 | 316.12 | 241.51 | 87.33 | 538.61 | 330.75 | 168.52 | 373.75 | 298.85 | 290.38
538.968 | 385.16 | 311.3 | 262.28 | 346.84 | 340.11 | 538.968 | 307.34 | 168.52 | 294.17 | 305.88 | 236.54
539.327 | 258.78 | 365.12 | 276.33 | 344.5 | 241.81 | 539.327 | 319.04 | 276.19 | 331.63 | 303.54 | 318.46
539.685 | 296.22 | 301.93 | 241.22 | 257.9 | 155.2 | 539.685 | 347.13 | 323 | 322.26 | 233.32 | 271.65
540.044 | 371.12 | 273.84 | 290.37 | 356.2 | 297.98 | 540.044 | 246.49 | 325.34 | 310.56 | 380.78 | 180.37
540.402 | 312.61 | 170.86 | 215.48 | 255.56 | 307.34 | 540.402 | 356.5 | 161.49 | 233.33 | 348.01 | 269.31
540.76 | 275.16 | 341.72 | 266.97 | 374.92 | 429.05 | 540.76 | 279.26 | 301.92 | 296.51 | 301.2 | 206.11
541.118 | 284.52 | 117.02 | 337.18 | 309.39 | 241.81 | 541.118 | 375.22 | 170.86 | 226.3 | 266.09 | 185.05
541.476 | 413.25 | 280.87 | 234.2 | 248.54 | 323.72 | 541.476 | 365.86 | 301.93 | 340.99 | 308.22 | 362.93
541.835 | 361.76 | 369.81 | 337.18 | 353.86 | 323.72 | 541.835 | 365.85 | 290.22 | 242.69 | 305.88 | 367.62
542.193 | 373.47 | 315.97 | 236.54 | 337.48 | 260.53 | 542.193 | 328.4 | 269.16 | 333.96 | 357.37 | 243.56
542.551 | 394.53 | 327.68 | 285.69 | 403.02 | 316.71 | 542.551 | 300.32 | 238.73 | 277.79 | 509.51 | 302.08
542.909 | 619.22 | 610.88 | 494 | 506 | 578.84 | 542.909 | 539.06 | 648.33 | 476.74 | 497.8 | 508.05
543.267 | 230.69 | 191.92 | 206.11 | 269.6 | 218.4 | 543.267 | 209.04 | 224.69 | 348.01 | 319.92 | 302.07
543.624 | 244.73 | 374.49 | 318.46 | 267.26 | 283.93 | 543.624 | 361.17 | 222.36 | 259.07 | 277.79 | 344.21
543.982 | 293.88 | 311.29 | 393.35 | 297.69 | 319.05 | 543.982 | 384.58 | 177.88 | 366.73 | 315.24 | 248.24
544.34 | 403.89 | 276.18 | 271.65 | 264.92 | 187.98 | 544.34 | 363.51 | 166.18 | 263.75 | 303.54 | 353.57
544.698 | 240.05 | 318.32 | 295.05 | 290.67 | 316.71 | 544.698 | 293.3 | 383.85 | 312.9 | 287.15 | 159.3
545.056 | 319.62 | 386.19 | 309.09 | 171.3 | 307.34 | 545.056 | 283.94 | 327.68 | 163.11 | 294.18 | 313.78
545.413 | 357.08 | 140.43 | 222.49 | 246.2 | 302.66 | 545.413 | 286.27 | 227.03 | 228.64 | 324.6 | 306.75
545.771 | 207.28 | 208.31 | 182.71 | 185.35 | 171.59 | 545.771 | 377.55 | 262.14 | 240.34 | 242.69 | 229.51
546.129 | 579.43 | 489.17 | 449.52 | 501.31 | 482.88 | 546.129 | 501.6 | 454.06 | 369.07 | 591.43 | 498.68
546.486 | 347.71 | 273.84 | 231.86 | 283.65 | 290.96 | 546.486 | 290.96 | 323 | 247.37 | 240.35 | 154.63
546.844 | 317.29 | 269.16 | 238.88 | 342.16 | 288.61 | 546.844 | 314.36 | 344.05 | 329.29 | 303.54 | 316.12
547.201 | 298.57 | 379.17 | 304.41 | 283.64 | 319.04 | 547.201 | 398.62 | 323 | 280.13 | 303.54 | 325.49
547.559 | 263.45 | 243.41 | 419.1 | 285.98 | 246.48 | 547.559 | 297.97 | 287.89 | 303.53 | 270.77 | 147.6
547.916 | 195.58 | 315.97 | 236.54 | 274.29 | 234.79 | 547.916 | 230.1 | 217.67 | 242.68 | 303.54 | 217.82
548.273 | 354.74 | 458.75 | 348.88 | 262.58 | 473.52 | 548.273 | 468.84 | 374.49 | 415.88 | 446.31 | 419.11
548.631 | 326.65 | 301.93 | 210.79 | 360.89 | 305 | 548.631 | 281.59 | 222.35 | 336.31 | 326.94 | 224.84
548.988 | 218.99 | 243.42 | 250.58 | 225.14 | 150.52 | 548.988 | 386.92 | 175.54 | 179.49 | 287.15 | 241.22
549.345 | 420.27 | 266.82 | 264.62 | 269.6 | 302.66 | 549.345 | 358.84 | 294.91 | 291.84 | 350.35 | 325.49
549.702 | 324.31 | 252.77 | 283.35 | 281.3 | 218.41 | 549.702 | 407.98 | 266.82 | 364.39 | 212.26 | 304.42
550.059 | 324.31 | 325.33 | 306.75 | 321.09 | 333.09 | 550.059 | 326.06 | 224.69 | 301.2 | 277.8 | 304.41
550.416 | 357.08 | 283.2 | 255.26 | 159.59 | 274.57 | 550.416 | 232.44 | 194.26 | 275.45 | 317.58 | 337.18
550.773 | 254.09 | 327.67 | 229.52 | 328.11 | 253.51 | 550.773 | 426.71 | 353.42 | 245.03 | 277.8 | 213.13
551.13 | 303.25 | 248.1 | 255.27 | 183 | 216.07 | 551.13 | 244.14 | 159.16 | 221.61 | 184.17 | 192.08
551.487 | 319.63 | 297.25 | 362.93 | 332.8 | 209.04 | 551.487 | 227.76 | 404.91 | 415.88 | 385.45 | 360.59
551.844 | 230.69 | 325.34 | 264.63 | 246.2 | 281.59 | 551.844 | 300.32 | 294.91 | 219.28 | 249.7 | 271.65
552.201 | 284.52 | 147.46 | 229.51 | 337.47 | 267.55 | 552.201 | 384.58 | 264.48 | 275.45 | 308.22 | 269.3
552.558 | 293.89 | 358.1 | 257.6 | 187.69 | 237.12 | 552.558 | 333.08 | 194.27 | 326.94 | 172.46 | 288.03
552.915 | 291.54 | 215.33 | 189.73 | 260.23 | 262.87 | 552.915 | 340.11 | 243.41 | 221.62 | 315.24 | 283.35
553.271 | 256.43 | 224.7 | 283.35 | 236.83 | 94.35 | 553.271 | 237.12 | 205.96 | 291.84 | 191.2 | 302.08
553.628 | 321.97 | 222.36 | 222.5 | 271.94 | 272.23 | 553.628 | 281.6 | 330.02 | 235.67 | 362.05 | 292.71
553.985 | 272.82 | 215.33 | 189.73 | 248.54 | 162.22 | 553.985 | 244.15 | 212.99 | 322.26 | 277.79 | 302.07
554.341 | 233.03 | 257.46 | 229.52 | 241.51 | 295.64 | 554.341 | 457.14 | 287.89 | 230.98 | 219.28 | 285.69
554.698 | 345.37 | 273.84 | 325.48 | 304.71 | 307.34 | 554.698 | 330.75 | 257.46 | 205.24 | 305.88 | 234.2
555.055 | 216.65 | 308.95 | 323.14 | 264.92 | 195 | 555.055 | 389.26 | 257.46 | 287.16 | 245.03 | 227.18
555.411 | 277.5 | 315.97 | 199.09 | 229.81 | 246.49 | 555.411 | 220.74 | 170.86 | 287.15 | 261.41 | 124.19
555.767 | 235.37 | 348.74 | 231.86 | 246.2 | 293.29 | 555.767 | 302.66 | 170.86 | 298.85 | 135.02 | 166.33
556.124 | 307.92 | 376.83 | 327.82 | 318.75 | 295.64 | 556.124 | 377.56 | 163.83 | 287.15 | 275.46 | 269.31
556.48 | 256.44 | 278.52 | 353.56 | 232.15 | 305 | 556.48 | 248.82 | 189.59 | 282.48 | 322.26 | 222.49
556.837 | 258.78 | 362.78 | 283.35 | 314.07 | 319.04 | 556.837 | 286.28 | 313.64 | 296.52 | 252.05 | 189.73
557.193 | 261.11 | 276.19 | 175.69 | 206.41 | 199.68 | 557.193 | 335.42 | 252.77 | 340.99 | 200.56 | 276.33
557.549 | 321.97 | 407.25 | 383.99 | 274.28 | 286.27 | 557.549 | 375.22 | 194.26 | 373.75 | 284.81 | 234.19
557.905 | 307.92 | 299.58 | 149.94 | 337.48 | 330.75 | 557.905 | 464.16 | 301.93 | 315.24 | 235.67 | 271.64
558.261 | 336.01 | 365.12 | 400.38 | 384.28 | 382.24 | 558.261 | 415 | 322.99 | 397.16 | 408.87 | 337.18
558.617 | 352.4 | 264.48 | 302.08 | 288.32 | 237.12 | 558.617 | 384.58 | 238.74 | 200.55 | 249.71 | 309.1
558.973 | 345.37 | 297.25 | 318.46 | 321.09 | 283.94 | 558.973 | 272.23 | 283.21 | 275.46 | 359.71 | 269.31
559.329 | 282.19 | 245.76 | 231.86 | 220.44 | 312.02 | 559.329 | 333.09 | 390.87 | 249.7 | 273.11 | 255.27
559.685 | 305.59 | 271.5 | 285.69 | 321.09 | 326.07 | 559.685 | 323.72 | 290.22 | 345.67 | 268.43 | 304.41
560.041 | 382.82 | 283.2 | 325.48 | 218.11 | 246.49 | 560.041 | 375.22 | 220.01 | 209.91 | 338.64 | 325.48
560.397 | 186.22 | 344.06 | 271.65 | 349.18 | 162.23 | 560.397 | 335.43 | 198.95 | 298.86 | 228.65 | 271.64
560.753 | 268.14 | 262.14 | 255.26 | 302.37 | 279.26 | 560.753 | 328.41 | 259.8 | 263.75 | 228.64 | 283.35
561.109 | 396.87 | 393.21 | 327.82 | 377.27 | 351.81 | 561.109 | 443.09 | 400.24 | 378.44 | 408.86 | 355.91
561.465 | 338.35 | 255.12 | 313.77 | 386.63 | 330.74 | 561.465 | 396.29 | 285.54 | 355.03 | 329.28 | 269.31
561.82 | 354.74 | 299.59 | 269.31 | 360.88 | 265.21 | 561.82 | 461.81 | 294.9 | 312.9 | 240.35 | 248.24
562.176 | 382.82 | 245.75 | 316.12 | 220.45 | 323.72 | 562.176 | 370.54 | 259.79 | 369.08 | 252.05 | 196.75
562.532 | 401.55 | 180.23 | 243.56 | 185.34 | 365.85 | 562.532 | 305 | 322.99 | 298.85 | 273.11 | 199.09
562.887 | 310.27 | 231.71 | 269.31 | 290.66 | 164.57 | 562.887 | 337.76 | 187.24 | 359.71 | 333.96 | 259.95
563.243 | 305.59 | 248.1 | 196.75 | 323.43 | 192.65 | 563.243 | 333.09 | 241.07 | 179.49 | 296.52 | 145.26
563.598 | 441.33 | 271.5 | 334.85 | 353.86 | 274.57 | 563.598 | 281.59 | 294.9 | 364.4 | 242.69 | 273.99
563.954 | 258.77 | 222.35 | 295.05 | 197.04 | 305.01 | 563.954 | 370.53 | 180.22 | 263.75 | 242.69 | 236.54
564.309 | 183.88 | 243.42 | 255.27 | 290.67 | 253.51 | 564.309 | 330.75 | 280.87 | 228.64 | 324.61 | 243.57
564.664 | 286.86 | 320.65 | 304.42 | 321.09 | 171.59 | 564.664 | 262.87 | 287.89 | 181.84 | 277.79 | 220.16
565.02 | 296.23 | 330.01 | 283.35 | 206.41 | 272.23 | 565.02 | 377.56 | 212.99 | 216.94 | 165.44 | 245.9
565.375 | 427.3 | 344.06 | 379.32 | 360.88 | 354.15 | 565.375 | 489.9 | 362.78 | 364.4 | 331.63 | 407.4
565.73 | 240.05 | 229.37 | 163.99 | 239.18 | 234.78 | 565.73 | 293.3 | 287.89 | 277.79 | 245.02 | 266.96
566.085 | 338.35 | 189.59 | 273.99 | 241.51 | 274.57 | 566.085 | 248.83 | 250.43 | 238.01 | 333.96 | 262.29
566.441 | 345.37 | 262.14 | 344.2 | 316.41 | 335.43 | 566.441 | 288.62 | 304.27 | 238 | 209.92 | 266.96
566.796 | 284.52 | 215.33 | 243.56 | 180.66 | 274.58 | 566.796 | 316.7 | 241.07 | 223.96 | 92.89 | 302.08
567.151 | 312.61 | 245.75 | 278.67 | 264.92 | 314.37 | 567.151 | 368.2 | 180.22 | 301.2 | 233.32 | 222.5
567.506 | 368.78 | 372.15 | 138.24 | 318.75 | 337.77 | 567.506 | 396.28 | 341.72 | 434.61 | 373.76 | 391.02
567.861 | 256.44 | 306.61 | 236.54 | 175.98 | 183.29 | 567.861 | 241.8 | 227.04 | 287.15 | 296.52 | 234.2
568.216 | 305.58 | 245.75 | 238.88 | 234.5 | 272.23 | 568.216 | 237.12 | 280.86 | 247.36 | 343.33 | 210.8
568.571 | 270.48 | 381.51 | 252.93 | 356.2 | 265.21 | 568.571 | 305 | 367.46 | 193.53 | 352.69 | 355.91
568.925 | 258.77 | 198.94 | 281.01 | 281.3 | 300.32 | 568.925 | 286.28 | 161.5 | 170.13 | 249.71 | 271.65
569.28 | 298.57 | 306.61 | 290.37 | 302.37 | 211.38 | 569.28 | 319.04 | 294.91 | 369.07 | 362.05 | 271.65
569.635 | 155.79 | 283.2 | 199.09 | 246.19 | 272.24 | 569.635 | 316.71 | 334.7 | 348.01 | 282.47 | 299.74
569.99 | 270.48 | 231.72 | 163.99 | 241.51 | 225.42 | 569.99 | 295.64 | 191.92 | 226.3 | 338.64 | 194.41
570.344 | 223.67 | 220.01 | 273.99 | 194.71 | 152.86 | 570.344 | 361.18 | 308.95 | 277.79 | 317.58 | 180.36
570.699 | 296.22 | 365.12 | 264.63 | 250.88 | 262.87 | 570.699 | 328.41 | 229.38 | 209.92 | 303.54 | 309.1
571.054 | 443.68 | 435.34 | 430.8 | 463.86 | 312.02 | 571.054 | 466.5 | 430.66 | 371.42 | 425.24 | 416.76
571.408 | 343.04 | 238.74 | 206.11 | 288.33 | 297.98 | 571.408 | 351.81 | 334.7 | 273.11 | 312.9 | 325.48
571.763 | 382.83 | 273.84 | 224.83 | 309.39 | 286.27 | 571.763 | 300.32 | 374.49 | 259.07 | 212.25 | 241.22
572.117 | 233.02 | 332.35 | 309.09 | 222.79 | 286.28 | 572.117 | 326.06 | 262.14 | 151.4 | 226.3 | 309.1
572.471 | 371.12 | 294.91 | 243.56 | 297.69 | 407.99 | 572.471 | 429.05 | 241.07 | 343.33 | 223.96 | 327.82
572.826 | 389.85 | 372.14 | 374.64 | 222.79 | 440.75 | 572.826 | 480.54 | 318.31 | 436.94 | 378.44 | 458.89
573.18 | 343.03 | 255.12 | 264.62 | 255.56 | 279.26 | 573.18 | 337.77 | 236.4 | 270.77 | 319.92 | 281.01
573.534 | 392.18 | 327.68 | 360.59 | 250.88 | 307.34 | 573.534 | 358.83 | 266.82 | 270.78 | 319.92 | 309.09
573.889 | 319.63 | 320.65 | 241.22 | 290.67 | 302.66 | 573.889 | 370.54 | 306.61 | 158.43 | 125.66 | 231.86
574.243 | 218.99 | 266.83 | 180.36 | 278.97 | 272.23 | 574.243 | 293.3 | 311.29 | 326.95 | 352.69 | 231.86
574.597 | 352.39 | 245.76 | 309.1 | 337.48 | 253.51 | 574.597 | 335.43 | 297.25 | 366.73 | 212.26 | 278.67
574.951 | 270.48 | 201.28 | 264.62 | 264.92 | 328.41 | 574.951 | 253.51 | 278.53 | 331.63 | 385.45 | 257.61
575.305 | 319.63 | 386.19 | 224.84 | 178.32 | 237.13 | 575.305 | 351.81 | 283.21 | 212.26 | 221.61 | 199.1
575.659 | 357.08 | 386.19 | 215.48 | 213.43 | 220.74 | 575.659 | 361.17 | 297.25 | 357.37 | 275.45 | 156.96
576.013 | 270.48 | 205.96 | 255.27 | 293.01 | 286.28 | 576.013 | 403.31 | 362.78 | 357.37 | 394.82 | 292.71
576.367 | 258.78 | 304.27 | 330.16 | 211.09 | 251.17 | 576.367 | 234.78 | 248.1 | 226.3 | 336.3 | 231.86
576.721 | 467.08 | 308.95 | 311.44 | 346.84 | 330.75 | 576.721 | 450.11 | 402.57 | 170.12 | 413.54 | 402.72
577.075 | 352.4 | 283.21 | 220.16 | 304.71 | 251.17 | 577.075 | 328.41 | 269.17 | 266.09 | 287.16 | 234.2
577.429 | 275.16 | 320.65 | 299.73 | 222.79 | 295.63 | 577.429 | 340.11 | 245.76 | 223.96 | 259.07 | 220.15
577.782 | 343.04 | 269.17 | 318.46 | 314.07 | 190.32 | 577.782 | 482.88 | 245.75 | 329.28 | 333.96 | 234.2
578.136 | 319.63 | 229.37 | 266.97 | 293.01 | 239.47 | 578.136 | 417.34 | 269.16 | 235.66 | 289.5 | 295.06
578.49 | 347.72 | 301.92 | 276.32 | 342.16 | 223.09 | 578.49 | 349.47 | 255.12 | 387.8 | 252.05 | 264.62
578.843 | 321.97 | 250.44 | 250.58 | 381.94 | 295.64 | 578.843 | 382.24 | 306.61 | 277.79 | 282.48 | 231.86
579.197 | 223.66 | 283.21 | 304.42 | 274.28 | 248.83 | 579.197 | 234.79 | 337.04 | 340.99 | 366.73 | 278.67
579.551 | 240.05 | 236.39 | 313.77 | 250.88 | 267.56 | 579.551 | 377.56 | 208.3 | 315.24 | 214.6 | 355.91
579.904 | 392.19 | 311.29 | 339.53 | 260.24 | 314.36 | 579.904 | 347.13 | 315.97 | 273.11 | 249.71 | 388.67
580.258 | 471.76 | 348.74 | 428.46 | 309.39 | 344.79 | 580.258 | 305 | 440.02 | 291.84 | 378.43 | 257.61
580.611 | 410.91 | 388.53 | 231.86 | 264.91 | 342.45 | 580.611 | 426.7 | 383.85 | 310.56 | 326.94 | 358.25
580.964 | 366.44 | 365.13 | 292.71 | 304.71 | 272.23 | 580.964 | 272.24 | 217.67 | 357.37 | 284.82 | 250.58
581.318 | 474.1 | 423.64 | 400.38 | 278.96 | 454.8 | 581.318 | 351.82 | 322.99 | 455.67 | 359.71 | 405.06
581.671 | 312.61 | 332.36 | 362.93 | 316.41 | 297.98 | 581.671 | 244.15 | 283.2 | 355.03 | 357.37 | 234.2
582.024 | 434.32 | 425.97 | 241.23 | 372.58 | 244.14 | 582.024 | 400.96 | 334.7 | 329.28 | 326.94 | 402.72
582.377 | 265.79 | 355.76 | 262.29 | 281.31 | 272.23 | 582.377 | 286.28 | 322.99 | 338.64 | 252.05 | 416.76
582.731 | 254.09 | 257.46 | 250.59 | 213.42 | 187.98 | 582.731 | 237.13 | 194.26 | 305.88 | 149.06 | 400.38
583.084 | 364.1 | 259.8 | 189.73 | 316.41 | 211.38 | 583.084 | 288.62 | 306.61 | 289.49 | 275.45 | 266.97
583.437 | 305.58 | 212.99 | 166.33 | 213.43 | 148.19 | 583.437 | 309.68 | 283.21 | 263.75 | 254.39 | 220.15
583.79 | 518.57 | 318.32 | 276.32 | 290.67 | 356.49 | 583.79 | 218.4 | 322.99 | 350.35 | 406.52 | 323.15
584.143 | 385.16 | 243.42 | 182.71 | 293.01 | 300.32 | 584.143 | 321.39 | 229.37 | 312.9 | 261.41 | 330.16
584.496 | 256.43 | 238.74 | 248.24 | 208.74 | 302.66 | 584.496 | 288.62 | 308.95 | 329.28 | 296.52 | 257.6
584.849 | 359.42 | 245.75 | 259.95 | 255.56 | 269.89 | 584.849 | 407.98 | 175.54 | 324.6 | 329.28 | 192.07
585.202 | 396.87 | 313.63 | 290.37 | 278.96 | 232.45 | 585.202 | 293.3 | 248.1 | 359.71 | 282.47 | 271.65
585.554 | 317.29 | 220.01 | 318.46 | 222.79 | 246.49 | 585.554 | 468.84 | 360.44 | 280.13 | 315.24 | 395.69
585.907 | 282.19 | 297.24 | 194.41 | 236.84 | 195 | 585.907 | 295.64 | 238.74 | 336.31 | 202.89 | 306.75
586.26 | 401.55 | 355.77 | 334.85 | 267.26 | 274.57 | 586.26 | 358.83 | 311.29 | 308.22 | 230.98 | 234.2
586.613 | 417.93 | 362.78 | 189.73 | 297.69 | 232.44 | 586.613 | 398.62 | 440.02 | 348.01 | 394.82 | 332.5
586.965 | 394.52 | 210.65 | 295.05 | 410.03 | 253.51 | 586.965 | 335.42 | 292.56 | 284.82 | 378.43 | 369.95
587.318 | 371.12 | 252.77 | 252.92 | 206.41 | 194.99 | 587.318 | 424.37 | 283.2 | 340.99 | 340.99 | 238.88
587.67 | 340.69 | 386.19 | 266.97 | 339.82 | 237.13 | 587.67 | 370.53 | 255.12 | 397.16 | 336.31 | 243.56
588.023 | 380.49 | 325.33 | 259.95 | 161.93 | 251.17 | 588.023 | 232.45 | 245.76 | 408.86 | 282.48 | 316.12
588.375 | 380.48 | 280.87 | 236.55 | 278.97 | 192.65 | 588.375 | 386.92 | 290.23 | 284.82 | 233.32 | 302.08
588.728 | 338.35 | 243.42 | 332.5 | 220.45 | 232.44 | 588.728 | 424.36 | 337.03 | 326.94 | 329.28 | 313.78
589.08 | 431.97 | 365.12 | 245.9 | 225.13 | 361.18 | 589.08 | 340.1 | 372.14 | 322.27 | 340.99 | 189.73
589.432 | 289.2 | 203.62 | 311.44 | 236.83 | 300.32 | 589.432 | 361.18 | 266.82 | 296.52 | 298.86 | 252.92
589.785 | 380.48 | 337.04 | 283.35 | 328.11 | 248.83 | 589.785 | 410.32 | 287.89 | 249.7 | 202.89 | 159.3
590.137 | 429.63 | 308.95 | 208.45 | 255.56 | 307.34 | 590.137 | 349.47 | 327.67 | 348.01 | 289.49 | 156.96
590.489 | 361.75 | 292.57 | 288.04 | 311.73 | 340.11 | 590.489 | 422.03 | 372.14 | 275.46 | 352.69 | 346.54
590.841 | 319.62 | 418.96 | 231.86 | 227.47 | 379.9 | 590.841 | 389.26 | 304.27 | 235.66 | 315.24 | 325.48
591.193 | 420.27 | 313.63 | 316.12 | 271.94 | 323.72 | 591.193 | 433.73 | 327.67 | 348.01 | 308.22 | 208.45
591.546 | 462.4 | 341.71 | 243.56 | 318.75 | 326.07 | 591.546 | 532.03 | 297.25 | 378.44 | 369.07 | 276.32
591.898 | 410.91 | 315.97 | 271.65 | 283.65 | 316.7 | 591.898 | 482.88 | 430.66 | 425.25 | 177.15 | 299.73
592.25 | 380.49 | 386.19 | 283.35 | 264.92 | 213.72 | 592.25 | 473.52 | 330.01 | 329.28 | 378.44 | 302.07
592.601 | 431.97 | 334.7 | 318.46 | 353.86 | 281.6 | 592.601 | 445.43 | 306.61 | 336.31 | 310.56 | 278.67
592.953 | 403.89 | 290.23 | 344.21 | 316.41 | 321.38 | 592.953 | 492.25 | 386.19 | 399.5 | 359.72 | 414.42
593.305 | 406.23 | 376.83 | 311.43 | 391.31 | 279.26 | 593.305 | 562.46 | 262.14 | 352.69 | 294.18 | 323.14
593.657 | 275.16 | 362.78 | 248.25 | 246.2 | 251.17 | 593.657 | 499.26 | 248.09 | 331.63 | 345.67 | 208.45
594.009 | 387.51 | 407.25 | 323.14 | 227.47 | 309.68 | 594.009 | 510.97 | 334.7 | 317.58 | 350.35 | 264.63
594.361 | 420.27 | 365.13 | 306.75 | 171.3 | 265.21 | 594.361 | 375.22 | 290.23 | 376.09 | 390.14 | 255.26
594.712 | 399.21 | 383.85 | 278.67 | 288.33 | 276.91 | 594.712 | 494.59 | 369.8 | 348 | 310.56 | 231.86
595.064 | 417.93 | 280.86 | 316.12 | 351.52 | 209.04 | 595.064 | 454.8 | 304.27 | 413.54 | 242.69 | 245.9
595.416 | 422.61 | 311.29 | 325.48 | 187.68 | 307.34 | 595.416 | 424.36 | 423.64 | 479.08 | 284.81 | 288.03
595.767 | 467.08 | 367.46 | 285.69 | 243.86 | 312.02 | 595.767 | 560.12 | 442.36 | 352.69 | 369.08 | 299.73
596.119 | 317.29 | 369.81 | 358.25 | 337.47 | 209.04 | 596.119 | 445.43 | 407.25 | 408.86 | 296.52 | 250.58
596.47 | 399.21 | 332.36 | 248.24 | 353.86 | 258.19 | 596.47 | 604.59 | 458.74 | 404.18 | 247.37 | 231.86
596.821 | 282.18 | 334.7 | 362.93 | 269.6 | 260.53 | 596.821 | 457.14 | 367.46 | 446.31 | 352.69 | 241.22
597.173 | 446.01 | 353.42 | 358.25 | 290.66 | 290.96 | 597.173 | 515.65 | 322.99 | 387.79 | 352.69 | 264.63
597.524 | 385.16 | 315.98 | 292.72 | 255.56 | 183.29 | 597.524 | 510.97 | 397.89 | 324.6 | 357.37 | 222.5
597.875 | 478.79 | 407.25 | 325.48 | 330.45 | 211.38 | 597.875 | 569.48 | 423.63 | 404.18 | 326.94 | 323.14
598.227 | 424.95 | 339.38 | 426.12 | 384.29 | 272.24 | 598.227 | 620.97 | 440.02 | 415.89 | 399.5 | 344.21
598.578 | 502.19 | 409.6 | 384 | 325.77 | 262.87 | 598.578 | 623.31 | 465.77 | 427.59 | 350.35 | 266.97
598.929 | 509.22 | 437.68 | 304.41 | 384.28 | 251.17 | 598.929 | 616.29 | 559.39 | 404.19 | 399.5 | 313.77
599.28 | 378.15 | 304.27 | 409.74 | 321.09 | 178.61 | 599.28 | 555.43 | 360.44 | 411.2 | 387.79 | 273.99
599.631 | 406.23 | 411.94 | 311.44 | 391.31 | 227.76 | 599.631 | 609.27 | 362.78 | 415.88 | 294.18 | 262.29
599.982 | 469.42 | 301.93 | 269.31 | 194.7 | 288.61 | 599.982 | 609.27 | 416.62 | 373.76 | 366.73 | 311.44
600.333 | 481.12 | 351.08 | 264.63 | 278.96 | 393.94 | 600.333 | 597.56 | 276.18 | 446.31 | 411.21 | 259.94
600.684 | 537.3 | 400.23 | 451.86 | 367.9 | 347.13 | 600.684 | 620.97 | 585.14 | 425.24 | 425.25 | 257.6
601.035 | 534.96 | 411.94 | 374.63 | 428.75 | 323.73 | 601.035 | 702.89 | 538.32 | 429.93 | 429.93 | 360.59
601.386 | 469.42 | 294.91 | 376.97 | 283.64 | 276.92 | 601.386 | 602.25 | 458.75 | 446.31 | 310.56 | 201.43
601.737 | 453.04 | 358.1 | 365.27 | 307.04 | 342.45 | 601.737 | 625.66 | 468.11 | 518.87 | 443.97 | 323.14
602.088 | 626.24 | 423.64 | 297.4 | 407.69 | 246.49 | 602.088 | 780.13 | 550.03 | 408.87 | 458.02 | 281.01
602.438 | 513.89 | 379.17 | 372.29 | 328.11 | 227.77 | 602.438 | 700.55 | 517.26 | 504.82 | 455.67 | 306.76
602.789 | 520.92 | 491.52 | 344.21 | 285.98 | 335.42 | 602.789 | 733.32 | 449.38 | 355.03 | 385.45 | 288.03
603.14 | 422.61 | 257.46 | 494 | 276.62 | 199.67 | 603.14 | 672.46 | 458.74 | 397.16 | 434.61 | 299.74
603.49 | 478.78 | 482.15 | 374.63 | 351.52 | 305 | 603.49 | 810.56 | 718.55 | 556.32 | 483.76 | 369.96
603.841 | 661.35 | 543 | 416.76 | 372.59 | 305 | 603.841 | 852.69 | 418.96 | 528.23 | 502.49 | 374.64
604.191 | 668.37 | 535.98 | 353.57 | 363.22 | 384.58 | 604.191 | 782.47 | 540.67 | 479.08 | 467.38 | 318.46
604.542 | 644.96 | 400.23 | 360.59 | 311.73 | 241.8 | 604.542 | 859.71 | 580.46 | 500.15 | 366.73 | 290.38
604.892 | 598.15 | 367.46 | 297.39 | 307.05 | 258.19 | 604.892 | 803.53 | 519.6 | 441.63 | 420.56 | 288.03
605.243 | 726.88 | 489.17 | 407.39 | 398.33 | 365.85 | 605.243 | 794.17 | 554.71 | 523.55 | 509.51 | 381.65
605.593 | 682.42 | 402.57 | 384 | 395.99 | 251.17 | 605.593 | 1032.91 | 538.32 | 605.47 | 525.89 | 353.57
605.943 | 635.61 | 435.34 | 376.97 | 363.22 | 269.89 | 605.943 | 950.99 | 606.2 | 511.85 | 392.48 | 278.67
606.294 | 719.86 | 557.05 | 409.74 | 330.45 | 342.45 | 606.294 | 922.91 | 589.82 | 425.25 | 481.42 | 362.92
606.644 | 691.77 | 589.82 | 470.59 | 302.37 | 379.9 | 606.644 | 972.06 | 636.63 | 551.63 | 474.4 | 318.46
606.994 | 677.73 | 482.15 | 358.25 | 332.8 | 199.67 | 606.994 | 941.63 | 603.86 | 455.67 | 486.1 | 243.56
607.344 | 722.2 | 430.66 | 412.08 | 421.74 | 276.91 | 607.344 | 1084.4 | 624.92 | 507.17 | 453.33 | 243.57
607.694 | 811.15 | 566.41 | 470.6 | 283.64 | 323.72 | 607.694 | 1042.27 | 564.07 | 642.92 | 509.5 | 318.46
608.044 | 853.27 | 507.89 | 472.94 | 365.56 | 267.56 | 608.044 | 967.38 | 678.76 | 614.83 | 525.89 | 163.99
608.394 | 703.48 | 580.45 | 510.38 | 339.81 | 351.81 | 608.394 | 1028.22 | 746.63 | 593.76 | 483.76 | 419.11
608.744 | 733.91 | 580.45 | 458.9 | 428.76 | 391.6 | 608.744 | 1049.29 | 690.46 | 577.39 | 399.5 | 217.82
609.094 | 841.56 | 465.77 | 400.38 | 379.6 | 337.77 | 609.094 | 1100.78 | 629.6 | 626.53 | 404.18 | 341.86
609.444 | 888.38 | 627.26 | 508.04 | 391.31 | 192.66 | 609.444 | 1187.38 | 723.23 | 568.02 | 509.5 | 332.5
609.794 | 902.42 | 662.37 | 589.96 | 405.35 | 239.47 | 609.794 | 1077.37 | 802.81 | 685.04 | 493.13 | 304.41
610.143 | 989.02 | 531.3 | 554.85 | 421.74 | 302.66 | 610.143 | 1250.58 | 870.68 | 654.62 | 661.64 | 273.99
610.493 | 916.47 | 594.49 | 416.76 | 346.84 | 281.59 | 610.493 | 1309.09 | 929.2 | 654.62 | 584.4 | 224.83
610.843 | 1012.43 | 638.97 | 458.89 | 353.86 | 248.82 | 610.843 | 1325.48 | 758.33 | 666.33 | 509.5 | 215.48
611.193 | 921.15 | 578.11 | 505.7 | 304.71 | 354.15 | 611.193 | 1252.92 | 819.19 | 694.4 | 528.23 | 358.25
611.542 | 960.93 | 711.52 | 494 | 517.7 | 386.92 | 611.542 | 1414.42 | 877.7 | 743.56 | 495.47 | 292.71
611.892 | 1007.75 | 720.88 | 625.07 | 407.69 | 309.68 | 611.892 | 1538.46 | 798.13 | 687.38 | 715.48 | 332.5
612.241 | 1031.16 | 599.17 | 629.75 | 398.33 | 272.23 | 612.241 | 1362.93 | 821.53 | 727.17 | 523.55 | 309.1
612.591 | 1073.28 | 704.5 | 573.58 | 562.17 | 312.02 | 612.591 | 1517.4 | 936.21 | 773.99 | 713.14 | 463.57
612.94 | 1473.51 | 940.89 | 990.2 | 812.6 | 583.52 | 612.94 | 1912.95 | 1282.61 | 1153.16 | 954.21 | 634.43
613.289 | 1176.27 | 587.47 | 538.47 | 438.12 | 281.59 | 613.289 | 1662.51 | 1029.84 | 846.55 | 699.09 | 426.12
613.639 | 1136.48 | 786.42 | 625.06 | 515.36 | 227.76 | 613.639 | 1566.55 | 1001.75 | 834.84 | 680.36 | 337.18
613.988 | 1089.67 | 713.86 | 608.68 | 494.29 | 227.76 | 613.988 | 1814.65 | 945.58 | 806.75 | 720.16 | 409.74
614.337 | 1187.97 | 734.93 | 585.28 | 452.16 | 225.42 | 614.337 | 1718.69 | 1086 | 722.49 | 729.51 | 313.78
614.687 | 1185.63 | 823.87 | 692.95 | 538.76 | 281.59 | 614.687 | 1845.07 | 1029.83 | 865.27 | 610.15 | 288.04
615.036 | 1255.84 | 753.65 | 538.47 | 541.1 | 300.32 | 615.036 | 1908.27 | 1097.71 | 928.46 | 710.8 | 313.77
615.385 | 1218.39 | 851.95 | 765.5 | 604.29 | 321.38 | 615.385 | 2058.06 | 1254.53 | 975.27 | 886.33 | 414.42
615.734 | 1410.32 | 994.73 | 807.63 | 667.49 | 290.96 | 615.734 | 2182.11 | 1291.98 | 949.52 | 797.39 | 374.63
616.083 | 1415 | 807.49 | 779.55 | 583.23 | 260.53 | 616.083 | 2107.22 | 1291.98 | 933.15 | 694.4 | 360.59
616.432 | 1344.78 | 891.75 | 753.79 | 616 | 258.19 | 616.432 | 2100.19 | 1160.91 | 1017.41 | 802.07 | 229.52
616.781 | 1719.27 | 1078.99 | 847.42 | 569.19 | 459.48 | 616.781 | 2273.39 | 1359.86 | 1120.38 | 968.25 | 475.28
617.13 | 1574.15 | 954.94 | 725.71 | 491.96 | 255.85 | 617.13 | 2432.55 | 1369.21 | 1010.38 | 886.34 | 412.08
617.479 | 1522.67 | 985.37 | 798.27 | 672.18 | 281.59 | 617.479 | 2320.2 | 1399.64 | 1143.79 | 928.46 | 461.23
617.827 | 1698.2 | 980.68 | 847.42 | 616 | 424.37 | 617.827 | 2376.37 | 1460.49 | 1214.01 | 797.4 | 292.71
618.176 | 1808.21 | 884.72 | 943.38 | 653.45 | 508.63 | 618.176 | 2418.5 | 1535.39 | 1230.39 | 1015.06 | 440.16
618.525 | 1707.57 | 1008.77 | 770.18 | 660.47 | 295.63 | 618.525 | 2568.3 | 1537.73 | 1263.15 | 1010.38 | 395.7
618.874 | 1705.23 | 1118.78 | 826.35 | 648.77 | 197.33 | 618.874 | 2615.11 | 1617.31 | 1167.2 | 963.57 | 477.62
619.222 | 1714.59 | 1165.59 | 840.4 | 683.88 | 312.02 | 619.222 | 2783.63 | 1617.31 | 1356.78 | 1052.51 | 416.76
619.571 | 1801.19 | 1109.41 | 798.27 | 718.98 | 265.21 | 619.571 | 2774.27 | 1621.99 | 1307.63 | 984.63 | 388.68
619.919 | 1958.01 | 1240.48 | 997.22 | 754.09 | 262.87 | 619.919 | 2931.09 | 1781.15 | 1375.51 | 1134.42 | 330.16
620.268 | 2021.2 | 1111.76 | 983.17 | 782.18 | 262.87 | 620.268 | 3031.73 | 1682.85 | 1270.18 | 1068.89 | 372.3
620.616 | 2065.66 | 1303.68 | 1027.64 | 730.68 | 246.49 | 620.616 | 3111.3 | 1809.24 | 1370.82 | 1064.21 | 405.06
620.965 | 2112.48 | 1434.75 | 1088.49 | 737.71 | 391.6 | 620.965 | 3268.12 | 2113.51 | 1672.75 | 1281.88 | 578.26
621.313 | 2178.02 | 1336.45 | 1154.03 | 805.58 | 354.15 | 621.313 | 3357.06 | 2054.99 | 1621.26 | 1195.29 | 468.25
621.662 | 2163.97 | 1411.35 | 969.12 | 690.89 | 328.4 | 621.662 | 3572.39 | 2085.42 | 1647 | 1087.61 | 405.06
622.01 | 2281 | 1418.36 | 952.75 | 758.77 | 269.89 | 622.01 | 3593.45 | 2062.01 | 1588.49 | 1099.32 | 428.46
622.358 | 2510.37 | 1460.49 | 1053.39 | 803.24 | 335.43 | 622.358 | 3818.14 | 2167.34 | 1616.58 | 1258.48 | 552.51
622.706 | 2398.02 | 1561.13 | 1004.24 | 924.95 | 347.13 | 622.706 | 3839.21 | 2218.83 | 1654.03 | 1230.39 | 407.4
623.054 | 2655.49 | 1504.97 | 1149.34 | 974.1 | 391.6 | 623.054 | 4010.07 | 2359.26 | 1761.69 | 1340.39 | 477.61
623.403 | 2580.58 | 1685.18 | 1029.98 | 915.58 | 326.07 | 623.403 | 3946.87 | 2200.1 | 1764.04 | 1469.13 | 489.32
623.751 | 2894.22 | 1486.24 | 1093.17 | 857.08 | 258.19 | 623.751 | 4372.85 | 2647.15 | 1820.2 | 1572.11 | 501.02
624.099 | 2863.8 | 1701.57 | 1242.97 | 915.59 | 358.83 | 624.099 | 4445.41 | 2499.69 | 1885.74 | 1436.36 | 409.74
624.447 | 3008.9 | 1586.88 | 1271.05 | 929.63 | 382.24 | 624.447 | 4457.11 | 2696.3 | 1843.61 | 1457.42 | 463.57
624.795 | 3062.74 | 1783.49 | 1374.04 | 1020.91 | 333.09 | 624.795 | 4691.17 | 2644.8 | 2065.96 | 1597.85 | 470.59
625.143 | 3268.7 | 1916.9 | 1430.22 | 1102.83 | 532.04 | 625.143 | 4941.6 | 2883.54 | 2225.11 | 1738.28 | 641.45
625.49 | 3107.21 | 1900.52 | 1493.41 | 1121.55 | 272.24 | 625.49 | 5011.82 | 2956.1 | 2171.29 | 1778.08 | 484.63
625.838 | 3390.41 | 1947.32 | 1516.81 | 1053.68 | 356.49 | 625.838 | 5227.14 | 3112.91 | 2325.76 | 1749.99 | 618.04
626.186 | 3455.95 | 1963.7 | 1540.21 | 995.17 | 351.81 | 626.186 | 5360.56 | 3180.79 | 2459.17 | 1864.67 | 477.61
626.534 | 3579.99 | 1973.07 | 1512.13 | 976.44 | 358.83 | 626.534 | 5608.65 | 3096.53 | 2295.33 | 1841.27 | 543.15
626.881 | 3694.68 | 2146.27 | 1563.63 | 1173.05 | 349.47 | 626.881 | 5753.77 | 3417.18 | 2321.08 | 1845.95 | 540.81
627.229 | 3886.6 | 2122.86 | 1622.13 | 1257.31 | 410.32 | 627.229 | 5814.62 | 3419.52 | 2550.45 | 2122.13 | 557.19
627.577 | 3945.12 | 2331.18 | 1668.95 | 1332.2 | 396.29 | 627.577 | 6029.95 | 3559.96 | 2505.98 | 2080 | 575.91
627.924 | 4155.77 | 2237.55 | 1718.1 | 1191.77 | 347.13 | 627.924 | 6359.96 | 3630.17 | 2784.5 | 2061.28 | 547.83
628.272 | 4130.02 | 2319.47 | 1790.65 | 1224.54 | 480.55 | 628.272 | 6228.9 | 3728.47 | 2950.69 | 2056.6 | 545.49
628.619 | 4422.59 | 2513.73 | 1865.56 | 1444.55 | 485.22 | 628.619 | 6694.67 | 3875.93 | 3011.54 | 2229.8 | 573.57
628.967 | 4565.36 | 2626.08 | 1984.92 | 1360.29 | 464.15 | 628.967 | 6956.81 | 4156.79 | 3086.43 | 2222.78 | 564.22
629.314 | 4556 | 2778.22 | 2092.58 | 1474.98 | 482.88 | 629.314 | 7151.07 | 4095.94 | 3158.99 | 2349.17 | 669.54
629.661 | 4658.98 | 2656.51 | 2038.76 | 1477.31 | 494.58 | 629.661 | 7495.13 | 4306.58 | 3224.53 | 2267.25 | 667.2
630.008 | 4970.28 | 2857.8 | 2155.78 | 1538.17 | 571.82 | 630.008 | 7797.05 | 4638.94 | 3407.09 | 2491.94 | 744.43
630.356 | 4949.21 | 2796.94 | 2158.12 | 1636.47 | 487.56 | 630.356 | 7661.3 | 4554.68 | 3386.02 | 2484.91 | 627.41
630.703 | 5468.81 | 3014.61 | 2324.3 | 1570.94 | 468.84 | 630.703 | 8276.86 | 4802.78 | 3566.24 | 2618.33 | 706.99
631.05 | 5386.89 | 3052.06 | 2279.83 | 1643.49 | 499.27 | 631.05 | 8239.42 | 4992.36 | 3622.42 | 2648.76 | 718.69
631.397 | 5620.95 | 3164.4 | 2286.85 | 1680.95 | 340.11 | 631.397 | 8634.97 | 5039.17 | 3741.78 | 2611.31 | 643.8
631.744 | 5941.59 | 3157.39 | 2396.85 | 1655.2 | 478.2 | 631.744 | 8939.24 | 5277.9 | 3971.16 | 2784.5 | 641.45
632.091 | 6107.78 | 3349.3 | 2619.21 | 1795.63 | 571.82 | 632.091 | 9302.02 | 5413.66 | 4113.93 | 2981.11 | 798.27
632.438 | 6135.86 | 3452.29 | 2558.35 | 1732.44 | 375.22 | 632.438 | 9522.03 | 5500.26 | 4205.21 | 3032.6 | 786.56
632.785 | 6550.14 | 3501.44 | 2658.99 | 1947.76 | 499.26 | 632.785 | 10006.53 | 5912.19 | 4186.48 | 3236.23 | 835.72
633.132 | 6627.37 | 3641.87 | 2776.02 | 1879.89 | 464.16 | 633.132 | 10285.05 | 5961.34 | 4443.94 | 3252.61 | 749.12
633.479 | 6625.04 | 3817.41 | 2710.48 | 1893.93 | 485.22 | 633.479 | 10488.67 | 6232.85 | 4530.54 | 3397.73 | 898.92
633.826 | 6866.11 | 3911.04 | 2881.35 | 2067.14 | 532.04 | 633.826 | 10977.84 | 6392.01 | 4769.28 | 3535.81 | 882.53
634.173 | 7097.82 | 4011.68 | 3047.52 | 2085.85 | 571.82 | 634.173 | 11324.24 | 6548.82 | 4858.22 | 3425.81 | 976.15
634.519 | 7460.6 | 4081.9 | 3073.27 | 2170.12 | 525.01 | 634.519 | 11881.29 | 6731.38 | 4996.31 | 3751.15 | 873.16
634.866 | 7774.23 | 4290.2 | 3321.37 | 2291.82 | 667.79 | 634.866 | 11995.98 | 7218.21 | 5225.69 | 3767.53 | 980.83
635.213 | 7853.82 | 4447.02 | 3440.73 | 2151.4 | 543.74 | 635.213 | 12485.15 | 7246.3 | 5398.88 | 3898.6 | 870.83
635.559 | 8256.39 | 4517.23 | 3480.52 | 2266.08 | 569.48 | 635.559 | 12869 | 7686.32 | 5445.69 | 4081.17 | 898.92
635.906 | 8565.34 | 4798.1 | 3588.19 | 2462.68 | 620.97 | 635.906 | 13550.09 | 7845.47 | 5616.56 | 4284.79 | 927
636.252 | 8768.97 | 4753.63 | 3508.61 | 2450.98 | 660.76 | 636.252 | 13720.96 | 7943.78 | 5792.1 | 4270.74 | 866.15
636.599 | 8766.62 | 4905.76 | 3787.13 | 2556.31 | 684.16 | 636.599 | 13856.7 | 8231.66 | 6040.19 | 4397.14 | 969.12
636.945 | 9494.53 | 5093 | 3873.73 | 2685.03 | 637.35 | 636.945 | 14640.78 | 8383.8 | 6234.45 | 4560.97 | 1125.95
637.291 | 9639.64 | 5359.83 | 4213.11 | 2755.25 | 803.53 | 637.291 | 14970.8 | 8800.41 | 6583.2 | 4830.14 | 1205.52
637.638 | 9943.91 | 5472.17 | 4058.64 | 2710.78 | 670.12 | 637.638 | 15562.96 | 9231.08 | 6599.58 | 4895.67 | 1175.09
637.984 | 10021.15 | 5619.62 | 4362.9 | 2895.68 | 632.68 | 637.984 | 15855.52 | 9600.88 | 6985.77 | 4968.22 | 1100.19
638.33 | 10227.12 | 5696.86 | 4217.79 | 3003.34 | 714.59 | 638.33 | 16316.61 | 9596.2 | 7034.92 | 5139.08 | 1037
638.676 | 10894.17 | 5724.95 | 4538.44 | 3050.16 | 695.87 | 638.676 | 17037.49 | 9851.32 | 7325.14 | 5295.9 | 1104.88
639.023 | 11090.77 | 6019.86 | 4416.73 | 3106.33 | 639.7 | 639.023 | 17472.83 | 10382.61 | 7606 | 5525.27 | 1151.69
639.369 | 11465.26 | 6300.72 | 4643.77 | 3328.68 | 679.49 | 639.369 | 18214.78 | 10516.02 | 7697.29 | 5614.21 | 1193.82
639.715 | 12094.87 | 6457.54 | 5041.66 | 3415.28 | 681.83 | 639.715 | 18806.94 | 10965.41 | 8015.6 | 5775.71 | 1320.2
640.061 | 11961.45 | 6754.79 | 4971.45 | 3452.73 | 759.07 | 640.061 | 19230.57 | 11272.02 | 8158.38 | 5984.02 | 1219.57
640.407 | 12656.6 | 6822.66 | 5348.28 | 3562.73 | 810.56 | 640.407 | 20035.72 | 11784.6 | 8369.02 | 6229.78 | 1369.36
640.753 | 12757.24 | 7180.76 | 5301.46 | 3707.85 | 770.76 | 640.753 | 20658.3 | 11985.89 | 8797.34 | 6321.06 | 1493.4
641.099 | 13403.22 | 7426.52 | 5853.83 | 3918.49 | 983.75 | 641.099 | 21456.42 | 12526.54 | 9073.52 | 6456.81 | 1537.88
641.444 | 13698.13 | 7475.67 | 5682.97 | 3724.23 | 784.81 | 641.444 | 21987.72 | 12865.92 | 9075.87 | 6669.8 | 1348.29
641.79 | 13822.18 | 7812.71 | 5821.06 | 3810.83 | 784.81 | 641.79 | 22402 | 12982.95 | 9473.76 | 6716.6 | 1404.47
642.136 | 14552.43 | 8063.15 | 6092.56 | 4150.21 | 850.35 | 642.136 | 23083.1 | 13451.05 | 9841.22 | 7037.26 | 1526.17
642.482 | 15341.18 | 8138.05 | 6303.21 | 4157.23 | 824.6 | 642.482 | 24063.78 | 14068.96 | 10054.21 | 7350.89 | 1561.28
642.827 | 15308.42 | 8482.1 | 6289.17 | 4220.42 | 913.54 | 642.827 | 24527.21 | 14413.02 | 10339.76 | 7449.19 | 1612.78
643.173 | 16008.24 | 8638.92 | 6408.54 | 4515.34 | 864.39 | 643.173 | 24983.61 | 14787.51 | 10527 | 7971.14 | 1481.7
643.519 | 16490.39 | 8894.04 | 6839.19 | 4665.12 | 901.84 | 643.519 | 25791.09 | 15194.75 | 11016.18 | 8195.83 | 1704.06
643.864 | 16389.75 | 9057.87 | 6897.7 | 4651.08 | 997.8 | 643.864 | 26699.23 | 15548.17 | 11226.82 | 8247.32 | 1640.87
644.21 | 17222.98 | 9359.8 | 7122.39 | 4704.92 | 929.92 | 644.21 | 27408.41 | 15976.49 | 11690.25 | 8406.47 | 1814.06
644.555 | 17541.29 | 9909.83 | 7094.31 | 4908.54 | 927.59 | 644.555 | 28234.62 | 16453.97 | 11882.17 | 8692.02 | 1886.62
644.9 | 18072.6 | 10202.39 | 7480.5 | 5119.2 | 915.88 | 644.9 | 29016.36 | 17067.19 | 12200.48 | 8979.9 | 1867.89
645.246 | 18709.22 | 10246.87 | 7707.53 | 5051.31 | 1065.68 | 645.246 | 29486.8 | 17380.82 | 12710.72 | 8839.47 | 1947.48
645.591 | 19095.4 | 10513.68 | 7817.54 | 5224.52 | 958.01 | 645.591 | 30633.66 | 17984.67 | 12858.18 | 9471.42 | 1935.77
645.936 | 19577.55 | 10864.77 | 8269.26 | 5376.65 | 1138.23 | 645.936 | 31672.86 | 18567.47 | 13312.24 | 9810.8 | 1942.79
646.282 | 20279.72 | 10942.01 | 8419.05 | 5744.11 | 1112.48 | 646.282 | 32346.94 | 19101.11 | 13880.98 | 9969.95 | 1921.73
646.627 | 20792.29 | 11194.78 | 8540.76 | 5837.74 | 1128.87 | 646.627 | 32941.44 | 19239.2 | 13986.31 | 10271.88 | 2066.84
646.972 | 21115.29 | 11679.27 | 8629.7 | 5872.84 | 1112.48 | 646.972 | 33390.81 | 19723.7 | 14201.64 | 10356.14 | 2127.7
647.317 | 21805.75 | 11896.94 | 9118.88 | 5940.72 | 1166.32 | 647.317 | 34422.99 | 20634.17 | 14721.24 | 10739.99 | 2108.97
647.662 | 22407.26 | 12084.19 | 9104.83 | 6237.97 | 1142.91 | 647.662 | 35380.27 | 20746.51 | 15020.82 | 10983.4 | 2073.86
648.007 | 22987.72 | 12355.69 | 9554.21 | 6488.41 | 1156.96 | 648.007 | 36218.18 | 21362.07 | 15446.81 | 11233.84 | 2275.15
648.352 | 23214.75 | 12704.42 | 9825.72 | 6490.75 | 1255.26 | 648.352 | 36847.79 | 21893.37 | 15943 | 11423.42 | 2382.82
648.697 | 23916.91 | 13078.91 | 9877.2 | 6525.86 | 1222.49 | 648.697 | 38013.37 | 22471.48 | 16483.66 | 11617.69 | 2251.74
649.042 | 24413.1 | 13107 | 9853.8 | 6619.47 | 1271.64 | 649.042 | 38923.84 | 22761.71 | 16324.5 | 12120.91 | 2310.26
649.387 | 25197.19 | 13593.83 | 10434.25 | 6797.36 | 1142.91 | 649.387 | 40030.91 | 23548.13 | 17026.66 | 12303.46 | 2357.07
649.731 | 25719.13 | 14064.27 | 10385.11 | 6905.02 | 1269.3 | 649.731 | 40592.64 | 24081.77 | 17256.04 | 12446.24 | 2443.66
650.076 | 26348.73 | 14298.33 | 10944.49 | 7108.65 | 1320.8 | 650.076 | 41702.05 | 24826.07 | 17670.31 | 13108.61 | 2455.37
650.421 | 26390.86 | 14382.59 | 10703.41 | 7480.79 | 1327.82 | 650.421 | 42418.26 | 25193.53 | 17979.26 | 12909.66 | 2431.96
650.766 | 27259.19 | 14834.32 | 11098.97 | 7457.39 | 1430.8 | 650.766 | 43078.3 | 25640.57 | 18414.6 | 13436.28 | 2471.75
651.11 | 27750.71 | 15307.1 | 11506.22 | 7679.74 | 1428.46 | 651.11 | 44150.26 | 26501.88 | 18924.84 | 13707.79 | 2541.97
651.455 | 28377.97 | 15611.37 | 11630.27 | 7668.04 | 1369.94 | 651.455 | 45086.47 | 26845.95 | 19034.85 | 13731.19 | 2460.05
651.799 | 28967.78 | 15803.3 | 11553.03 | 8019.11 | 1372.29 | 651.799 | 45795.65 | 27201.7 | 19226.77 | 14103.34 | 2731.55
652.144 | 30056.13 | 16222.26 | 12215.4 | 7843.57 | 1482.29 | 652.144 | 46685.06 | 27707.26 | 19950 | 14412.29 | 2719.85
652.488 | 30109.97 | 16416.52 | 12243.49 | 8407.64 | 1491.65 | 652.488 | 47080.61 | 27941.32 | 20408.74 | 14683.79 | 2771.34
652.833 | 30374.45 | 16683.33 | 12334.77 | 8070.61 | 1501.01 | 652.833 | 48005.12 | 28889.24 | 20780.89 | 14833.58 | 2839.22
653.177 | 31350.45 | 17046.12 | 12772.45 | 8452.11 | 1454.2 | 653.177 | 49041.97 | 29172.43 | 20900.25 | 15313.39 | 2841.56
653.521 | 31757.7 | 17102.3 | 12727.98 | 8789.15 | 1557.18 | 653.521 | 49421.14 | 29713.1 | 21733.48 | 15456.17 | 2942.2
653.866 | 32071.34 | 17570.4 | 13067.36 | 8644.04 | 1472.93 | 653.866 | 50212.25 | 29937.79 | 21602.41 | 15954.7 | 2893.05
654.21 | 32530.08 | 17736.58 | 13322.48 | 8927.24 | 1550.16 | 654.21 | 51059.52 | 30553.35 | 22222.66 | 15807.25 | 3117.74
654.554 | 33342.25 | 18003.4 | 13437.16 | 8814.9 | 1479.95 | 654.554 | 51588.48 | 31428.71 | 22538.63 | 16083.43 | 3110.71
654.898 | 34149.74 | 18321.71 | 13725.04 | 9198.75 | 1547.83 | 654.898 | 52344.47 | 32250.24 | 22814.81 | 16610.05 | 3031.14
655.242 | 34219.95 | 18300.65 | 13867.82 | 9170.66 | 1629.74 | 655.242 | 52559.8 | 32025.55 | 22674.38 | 16652.18 | 3166.89
655.586 | 34952.53 | 19026.22 | 14101.88 | 9341.52 | 1702.3 | 655.586 | 53348.56 | 33106.88 | 23364.83 | 16886.23 | 3148.17
655.93 | 34971.26 | 19054.3 | 14424.87 | 9538.12 | 1650.81 | 655.93 | 53720.7 | 33118.58 | 23793.15 | 17096.88 | 3232.42
656.274 | 35956.63 | 19517.73 | 14623.82 | 9610.68 | 1751.46 | 656.274 | 54315.21 | 33090.49 | 24308.07 | 17258.38 | 3178.59
656.618 | 36670.49 | 19840.72 | 14846.17 | 9587.28 | 1685.92 | 656.618 | 54240.3 | 33780.95 | 24478.93 | 17658.61 | 3290.94
656.962 | 36839.01 | 20318.19 | 15094.26 | 9919.63 | 1868.47 | 656.962 | 55272.48 | 34281.83 | 24638.09 | 17890.33 | 3372.86
657.306 | 37115.19 | 20168.4 | 15098.94 | 9870.48 | 1746.77 | 657.306 | 55588.46 | 34916.11 | 24989.17 | 17829.47 | 3333.06
657.649 | 37709.69 | 20844.81 | 15426.61 | 10261.35 | 1842.74 | 657.649 | 55759.32 | 35257.83 | 25169.39 | 17714.78 | 3337.75
657.993 | 37953.1 | 20954.82 | 15421.93 | 10214.53 | 1728.05 | 657.993 | 56168.9 | 35323.36 | 25468.98 | 18374.82 | 3335.41
658.337 | 38243.33 | 21001.63 | 15723.87 | 10464.98 | 1943.37 | 658.337 | 56475.52 | 35772.75 | 25653.88 | 18569.07 | 3400.95
658.681 | 39181.89 | 21193.55 | 15604.49 | 10689.66 | 1746.77 | 658.681 | 57013.84 | 35875.73 | 26004.96 | 18363.11 | 3450.1
659.024 | 39280.18 | 21373.77 | 15953.23 | 10493.06 | 1955.08 | 659.024 | 57114.48 | 36484.27 | 26004.96 | 18690.79 | 3391.58
659.368 | 39862.98 | 21809.11 | 16660.08 | 10888.61 | 1903.58 | 659.368 | 57505.35 | 37017.92 | 26395.83 | 18990.37 | 3627.98
659.711 | 40724.3 | 21572.71 | 16290.28 | 10724.77 | 1866.14 | 659.711 | 57833.03 | 37329.21 | 26648.61 | 19119.11 | 3688.83
660.055 | 40452.8 | 22096.99 | 16564.12 | 10790.31 | 1905.93 | 660.055 | 57896.23 | 37298.78 | 26615.84 | 19385.93 | 3541.38
660.398 | 41087.08 | 22176.58 | 16463.48 | 10696.69 | 1838.05 | 660.398 | 58181.77 | 37502.41 | 26868.61 | 19112.08 | 3564.79
660.741 | 41520.08 | 22663.41 | 16875.41 | 10958.83 | 1856.77 | 660.741 | 58680.31 | 37574.96 | 27523.97 | 19563.8 | 3679.47
661.085 | 42002.23 | 23007.47 | 17057.97 | 11146.07 | 2072.1 | 661.085 | 59007.98 | 38164.77 | 27413.97 | 19627 | 3936.93
661.428 | 41218.15 | 22579.14 | 16833.28 | 11300.55 | 2008.91 | 661.428 | 58710.73 | 37659.22 | 27444.39 | 19364.86 | 3630.32
661.771 | 42587.36 | 22906.82 | 17299.04 | 11408.21 | 1934.01 | 661.771 | 59061.81 | 38370.75 | 27678.45 | 19701.9 | 3618.61
662.115 | 41875.84 | 22974.7 | 16947.97 | 11162.45 | 1917.63 | 662.115 | 59206.92 | 38485.43 | 27772.07 | 19872.76 | 3791.82
662.458 | 42737.16 | 23234.5 | 17329.47 | 11227.99 | 1959.76 | 662.458 | 59361.4 | 38848.21 | 27601.2 | 19844.67 | 3749.69
662.801 | 42589.71 | 23201.73 | 17680.55 | 11326.3 | 1990.19 | 662.801 | 59705.46 | 39019.07 | 27905.47 | 19669.14 | 3829.26
663.144 | 43516.55 | 23302.37 | 17647.79 | 11384.8 | 2011.25 | 663.144 | 59429.27 | 39187.59 | 27896.12 | 20022.55 | 3728.62
663.487 | 43649.97 | 23534.08 | 17376.28 | 11501.83 | 1873.16 | 663.487 | 59359.06 | 38670.33 | 27971.01 | 19975.74 | 3770.75
663.83 | 43563.37 | 23487.27 | 17596.29 | 11651.63 | 1896.56 | 663.83 | 59724.19 | 39199.29 | 27804.84 | 19863.4 | 3740.32
664.173 | 43481.45 | 23723.67 | 17771.83 | 11632.9 | 1987.85 | 664.173 | 59979.3 | 38890.34 | 27842.28 | 19961.7 | 3763.73
664.516 | 43944.88 | 23733.03 | 17666.51 | 11698.44 | 2001.89 | 664.516 | 59815.46 | 39136.1 | 28301.03 | 20045.96 | 4004.8
664.859 | 43858.27 | 23590.26 | 17820.98 | 11668.01 | 1931.67 | 664.859 | 59663.32 | 39243.76 | 28235.49 | 19641.04 | 3714.58
665.201 | 44036.16 | 23819.63 | 17856.09 | 11539.28 | 1931.67 | 665.201 | 59834.19 | 39632.29 | 28223.79 | 19910.21 | 3714.57
665.544 | 43914.45 | 24053.69 | 17668.85 | 11583.75 | 1919.97 | 665.544 | 59815.46 | 39023.75 | 28312.73 | 19975.74 | 3611.59
665.887 | 44274.89 | 24100.49 | 17680.55 | 11967.6 | 2001.89 | 665.887 | 60070.58 | 39239.09 | 28343.15 | 19814.25 | 3670.11
666.23 | 44530.01 | 24002.19 | 17682.89 | 11733.54 | 2121.25 | 666.23 | 60016.74 | 38808.42 | 27844.63 | 19514.66 | 3796.49
666.572 | 44445.75 | 23878.14 | 17685.24 | 11623.54 | 1936.35 | 666.572 | 60101 | 39335.04 | 27879.73 | 19952.33 | 3525
666.915 | 44317.02 | 24533.5 | 18282.07 | 11607.16 | 1990.18 | 666.915 | 59941.85 | 39070.56 | 27779.09 | 19839.99 | 3712.23
667.257 | 44190.63 | 24088.79 | 17521.4 | 11745.25 | 2055.72 | 667.257 | 59876.31 | 38625.86 | 28221.45 | 19837.65 | 3604.57
667.6 | 44459.79 | 23669.83 | 17556.5 | 11600.13 | 2008.91 | 667.6 | 59527.58 | 38777.99 | 27608.23 | 19224.43 | 3742.66
667.942 | 44237.44 | 23557.5 | 17701.62 | 11501.84 | 1873.16 | 667.942 | 59567.36 | 38679.7 | 27203.32 | 19643.39 | 3604.57
668.285 | 44141.48 | 24074.75 | 17785.87 | 11686.73 | 1966.78 | 668.285 | 59668.01 | 38595.44 | 27428.01 | 19594.23 | 3564.78
668.627 | 44232.76 | 23831.34 | 17837.37 | 11710.14 | 1922.31 | 668.627 | 59548.64 | 38206.9 | 26936.49 | 19414.02 | 3670.11
668.969 | 43968.28 | 23648.78 | 17678.22 | 11675.03 | 2036.99 | 668.969 | 59539.28 | 38232.65 | 27538.01 | 19301.66 | 3660.74
669.312 | 43795.08 | 23672.17 | 17317.77 | 11607.15 | 2039.34 | 669.312 | 59181.18 | 37537.52 | 26892.02 | 18931.86 | 3576.48
669.654 | 44717.25 | 23737.72 | 17715.66 | 11555.66 | 1882.52 | 669.654 | 59143.73 | 37790.29 | 27004.37 | 19273.58 | 3424.35
669.996 | 43839.55 | 23587.92 | 17430.12 | 11429.27 | 1898.9 | 669.996 | 59099.26 | 37516.45 | 26810.1 | 18761 | 3541.37
670.338 | 43722.52 | 23398.34 | 17301.39 | 11352.04 | 1842.73 | 670.338 | 58846.48 | 36978.13 | 25911.34 | 18800.79 | 3340.09
670.68 | 44080.62 | 23466.21 | 17221.81 | 11534.6 | 2037 | 670.68 | 58806.69 | 36879.82 | 26398.17 | 18695.46 | 3522.65
671.022 | 43860.61 | 23274.29 | 17177.33 | 11066.5 | 1901.25 | 671.022 | 58539.87 | 36573.21 | 25740.48 | 18423.97 | 3384.57
671.364 | 43352.72 | 23056.62 | 17292.02 | 11398.85 | 1976.15 | 671.364 | 58345.61 | 36411.72 | 25663.25 | 18201.61 | 3611.6
671.706 | 43179.52 | 22759.37 | 17053.29 | 11195.22 | 1901.25 | 671.706 | 58240.28 | 36149.58 | 25330.89 | 18096.29 | 3454.78
672.048 | 42933.76 | 22656.39 | 17088.39 | 11436.3 | 1978.48 | 672.048 | 58010.91 | 35686.15 | 25277.06 | 17932.45 | 3365.83
672.39 | 43596.13 | 23061.3 | 17130.53 | 11216.28 | 1948.06 | 672.39 | 57863.45 | 35442.73 | 24921.29 | 17859.9 | 3304.98
672.732 | 42341.61 | 22377.86 | 16449.44 | 10975.21 | 1908.27 | 672.732 | 57329.81 | 34857.6 | 24928.32 | 17291.15 | 3297.96
673.074 | 42084.15 | 22640 | 16770.08 | 10778.61 | 1657.83 | 673.074 | 56934.26 | 34618.86 | 24478.93 | 17190.5 | 3192.64
673.416 | 42507.78 | 22462.13 | 16622.63 | 11036.06 | 1941.04 | 673.416 | 57065.33 | 34508.86 | 24162.95 | 17260.72 | 3234.77
673.757 | 42093.51 | 22270.2 | 16585.18 | 10954.15 | 2029.97 | 673.757 | 56473.17 | 33930.74 | 24223.82 | 16940.07 | 3258.17
674.099 | 41428.8 | 22050.19 | 16360.49 | 10916.7 | 1835.71 | 674.099 | 56342.11 | 33724.78 | 23741.67 | 16724.73 | 3190.3
674.441 | 41864.14 | 22061.89 | 16063.24 | 10724.78 | 2008.91 | 674.441 | 56218.06 | 33057.73 | 23163.55 | 16586.65 | 3209.02
674.782 | 41330.5 | 21937.84 | 16189.63 | 10706.05 | 1793.58 | 674.782 | 55663.35 | 32561.54 | 23254.83 | 16251.95 | 3152.85
675.124 | 41061.33 | 21626.55 | 16070.26 | 10139.64 | 1749.11 | 675.124 | 55565.05 | 32655.16 | 22768 | 16139.6 | 2984.33
675.465 | 40771.11 | 21465.06 | 15922.81 | 10312.84 | 1772.52 | 675.465 | 55129.71 | 32170.67 | 22896.73 | 16233.22 | 3047.52
675.807 | 40310.02 | 21207.6 | 15859.61 | 10509.45 | 1931.67 | 675.807 | 54755.22 | 31835.97 | 22793.75 | 15950.02 | 2986.67
676.148 | 40143.85 | 21221.64 | 15740.25 | 10092.83 | 1725.71 | 676.148 | 54411.17 | 31594.89 | 22129.03 | 15678.52 | 2895.39
676.489 | 39933.2 | 20779.27 | 15634.92 | 10064.74 | 1793.58 | 676.489 | 53999.23 | 30586.13 | 21611.77 | 15126.15 | 2916.45
676.831 | 39539.99 | 20863.53 | 15183.2 | 10003.89 | 1753.79 | 676.831 | 53582.62 | 30855.28 | 21291.13 | 15172.96 | 2944.54
677.172 | 39118.69 | 20594.38 | 15262.78 | 10113.89 | 1868.48 | 677.172 | 53215.15 | 30134.4 | 21326.23 | 15170.62 | 2874.33
677.513 | 38723.14 | 20528.84 | 15117.66 | 9788.56 | 1800.6 | 677.513 | 52807.89 | 29947.16 | 20940.05 | 14833.58 | 2724.53
677.854 | 38814.42 | 20140.31 | 14829.78 | 9823.67 | 1765.49 | 677.854 | 52201.7 | 29507.14 | 21005.58 | 14379.52 | 2747.93
678.195 | 38203.54 | 19955.41 | 14839.14 | 9566.21 | 1655.49 | 678.195 | 52101.06 | 29013.28 | 20350.23 | 14388.88 | 2942.2
678.537 | 38032.68 | 19487.3 | 14579.35 | 9552.17 | 1627.4 | 678.537 | 51574.43 | 28669.23 | 19914.89 | 14103.33 | 2780.71
678.878 | 37786.93 | 19908.6 | 14754.88 | 9521.74 | 1643.79 | 678.878 | 51199.95 | 28142.6 | 19891.48 | 14063.55 | 2761.97
679.219 | 37115.19 | 19257.93 | 14396.78 | 9376.63 | 1611.02 | 679.219 | 50170.12 | 27676.84 | 19325.07 | 13775.66 | 2642.61
679.56 | 37250.94 | 19833.7 | 14630.83 | 9617.7 | 1908.26 | 679.56 | 50142.03 | 27803.23 | 19610.62 | 13948.86 | 2886.02
679.9 | 36314.73 | 19023.88 | 14279.76 | 9257.26 | 1709.32 | 679.9 | 49011.55 | 26904.45 | 19186.98 | 13183.5 | 2523.25
680.241 | 36333.45 | 18911.53 | 13942.71 | 9023.2 | 1515.06 | 680.241 | 48779.84 | 27075.32 | 18871.01 | 13014.99 | 2556.02
680.582 | 36127.48 | 18579.17 | 13863.14 | 8983.41 | 1678.89 | 680.582 | 48241.51 | 26518.27 | 18433.33 | 13153.08 | 2626.22
680.923 | 35481.49 | 18164.9 | 13792.92 | 8868.73 | 1529.1 | 680.923 | 47738.3 | 25776.32 | 18152.46 | 12933.06 | 2464.73
681.264 | 35514.26 | 18391.93 | 13565.89 | 8817.24 | 1557.19 | 681.264 | 47625.95 | 25872.28 | 17796.7 | 12867.53 | 2401.53
681.604 | 34725.5 | 17816.15 | 13123.53 | 8545.73 | 1428.45 | 681.604 | 46598.45 | 24861.17 | 17656.27 | 12031.96 | 2495.16
681.945 | 34762.95 | 17720.19 | 13046.3 | 8833.62 | 1435.48 | 681.945 | 46216.95 | 24877.56 | 17794.36 | 12373.68 | 2401.53
682.286 | 33988.23 | 17446.36 | 12484.56 | 8599.57 | 1472.93 | 682.286 | 45123.92 | 24311.15 | 17012.62 | 12046.01 | 2312.59
682.626 | 33761.21 | 17528.27 | 12845 | 8250.83 | 1547.82 | 682.626 | 44606.66 | 23880.48 | 17000.92 | 11825.99 | 2410.9
682.967 | 33445.23 | 17336.35 | 12812.24 | 8433.39 | 1479.95 | 682.967 | 43977.06 | 23403.02 | 16471.95 | 11973.45 | 2319.62
683.307 | 32710.3 | 16823.77 | 12486.9 | 8271.89 | 1482.29 | 683.307 | 43555.76 | 23159.6 | 16177.05 | 11432.79 | 2277.49
683.648 | 32778.18 | 16908.03 | 12454.14 | 8187.64 | 1479.95 | 683.648 | 42923.82 | 22647.03 | 15975.76 | 11357.89 | 2162.8
683.988 | 32579.23 | 16931.43 | 12276.26 | 8222.74 | 1510.38 | 683.988 | 42460.39 | 22532.34 | 15898.52 | 11290.02 | 2181.53
684.328 | 32183.68 | 16266.72 | 12407.32 | 8206.36 | 1625.06 | 684.328 | 41807.38 | 22153.17 | 15318.07 | 11004.47 | 2197.91
684.669 | 31404.28 | 16224.6 | 12032.84 | 7796.76 | 1486.97 | 684.669 | 40950.75 | 21631.23 | 15390.63 | 11027.87 | 2354.72
685.009 | 31100.02 | 16037.35 | 11941.56 | 7822.51 | 1302.07 | 685.009 | 40344.55 | 21460.38 | 14903.8 | 10625.3 | 2071.52
685.349 | 31067.25 | 15929.69 | 11712.18 | 7726.55 | 1409.74 | 685.349 | 39956.01 | 21184.19 | 14700.17 | 10438.05 | 2174.5
685.689 | 30800.43 | 15541.16 | 11709.84 | 7569.73 | 1362.92 | 685.689 | 39689.2 | 20964.18 | 14346.75 | 10232.1 | 2155.78
686.029 | 30327.63 | 15616.05 | 11482.82 | 7555.69 | 1320.79 | 686.029 | 38926.18 | 20233.93 | 14386.54 | 10028.46 | 2165.14
686.369 | 29976.56 | 15157.31 | 11269.83 | 7412.91 | 1407.4 | 686.369 | 38041.46 | 19978.82 | 14014.4 | 9768.67 | 2050.46
686.709 | 29463.98 | 15126.88 | 11122.37 | 7499.51 | 1365.26 | 686.709 | 37402.49 | 19707.32 | 13747.58 | 9630.58 | 1931.09
687.049 | 29183.12 | 14799.2 | 11215.99 | 7384.83 | 1273.98 | 687.049 | 36955.45 | 19356.23 | 13504.16 | 9504.18 | 1926.4
687.389 | 28874.17 | 14609.62 | 10930.45 | 7092.26 | 1238.88 | 687.389 | 36658.2 | 19091.75 | 13309.9 | 9555.68 | 1949.82
687.729 | 28483.3 | 14656.43 | 10675.33 | 7000.99 | 1327.81 | 687.729 | 36328.19 | 18661.09 | 13089.89 | 9326.3 | 2050.46
688.069 | 28045.61 | 14349.82 | 10537.23 | 6907.36 | 1259.94 | 688.069 | 35410.7 | 18284.27 | 12701.36 | 9181.19 | 1860.87
688.409 | 28162.64 | 14022.15 | 10588.73 | 6862.89 | 1234.19 | 688.409 | 35085.36 | 17930.85 | 12816.05 | 8865.22 | 1968.54
688.749 | 27322.39 | 14015.12 | 10071.47 | 6949.49 | 1187.38 | 688.749 | 34385.54 | 17542.31 | 12668.59 | 8905.01 | 1879.6
689.088 | 27151.53 | 13727.25 | 10174.46 | 6738.84 | 1283.35 | 689.088 | 33952.54 | 17586.79 | 12280.06 | 8617.12 | 1729.81
689.428 | 26898.75 | 13589.15 | 10165.09 | 6612.46 | 1360.58 | 689.428 | 33400.17 | 17207.62 | 11985.16 | 8748.19 | 1865.55
689.768 | 26622.57 | 13715.54 | 9917 | 6685.01 | 1229.51 | 689.768 | 33018.67 | 17151.45 | 11825.99 | 8434.56 | 1619.8
690.107 | 26379.16 | 13280.2 | 9814.01 | 6610.11 | 1252.92 | 690.107 | 32351.61 | 16250.34 | 11627.05 | 8235.62 | 1699.38
690.447 | 25712.1 | 12954.86 | 9935.72 | 6453.3 | 1117.16 | 690.447 | 31925.64 | 16575.67 | 11669.18 | 8069.44 | 1720.44
690.786 | 25866.58 | 13011.03 | 9729.76 | 6546.92 | 1379.31 | 690.786 | 31595.62 | 16348.64 | 11463.22 | 8200.51 | 1615.11
691.126 | 25300.17 | 12610.81 | 9608.04 | 6219.24 | 1224.83 | 691.126 | 30769.41 | 15508.39 | 11292.35 | 7903.25 | 1474.68
691.465 | 24794.61 | 12545.27 | 9317.82 | 6090.51 | 1149.94 | 691.465 | 30439.39 | 15552.86 | 10899.14 | 7732.39 | 1622.14
691.804 | 24792.27 | 12552.29 | 9193.77 | 6092.85 | 1290.37 | 691.804 | 29641.28 | 15487.32 | 10723.6 | 7659.84 | 1540.22
692.144 | 24560.56 | 12416.54 | 9074.4 | 6024.98 | 1236.54 | 692.144 | 28950.82 | 14810.91 | 10665.09 | 7505.36 | 1587.03
692.483 | 24076.07 | 12259.73 | 9163.35 | 6050.72 | 1105.46 | 692.483 | 28847.84 | 14630.69 | 10239.11 | 7320.47 | 1434.89
692.822 | 23823.29 | 12131 | 9006.53 | 5664.54 | 1215.47 | 692.822 | 28414.84 | 14736.01 | 10241.45 | 7299.4 | 1521.5
693.161 | 23764.77 | 12056.1 | 8910.57 | 5922 | 1353.56 | 693.161 | 28384.41 | 14663.46 | 9948.88 | 7306.42 | 1704.05
693.501 | 23387.95 | 11915.67 | 8674.17 | 5950.08 | 1257.6 | 693.501 | 27860.13 | 14108.75 | 9998.04 | 7407.06 | 1647.88
693.84 | 22943.24 | 11707.36 | 8543.1 | 5842.41 | 1178.03 | 693.84 | 27216.48 | 13755.33 | 9850.58 | 6887.46 | 1554.26
694.179 | 23086.02 | 12142.7 | 9261.64 | 6406.49 | 1903.58 | 694.179 | 27385 | 14373.23 | 10213.36 | 7369.62 | 2160.46
694.518 | 22292.58 | 11300.11 | 8507.99 | 5531.12 | 1229.51 | 694.518 | 26186.64 | 13167.85 | 9492.48 | 6585.53 | 1526.17
694.857 | 22095.97 | 11335.22 | 8379.26 | 5655.17 | 1203.77 | 694.857 | 26011.11 | 13137.42 | 9422.27 | 6711.93 | 1479.37
695.196 | 22023.42 | 10939.66 | 8283.3 | 5271.32 | 993.12 | 695.196 | 25779.39 | 12877.63 | 8942.45 | 6576.17 | 1331.91
695.534 | 21162.1 | 10824.98 | 8138.19 | 5357.92 | 1004.82 | 695.534 | 25236.38 | 12720.81 | 8935.43 | 6267.22 | 1336.59
695.873 | 21342.33 | 10789.87 | 8117.12 | 5264.31 | 1014.19 | 695.873 | 24548.27 | 12503.14 | 8905.01 | 6304.67 | 1299.15
696.212 | 21442.97 | 11068.39 | 7981.38 | 5526.44 | 1238.87 | 696.212 | 24145.69 | 12592.08 | 8874.58 | 6358.5 | 1493.41
696.551 | 20862.51 | 10366.24 | 7988.39 | 5290.05 | 1018.86 | 696.551 | 23909.3 | 12180.15 | 8663.93 | 5937.21 | 1381.06
696.89 | 20675.27 | 10331.12 | 7761.37 | 5133.23 | 1042.27 | 696.89 | 23244.6 | 11896.95 | 8198.17 | 5986.36 | 1310.84
697.228 | 20619.09 | 10354.53 | 7911.15 | 5149.61 | 1114.83 | 697.228 | 23057.35 | 11576.29 | 8345.62 | 5862.31 | 1411.49
697.567 | 19872.47 | 10141.54 | 7478.16 | 4843.01 | 901.84 | 697.567 | 22586.9 | 11482.67 | 8090.5 | 5871.67 | 1238.29
697.905 | 20127.59 | 10164.94 | 7576.46 | 5004.51 | 1107.81 | 697.905 | 22671.16 | 11648.85 | 7952.41 | 5710.17 | 1200.84
698.244 | 19987.15 | 10010.47 | 7351.77 | 5039.61 | 1058.65 | 698.244 | 21952.62 | 10846.05 | 8022.62 | 5799.11 | 1161.05
698.582 | 19636.07 | 9708.54 | 7237.09 | 4850.03 | 960.35 | 698.582 | 22001.77 | 10745.4 | 7835.38 | 5574.43 | 1273.4
698.921 | 19205.41 | 9710.88 | 7290.91 | 4758.74 | 887.79 | 698.921 | 21046.83 | 10654.11 | 7528.77 | 5417.61 | 1207.87
699.259 | 19163.29 | 9753.01 | 7267.51 | 4981.1 | 1124.19 | 699.259 | 20868.95 | 10696.25 | 7484.3 | 5403.57 | 1179.77
699.597 | 18976.04 | 9621.95 | 7171.55 | 4737.69 | 948.65 | 699.597 | 20768.31 | 10679.86 | 7247.91 | 5384.84 | 1149.35
699.936 | 18746.67 | 9556.4 | 7127.08 | 4681.51 | 1117.16 | 699.936 | 20262.75 | 10349.85 | 7308.76 | 5345.05 | 1158.71
700.274 | 18538.36 | 9462.78 | 7014.73 | 4531.72 | 1084.4 | 700.274 | 20253.39 | 10141.54 | 7240.88 | 5038.45 | 1044.03
700.612 | 18304.3 | 9231.07 | 7082.61 | 4594.91 | 1070.36 | 700.612 | 19754.86 | 9926.21 | 7264.3 | 5132.07 | 1217.22
700.95 | 18227.07 | 9355.12 | 7017.07 | 4812.58 | 1084.4 | 700.95 | 19448.25 | 9926.21 | 7156.63 | 5073.55 | 1233.61
701.289 | 18011.74 | 8889.36 | 6909.41 | 4613.64 | 908.86 | 701.289 | 19078.44 | 9572.79 | 6915.55 | 4986.95 | 1170.41
701.627 | 17787.05 | 8851.91 | 6822.81 | 4543.42 | 946.31 | 701.627 | 18795.23 | 9481.51 | 6786.82 | 4635.87 | 1083.81
701.965 | 17756.62 | 8842.55 | 6616.84 | 4503.63 | 976.74 | 701.965 | 18526.07 | 9479.17 | 6601.92 | 4750.55 | 1151.69
702.303 | 17728.53 | 8791.05 | 6640.25 | 4522.36 | 885.45 | 702.303 | 18444.16 | 9441.72 | 6496.6 | 4841.84 | 1212.54
702.641 | 17567.03 | 8950.21 | 6719.82 | 4480.22 | 1021.21 | 702.641 | 18179.67 | 9081.28 | 6445.11 | 4659.28 | 1175.1
702.978 | 17152.76 | 8638.92 | 6600.46 | 4360.85 | 899.49 | 702.978 | 17608.58 | 8917.44 | 6449.78 | 4457.99 | 1125.95
703.316 | 16771.26 | 8568.71 | 6502.15 | 4325.75 | 866.73 | 703.316 | 17327.72 | 8727.86 | 6297.65 | 4607.78 | 1048.71
703.654 | 16820.41 | 8479.76 | 6366.4 | 4323.41 | 906.52 | 703.654 | 16955.57 | 8514.87 | 6035.51 | 4413.52 | 1060.41
703.992 | 16925.73 | 8585.09 | 6495.13 | 4304.68 | 997.8 | 703.992 | 17163.88 | 8524.23 | 6281.26 | 4521.18 | 1006.57
704.33 | 16808.7 | 8409.54 | 6354.7 | 4290.64 | 904.18 | 704.33 | 16632.57 | 8442.31 | 5977 | 4296.49 | 978.49
704.667 | 16523.16 | 8229.32 | 6350.02 | 4143.19 | 955.67 | 704.667 | 16597.47 | 8411.88 | 5979.34 | 4317.56 | 985.52
705.005 | 16291.45 | 8283.15 | 6338.32 | 4225.11 | 871.41 | 705.005 | 16159.79 | 8194.22 | 5881.03 | 4076.48 | 997.22
705.342 | 16389.75 | 8273.79 | 6223.63 | 4157.23 | 908.86 | 705.342 | 16169.15 | 8212.94 | 6105.73 | 4181.81 | 997.22
705.68 | 15956.75 | 8226.98 | 6078.52 | 4185.31 | 936.95 | 705.68 | 15712.74 | 8088.89 | 5749.97 | 4062.44 | 1001.9
706.018 | 15813.98 | 8257.41 | 6080.86 | 4096.38 | 876.09 | 706.018 | 15687 | 7889.95 | 5618.89 | 4151.37 | 1008.92
706.355 | 15933.35 | 8245.71 | 6001.28 | 4136.17 | 862.05 | 706.355 | 15314.86 | 7822.07 | 5581.44 | 3914.99 | 1027.64
706.692 | 15659.5 | 8166.13 | 6179.16 | 4143.18 | 972.06 | 706.692 | 15232.94 | 7789.3 | 5593.15 | 4001.59 | 1011.25
707.03 | 15423.11 | 8058.46 | 5865.53 | 4056.59 | 965.04 | 707.03 | 14994.2 | 7548.22 | 5546.33 | 3793.28 | 931.68
707.367 | 15352.89 | 7826.75 | 5863.19 | 4035.52 | 929.93 | 707.367 | 14785.9 | 7536.52 | 5455.06 | 3936.05 | 973.81
707.704 | 15303.74 | 7967.18 | 5949.79 | 4145.53 | 805.88 | 707.704 | 14694.61 | 7297.79 | 5480.81 | 3982.86 | 1001.89
708.042 | 15303.74 | 7873.56 | 5914.68 | 3920.84 | 885.46 | 708.042 | 14521.42 | 7356.31 | 5333.35 | 3720.72 | 912.96
708.379 | 15083.73 | 7630.15 | 5863.19 | 4037.86 | 976.74 | 708.379 | 14317.79 | 7229.91 | 5188.24 | 3709.02 | 847.42
708.716 | 14999.47 | 7733.13 | 5905.32 | 3984.03 | 948.65 | 708.716 | 14020.54 | 7145.65 | 5342.71 | 3816.69 | 929.34
709.053 | 14786.48 | 7641.85 | 5830.42 | 3904.46 | 789.49 | 709.053 | 13720.95 | 7258 | 5113.34 | 3648.16 | 957.43
709.39 | 14781.79 | 7489.72 | 5755.52 | 3838.92 | 936.95 | 709.39 | 13711.59 | 7112.89 | 4972.9 | 3549.86 | 959.77
709.727 | 14807.54 | 7538.87 | 5757.86 | 3937.22 | 936.95 | 709.727 | 13617.97 | 6944.37 | 5036.1 | 3594.33 | 877.85
710.064 | 14856.7 | 7536.52 | 5675.94 | 4035.52 | 936.94 | 710.064 | 13510.31 | 7000.54 | 4912.05 | 3622.42 | 936.36
710.401 | 14716.26 | 7435.88 | 5608.07 | 3803.81 | 845.66 | 710.401 | 13156.88 | 6846.06 | 4949.5 | 3601.35 | 840.4
710.738 | 14517.31 | 7550.57 | 5556.58 | 4002.75 | 934.6 | 710.738 | 13009.43 | 6509.03 | 4736.51 | 3437.51 | 828.7
711.075 | 14646.05 | 7225.23 | 5556.58 | 3995.73 | 922.91 | 711.075 | 12906.45 | 6497.32 | 4860.56 | 3503.05 | 800.61
711.411 | 14383.91 | 7522.48 | 5434.87 | 4002.75 | 974.39 | 711.411 | 12840.91 | 6492.64 | 4694.38 | 3503.05 | 807.63
711.748 | 14180.28 | 7445.25 | 5689.98 | 3834.24 | 866.73 | 711.748 | 12447.7 | 6572.22 | 4703.75 | 3390.7 | 898.91
712.085 | 14320.71 | 7358.64 | 5565.94 | 3946.58 | 833.96 | 712.085 | 12588.13 | 6307.74 | 4457.98 | 3407.09 | 814.65
712.421 | 14011.76 | 7400.78 | 5324.87 | 3799.13 | 848 | 712.421 | 12258.12 | 6052.63 | 4441.61 | 3280.7 | 842.74
712.758 | 14030.49 | 7288.43 | 5341.25 | 3820.2 | 848 | 712.758 | 12276.84 | 6298.38 | 4469.69 | 3353.26 | 898.91
713.095 | 13894.74 | 7243.95 | 5619.77 | 3792.11 | 775.45 | 713.095 | 12103.64 | 6104.12 | 4362.03 | 3231.54 | 905.94
713.431 | 14086.66 | 7349.28 | 5462.96 | 3831.89 | 864.39 | 713.431 | 11841.51 | 5888.79 | 4352.66 | 3357.94 | 905.93
713.768 | 14072.61 | 7260.34 | 5430.19 | 3796.79 | 955.67 | 713.768 | 11431.91 | 5980.07 | 4441.6 | 3137.93 | 807.63
714.104 | 13578.77 | 7386.73 | 5441.89 | 3773.38 | 805.88 | 714.104 | 11321.91 | 5715.59 | 4418.2 | 3102.81 | 919.98
714.44 | 13665.37 | 7033.31 | 5289.76 | 3639.97 | 976.73 | 714.44 | 11415.52 | 5881.76 | 4177.13 | 3065.37 | 753.8
714.777 | 13447.69 | 7262.68 | 5448.91 | 3665.72 | 831.63 | 714.777 | 11263.38 | 5771.77 | 4216.92 | 2992.81 | 812.32
715.113 | 13943.89 | 7152.68 | 5465.3 | 3712.53 | 1007.16 | 715.113 | 11586.38 | 5729.63 | 4240.32 | 3119.21 | 919.98
715.449 | 13555.36 | 7229.91 | 5334.23 | 3731.25 | 857.36 | 715.449 | 11129.98 | 5755.38 | 4167.76 | 2953.03 | 807.63
715.785 | 13616.21 | 7171.4 | 5453.59 | 3684.44 | 925.24 | 715.785 | 10734.43 | 5659.42 | 4017.97 | 2824.29 | 786.57
716.122 | 13435.99 | 7108.21 | 5420.83 | 3731.25 | 922.9 | 716.122 | 10601.01 | 5717.92 | 4142.02 | 2873.45 | 772.52
716.458 | 13606.85 | 7204.17 | 5388.06 | 3700.83 | 850.35 | 716.458 | 10561.22 | 5455.79 | 3973.5 | 2847.7 | 756.14
716.794 | 13398.54 | 7042.67 | 5296.78 | 3724.23 | 965.03 | 716.794 | 10427.81 | 5397.28 | 4036.69 | 2810.25 | 751.46
717.13 | 13370.46 | 6857.77 | 5453.6 | 3775.72 | 983.76 | 717.13 | 10502.72 | 5355.14 | 3842.43 | 2917.91 | 674.22
717.466 | 13267.47 | 7045.02 | 5474.66 | 3766.36 | 927.59 | 717.466 | 10308.45 | 5144.5 | 3868.18 | 2957.71 | 767.85
717.802 | 13192.57 | 6988.84 | 5313.16 | 3644.65 | 817.58 | 717.802 | 10416.12 | 5338.76 | 3732.43 | 2805.57 | 606.35
718.138 | 13098.96 | 6906.92 | 5465.29 | 3593.16 | 904.18 | 718.138 | 9898.86 | 5139.81 | 3844.77 | 2843.02 | 632.09
718.474 | 13094.27 | 7023.94 | 5521.47 | 3628.27 | 885.45 | 718.474 | 10252.28 | 5139.82 | 3725.4 | 2882.8 | 749.12
718.809 | 12937.45 | 6974.79 | 5294.44 | 3658.7 | 754.38 | 718.809 | 9964.39 | 4901.08 | 3643.48 | 2772.8 | 805.29
719.145 | 13042.78 | 6878.83 | 5392.74 | 3721.9 | 852.69 | 719.145 | 9749.06 | 5039.17 | 3760.51 | 2758.76 | 683.58
719.481 | 12804.05 | 6927.98 | 5287.42 | 3712.53 | 920.56 | 719.481 | 9433.09 | 5011.09 | 3591.99 | 2742.38 | 742.1
719.816 | 12743.19 | 6988.84 | 5317.85 | 3731.25 | 836.3 | 719.816 | 9606.29 | 5060.24 | 3580.28 | 2765.78 | 704.65
720.152 | 12829.79 | 6806.28 | 5383.37 | 3625.93 | 766.09 | 720.152 | 9554.8 | 4730.22 | 3589.65 | 2688.55 | 742.1
720.488 | 12874.27 | 6906.92 | 5266.35 | 3651.67 | 859.7 | 720.488 | 9379.26 | 4755.97 | 3510.07 | 2620.67 | 709.33
720.823 | 12818.09 | 7082.46 | 5177.41 | 3588.48 | 897.16 | 720.823 | 9241.16 | 4772.35 | 3376.66 | 2599.6 | 760.82
721.159 | 12621.48 | 6820.32 | 5369.34 | 3562.73 | 730.98 | 721.159 | 9131.16 | 4678.73 | 3320.48 | 2646.41 | 664.86
721.494 | 12946.82 | 7232.25 | 5282.74 | 3581.46 | 885.45 | 721.494 | 8934.55 | 4657.67 | 3481.98 | 2557.48 | 781.88
721.83 | 12726.81 | 6743.09 | 5343.59 | 3773.39 | 845.66 | 721.83 | 9072.65 | 4624.9 | 3311.13 | 2477.9 | 702.31
722.165 | 12801.71 | 6810.96 | 5205.5 | 3682.1 | 927.59 | 722.165 | 9379.25 | 4678.73 | 3353.26 | 2522.37 | 716.35
722.5 | 12963.2 | 6918.63 | 5350.61 | 3654.02 | 871.41 | 722.5 | 8791.78 | 4566.39 | 3423.47 | 2370.23 | 685.92
722.835 | 12656.6 | 6963.1 | 5217.2 | 3604.86 | 798.85 | 722.835 | 8873.7 | 4571.07 | 3350.91 | 2520.02 | 613.37
723.171 | 12658.93 | 6974.79 | 5329.55 | 3515.92 | 850.35 | 723.171 | 8443.05 | 4472.77 | 3418.79 | 2449.81 | 664.86
723.506 | 12567.66 | 6829.69 | 5179.75 | 3757 | 890.14 | 723.506 | 8730.93 | 4409.57 | 3329.85 | 2536.41 | 714.01
723.841 | 12745.54 | 6792.23 | 5226.56 | 3712.53 | 747.36 | 723.841 | 8536.67 | 4400.21 | 3208.14 | 2403 | 582.94
724.176 | 12900.01 | 6857.77 | 5334.23 | 3738.28 | 894.82 | 724.176 | 8517.94 | 4217.65 | 3224.53 | 2321.08 | 646.13
724.511 | 12787.66 | 6958.41 | 5292.09 | 3780.41 | 995.46 | 724.511 | 8517.95 | 4294.88 | 3236.23 | 2403 | 798.27
724.846 | 13007.67 | 6988.84 | 5205.5 | 3740.61 | 894.82 | 724.846 | 8199.63 | 4299.56 | 3091.11 | 2278.95 | 704.65
725.181 | 12782.98 | 6942.03 | 5172.73 | 3728.92 | 908.86 | 725.181 | 8323.67 | 4400.21 | 3268.99 | 2328.1 | 760.83
725.516 | 12993.63 | 7019.27 | 5439.56 | 3824.88 | 995.46 | 725.516 | 8028.77 | 4292.55 | 3189.41 | 2335.12 | 702.31
725.851 | 12740.85 | 6960.76 | 5205.5 | 3838.91 | 990.78 | 725.851 | 8131.75 | 4238.71 | 3011.54 | 2297.67 | 711.67
726.186 | 12775.96 | 6981.82 | 5451.26 | 3714.87 | 967.37 | 726.186 | 8089.63 | 4051.47 | 3116.86 | 2379.59 | 704.65
726.52 | 12689.36 | 7061.39 | 5416.15 | 3637.63 | 915.88 | 726.52 | 7958.56 | 4257.43 | 3067.71 | 2115.11 | 641.45
726.855 | 12885.96 | 7042.67 | 5474.66 | 3780.41 | 953.33 | 726.855 | 8019.4 | 4306.59 | 3027.93 | 2367.89 | 589.96
727.19 | 12801.7 | 7084.8 | 5512.11 | 3721.89 | 887.79 | 727.19 | 7630.88 | 4154.45 | 3070.06 | 2285.97 | 671.88
727.524 | 13286.2 | 7363.32 | 5910 | 4246.17 | 1395.69 | 727.524 | 8344.74 | 4641.29 | 3573.27 | 2744.72 | 1179.78
727.859 | 12911.71 | 7035.65 | 5402.1 | 3792.11 | 911.2 | 727.859 | 7750.24 | 3988.27 | 3093.46 | 2206.39 | 627.41
728.194 | 13014.7 | 6963.1 | 5500.4 | 3911.48 | 787.15 | 728.194 | 7759.61 | 3896.99 | 2901.53 | 2166.6 | 568.9
728.528 | 12731.49 | 7052.03 | 5261.67 | 3932.54 | 817.58 | 728.528 | 7703.44 | 4021.04 | 2955.37 | 2271.93 | 685.92
728.863 | 12897.67 | 6913.95 | 5472.32 | 3932.54 | 936.94 | 728.863 | 7469.38 | 4070.2 | 2915.57 | 2307.04 | 664.86
729.197 | 12670.63 | 7040.33 | 5327.2 | 3752.32 | 941.63 | 729.197 | 7502.15 | 3925.07 | 3098.14 | 2094.05 | 585.28
729.531 | 12761.92 | 7122.25 | 5469.98 | 3902.11 | 883.11 | 729.531 | 7523.21 | 3983.59 | 2828.98 | 2115.11 | 618.05
729.866 | 12890.65 | 7150.34 | 5434.87 | 3824.87 | 878.44 | 729.866 | 7490.44 | 3974.23 | 2903.87 | 2222.78 | 699.97
730.2 | 13024.06 | 7267.37 | 5395.08 | 3796.79 | 997.8 | 730.2 | 7546.62 | 3918.06 | 2831.31 | 2171.28 | 744.44
730.534 | 12787.67 | 6942.03 | 5366.99 | 3759.33 | 740.34 | 730.534 | 7420.23 | 3962.53 | 2751.74 | 2098.73 | 573.58
730.868 | 13059.17 | 7056.71 | 5654.88 | 3813.17 | 1028.23 | 730.868 | 7218.94 | 3852.52 | 2819.62 | 2236.82 | 657.84
731.203 | 13061.5 | 7133.96 | 5577.64 | 3827.22 | 1075.04 | 731.203 | 7099.58 | 3824.43 | 2878.13 | 2129.16 | 620.38
731.537 | 12857.88 | 7190.13 | 5395.09 | 4009.78 | 862.05 | 731.537 | 7019.99 | 3702.73 | 2798.55 | 2131.5 | 594.64
731.871 | 12696.39 | 7073.1 | 5547.21 | 3794.44 | 869.07 | 731.871 | 7193.19 | 3756.56 | 2885.15 | 2042.55 | 730.4
732.205 | 12907.03 | 7192.47 | 5603.39 | 3864.66 | 920.56 | 732.205 | 6998.94 | 3653.57 | 2625.35 | 2012.13 | 573.57
732.539 | 13052.15 | 6951.39 | 5395.08 | 3801.47 | 1032.91 | 732.539 | 6860.85 | 3733.15 | 2679.18 | 2044.9 | 657.84
732.873 | 12820.43 | 7190.12 | 5467.64 | 3831.89 | 925.25 | 732.873 | 6729.77 | 3592.72 | 2733.01 | 1913.83 | 653.16
733.207 | 12850.85 | 7211.19 | 5502.75 | 3951.26 | 864.39 | 733.207 | 6732.12 | 3379.74 | 2718.97 | 2051.92 | 536.13
733.54 | 12923.41 | 7143.31 | 5427.85 | 3899.77 | 890.13 | 733.54 | 6802.33 | 3712.09 | 2615.99 | 1970 | 643.79
733.874 | 12914.06 | 7243.95 | 5652.54 | 3719.55 | 897.15 | 733.874 | 6610.41 | 3574 | 2592.59 | 1972.34 | 756.14
734.208 | 12949.16 | 7255.66 | 5579.98 | 3974.67 | 958.01 | 734.208 | 6760.2 | 3545.92 | 2695.57 | 1794.46 | 613.37
734.542 | 12811.07 | 7204.17 | 5458.28 | 4091.7 | 1039.93 | 734.542 | 6633.81 | 3473.35 | 2637.05 | 1939.58 | 486.98
734.875 | 12846.17 | 7386.73 | 5594.03 | 3808.49 | 960.35 | 734.875 | 6694.67 | 3520.17 | 2590.24 | 1930.21 | 545.49
735.209 | 12944.48 | 7145.66 | 5434.87 | 3965.31 | 918.22 | 735.209 | 6720.41 | 3503.79 | 2587.9 | 1984.04 | 468.25
735.542 | 12965.54 | 7288.43 | 5633.81 | 4119.78 | 993.12 | 735.542 | 6434.86 | 3431.23 | 2601.94 | 1920.85 | 524.42
735.876 | 13141.08 | 7117.57 | 5418.49 | 3759.34 | 965.03 | 735.876 | 6526.14 | 3482.72 | 2491.94 | 1984.04 | 601.67
736.209 | 12951.5 | 7176.08 | 5764.89 | 4070.63 | 1016.52 | 736.209 | 6549.55 | 3529.53 | 2611.3 | 2026.17 | 571.23
736.543 | 13129.38 | 7218.21 | 5612.75 | 4007.43 | 1037.59 | 736.543 | 6366.99 | 3466.33 | 2569.18 | 2007.44 | 669.54
736.876 | 13145.77 | 7220.56 | 5727.43 | 3969.98 | 918.22 | 736.876 | 6406.78 | 3485.06 | 2461.52 | 1925.53 | 653.15
737.21 | 12949.16 | 7260.34 | 5596.36 | 3967.65 | 1025.89 | 737.21 | 6378.69 | 3403.14 | 2653.44 | 1955.96 | 728.05
737.543 | 13117.68 | 7513.12 | 5467.64 | 4054.25 | 1000.15 | 737.543 | 6348.26 | 3110.57 | 2470.87 | 2051.92 | 575.92
737.876 | 12963.2 | 7147.99 | 5647.85 | 3925.52 | 840.98 | 737.876 | 6172.73 | 3304.83 | 2267.25 | 1721.9 | 529.11
738.209 | 12958.52 | 7295.45 | 5771.91 | 4035.52 | 972.05 | 738.209 | 6151.66 | 3396.11 | 2585.56 | 1820.2 | 589.96
738.543 | 13010.02 | 7164.38 | 5624.46 | 3916.16 | 908.86 | 738.543 | 6144.64 | 3349.3 | 2452.15 | 1785.1 | 465.91
738.876 | 12986.61 | 7307.15 | 5638.5 | 4087.02 | 1025.89 | 738.876 | 5856.75 | 3192.49 | 2410.02 | 1911.49 | 589.96
739.209 | 13059.16 | 7389.07 | 5823.4 | 4166.59 | 1121.85 | 739.209 | 5894.2 | 3269.72 | 2482.57 | 1904.47 | 639.11
739.542 | 12829.79 | 7370.35 | 5722.75 | 3984.03 | 929.92 | 739.542 | 6069.74 | 3286.12 | 2335.12 | 1799.14 | 519.74
739.875 | 12960.87 | 7351.62 | 5788.29 | 3972.33 | 1007.16 | 739.875 | 5952.71 | 3286.12 | 2428.75 | 1806.16 | 657.83
740.208 | 12804.05 | 7232.25 | 5654.88 | 3916.15 | 1023.54 | 740.208 | 5938.67 | 3279.09 | 2442.79 | 1691.48 | 620.39
740.541 | 13005.34 | 7211.19 | 5856.16 | 4019.14 | 976.73 | 740.541 | 5845.05 | 3126.96 | 2379.6 | 1857.65 | 524.42
740.873 | 12892.99 | 7321.2 | 5762.55 | 4122.12 | 1194.41 | 740.873 | 5854.41 | 3185.47 | 2424.06 | 1679.78 | 526.77
741.206 | 13220.66 | 7508.44 | 5884.25 | 3937.22 | 1021.2 | 741.206 | 5809.94 | 3101.21 | 2613.65 | 1820.2 | 547.83
741.539 | 12890.65 | 7192.47 | 5846.8 | 4023.82 | 958.01 | 741.539 | 5929.31 | 2988.86 | 2403 | 1869.35 | 685.93
741.872 | 12965.55 | 7363.32 | 5729.78 | 4124.46 | 862.05 | 741.872 | 5774.83 | 2862.48 | 2267.24 | 1742.96 | 416.76
742.204 | 12911.71 | 7389.07 | 5746.16 | 4197.02 | 869.07 | 742.204 | 5412.05 | 3026.31 | 2281.29 | 1689.14 | 543.15
742.537 | 13038.11 | 7365.67 | 5715.74 | 4087.02 | 1049.3 | 742.537 | 5774.83 | 3023.97 | 2307.03 | 1761.69 | 650.82
742.87 | 13176.19 | 7426.52 | 5704.04 | 3967.64 | 946.31 | 742.87 | 5622.7 | 2949.07 | 2377.25 | 1761.69 | 648.47
743.202 | 12839.16 | 7342.26 | 5931.06 | 4112.76 | 1084.4 | 743.202 | 5419.07 | 3040.36 | 2428.74 | 1796.8 | 545.49
743.535 | 12916.39 | 7447.58 | 5844.47 | 4075.31 | 1093.76 | 743.535 | 5461.21 | 2967.8 | 2358.53 | 1740.63 | 529.11
743.867 | 12993.63 | 7398.44 | 5769.56 | 4035.53 | 953.33 | 743.867 | 5493.97 | 2899.93 | 2211.07 | 1710.2 | 582.94
744.199 | 12869.58 | 7403.11 | 5856.17 | 4204.04 | 1014.18 | 744.199 | 5545.46 | 2881.2 | 2250.86 | 1698.5 | 585.28
744.532 | 12619.15 | 7435.88 | 5769.57 | 4161.91 | 1014.19 | 744.532 | 5259.92 | 2848.44 | 2227.46 | 1604.88 | 568.9
744.864 | 12935.12 | 7155.01 | 5844.46 | 4264.89 | 904.18 | 744.864 | 5341.83 | 2850.77 | 2171.29 | 1778.08 | 604
745.196 | 12974.91 | 7358.64 | 5776.58 | 3984.03 | 962.7 | 745.196 | 5145.23 | 2860.14 | 2171.29 | 1764.04 | 575.92
745.529 | 12881.29 | 7403.11 | 5816.38 | 4126.81 | 1035.25 | 745.529 | 5103.1 | 2829.71 | 2281.29 | 1712.54 | 529.11
745.861 | 13024.06 | 7421.84 | 5774.24 | 4302.34 | 979.08 | 745.861 | 5128.84 | 2698.64 | 2175.97 | 1623.6 | 594.64
746.193 | 12687.03 | 7384.39 | 5626.79 | 4246.17 | 1068.01 | 746.193 | 5112.46 | 2867.15 | 2098.73 | 1602.54 | 515.06
746.525 | 12715.11 | 7206.51 | 5811.7 | 4075.32 | 1000.14 | 746.525 | 5154.6 | 2651.82 | 2094.04 | 1682.11 | 536.12
746.857 | 12867.24 | 7309.49 | 5956.8 | 4028.5 | 1053.98 | 746.857 | 5042.24 | 2853.11 | 2271.93 | 1593.18 | 512.73
747.189 | 12892.99 | 7419.5 | 5898.3 | 4302.34 | 943.97 | 747.189 | 5138.21 | 2904.6 | 2260.23 | 1677.43 | 510.39
747.521 | 12984.26 | 7517.8 | 5851.49 | 3920.84 | 1135.89 | 747.521 | 4939.26 | 2745.45 | 2105.75 | 1771.05 | 515.06
747.853 | 12764.26 | 7197.14 | 5771.91 | 4241.49 | 1002.48 | 747.853 | 4920.54 | 2757.15 | 2112.77 | 1675.09 | 486.98
748.185 | 12548.93 | 7517.8 | 5729.78 | 4002.76 | 1000.14 | 748.185 | 4946.29 | 2731.41 | 2175.96 | 1546.37 | 559.53
748.517 | 12921.07 | 7309.49 | 5746.16 | 4000.41 | 981.42 | 748.517 | 4918.19 | 2574.59 | 2080.01 | 1534.66 | 416.76
748.848 | 12717.45 | 7288.42 | 5762.55 | 4140.85 | 1096.1 | 748.848 | 5025.86 | 2785.23 | 2075.32 | 1597.85 | 561.87
749.18 | 12656.59 | 7487.38 | 5912.34 | 4035.52 | 1018.86 | 749.18 | 4855 | 2588.63 | 2016.81 | 1464.45 | 475.28
749.512 | 12619.14 | 7403.12 | 5790.63 | 3974.67 | 918.22 | 749.512 | 4749.68 | 2635.44 | 2023.83 | 1518.27 | 508.04
749.843 | 12511.48 | 7351.63 | 5708.71 | 4187.66 | 1042.27 | 749.843 | 4826.91 | 2626.08 | 2058.94 | 1511.26 | 596.98
750.175 | 12637.87 | 7339.92 | 5776.59 | 4091.7 | 1021.2 | 750.175 | 4714.57 | 2626.08 | 2103.41 | 1647 | 510.38
750.507 | 12492.76 | 6958.42 | 5863.19 | 4297.66 | 1014.19 | 750.507 | 4798.83 | 2429.47 | 1958.3 | 1347.42 | 540.81
750.838 | 12532.55 | 7365.66 | 5678.28 | 4096.38 | 1046.95 | 750.838 | 4651.38 | 2626.08 | 2030.85 | 1588.5 | 575.92
751.169 | 12310.2 | 7208.85 | 5729.78 | 4161.91 | 997.8 | 751.169 | 4588.18 | 2551.18 | 2056.6 | 1403.59 | 505.71
751.501 | 12537.23 | 7318.86 | 5636.16 | 4002.75 | 1014.18 | 751.501 | 4510.94 | 2628.43 | 1974.68 | 1508.92 | 531.45
751.832 | 12694.04 | 7220.56 | 5807.02 | 4094.04 | 946.31 | 751.832 | 4553.07 | 2495.01 | 1822.55 | 1309.97 | 536.13
752.164 | 12125.29 | 7356.3 | 5544.87 | 4096.38 | 993.12 | 752.164 | 4351.79 | 2445.86 | 1937.23 | 1483.17 | 543.15
752.495 | 12392.12 | 7227.58 | 5657.22 | 4035.52 | 962.7 | 752.495 | 4358.81 | 2434.16 | 1883.4 | 1494.87 | 568.9
752.826 | 12345.3 | 7243.96 | 5682.97 | 4089.36 | 988.44 | 752.826 | 4447.75 | 2403.73 | 1757.01 | 1302.95 | 435.48
753.157 | 12319.55 | 7110.55 | 5666.58 | 3988.71 | 988.43 | 753.157 | 4312 | 2455.22 | 1904.47 | 1436.36 | 512.72
753.488 | 12024.65 | 7208.85 | 5601.05 | 3932.54 | 936.95 | 753.488 | 4342.43 | 2317.13 | 1869.35 | 1471.46 | 550.17
753.82 | 12223.6 | 7105.87 | 5530.83 | 4047.22 | 979.07 | 753.82 | 4340.09 | 2237.55 | 1787.44 | 1539.34 | 510.39
754.151 | 12368.71 | 7194.81 | 5572.96 | 4042.55 | 1007.16 | 754.151 | 4379.88 | 2424.79 | 1808.5 | 1511.25 | 573.58
754.482 | 11926.34 | 7169.06 | 5420.82 | 3979.35 | 981.42 | 754.482 | 4159.87 | 2389.69 | 1803.82 | 1321.67 | 458.89
754.813 | 11823.36 | 6923.31 | 5657.22 | 3775.72 | 981.42 | 754.813 | 4197.31 | 2335.85 | 1728.93 | 1314.65 | 526.77
755.143 | 12190.83 | 7112.89 | 5469.98 | 4089.36 | 948.65 | 755.143 | 4246.46 | 2286.7 | 1806.16 | 1291.24 | 461.23
755.474 | 11919.33 | 6890.53 | 5446.57 | 3857.64 | 936.95 | 755.474 | 4080.28 | 2282.02 | 1824.89 | 1321.67 | 402.72
755.805 | 11825.7 | 6993.52 | 5512.11 | 3902.11 | 1011.84 | 755.805 | 4129.43 | 2396.71 | 1803.83 | 1431.68 | 433.15
756.136 | 11652.5 | 7108.21 | 5488.7 | 4005.1 | 936.95 | 756.136 | 4075.61 | 2340.54 | 1775.74 | 1377.85 | 545.49
756.467 | 11942.73 | 6920.97 | 5420.83 | 3911.47 | 1011.84 | 756.467 | 4145.82 | 2333.51 | 1803.82 | 1328.69 | 704.64
756.797 | 11572.92 | 6946.71 | 5423.16 | 3864.67 | 920.56 | 756.797 | 3768.99 | 2162.65 | 1771.05 | 1345.08 | 538.47
757.128 | 11638.46 | 6981.82 | 5341.25 | 3972.32 | 967.37 | 757.128 | 3981.98 | 2289.04 | 1675.09 | 1298.26 | 522.09
757.459 | 11603.35 | 6715 | 5369.33 | 3883.39 | 969.71 | 757.459 | 4077.94 | 2111.17 | 1766.37 | 1272.52 | 451.87
757.789 | 11385.68 | 6841.39 | 5465.3 | 3867.01 | 962.7 | 757.789 | 3843.89 | 2279.69 | 1689.14 | 1424.66 | 451.87
758.12 | 11427.81 | 6668.19 | 5484.02 | 3885.73 | 1121.85 | 758.12 | 3886.02 | 2183.72 | 1707.86 | 1497.21 | 465.92
758.45 | 11509.73 | 6771.17 | 5233.58 | 3843.59 | 1028.23 | 758.45 | 3673.03 | 2176.7 | 1635.3 | 1319.33 | 426.13
758.781 | 11292.06 | 6630.74 | 5397.42 | 3916.15 | 925.25 | 758.781 | 3883.68 | 2083.08 | 1607.22 | 1345.07 | 529.11
759.111 | 11198.44 | 6747.76 | 5111.87 | 3745.3 | 948.65 | 759.111 | 3663.67 | 2162.65 | 1724.25 | 1328.69 | 388.68
759.441 | 10997.16 | 6502.01 | 4990.17 | 3632.96 | 869.07 | 759.441 | 3670.69 | 2045.63 | 1712.54 | 1202.3 | 486.97
759.772 | 11329.51 | 6602.65 | 5273.37 | 3719.55 | 939.29 | 759.772 | 3738.56 | 2150.95 | 1616.58 | 1263.16 | 482.3
760.102 | 11093.12 | 6581.59 | 5268.69 | 3670.4 | 1011.84 | 760.102 | 3548.98 | 1968.4 | 1787.43 | 1382.53 | 423.78
760.432 | 10962.04 | 6609.67 | 5189.12 | 3735.94 | 864.39 | 760.432 | 3677.72 | 2059.67 | 1600.2 | 1307.63 | 627.41
760.762 | 10863.74 | 6200.07 | 4983.15 | 3728.92 | 946.31 | 760.762 | 3544.3 | 2097.12 | 1581.48 | 1199.96 | 648.48
761.092 | 10866.09 | 6565.2 | 5111.88 | 3614.23 | 1035.25 | 761.092 | 3534.94 | 2078.4 | 1546.36 | 1281.88 | 611.02
761.422 | 10772.46 | 6504.35 | 4912.93 | 3696.14 | 925.24 | 761.422 | 3490.48 | 2090.1 | 1679.78 | 1249.11 | 566.55
761.752 | 10770.12 | 6436.47 | 5069.75 | 3518.26 | 890.13 | 761.752 | 3403.87 | 1891.15 | 1595.52 | 1235.07 | 398.04
762.082 | 10330.1 | 6284.34 | 4992.51 | 3569.76 | 880.77 | 762.082 | 3277.48 | 1898.18 | 1429.34 | 1394.23 | 489.32
762.412 | 10273.93 | 6253.92 | 4955.06 | 3551.03 | 925.24 | 762.412 | 3317.28 | 1912.22 | 1562.75 | 1185.92 | 477.61
762.742 | 10390.95 | 6246.89 | 4863.77 | 3506.56 | 990.78 | 762.742 | 3352.37 | 2005.83 | 1490.19 | 1204.65 | 477.62
763.072 | 10142.86 | 6157.95 | 4847.4 | 3419.96 | 838.64 | 763.072 | 3209.61 | 1806.89 | 1450.4 | 1171.88 | 458.89
763.402 | 10032.85 | 6129.86 | 4737.39 | 3471.46 | 962.69 | 763.402 | 3200.24 | 1823.28 | 1469.12 | 1054.85 | 536.13
763.732 | 10124.14 | 6083.06 | 4767.82 | 3471.45 | 948.65 | 763.732 | 3099.6 | 1813.92 | 1434.01 | 1209.33 | 444.85
764.061 | 10182.64 | 5839.64 | 4732.71 | 3518.26 | 848 | 764.061 | 3034.06 | 1769.45 | 1471.46 | 1209.33 | 510.39
764.391 | 9597.51 | 6094.76 | 4650.8 | 3501.88 | 859.7 | 764.391 | 3013.01 | 1788.17 | 1471.47 | 1075.92 | 496.34
764.721 | 9794.12 | 5804.53 | 4770.16 | 3487.84 | 787.15 | 764.721 | 3104.28 | 1806.9 | 1485.51 | 1148.48 | 400.38
765.05 | 9817.52 | 5823.25 | 4702.28 | 3246.76 | 908.86 | 765.05 | 2928.74 | 1804.55 | 1345.08 | 1132.09 | 470.59
765.38 | 9735.61 | 5860.7 | 4606.32 | 3169.53 | 873.75 | 765.38 | 2912.36 | 1795.2 | 1391.89 | 1054.85 | 479.95
765.709 | 9513.25 | 5778.78 | 4613.34 | 3211.65 | 943.97 | 765.709 | 3094.92 | 1699.23 | 1658.71 | 1164.86 | 482.3
766.039 | 9407.92 | 5699.2 | 4566.53 | 3270.17 | 812.9 | 766.039 | 2872.57 | 1816.26 | 1490.19 | 1010.38 | 355.91
766.368 | 9578.79 | 5755.38 | 4486.96 | 3214 | 967.38 | 766.368 | 3045.76 | 1792.85 | 1431.68 | 1104 | 447.19
766.697 | 9318.99 | 5511.96 | 4386.31 | 3146.12 | 878.43 | 766.697 | 2865.54 | 1612.63 | 1270.18 | 1111.02 | 337.19
767.027 | 9164.51 | 5535.36 | 4414.39 | 3235.06 | 862.05 | 767.027 | 2769.59 | 1708.59 | 1335.71 | 1031.44 | 589.96
767.356 | 9185.58 | 5547.07 | 4355.88 | 3195.27 | 859.71 | 767.356 | 2865.55 | 1734.34 | 1333.37 | 979.95 | 491.66
767.685 | 9115.36 | 5572.82 | 4304.39 | 3176.55 | 885.45 | 767.685 | 2727.45 | 1652.42 | 1335.71 | 1008.04 | 472.94
768.014 | 8724.49 | 5507.28 | 4215.45 | 2862.92 | 726.3 | 768.014 | 2778.94 | 1643.06 | 1239.76 | 970.59 | 341.86
768.343 | 9012.38 | 5612.6 | 4229.49 | 3300.59 | 1072.7 | 768.343 | 2771.92 | 1687.52 | 1419.98 | 1134.43 | 472.94
768.672 | 8942.16 | 5233.44 | 4273.97 | 3267.82 | 1011.84 | 768.672 | 2788.31 | 1816.25 | 1389.55 | 1183.58 | 636.77
769.001 | 8663.64 | 5226.42 | 4112.46 | 3153.14 | 871.41 | 769.001 | 2629.16 | 1607.95 | 1263.16 | 1057.2 | 479.96
769.33 | 8673.01 | 5053.21 | 4037.57 | 3040.8 | 756.72 | 769.33 | 2610.42 | 1413.69 | 1305.28 | 912.08 | 402.72
769.659 | 8450.66 | 5081.31 | 4018.85 | 2902.7 | 791.83 | 769.659 | 2704.05 | 1584.55 | 1387.21 | 848.88 | 344.2
769.988 | 8443.63 | 4861.29 | 4046.94 | 2867.6 | 787.15 | 769.988 | 2551.92 | 1504.97 | 1309.97 | 991.65 | 426.12
770.317 | 8183.83 | 5034.49 | 3983.74 | 2855.89 | 852.69 | 770.317 | 2334.25 | 1404.32 | 1214 | 968.25 | 447.18
770.646 | 8214.25 | 4929.17 | 3939.27 | 2757.59 | 784.81 | 770.646 | 2521.48 | 1458.15 | 1293.58 | 1001.02 | 449.53
770.975 | 7968.5 | 4884.69 | 3913.52 | 2771.63 | 801.2 | 770.975 | 2324.88 | 1472.2 | 1221.03 | 993.99 | 416.76
771.303 | 8120.64 | 4802.78 | 3876.07 | 2949.51 | 859.71 | 771.303 | 2516.81 | 1373.9 | 1197.62 | 979.95 | 531.44
771.632 | 7839.77 | 4755.97 | 3595.21 | 2757.59 | 691.19 | 771.632 | 2327.23 | 1373.9 | 1183.58 | 785.69 | 369.95
771.961 | 7792.96 | 4660.01 | 3716.91 | 2729.5 | 740.34 | 771.961 | 2453.61 | 1341.13 | 1160.17 | 975.27 | 419.1
772.289 | 7523.8 | 4676.39 | 3637.34 | 2642.9 | 695.87 | 772.289 | 2278.07 | 1385.6 | 1132.09 | 886.33 | 393.35
772.618 | 7640.83 | 4648.31 | 3770.75 | 2741.21 | 728.64 | 772.618 | 2205.52 | 1341.13 | 1089.96 | 895.7 | 503.36
772.946 | 7488.69 | 4645.97 | 3597.55 | 2682.7 | 913.54 | 772.946 | 2261.69 | 1434.75 | 1153.16 | 858.24 | 456.55
773.275 | 7242.93 | 4575.75 | 3644.36 | 2460.34 | 665.44 | 773.275 | 2205.52 | 1324.75 | 961.23 | 891.02 | 365.27
773.603 | 7271.02 | 4327.65 | 3520.32 | 2539.92 | 693.53 | 773.603 | 2191.47 | 1273.26 | 1162.52 | 888.68 | 299.74
773.931 | 7034.62 | 4435.31 | 3550.74 | 2584.39 | 688.84 | 773.931 | 2165.72 | 1413.68 | 1061.87 | 883.99 | 285.7
774.26 | 6980.8 | 4425.95 | 3307.32 | 2516.51 | 735.66 | 774.26 | 2179.77 | 1249.85 | 954.21 | 781.01 | 292.72
774.588 | 7022.92 | 4032.74 | 3244.13 | 2404.17 | 791.83 | 774.588 | 2090.83 | 1315.38 | 1162.52 | 905.06 | 372.3
774.916 | 6795.89 | 4205.95 | 3211.37 | 2514.17 | 705.23 | 774.916 | 2076.78 | 1249.85 | 954.21 | 755.26 | 444.85
775.244 | 6531.41 | 4021.04 | 3232.43 | 2369.06 | 761.41 | 775.244 | 1992.53 | 1177.29 | 1008.04 | 825.48 | 423.79
775.572 | 6657.8 | 3936.78 | 3267.54 | 2359.7 | 747.36 | 775.572 | 1997.21 | 1200.69 | 1008.04 | 708.45 | 461.23
775.9 | 6540.77 | 4009.34 | 3295.62 | 2230.97 | 644.38 | 775.9 | 1863.8 | 1153.88 | 909.73 | 745.9 | 407.4
776.228 | 6376.93 | 3850.19 | 3099.02 | 2273.1 | 721.62 | 776.228 | 1931.67 | 1266.23 | 888.67 | 785.69 | 433.14
776.556 | 6379.27 | 3810.39 | 3129.44 | 2240.33 | 709.91 | 776.556 | 1887.2 | 1217.08 | 991.65 | 741.22 | 398.04
776.884 | 6229.48 | 3772.95 | 3052.2 | 2266.08 | 665.44 | 776.884 | 1802.95 | 1198.35 | 982.3 | 738.88 | 365.27
777.212 | 6196.72 | 3964.87 | 3066.25 | 2137.35 | 548.42 | 777.212 | 1908.27 | 1252.18 | 818.46 | 762.29 | 355.91
777.54 | 6117.13 | 3805.71 | 3019.44 | 2259.06 | 639.69 | 777.54 | 1880.18 | 1074.3 | 919.1 | 764.63 | 421.45
777.868 | 6025.85 | 3562.29 | 2925.82 | 2216.93 | 663.11 | 777.868 | 1926.99 | 1116.44 | 947.19 | 748.24 | 337.18
778.196 | 5990.75 | 3665.27 | 2895.39 | 2191.18 | 639.7 | 778.196 | 1840.4 | 1069.62 | 865.26 | 743.56 | 330.17
778.523 | 6082.03 | 3674.64 | 2867.31 | 2195.86 | 649.06 | 778.523 | 1746.77 | 1174.95 | 898.04 | 685.05 | 334.85
778.851 | 5700.52 | 3480.37 | 2787.73 | 2092.88 | 581.18 | 778.851 | 1735.07 | 964.3 | 975.27 | 605.47 | 262.29
779.179 | 5590.52 | 3550.59 | 2832.19 | 1886.91 | 679.49 | 779.179 | 1704.64 | 1076.65 | 832.5 | 701.43 | 374.63
779.506 | 5719.25 | 3433.57 | 2750.28 | 1978.19 | 644.38 | 779.506 | 1760.82 | 1036.86 | 820.79 | 839.52 | 400.37
779.834 | 5691.16 | 3459.31 | 2764.32 | 2125.65 | 585.86 | 779.834 | 1683.58 | 1146.87 | 928.46 | 710.79 | 414.42
780.161 | 5356.46 | 3339.94 | 2687.08 | 2036.71 | 686.51 | 780.161 | 1589.96 | 1036.86 | 830.16 | 678.02 | 318.46
780.489 | 5363.48 | 3293.13 | 2647.29 | 1973.51 | 562.46 | 780.489 | 1625.06 | 1100.06 | 909.74 | 696.75 | 348.89
780.816 | 5349.44 | 3379.73 | 2523.25 | 1847.12 | 674.81 | 780.816 | 1627.4 | 847.27 | 832.5 | 584.4 | 386.33
781.144 | 5326.04 | 3185.47 | 2614.52 | 1952.44 | 606.93 | 781.144 | 1629.75 | 1100.05 | 802.07 | 680.37 | 395.69
781.471 | 5220.71 | 3199.51 | 2527.93 | 1919.68 | 457.14 | 781.471 | 1566.55 | 938.56 | 781 | 626.53 | 344.21
781.798 | 5199.64 | 3105.89 | 2436.65 | 1905.64 | 625.65 | 781.798 | 1575.91 | 1060.26 | 846.54 | 621.85 | 355.9
782.125 | 5382.21 | 3412.5 | 2717.51 | 2029.68 | 752.05 | 782.125 | 1704.64 | 1006.43 | 947.18 | 769.3 | 496.34
782.452 | 4918.78 | 3028.65 | 2436.64 | 1882.23 | 644.38 | 782.452 | 1540.81 | 847.27 | 837.18 | 591.43 | 456.55
782.78 | 5138.79 | 3096.53 | 2546.65 | 1851.81 | 639.7 | 782.78 | 1421.44 | 877.7 | 883.99 | 661.64 | 395.7
783.107 | 4996.02 | 2937.37 | 2373.45 | 1856.49 | 571.82 | 783.107 | 1475.27 | 840.25 | 790.37 | 647.59 | 229.52
783.434 | 4738.56 | 3002.9 | 2467.07 | 1961.81 | 658.42 | 783.434 | 1580.59 | 870.68 | 830.16 | 720.16 | 374.64
783.761 | 4738.56 | 3012.27 | 2333.66 | 1739.45 | 681.83 | 783.761 | 1355.9 | 889.4 | 820.8 | 736.54 | 348.88
784.088 | 4523.23 | 2885.88 | 2296.21 | 1685.62 | 630.33 | 784.088 | 1376.96 | 903.45 | 661.64 | 575.04 | 367.61
784.415 | 4509.19 | 2850.77 | 2345.37 | 1669.24 | 525.01 | 784.415 | 1409.73 | 763.02 | 656.96 | 528.23 | 311.44
784.741 | 4584.08 | 2958.43 | 2211.96 | 1758.18 | 590.54 | 784.741 | 1475.27 | 873.02 | 776.33 | 689.73 | 250.58
785.068 | 4537.28 | 2799.28 | 2207.27 | 1772.23 | 534.37 | 785.068 | 1405.06 | 898.77 | 703.77 | 685.04 | 386.34
785.395 | 4314.92 | 2780.56 | 2167.48 | 1790.95 | 522.67 | 785.395 | 1332.5 | 819.18 | 659.3 | 701.43 | 400.38
785.722 | 4422.59 | 2574.59 | 1996.63 | 1566.26 | 546.08 | 785.722 | 1309.09 | 770.04 | 766.96 | 696.75 | 245.9
786.048 | 4431.95 | 2686.93 | 2029.39 | 1713.71 | 656.08 | 786.048 | 1288.02 | 887.06 | 727.17 | 523.55 | 372.29
786.375 | 4279.82 | 2761.83 | 2202.59 | 1737.12 | 616.3 | 786.375 | 1391.01 | 940.9 | 795.05 | 659.3 | 428.47
786.702 | 4218.96 | 2527.77 | 2085.57 | 1568.6 | 541.39 | 786.702 | 1299.72 | 800.46 | 783.34 | 729.52 | 367.61
787.028 | 4172.15 | 2614.37 | 2073.86 | 1610.73 | 620.97 | 787.028 | 1283.35 | 765.36 | 666.32 | 748.24 | 360.59
787.355 | 4073.85 | 2581.61 | 2108.97 | 1465.62 | 611.61 | 787.355 | 1339.52 | 816.85 | 624.19 | 565.68 | 281.02
787.681 | 3991.93 | 2546.5 | 1975.56 | 1594.35 | 590.54 | 787.681 | 1393.35 | 858.98 | 757.6 | 556.32 | 402.72
788.007 | 3954.48 | 2415.43 | 1893.64 | 1493.7 | 503.95 | 788.007 | 1180.36 | 823.87 | 612.49 | 612.49 | 348.89
788.334 | 3977.88 | 2590.97 | 1928.75 | 1439.87 | 560.11 | 788.334 | 1283.34 | 828.55 | 841.86 | 624.19 | 447.19
788.66 | 3912.36 | 2410.75 | 1935.77 | 1482 | 485.22 | 788.66 | 1119.51 | 751.32 | 631.22 | 429.93 | 295.06
788.986 | 3886.61 | 2340.54 | 1900.66 | 1531.15 | 480.55 | 788.986 | 1131.21 | 802.8 | 617.17 | 556.31 | 470.59
789.313 | 3687.66 | 2321.82 | 1912.36 | 1329.86 | 403.3 | 789.313 | 1173.34 | 720.89 | 614.83 | 565.68 | 313.77
789.639 | 3750.85 | 2427.14 | 1942.79 | 1531.15 | 485.22 | 789.639 | 1325.48 | 816.85 | 752.92 | 708.45 | 414.42
789.965 | 3587.02 | 2237.55 | 1830.45 | 1409.44 | 515.65 | 789.965 | 1178.02 | 821.52 | 752.92 | 509.5 | 351.23
790.291 | 3587.02 | 2347.56 | 1825.76 | 1414.12 | 541.4 | 790.291 | 1082.05 | 781.74 | 626.53 | 570.36 | 316.12
790.617 | 3629.15 | 2223.51 | 1851.51 | 1535.83 | 585.86 | 790.617 | 1189.73 | 671.74 | 628.87 | 631.21 | 306.76
790.943 | 3519.14 | 2157.98 | 1781.3 | 1367.31 | 527.36 | 790.943 | 1156.96 | 779.4 | 727.17 | 551.63 | 369.95
791.269 | 3460.63 | 2064.36 | 1650.22 | 1247.95 | 529.69 | 791.269 | 1128.87 | 636.63 | 600.79 | 331.63 | 358.25
791.595 | 3521.48 | 2057.33 | 1675.97 | 1194.12 | 513.31 | 791.595 | 1037.59 | 772.38 | 572.7 | 642.92 | 231.86
791.921 | 3282.74 | 2113.5 | 1680.65 | 1343.9 | 445.43 | 791.921 | 1046.95 | 828.55 | 652.28 | 556.32 | 334.85
792.247 | 3371.68 | 2073.71 | 1605.76 | 1257.3 | 494.59 | 792.247 | 1178.02 | 781.73 | 750.58 | 617.17 | 465.91
792.572 | 3310.83 | 2094.78 | 1678.31 | 1144.97 | 478.2 | 792.572 | 997.8 | 788.76 | 577.38 | 635.9 | 362.93
792.898 | 3242.96 | 2052.65 | 1687.67 | 1210.5 | 517.99 | 792.898 | 1065.67 | 716.21 | 614.83 | 584.41 | 330.16
793.224 | 3156.36 | 2047.97 | 1596.39 | 1215.18 | 534.38 | 793.224 | 1042.27 | 734.93 | 563.33 | 614.83 | 388.68
793.549 | 3004.22 | 1926.26 | 1432.55 | 1198.79 | 445.44 | 793.549 | 1002.48 | 681.1 | 561 | 415.89 | 231.86
793.875 | 3032.32 | 1729.65 | 1500.43 | 1182.41 | 398.63 | 793.875 | 1056.31 | 725.56 | 579.72 | 500.15 | 236.54
794.201 | 2943.37 | 1858.39 | 1587.03 | 1177.72 | 464.16 | 794.201 | 1035.24 | 692.8 | 539.93 | 624.19 | 407.4
794.526 | 2948.05 | 1849.02 | 1313.19 | 1261.99 | 564.8 | 794.526 | 946.31 | 624.92 | 631.22 | 605.47 | 344.21
794.851 | 2866.13 | 1767.1 | 1505.11 | 1093.47 | 543.74 | 794.851 | 1030.56 | 695.14 | 572.7 | 460.35 | 320.8
795.177 | 2674.21 | 1767.11 | 1462.98 | 1095.81 | 405.65 | 795.177 | 873.75 | 564.07 | 549.29 | 472.05 | 393.36
795.502 | 2877.84 | 1727.32 | 1423.19 | 1105.17 | 527.35 | 795.502 | 1025.89 | 688.11 | 752.92 | 441.63 | 337.18
795.828 | 2800.6 | 1657.1 | 1341.27 | 976.44 | 443.1 | 795.828 | 932.26 | 645.98 | 649.93 | 483.76 | 266.96
796.153 | 2756.12 | 1652.42 | 1348.3 | 1133.25 | 461.82 | 796.153 | 899.5 | 585.13 | 530.57 | 514.19 | 339.52
796.478 | 2622.71 | 1621.99 | 1348.29 | 1004.53 | 473.52 | 796.478 | 941.63 | 671.73 | 511.85 | 441.63 | 288.04
796.803 | 3177.42 | 2136.91 | 1685.33 | 1584.98 | 869.07 | 796.803 | 1353.56 | 992.39 | 1104 | 898.03 | 777.2
797.128 | 2430.79 | 1617.31 | 1343.61 | 1025.59 | 398.63 | 797.128 | 943.97 | 624.93 | 542.28 | 488.45 | 222.5
797.453 | 2491.64 | 1631.35 | 1278.08 | 1018.57 | 506.29 | 797.453 | 939.29 | 587.47 | 612.49 | 448.65 | 224.84
797.778 | 2468.24 | 1500.28 | 1158.71 | 967.08 | 293.29 | 797.778 | 885.45 | 575.77 | 551.63 | 404.18 | 255.26
798.103 | 2456.54 | 1722.63 | 1252.33 | 1016.24 | 429.05 | 798.103 | 953.33 | 627.26 | 605.47 | 509.5 | 405.06
798.428 | 2341.85 | 1460.49 | 1214.88 | 1020.91 | 499.26 | 798.428 | 941.63 | 653.01 | 514.18 | 455.67 | 259.95
798.753 | 2320.79 | 1558.8 | 1282.76 | 859.41 | 354.15 | 798.753 | 887.79 | 594.49 | 570.36 | 443.97 | 250.58
799.078 | 2199.08 | 1514.33 | 1062.75 | 929.63 | 410.33 | 799.078 | 819.92 | 519.6 | 617.17 | 488.44 | 208.45
799.403 | 2250.57 | 1416.03 | 1259.35 | 1006.87 | 431.39 | 799.403 | 747.36 | 507.89 | 495.46 | 415.88 | 297.4
799.728 | 2112.48 | 1371.56 | 1065.09 | 866.43 | 393.94 | 799.728 | 857.36 | 554.7 | 490.78 | 446.31 | 175.69
800.052 | 2145.25 | 1446.45 | 1135.31 | 828.98 | 384.58 | 800.052 | 848 | 493.85 | 551.63 | 481.42 | 325.48
800.377 | 2096.09 | 1387.93 | 1065.09 | 929.63 | 351.81 | 800.377 | 709.91 | 449.38 | 371.41 | 462.69 | 269.31
800.702 | 2185.04 | 1446.45 | 1008.92 | 857.07 | 375.22 | 800.702 | 784.82 | 552.36 | 486.1 | 397.16 | 353.57
801.026 | 2035.24 | 1306.02 | 1022.96 | 894.53 | 426.71 | 801.026 | 810.56 | 425.97 | 530.57 | 406.52 | 273.99
801.351 | 2091.41 | 1355.17 | 1076.8 | 852.39 | 319.05 | 801.351 | 759.06 | 470.45 | 561 | 305.88 | 316.12
801.675 | 2023.54 | 1303.68 | 1053.38 | 854.73 | 403.3 | 801.675 | 735.66 | 491.51 | 448.65 | 509.5 | 227.18
802 | 2000.14 | 1317.72 | 1062.75 | 742.39 | 412.66 | 802 | 777.79 | 599.18 | 532.91 | 467.38 | 248.25
802.324 | 1967.37 | 1338.79 | 1020.61 | 779.84 | 391.6 | 802.324 | 768.42 | 493.85 | 495.46 | 378.44 | 346.54
802.649 | 1969.71 | 1256.87 | 971.47 | 749.41 | 342.44 | 802.649 | 782.47 | 615.56 | 582.07 | 493.12 | 311.43
802.973 | 1857.36 | 1320.06 | 990.2 | 796.23 | 347.13 | 802.973 | 660.76 | 543 | 518.86 | 380.77 | 304.42
803.297 | 1819.91 | 1254.52 | 831.04 | 714.31 | 461.81 | 803.297 | 705.24 | 505.55 | 397.16 | 446.31 | 337.18
803.621 | 1789.49 | 1210.06 | 1008.92 | 740.05 | 377.56 | 803.621 | 742.68 | 442.36 | 439.29 | 376.1 | 185.04
803.946 | 1934.6 | 1207.72 | 863.8 | 824.31 | 555.44 | 803.946 | 815.23 | 568.75 | 551.64 | 448.65 | 269.31
804.27 | 1840.98 | 1275.59 | 943.39 | 704.94 | 393.94 | 804.27 | 735.66 | 470.44 | 411.2 | 366.74 | 255.27
804.594 | 1805.87 | 1128.13 | 945.72 | 784.51 | 372.88 | 804.594 | 658.42 | 428.32 | 521.21 | 476.74 | 351.23
804.918 | 1670.12 | 1144.52 | 1065.09 | 709.62 | 501.6 | 804.918 | 798.85 | 491.51 | 591.43 | 441.63 | 398.04
805.242 | 1737.99 | 1081.33 | 859.12 | 721.32 | 365.85 | 805.242 | 693.53 | 395.55 | 542.28 | 373.76 | 210.79
805.566 | 1735.66 | 1214.74 | 1076.79 | 693.24 | 417.34 | 805.566 | 752.05 | 461.09 | 504.82 | 467.38 | 323.14
805.89 | 1761.4 | 1088.35 | 901.26 | 714.3 | 429.05 | 805.89 | 691.19 | 400.23 | 434.61 | 413.54 | 285.69
806.214 | 1742.68 | 1158.56 | 854.44 | 777.49 | 443.09 | 806.214 | 714.6 | 585.13 | 509.5 | 422.9 | 362.93
806.537 | 1632.67 | 1104.73 | 835.72 | 683.87 | 471.18 | 806.537 | 759.07 | 578.11 | 511.85 | 476.74 | 353.57
806.861 | 1578.84 | 1118.78 | 746.77 | 700.26 | 520.33 | 806.861 | 691.19 | 337.03 | 394.82 | 263.75 | 297.4
807.185 | 1768.42 | 1151.54 | 882.53 | 674.51 | 368.19 | 807.185 | 639.7 | 493.85 | 469.71 | 436.95 | 386.33
807.509 | 1651.39 | 1196.02 | 774.86 | 665.15 | 429.05 | 807.509 | 618.63 | 468.11 | 476.74 | 343.33 | 180.37
807.832 | 1536.71 | 1132.82 | 774.86 | 637.06 | 276.92 | 807.832 | 623.31 | 533.64 | 453.33 | 305.88 | 290.37
808.156 | 1651.4 | 1107.08 | 910.62 | 681.53 | 532.03 | 808.156 | 649.06 | 550.03 | 605.47 | 448.66 | 306.76
808.479 | 1604.58 | 1081.32 | 793.58 | 718.98 | 393.94 | 808.479 | 663.1 | 550.03 | 427.59 | 371.41 | 435.48
808.803 | 1602.24 | 1142.19 | 821.67 | 838.35 | 480.54 | 808.803 | 642.04 | 566.41 | 537.59 | 460.35 | 318.46
809.126 | 1550.75 | 1104.73 | 884.87 | 655.79 | 492.24 | 809.126 | 564.8 | 470.45 | 493.12 | 443.97 | 292.72
809.45 | 1602.24 | 1036.86 | 856.78 | 646.43 | 405.64 | 809.45 | 773.1 | 580.46 | 504.82 | 406.52 | 419.1
809.773 | 1574.16 | 983.03 | 772.53 | 580.89 | 398.62 | 809.773 | 620.98 | 484.49 | 340.99 | 357.37 | 199.09
810.096 | 1410.32 | 936.22 | 859.12 | 541.1 | 365.85 | 810.096 | 548.42 | 447.05 | 355.03 | 371.42 | 302.08
810.42 | 1480.54 | 968.99 | 749.12 | 651.11 | 454.8 | 810.42 | 698.21 | 477.47 | 427.59 | 497.81 | 248.24
810.743 | 1515.64 | 959.62 | 763.16 | 634.72 | 407.99 | 810.743 | 620.97 | 589.81 | 518.87 | 326.95 | 295.05
811.066 | 1412.66 | 964.3 | 824.01 | 665.15 | 443.09 | 811.066 | 691.19 | 552.37 | 474.4 | 493.12 | 330.16
811.389 | 1415 | 1013.45 | 779.55 | 580.89 | 422.02 | 811.389 | 592.88 | 428.32 | 434.61 | 390.14 | 297.39
811.712 | 1480.53 | 1046.22 | 849.76 | 585.58 | 419.68 | 811.712 | 738 | 479.81 | 441.63 | 352.69 | 220.16
812.035 | 1482.87 | 1008.77 | 856.79 | 557.48 | 443.1 | 812.035 | 693.53 | 538.32 | 479.08 | 319.92 | 325.48
812.358 | 1382.23 | 1004.09 | 728.06 | 674.52 | 445.43 | 812.358 | 677.15 | 491.51 | 542.28 | 336.3 | 213.13
812.681 | 1501.6 | 1039.2 | 772.52 | 648.77 | 398.62 | 812.681 | 719.28 | 491.51 | 422.91 | 350.35 | 266.96
813.004 | 1365.85 | 1004.09 | 770.18 | 611.32 | 307.34 | 813.004 | 571.82 | 573.43 | 460.35 | 465.04 | 302.08
813.327 | 1429.04 | 940.9 | 716.35 | 496.63 | 454.8 | 813.327 | 632.68 | 505.56 | 336.31 | 324.6 | 250.58
813.65 | 1440.75 | 1069.62 | 671.88 | 672.18 | 384.58 | 813.65 | 635.02 | 416.62 | 504.82 | 273.11 | 311.44
813.972 | 1459.47 | 1064.94 | 704.65 | 566.85 | 443.1 | 813.972 | 576.51 | 367.46 | 511.85 | 266.09 | 245.91
814.295 | 1314.36 | 917.49 | 662.52 | 599.62 | 436.07 | 814.295 | 611.61 | 381.51 | 387.8 | 362.05 | 238.88
814.618 | 1386.91 | 1011.11 | 728.06 | 611.32 | 307.34 | 814.618 | 637.36 | 449.38 | 429.93 | 418.23 | 313.78
814.94 | 1405.64 | 924.51 | 655.5 | 672.18 | 459.48 | 814.94 | 571.82 | 554.7 | 511.85 | 352.69 | 311.44
815.263 | 1604.58 | 1018.13 | 831.04 | 793.88 | 403.3 | 815.263 | 658.42 | 601.52 | 542.28 | 504.83 | 489.32
815.586 | 1368.19 | 990.04 | 655.5 | 667.49 | 351.81 | 815.586 | 686.51 | 578.11 | 507.16 | 394.82 | 372.29
815.908 | 1347.12 | 1086.01 | 802.95 | 690.89 | 419.69 | 815.908 | 808.22 | 571.09 | 427.58 | 465.04 | 426.13
816.231 | 1503.94 | 1130.48 | 692.95 | 545.78 | 415.01 | 816.231 | 623.31 | 526.62 | 462.7 | 369.08 | 346.55
816.553 | 1361.17 | 990.05 | 618.04 | 545.78 | 410.33 | 816.553 | 590.55 | 491.51 | 425.25 | 401.84 | 332.5
816.875 | 1487.55 | 966.64 | 669.54 | 590.25 | 400.96 | 816.875 | 630.33 | 526.62 | 448.65 | 378.44 | 297.39
817.198 | 1494.58 | 961.96 | 770.18 | 473.23 | 454.79 | 817.198 | 576.51 | 538.33 | 530.57 | 348.01 | 264.63
817.52 | 1337.76 | 994.73 | 634.43 | 573.87 | 375.22 | 817.52 | 567.14 | 599.18 | 469.71 | 247.37 | 381.66
817.842 | 1407.98 | 1025.15 | 650.82 | 728.34 | 424.37 | 817.842 | 625.66 | 418.95 | 570.35 | 425.25 | 285.69
818.164 | 1492.24 | 1041.54 | 852.1 | 660.47 | 527.35 | 818.164 | 695.87 | 685.77 | 577.38 | 439.29 | 353.57
818.486 | 1508.62 | 1219.42 | 807.64 | 646.43 | 567.14 | 818.486 | 721.62 | 664.72 | 617.17 | 434.6 | 365.27
818.808 | 1424.36 | 964.31 | 671.88 | 625.36 | 403.3 | 818.808 | 583.52 | 498.54 | 350.35 | 324.61 | 295.05
819.13 | 1419.68 | 945.58 | 702.31 | 634.72 | 478.2 | 819.13 | 623.31 | 538.33 | 495.46 | 467.37 | 330.16
819.452 | 1571.82 | 1053.24 | 793.59 | 580.89 | 489.91 | 819.452 | 639.7 | 575.77 | 551.63 | 329.28 | 306.76
819.774 | 1564.8 | 950.26 | 824.01 | 508.33 | 482.88 | 819.774 | 613.95 | 550.03 | 465.03 | 298.86 | 304.42
820.096 | 1480.53 | 1071.96 | 718.69 | 625.36 | 433.73 | 820.096 | 693.53 | 545.34 | 446.31 | 357.37 | 313.78
820.418 | 1590.54 | 1095.37 | 770.18 | 632.38 | 597.57 | 820.418 | 604.59 | 561.72 | 422.91 | 539.93 | 313.77
820.74 | 1459.48 | 1053.24 | 716.35 | 573.87 | 393.94 | 820.74 | 714.6 | 451.73 | 373.76 | 324.61 | 283.35
821.062 | 1461.81 | 1193.68 | 552.51 | 501.32 | 386.92 | 821.062 | 632.68 | 585.13 | 570.36 | 451 | 311.44
821.383 | 1627.99 | 978.35 | 721.03 | 639.41 | 529.69 | 821.383 | 794.17 | 629.6 | 518.86 | 481.42 | 281.01
821.705 | 1461.81 | 1090.69 | 571.24 | 559.82 | 499.27 | 821.705 | 590.54 | 578.11 | 570.36 | 434.61 | 353.56
822.027 | 1473.51 | 1109.42 | 688.26 | 543.45 | 412.67 | 822.027 | 836.3 | 578.11 | 537.59 | 369.07 | 318.46
822.348 | 1424.36 | 1118.78 | 641.45 | 686.22 | 424.37 | 822.348 | 670.13 | 519.59 | 493.13 | 490.78 | 199.09
822.67 | 1630.33 | 1174.95 | 721.03 | 632.38 | 602.25 | 822.67 | 770.77 | 648.33 | 544.62 | 427.58 | 362.93
822.991 | 1585.86 | 1074.31 | 671.88 | 569.19 | 475.86 | 822.991 | 747.37 | 634.29 | 577.38 | 432.27 | 346.55
823.313 | 1686.5 | 1050.9 | 744.44 | 697.92 | 506.29 | 823.313 | 733.32 | 596.83 | 612.48 | 509.51 | 435.48
823.634 | 1583.51 | 1048.56 | 749.12 | 503.65 | 534.37 | 823.634 | 738 | 528.96 | 516.52 | 350.35 | 292.71
823.955 | 1588.2 | 1165.59 | 634.43 | 550.47 | 473.52 | 823.955 | 693.53 | 594.49 | 511.84 | 443.97 | 318.45
824.277 | 1618.63 | 1137.5 | 819.33 | 557.49 | 391.61 | 824.277 | 707.57 | 620.24 | 469.71 | 340.99 | 299.73
824.598 | 1656.07 | 1151.55 | 758.47 | 690.9 | 492.25 | 824.598 | 805.87 | 676.42 | 507.17 | 451 | 479.96
824.919 | 1707.57 | 1050.9 | 725.71 | 541.1 | 452.45 | 824.919 | 714.59 | 486.84 | 516.53 | 415.88 | 248.24
825.24 | 1595.22 | 1060.27 | 807.63 | 538.77 | 389.26 | 825.24 | 745.02 | 657.7 | 542.27 | 472.05 | 309.09
825.562 | 1719.27 | 1125.8 | 756.14 | 590.25 | 525.01 | 825.562 | 684.17 | 566.41 | 509.5 | 455.67 | 295.05
825.883 | 1642.04 | 1277.93 | 751.46 | 726 | 553.1 | 825.883 | 812.9 | 730.24 | 537.59 | 432.27 | 386.34
826.204 | 1742.67 | 1104.73 | 791.24 | 557.48 | 480.54 | 826.204 | 803.53 | 685.78 | 507.17 | 418.23 | 470.59
826.525 | 1688.84 | 1336.44 | 798.27 | 683.87 | 627.99 | 826.525 | 871.41 | 704.5 | 586.75 | 425.24 | 386.33
826.846 | 1763.74 | 1207.71 | 805.29 | 662.81 | 588.2 | 826.846 | 883.12 | 788.76 | 568.02 | 596.11 | 437.82
827.166 | 1714.59 | 1294.32 | 849.76 | 555.14 | 482.88 | 827.166 | 876.09 | 617.9 | 518.86 | 408.86 | 297.4
827.487 | 1857.37 | 1296.66 | 695.28 | 644.09 | 443.09 | 827.487 | 885.46 | 676.42 | 652.28 | 521.2 | 281.01
827.808 | 1829.27 | 1359.85 | 816.99 | 697.92 | 644.38 | 827.808 | 791.83 | 681.1 | 626.53 | 406.52 | 402.72
828.129 | 1901.83 | 1371.56 | 863.81 | 726 | 578.85 | 828.129 | 848 | 779.4 | 692.06 | 504.83 | 426.12
828.45 | 1862.04 | 1259.21 | 870.83 | 726.01 | 581.18 | 828.45 | 890.13 | 627.26 | 729.52 | 596.11 | 376.97
828.77 | 1939.28 | 1343.47 | 842.74 | 693.24 | 611.61 | 828.77 | 852.69 | 676.42 | 752.92 | 390.14 | 337.18
829.091 | 1929.91 | 1383.26 | 877.84 | 721.32 | 520.33 | 829.091 | 838.65 | 681.1 | 642.92 | 376.09 | 313.78
829.411 | 1840.98 | 1366.87 | 924.66 | 613.66 | 539.06 | 829.411 | 1023.54 | 823.86 | 596.11 | 441.63 | 229.52
829.732 | 2472.93 | 1783.49 | 1280.42 | 1121.56 | 972.05 | 829.732 | 1250.58 | 1153.89 | 1099.32 | 979.95 | 767.84
830.052 | 1962.69 | 1210.06 | 800.61 | 662.81 | 576.5 | 830.052 | 913.54 | 559.38 | 617.17 | 558.66 | 339.52
830.373 | 1955.67 | 1322.4 | 770.19 | 606.64 | 546.07 | 830.373 | 1007.16 | 664.71 | 696.75 | 474.4 | 351.23
830.693 | 1885.45 | 1289.64 | 753.8 | 566.85 | 431.39 | 830.693 | 911.2 | 709.19 | 649.93 | 511.85 | 245.9
831.014 | 1976.73 | 1343.47 | 976.15 | 817.28 | 592.89 | 831.014 | 908.86 | 868.34 | 806.75 | 631.22 | 351.23
831.334 | 2166.31 | 1406.66 | 835.71 | 562.17 | 578.84 | 831.334 | 878.43 | 772.38 | 703.77 | 469.71 | 348.89
831.654 | 2103.12 | 1427.73 | 735.08 | 651.11 | 693.53 | 831.654 | 948.64 | 798.12 | 862.92 | 458.01 | 259.95
831.974 | 2082.06 | 1444.11 | 873.17 | 770.48 | 527.35 | 831.974 | 901.84 | 770.04 | 659.3 | 453.33 | 306.75
832.295 | 2126.52 | 1406.66 | 880.18 | 697.92 | 452.45 | 832.295 | 885.46 | 800.46 | 703.77 | 453.34 | 437.83
832.615 | 2138.22 | 1540.08 | 802.95 | 616 | 578.84 | 832.615 | 906.52 | 744.29 | 631.21 | 453.34 | 259.95
832.935 | 2234.19 | 1467.52 | 861.46 | 709.62 | 499.27 | 832.935 | 962.69 | 791.1 | 769.3 | 549.29 | 344.2
833.255 | 2168.66 | 1565.82 | 910.61 | 756.44 | 646.71 | 833.255 | 1072.69 | 816.84 | 776.32 | 556.32 | 430.8
833.575 | 2152.27 | 1376.24 | 924.65 | 709.62 | 569.48 | 833.575 | 1032.91 | 765.35 | 692.06 | 467.37 | 512.73
833.895 | 2203.76 | 1373.89 | 910.62 | 660.47 | 618.64 | 833.895 | 965.04 | 849.62 | 708.45 | 544.62 | 273.99
834.214 | 2238.87 | 1493.26 | 901.26 | 655.79 | 522.67 | 834.214 | 1016.53 | 793.44 | 638.23 | 504.82 | 362.92
834.534 | 2288.02 | 1504.97 | 924.66 | 772.81 | 712.25 | 834.534 | 1112.48 | 835.57 | 795.05 | 465.03 | 433.14
834.854 | 2304.41 | 1568.16 | 1006.57 | 667.49 | 550.75 | 834.854 | 1096.1 | 861.32 | 799.73 | 535.26 | 454.21
835.174 | 2248.23 | 1657.1 | 866.15 | 821.97 | 620.97 | 835.174 | 1098.44 | 854.29 | 757.6 | 563.33 | 482.3
835.494 | 2391 | 1579.86 | 831.04 | 611.32 | 543.74 | 835.494 | 997.8 | 856.63 | 748.24 | 589.08 | 231.86
835.813 | 2316.11 | 1570.5 | 915.3 | 667.49 | 592.89 | 835.813 | 1128.87 | 898.76 | 830.16 | 404.19 | 250.58
836.133 | 2508.03 | 1806.9 | 985.51 | 983.46 | 691.19 | 836.133 | 1192.06 | 922.17 | 898.04 | 551.63 | 461.23
836.452 | 2564.2 | 1696.89 | 877.84 | 800.9 | 677.15 | 836.452 | 1171 | 821.53 | 764.63 | 558.66 | 362.93
836.772 | 2383.98 | 1535.4 | 1060.41 | 730.69 | 658.42 | 836.772 | 1035.25 | 854.29 | 771.65 | 465.03 | 334.85
837.091 | 2402.7 | 1708.6 | 957.43 | 779.84 | 546.07 | 837.091 | 1023.55 | 940.9 | 736.54 | 539.93 | 395.69
837.411 | 2477.6 | 1706.25 | 917.64 | 740.05 | 592.89 | 837.411 | 1086.74 | 933.88 | 663.98 | 455.68 | 414.42
837.73 | 2423.77 | 1521.35 | 826.36 | 826.65 | 709.91 | 837.73 | 1194.4 | 1001.75 | 706.11 | 591.43 | 332.51
838.05 | 2486.96 | 1743.7 | 966.79 | 648.76 | 639.69 | 838.05 | 1227.17 | 945.57 | 916.76 | 635.89 | 444.85
838.369 | 2531.44 | 1680.5 | 1008.92 | 810.26 | 609.28 | 838.369 | 1053.97 | 777.06 | 825.48 | 495.47 | 306.76
838.688 | 2568.88 | 1596.25 | 915.3 | 704.94 | 578.84 | 838.688 | 1152.27 | 896.43 | 802.07 | 539.93 | 381.66
839.007 | 2592.29 | 1743.7 | 1020.62 | 917.93 | 613.95 | 839.007 | 1454.2 | 978.34 | 898.03 | 568.02 | 486.98
839.326 | 2643.78 | 1563.47 | 1008.92 | 803.24 | 611.61 | 839.326 | 1224.83 | 940.9 | 797.39 | 422.91 | 376.97
839.646 | 2599.31 | 1724.98 | 997.22 | 784.52 | 632.67 | 839.646 | 1208.45 | 1083.66 | 888.67 | 465.04 | 367.61
839.965 | 2646.12 | 1858.39 | 1018.28 | 784.52 | 644.38 | 839.965 | 1332.49 | 999.41 | 914.42 | 542.28 | 374.63
840.284 | 2746.76 | 1706.25 | 1095.51 | 995.17 | 728.64 | 840.284 | 1355.9 | 1001.75 | 879.31 | 579.72 | 440.16
840.603 | 2721.02 | 1706.25 | 1025.3 | 754.09 | 698.21 | 840.603 | 1302.07 | 966.64 | 902.71 | 542.28 | 484.63
840.921 | 2739.75 | 1914.56 | 1074.45 | 868.77 | 756.73 | 840.921 | 1330.16 | 1142.18 | 776.33 | 568.02 | 393.36
841.24 | 3079.12 | 2127.55 | 1303.82 | 1128.58 | 981.42 | 841.24 | 1510.38 | 1226.44 | 1263.16 | 954.21 | 809.97
841.559 | 2786.55 | 1811.58 | 1123.61 | 861.75 | 649.06 | 841.559 | 1372.29 | 1121.12 | 841.86 | 546.96 | 505.7
841.878 | 2824 | 1820.93 | 1020.62 | 885.16 | 588.21 | 841.878 | 1320.8 | 1053.24 | 867.61 | 589.08 | 313.78
842.197 | 2842.73 | 1856.04 | 1074.46 | 894.53 | 749.7 | 842.197 | 1369.94 | 1071.97 | 830.16 | 600.78 | 433.14
842.515 | 2807.61 | 1919.24 | 1144.67 | 850.06 | 644.38 | 842.515 | 1269.3 | 980.68 | 858.25 | 511.85 | 372.29
842.834 | 2945.71 | 2054.99 | 1210.2 | 1063.04 | 787.15 | 842.834 | 1498.67 | 1240.49 | 1092.3 | 790.37 | 552.51
843.153 | 2763.15 | 1820.93 | 1095.52 | 892.19 | 639.7 | 843.153 | 1341.86 | 1212.4 | 823.14 | 535.25 | 386.34
843.471 | 2826.34 | 1900.51 | 1116.58 | 831.33 | 672.46 | 843.471 | 1442.51 | 1053.24 | 902.72 | 516.53 | 426.12
843.79 | 2912.94 | 1980.09 | 1076.79 | 950.7 | 738 | 843.79 | 1479.95 | 1109.41 | 1010.38 | 511.84 | 470.59
844.108 | 2849.75 | 1954.34 | 1020.62 | 765.79 | 653.75 | 844.108 | 1398.04 | 1036.86 | 1029.1 | 514.18 | 433.14
844.427 | 3182.1 | 2136.91 | 1369.36 | 1060.7 | 864.39 | 844.427 | 1730.39 | 1186.65 | 1216.34 | 757.61 | 678.91
844.745 | 2816.98 | 1952.01 | 1196.16 | 896.87 | 695.87 | 844.745 | 1465.91 | 1186.65 | 1012.72 | 706.11 | 510.39
845.063 | 3029.97 | 2029.24 | 1193.82 | 922.61 | 651.4 | 845.063 | 1554.85 | 1149.21 | 935.48 | 631.21 | 414.42
845.382 | 3088.48 | 2073.72 | 1142.32 | 922.61 | 766.08 | 845.382 | 1568.89 | 1036.86 | 984.64 | 572.7 | 552.51
845.7 | 2915.28 | 1914.55 | 1048.71 | 859.42 | 670.13 | 845.7 | 1486.97 | 1057.92 | 944.84 | 575.04 | 386.33
846.018 | 3001.89 | 1879.45 | 1058.07 | 871.11 | 801.19 | 846.018 | 1465.91 | 1207.72 | 1036.12 | 488.44 | 400.38
846.336 | 2941.02 | 1959.03 | 1156.37 | 777.5 | 730.97 | 846.336 | 1426.11 | 1111.76 | 1010.38 | 619.51 | 533.79
846.654 | 2983.16 | 1984.78 | 1107.22 | 791.54 | 721.61 | 846.654 | 1428.46 | 1055.58 | 1003.36 | 647.6 | 381.65
846.972 | 2952.73 | 1944.98 | 1060.41 | 859.42 | 658.42 | 846.972 | 1618.05 | 1118.77 | 862.93 | 652.28 | 388.67
847.29 | 2987.84 | 1947.32 | 1168.07 | 899.2 | 705.23 | 847.29 | 1571.23 | 1053.24 | 942.5 | 582.06 | 337.18
847.608 | 3001.88 | 2043.29 | 1247.65 | 1002.19 | 719.28 | 847.608 | 1636.77 | 1146.86 | 1078.26 | 610.15 | 526.76
847.926 | 3004.23 | 1888.81 | 1135.31 | 854.74 | 707.58 | 847.926 | 1463.56 | 1198.36 | 1012.72 | 631.21 | 299.74
848.244 | 3048.69 | 2005.84 | 1123.61 | 964.74 | 700.56 | 848.244 | 1664.85 | 1245.16 | 1087.62 | 708.45 | 463.57
848.562 | 2990.18 | 1849.02 | 1029.98 | 880.49 | 721.61 | 848.562 | 1655.49 | 1123.46 | 996.34 | 626.53 | 407.4
848.88 | 2962.09 | 1891.15 | 1168.08 | 931.98 | 815.24 | 848.88 | 1667.19 | 1191.34 | 1066.55 | 607.81 | 482.3
849.197 | 3001.89 | 1973.07 | 1079.13 | 779.83 | 644.38 | 849.197 | 1615.7 | 1156.22 | 996.34 | 663.98 | 486.98
849.515 | 3013.58 | 1872.43 | 1123.6 | 929.63 | 632.67 | 849.515 | 1650.81 | 1231.12 | 1050.17 | 509.5 | 402.72
849.833 | 2866.13 | 1928.6 | 1034.66 | 819.62 | 700.55 | 849.833 | 1690.6 | 1135.16 | 977.61 | 544.61 | 409.74
850.15 | 2952.74 | 2040.95 | 1142.33 | 850.06 | 686.51 | 850.15 | 1618.04 | 1177.29 | 935.48 | 631.21 | 339.53
850.468 | 3088.48 | 2069.03 | 1065.09 | 967.08 | 773.11 | 850.468 | 1634.42 | 1240.48 | 1026.76 | 579.72 | 355.91
850.785 | 2990.18 | 1902.85 | 1158.71 | 920.27 | 740.34 | 850.785 | 1564.21 | 1240.48 | 986.97 | 656.96 | 538.47
851.103 | 3051.03 | 1919.24 | 1111.9 | 1023.25 | 677.14 | 851.103 | 1531.44 | 1186.65 | 1022.09 | 584.4 | 379.32
851.42 | 3048.7 | 1961.37 | 1053.39 | 922.61 | 747.36 | 851.42 | 1737.4 | 1184.31 | 1068.89 | 579.72 | 405.05
851.737 | 2978.48 | 1963.71 | 1111.9 | 819.63 | 663.1 | 851.737 | 1559.53 | 1226.44 | 923.78 | 570.36 | 353.57
852.055 | 3104.87 | 1919.24 | 1116.58 | 707.28 | 651.4 | 852.055 | 1728.05 | 1270.91 | 937.82 | 610.15 | 374.63
852.372 | 3189.13 | 1893.5 | 1139.99 | 852.4 | 766.09 | 852.372 | 1739.74 | 1397.3 | 998.68 | 673.34 | 409.74
852.689 | 3109.55 | 2078.4 | 1116.58 | 871.11 | 733.31 | 852.689 | 1737.41 | 1221.76 | 1089.96 | 612.49 | 388.68
853.006 | 2973.8 | 1940.3 | 1125.95 | 892.18 | 733.32 | 853.006 | 1833.37 | 1277.93 | 1029.11 | 521.21 | 559.54
853.324 | 3130.61 | 1919.24 | 983.17 | 955.38 | 646.72 | 853.324 | 1779.54 | 1249.84 | 1099.32 | 661.64 | 358.24
853.641 | 3011.24 | 1980.09 | 1107.22 | 957.72 | 677.14 | 853.641 | 1805.28 | 1401.99 | 1005.7 | 556.32 | 428.46
853.958 | 3032.31 | 1954.35 | 1055.73 | 798.56 | 752.04 | 853.958 | 1889.55 | 1364.53 | 979.96 | 633.55 | 465.91
854.275 | 3128.27 | 2019.88 | 1182.12 | 1023.26 | 894.81 | 854.275 | 1861.46 | 1490.92 | 1209.32 | 713.13 | 526.77
854.592 | 2966.77 | 1970.73 | 1044.02 | 814.95 | 604.59 | 854.592 | 1917.63 | 1327.08 | 1052.51 | 617.17 | 430.81
854.909 | 3076.78 | 2071.38 | 1231.26 | 967.08 | 794.18 | 854.909 | 1955.08 | 1357.52 | 1216.35 | 713.13 | 650.82
855.225 | 3125.93 | 1928.6 | 1058.06 | 978.78 | 695.87 | 855.225 | 1919.98 | 1418.36 | 1162.51 | 778.67 | 465.91
855.542 | 3247.64 | 1994.14 | 1144.67 | 861.76 | 742.69 | 855.542 | 1891.88 | 1458.15 | 1106.34 | 708.45 | 498.68
855.859 | 3123.59 | 2038.61 | 1130.63 | 878.14 | 730.98 | 855.859 | 1955.08 | 1439.43 | 1071.23 | 560.99 | 472.94
856.176 | 3053.37 | 1905.2 | 1175.09 | 770.47 | 628 | 856.176 | 1889.54 | 1371.56 | 1064.22 | 666.32 | 423.78
856.492 | 2945.71 | 1851.37 | 1102.53 | 960.06 | 730.98 | 856.492 | 1959.76 | 1437.09 | 1003.36 | 624.19 | 405.06
856.809 | 3025.28 | 2050.31 | 1118.92 | 845.38 | 728.63 | 856.809 | 2046.36 | 1404.32 | 1120.39 | 717.81 | 384
857.126 | 3051.04 | 1954.35 | 1086.16 | 962.4 | 777.79 | 857.126 | 1957.42 | 1551.78 | 1185.92 | 584.41 | 444.85
857.442 | 3104.87 | 2019.88 | 1086.16 | 859.42 | 700.55 | 857.442 | 1973.8 | 1313.04 | 1256.14 | 736.54 | 512.72
857.759 | 2964.44 | 2022.23 | 1051.05 | 805.59 | 742.68 | 857.759 | 2158.71 | 1511.98 | 1178.9 | 720.15 | 550.17
858.075 | 3048.69 | 1877.11 | 936.37 | 868.78 | 738 | 858.075 | 2058.07 | 1458.15 | 1230.39 | 687.38 | 409.74
858.391 | 2917.63 | 1923.92 | 987.85 | 943.68 | 716.93 | 858.391 | 2114.23 | 1570.49 | 1183.58 | 673.34 | 503.36
858.708 | 3161.04 | 2083.08 | 1088.5 | 843.03 | 728.64 | 858.708 | 1971.46 | 1504.96 | 1267.84 | 687.38 | 568.9
859.024 | 3146.99 | 2054.99 | 1228.93 | 950.69 | 733.32 | 859.024 | 2177.43 | 1486.24 | 1232.73 | 652.28 | 498.68
859.34 | 3088.49 | 2010.52 | 1116.58 | 962.4 | 892.47 | 859.34 | 1985.51 | 1556.45 | 1106.34 | 755.26 | 477.62
859.656 | 3123.6 | 1895.83 | 1165.73 | 990.49 | 850.34 | 859.656 | 2240.63 | 1551.77 | 1274.86 | 771.65 | 477.62
859.973 | 2980.81 | 2026.91 | 997.21 | 927.3 | 667.78 | 859.973 | 2037 | 1638.37 | 1214 | 743.56 | 465.91
860.289 | 3044.01 | 1881.79 | 1074.46 | 798.56 | 677.14 | 860.289 | 2095.51 | 1521.34 | 1122.72 | 729.52 | 472.94
860.605 | 3156.35 | 2024.56 | 1210.2 | 950.7 | 770.76 | 860.605 | 2156.37 | 1652.41 | 1302.95 | 759.94 | 475.28
860.921 | 3001.88 | 1982.43 | 1093.18 | 896.86 | 768.43 | 860.921 | 2292.12 | 1600.93 | 1228.05 | 666.32 | 489.31
861.237 | 3165.73 | 2033.92 | 1207.86 | 866.43 | 845.66 | 861.237 | 2327.22 | 1692.21 | 1312.31 | 813.78 | 580.6
861.553 | 3151.68 | 2087.76 | 1100.19 | 826.65 | 679.48 | 861.553 | 2306.16 | 1507.3 | 1324.02 | 647.6 | 501.03
861.869 | 3095.51 | 1914.56 | 1107.22 | 957.72 | 691.19 | 861.869 | 2228.92 | 1430.07 | 1274.86 | 682.71 | 615.71
862.184 | 3090.83 | 1944.99 | 1020.62 | 875.8 | 723.96 | 862.184 | 2275.73 | 1577.52 | 1279.54 | 689.73 | 402.71
862.5 | 3004.22 | 1834.98 | 1095.51 | 803.25 | 686.5 | 862.5 | 2207.86 | 1530.71 | 1167.2 | 659.3 | 482.3
862.816 | 3018.27 | 2012.86 | 1090.84 | 887.51 | 651.4 | 862.816 | 2242.96 | 1699.23 | 1363.8 | 752.92 | 517.41
863.132 | 2931.67 | 1827.96 | 1053.39 | 819.62 | 695.87 | 863.132 | 2264.03 | 1516.67 | 1190.61 | 628.87 | 465.91
863.447 | 3039.33 | 1893.49 | 1158.71 | 854.73 | 791.83 | 863.447 | 2189.13 | 1746.04 | 1199.96 | 694.41 | 454.21
863.763 | 3177.42 | 2008.18 | 1121.26 | 854.74 | 768.43 | 863.763 | 2441.91 | 1682.84 | 1476.14 | 848.88 | 477.61
864.079 | 2966.77 | 1994.14 | 1069.77 | 948.36 | 606.93 | 864.079 | 2296.8 | 1675.82 | 1221.03 | 682.7 | 442.5
864.394 | 2999.54 | 2078.4 | 1109.56 | 824.3 | 695.87 | 864.394 | 2273.39 | 1558.8 | 1258.48 | 813.78 | 486.98
864.709 | 2929.33 | 2108.83 | 1235.95 | 901.55 | 878.43 | 864.709 | 2388.08 | 1764.76 | 1356.78 | 858.25 | 611.03
865.025 | 2959.75 | 1947.32 | 1121.27 | 765.8 | 616.3 | 865.025 | 2411.49 | 1502.62 | 1302.95 | 699.08 | 517.41
865.34 | 3121.26 | 2038.6 | 1156.37 | 1018.58 | 822.26 | 865.34 | 2462.97 | 1849.02 | 1518.28 | 848.89 | 561.88
865.656 | 3065.08 | 1919.23 | 1130.63 | 868.78 | 588.2 | 865.656 | 2437.23 | 1668.8 | 1349.76 | 734.2 | 531.45
865.971 | 3100.18 | 2066.69 | 1081.48 | 899.21 | 766.09 | 865.971 | 2481.7 | 1788.17 | 1335.72 | 790.37 | 559.53
866.286 | 3097.85 | 2038.61 | 1226.59 | 899.2 | 723.96 | 866.286 | 2470 | 1755.4 | 1242.09 | 844.21 | 662.52
866.601 | 2971.46 | 1895.83 | 1107.22 | 810.26 | 693.53 | 866.601 | 2530.86 | 1720.3 | 1225.71 | 766.97 | 428.47
866.916 | 3069.75 | 2015.21 | 1086.16 | 831.33 | 829.28 | 866.916 | 2563.61 | 1755.4 | 1419.98 | 762.28 | 599.33
867.232 | 3090.83 | 1933.28 | 971.47 | 859.41 | 632.68 | 867.232 | 2549.58 | 1797.53 | 1295.92 | 671 | 489.32
867.547 | 3069.76 | 2024.56 | 1072.11 | 805.58 | 616.29 | 867.547 | 2584.69 | 1893.49 | 1377.85 | 869.95 | 426.13
867.862 | 3118.91 | 2022.23 | 1221.91 | 814.94 | 698.21 | 867.862 | 2626.81 | 1753.06 | 1403.59 | 764.62 | 543.15
868.177 | 3065.08 | 2022.22 | 1186.8 | 936.66 | 660.77 | 868.177 | 2694.69 | 1893.49 | 1356.78 | 902.71 | 510.39
868.492 | 3074.44 | 1975.41 | 1060.41 | 861.76 | 609.27 | 868.492 | 2530.85 | 1762.43 | 1438.7 | 830.16 | 491.66
868.806 | 3177.43 | 2076.06 | 1238.29 | 950.7 | 775.45 | 868.806 | 2844.48 | 1921.58 | 1553.39 | 874.63 | 650.82
869.121 | 3306.15 | 2352.23 | 1453.62 | 1229.22 | 1206.11 | 869.121 | 3083.21 | 2094.78 | 1752.33 | 1143.79 | 917.64
869.436 | 3137.64 | 1914.55 | 1226.59 | 967.08 | 777.79 | 869.436 | 2713.41 | 1834.98 | 1534.66 | 928.46 | 543.15
869.751 | 3161.04 | 1977.75 | 1114.24 | 840.69 | 691.19 | 869.751 | 2633.84 | 1914.55 | 1281.88 | 865.27 | 582.94
870.065 | 3095.51 | 1991.8 | 1128.29 | 913.24 | 754.38 | 870.065 | 2727.46 | 1949.67 | 1363.8 | 790.37 | 486.98
870.38 | 3144.65 | 1940.31 | 1090.83 | 861.76 | 738 | 870.38 | 2671.28 | 1912.21 | 1384.87 | 734.2 | 554.85
870.695 | 3142.31 | 2022.22 | 1144.67 | 985.8 | 663.1 | 870.695 | 2792.99 | 1905.19 | 1483.17 | 898.03 | 505.7
871.009 | 3013.59 | 1952 | 1231.26 | 957.72 | 840.98 | 871.009 | 2762.56 | 1870.08 | 1501.89 | 820.79 | 526.77
871.324 | 3074.44 | 1982.43 | 1055.73 | 1025.6 | 780.13 | 871.324 | 3029.38 | 1879.45 | 1548.7 | 963.57 | 711.67
871.638 | 3104.87 | 1834.98 | 1083.81 | 981.13 | 695.87 | 871.638 | 2837.46 | 1989.45 | 1522.96 | 729.51 | 568.9
871.953 | 3210.19 | 2066.69 | 1083.82 | 964.74 | 674.81 | 871.953 | 2919.38 | 1959.03 | 1635.3 | 886.34 | 545.49
872.267 | 3184.44 | 2085.42 | 1116.59 | 880.48 | 735.66 | 872.267 | 2699.36 | 1942.65 | 1434.02 | 846.54 | 599.32
872.581 | 3161.04 | 2012.86 | 1055.73 | 880.48 | 752.05 | 872.581 | 2821.08 | 1926.26 | 1527.64 | 745.9 | 559.53
872.895 | 2962.1 | 2043.29 | 1083.81 | 838.35 | 714.59 | 872.895 | 2931.08 | 1963.71 | 1466.78 | 781.01 | 571.23
873.21 | 3097.85 | 2057.34 | 1177.43 | 814.95 | 787.15 | 873.21 | 2931.08 | 1912.22 | 1597.86 | 811.43 | 580.6
873.524 | 3158.7 | 2036.26 | 1182.11 | 920.27 | 738 | 873.524 | 2844.48 | 1994.13 | 1628.28 | 879.31 | 580.6
873.838 | 3093.16 | 2073.72 | 1076.8 | 840.69 | 749.71 | 873.838 | 2938.11 | 1980.1 | 1551.04 | 874.63 | 517.41
874.152 | 3214.87 | 2106.48 | 1116.58 | 962.4 | 782.47 | 874.152 | 3017.68 | 2066.69 | 1522.96 | 813.77 | 496.34
874.466 | 3240.62 | 2136.91 | 1310.85 | 969.42 | 824.6 | 874.466 | 3108.97 | 2141.59 | 1623.6 | 940.16 | 650.81
874.78 | 3123.59 | 1984.77 | 1069.77 | 871.12 | 677.14 | 874.78 | 3048.11 | 1996.47 | 1487.85 | 825.48 | 531.45
875.094 | 3179.76 | 2001.16 | 1219.56 | 899.21 | 691.19 | 875.094 | 3052.79 | 1949.66 | 1649.35 | 841.86 | 613.36
875.408 | 3210.19 | 2054.99 | 1107.22 | 924.95 | 698.21 | 875.408 | 3015.34 | 2094.78 | 1675.09 | 942.51 | 587.62
875.722 | 3214.87 | 2087.75 | 1231.26 | 946.02 | 808.22 | 875.722 | 3115.99 | 2141.59 | 1581.47 | 883.99 | 536.13
876.036 | 3179.77 | 2256.28 | 1172.76 | 974.1 | 803.53 | 876.036 | 3195.57 | 2197.76 | 1644.67 | 947.18 | 669.54
876.349 | 3233.6 | 2090.09 | 1156.37 | 896.86 | 646.72 | 876.349 | 3146.42 | 2200.1 | 1522.96 | 830.16 | 508.04
876.663 | 3275.72 | 2132.23 | 1303.83 | 861.75 | 653.74 | 876.663 | 3225.99 | 2132.23 | 1539.34 | 975.27 | 517.41
876.977 | 3343.6 | 2333.51 | 1306.17 | 1215.18 | 866.73 | 876.977 | 3401.53 | 2321.81 | 1766.37 | 1132.09 | 800.61
877.29 | 3207.85 | 2267.98 | 1221.91 | 1016.24 | 840.98 | 877.29 | 3230.67 | 2307.77 | 1724.24 | 1118.05 | 615.71
877.604 | 3343.61 | 2076.06 | 1032.33 | 887.51 | 766.09 | 877.604 | 3125.35 | 2195.42 | 1644.67 | 886.34 | 650.81
877.917 | 3104.87 | 2059.67 | 1158.71 | 878.14 | 801.19 | 877.917 | 3240.04 | 2293.73 | 1658.71 | 986.97 | 660.18
878.231 | 3205.51 | 2101.8 | 1193.82 | 814.95 | 730.98 | 878.231 | 3160.46 | 2354.58 | 1665.73 | 940.17 | 704.65
878.544 | 3338.92 | 2296.06 | 1168.07 | 967.08 | 777.79 | 878.544 | 3254.08 | 2331.18 | 1766.37 | 947.18 | 643.79
878.858 | 3264.02 | 2085.42 | 1144.67 | 1009.21 | 770.77 | 878.858 | 3218.97 | 2232.87 | 1764.03 | 933.14 | 627.41
879.171 | 3177.42 | 2094.78 | 1266.38 | 1011.55 | 892.48 | 879.171 | 3343.01 | 2267.98 | 1717.22 | 935.48 | 660.18
879.484 | 3261.68 | 2209.47 | 1184.46 | 866.44 | 613.95 | 879.484 | 3188.55 | 2216.49 | 1647.01 | 1047.82 | 589.96
879.798 | 3418.5 | 2235.21 | 1352.98 | 873.46 | 808.22 | 879.798 | 3443.66 | 2396.7 | 1801.48 | 1024.42 | 788.91
880.111 | 3245.3 | 2150.95 | 1163.39 | 1009.21 | 789.49 | 880.111 | 3333.66 | 2331.18 | 1764.03 | 928.46 | 662.51
880.424 | 3196.14 | 2129.88 | 1179.78 | 847.71 | 730.98 | 880.424 | 3406.21 | 2263.3 | 1632.96 | 902.72 | 625.07
880.737 | 3446.59 | 2230.53 | 1189.13 | 875.8 | 688.84 | 880.737 | 3455.36 | 2307.77 | 1752.33 | 942.51 | 639.12
881.05 | 3315.51 | 2150.95 | 1086.15 | 920.27 | 782.47 | 881.05 | 3415.57 | 2326.49 | 1698.5 | 944.84 | 634.44
881.363 | 3142.31 | 2167.34 | 1128.29 | 819.62 | 784.81 | 881.363 | 3534.94 | 2424.8 | 1733.6 | 855.91 | 625.07
881.676 | 3402.12 | 2298.4 | 1289.78 | 948.35 | 812.9 | 881.676 | 3680.05 | 2401.39 | 1787.44 | 1033.79 | 781.89
881.989 | 3294.45 | 2197.76 | 1207.86 | 955.38 | 770.76 | 881.989 | 3511.54 | 2457.56 | 1810.84 | 883.99 | 674.22
882.302 | 3383.39 | 2258.61 | 1245.31 | 985.81 | 787.16 | 882.302 | 3434.3 | 2431.82 | 1890.42 | 1052.51 | 728.05
882.615 | 3381.05 | 2174.36 | 1306.16 | 920.27 | 766.09 | 882.615 | 3326.63 | 2392.03 | 1829.57 | 1012.72 | 683.58
882.928 | 3427.86 | 2256.28 | 1331.91 | 910.91 | 768.43 | 882.928 | 3525.58 | 2497.36 | 1719.56 | 914.42 | 608.68
883.24 | 3465.31 | 2314.79 | 1191.48 | 1030.28 | 749.7 | 883.24 | 3591.12 | 2518.41 | 1838.93 | 965.91 | 739.76
883.553 | 3507.44 | 2169.68 | 1257.02 | 943.67 | 780.13 | 883.553 | 3525.58 | 2408.41 | 1796.8 | 984.63 | 606.35
883.866 | 3526.16 | 2204.78 | 1371.7 | 992.82 | 833.96 | 883.866 | 3546.65 | 2516.07 | 1733.6 | 1045.49 | 629.75
884.178 | 3336.58 | 2211.81 | 1306.17 | 995.17 | 665.45 | 884.178 | 3684.73 | 2495.01 | 1855.32 | 1150.82 | 667.2
884.491 | 3612.76 | 2471.6 | 1376.38 | 1060.7 | 946.3 | 884.491 | 3757.29 | 2502.03 | 1794.46 | 1129.75 | 821.68
884.803 | 3512.12 | 2291.39 | 1264.03 | 1049 | 866.73 | 884.803 | 3715.16 | 2473.94 | 1937.24 | 991.65 | 566.55
885.116 | 3509.78 | 2331.17 | 1350.64 | 1011.55 | 918.22 | 885.116 | 3754.95 | 2555.87 | 1909.14 | 1052.51 | 742.09
885.428 | 3278.06 | 2237.55 | 1254.67 | 1034.96 | 859.71 | 885.428 | 3733.88 | 2598 | 1817.86 | 1001.01 | 714.01
885.741 | 3556.59 | 2253.93 | 1273.4 | 978.79 | 904.18 | 885.741 | 3853.25 | 2548.84 | 1986.38 | 972.93 | 643.79
886.053 | 3427.86 | 2368.62 | 1294.47 | 1011.55 | 890.14 | 886.053 | 4005.39 | 2717.36 | 1986.39 | 1066.56 | 756.14
886.365 | 3680.64 | 2347.56 | 1287.44 | 1112.19 | 805.87 | 886.365 | 3815.81 | 2750.13 | 1906.81 | 1082.94 | 653.16
886.677 | 3610.43 | 2431.82 | 1374.04 | 1095.81 | 672.46 | 886.677 | 3792.4 | 2834.39 | 2077.67 | 1115.7 | 735.08
886.99 | 3697.02 | 2445.86 | 1357.65 | 1046.66 | 801.2 | 886.99 | 3963.25 | 2773.54 | 1948.93 | 1111.02 | 756.14
887.302 | 3668.93 | 2417.77 | 1348.29 | 1027.94 | 829.28 | 887.302 | 3921.13 | 2656.51 | 1960.64 | 1075.92 | 692.95
887.614 | 3741.49 | 2490.33 | 1491.07 | 1191.77 | 965.03 | 887.614 | 4199.65 | 2918.65 | 2138.52 | 1188.26 | 819.33
887.926 | 3849.16 | 2609.69 | 1427.87 | 1147.3 | 969.72 | 887.926 | 4047.51 | 2773.54 | 2108.09 | 1263.16 | 835.71
888.238 | 3933.42 | 2520.76 | 1406.8 | 1236.24 | 986.09 | 888.238 | 4337.74 | 2916.31 | 2175.97 | 1171.87 | 774.86
888.55 | 3814.05 | 2539.48 | 1374.04 | 1086.45 | 890.14 | 888.55 | 4255.83 | 2848.44 | 2140.86 | 1061.88 | 861.47
888.862 | 3764.9 | 2567.56 | 1570.65 | 1166.03 | 876.09 | 888.862 | 4152.84 | 2902.26 | 2138.52 | 1324.01 | 781.89
889.174 | 3872.56 | 2597.99 | 1406.81 | 1009.21 | 883.11 | 889.174 | 4433.7 | 2684.59 | 2140.86 | 1127.41 | 763.16
889.485 | 3924.05 | 2427.13 | 1369.36 | 1063.04 | 833.97 | 889.485 | 4267.53 | 2885.88 | 2042.56 | 1225.71 | 802.95
889.797 | 4141.73 | 2579.27 | 1575.32 | 1205.82 | 922.91 | 889.797 | 4529.67 | 2967.8 | 2330.44 | 1373.17 | 849.76
890.109 | 3931.08 | 2705.66 | 1563.62 | 1086.45 | 883.11 | 890.109 | 4515.63 | 2906.95 | 2264.9 | 1270.18 | 735.08
890.421 | 4052.78 | 2679.91 | 1437.23 | 1257.31 | 936.95 | 890.421 | 4489.88 | 2995.89 | 2335.13 | 1183.58 | 802.95
890.732 | 4108.96 | 2597.99 | 1484.04 | 1126.24 | 946.3 | 890.732 | 4550.73 | 3194.83 | 2353.85 | 1316.99 | 721.03
891.044 | 4314.92 | 2717.36 | 1509.8 | 1231.56 | 981.42 | 891.044 | 4637.34 | 3117.6 | 2370.23 | 1214.01 | 908.27
891.355 | 4073.85 | 2780.56 | 1455.95 | 1184.75 | 948.65 | 891.355 | 4604.56 | 3070.78 | 2332.78 | 1263.16 | 887.21
891.667 | 4237.69 | 2827.37 | 1603.41 | 1233.9 | 967.37 | 891.667 | 4602.22 | 3241.64 | 2335.12 | 1256.14 | 941.05
891.978 | 4317.27 | 2822.69 | 1554.26 | 1177.73 | 988.43 | 891.978 | 4883.09 | 3213.56 | 2421.72 | 1394.23 | 781.89
892.29 | 4240.02 | 2675.24 | 1694.69 | 1259.65 | 1004.82 | 892.29 | 4801.17 | 3260.37 | 2424.06 | 1197.62 | 840.4
892.601 | 4481.1 | 2946.74 | 1638.52 | 1276.03 | 939.29 | 892.601 | 4932.24 | 3283.78 | 2477.9 | 1239.75 | 788.91
892.912 | 4602.81 | 2909.29 | 1664.26 | 1276.03 | 880.77 | 892.912 | 5067.99 | 3557.61 | 2435.77 | 1352.1 | 948.07
893.224 | 4591.11 | 3033.34 | 1647.88 | 1205.81 | 976.74 | 893.224 | 5124.16 | 3391.43 | 2473.22 | 1316.99 | 884.86
893.535 | 4630.89 | 2951.41 | 1687.67 | 1290.08 | 1051.63 | 893.535 | 5049.26 | 3431.23 | 2559.82 | 1312.31 | 819.33
893.846 | 4488.12 | 3009.93 | 1671.28 | 1250.29 | 972.05 | 893.846 | 5100.76 | 3454.64 | 2576.19 | 1356.78 | 915.29
894.157 | 4677.71 | 3094.19 | 1816.41 | 1360.29 | 1171 | 894.157 | 5414.39 | 3581.02 | 2658.12 | 1625.94 | 980.83
894.468 | 4546.64 | 3192.49 | 1807.04 | 1325.19 | 1070.36 | 894.468 | 5196.72 | 3707.41 | 2566.83 | 1373.16 | 849.76
894.779 | 4827.5 | 3232.28 | 1842.15 | 1367.31 | 995.46 | 894.779 | 5496.31 | 3578.68 | 2669.82 | 1361.46 | 835.72
895.09 | 4956.23 | 3117.59 | 1727.46 | 1299.43 | 941.63 | 895.09 | 5355.88 | 3815.08 | 2894.51 | 1513.59 | 983.17
895.401 | 4921.12 | 3143.34 | 1910.02 | 1304.12 | 1103.12 | 895.401 | 5533.76 | 3679.32 | 2756.42 | 1408.27 | 767.84
895.712 | 5047.51 | 3382.07 | 1853.85 | 1334.54 | 1238.87 | 895.712 | 5618.01 | 4002.32 | 2761.1 | 1501.89 | 1058.07
896.023 | 5070.92 | 3377.39 | 1755.55 | 1423.49 | 1203.76 | 896.023 | 5730.36 | 3840.81 | 2789.18 | 1604.88 | 1069.77
896.334 | 5197.31 | 3426.54 | 1802.36 | 1435.19 | 1152.28 | 896.334 | 5718.66 | 4025.73 | 2992.81 | 1625.94 | 990.2
896.644 | 5129.43 | 3309.52 | 1877.26 | 1397.74 | 1084.39 | 896.644 | 5791.21 | 4056.15 | 2988.13 | 1644.67 | 1006.58
896.955 | 5464.13 | 3400.8 | 1874.92 | 1472.64 | 1072.7 | 896.955 | 5915.26 | 4173.18 | 2995.16 | 1576.79 | 1029.99
897.266 | 5314.33 | 3346.96 | 1800.02 | 1519.45 | 1084.4 | 897.266 | 5887.17 | 4131.05 | 3023.24 | 1654.03 | 1041.69
897.576 | 5424.34 | 3609.11 | 2008.32 | 1474.97 | 1227.17 | 897.576 | 6121.23 | 3971.89 | 3063.02 | 1661.04 | 934.02
897.887 | 5492.22 | 3543.57 | 1963.86 | 1531.15 | 1203.77 | 897.887 | 6235.92 | 4266.8 | 3102.82 | 1665.73 | 1069.78
898.197 | 5583.49 | 3611.45 | 2017.69 | 1489.02 | 1079.72 | 898.197 | 6114.22 | 4362.76 | 3163.68 | 1663.39 | 973.81
898.508 | 5759.03 | 3749.53 | 2104.29 | 1566.26 | 1231.86 | 898.508 | 6378.69 | 4379.14 | 3086.43 | 1731.26 | 957.43
898.818 | 5693.5 | 3658.26 | 1933.43 | 1561.57 | 1194.4 | 898.818 | 6343.58 | 4325.31 | 3264.32 | 1672.75 | 957.43
899.129 | 5721.58 | 3868.91 | 2141.74 | 1615.41 | 1096.1 | 899.129 | 6549.55 | 4376.8 | 3278.36 | 1757.01 | 1053.39
899.439 | 5766.06 | 3957.84 | 2094.93 | 1760.52 | 1266.96 | 899.439 | 6561.25 | 4512.56 | 3130.9 | 1761.69 | 1095.52
899.749 | 5927.55 | 3850.18 | 2134.71 | 1680.94 | 1178.02 | 899.749 | 6697.01 | 4568.73 | 3388.37 | 1684.45 | 1067.43
900.059 | 6000.11 | 4056.15 | 2052.79 | 1582.64 | 1255.25 | 900.059 | 6701.68 | 4704.47 | 3322.83 | 1752.33 | 1151.69
900.37 | 6077.34 | 4060.83 | 2305.57 | 1629.45 | 1309.1 | 900.37 | 7010.64 | 4610.86 | 3332.19 | 1965.32 | 990.19
900.68 | 6079.69 | 4198.92 | 2403.88 | 1727.75 | 1400.37 | 900.68 | 7144.05 | 4683.41 | 3620.08 | 1955.95 | 1161.05
900.99 | 6269.27 | 4056.15 | 2174.5 | 1727.75 | 1320.8 | 900.99 | 7125.32 | 4910.45 | 3503.05 | 1831.9 | 1058.07
901.3 | 6189.7 | 4028.06 | 2216.64 | 1659.88 | 1325.48 | 901.3 | 7158.09 | 4861.29 | 3510.07 | 1878.72 | 1125.95
901.61 | 6423.74 | 4173.17 | 2235.36 | 1797.97 | 1409.74 | 901.61 | 7300.86 | 5046.2 | 3676.25 | 1993.4 | 1212.54
901.92 | 6468.22 | 4278.5 | 2305.58 | 1568.59 | 1339.52 | 901.92 | 7656.62 | 5083.65 | 3580.29 | 1995.74 | 1111.9
902.23 | 6529.07 | 4273.82 | 2279.83 | 1697.32 | 1444.84 | 902.23 | 7577.04 | 5088.33 | 3711.35 | 1831.91 | 1196.16
902.54 | 6636.73 | 4278.5 | 2303.23 | 1692.65 | 1402.71 | 902.54 | 7593.43 | 5284.93 | 3765.19 | 2009.79 | 1350.63
902.849 | 6676.53 | 4329.99 | 2401.54 | 1856.48 | 1409.74 | 902.849 | 7792.37 | 5252.17 | 3643.48 | 1979.36 | 1294.46
903.159 | 6788.87 | 4393.19 | 2499.84 | 1847.12 | 1330.16 | 903.159 | 7853.23 | 5195.99 | 3706.68 | 1953.62 | 1233.61
903.469 | 6695.25 | 4578.09 | 2469.41 | 1922.02 | 1295.05 | 903.469 | 7857.91 | 5411.32 | 4001.58 | 2084.68 | 1088.5
903.779 | 7053.35 | 4645.97 | 2541.97 | 1833.08 | 1388.67 | 903.779 | 7988.98 | 5327.06 | 3943.07 | 2033.2 | 1165.74
904.088 | 7074.41 | 4608.51 | 2537.29 | 1945.42 | 1585.27 | 904.088 | 8131.75 | 5486.22 | 4053.08 | 2012.13 | 1348.29
904.398 | 7015.9 | 4458.72 | 2537.29 | 1924.36 | 1414.42 | 904.398 | 8024.08 | 5657.08 | 3959.45 | 2124.47 | 1278.07
904.707 | 7165.7 | 4643.62 | 2609.84 | 1903.3 | 1552.51 | 904.707 | 8091.97 | 5551.75 | 4003.93 | 2175.97 | 1193.82
905.017 | 7058.03 | 4629.58 | 2548.99 | 1833.08 | 1402.71 | 905.017 | 8131.75 | 5521.33 | 4135 | 2211.08 | 1383.41
905.326 | 7191.45 | 4631.92 | 2680.06 | 1952.45 | 1419.1 | 905.326 | 8283.89 | 5687.51 | 3985.2 | 2157.25 | 1395.1
905.636 | 7345.92 | 4786.39 | 2574.73 | 1954.79 | 1391.01 | 905.636 | 8276.86 | 5809.21 | 4184.15 | 2182.99 | 1240.63
905.945 | 7692.31 | 4816.82 | 2558.35 | 2036.71 | 1503.36 | 905.945 | 8487.51 | 5767.08 | 4174.79 | 2227.46 | 1392.77
906.254 | 7278.04 | 4809.8 | 2612.19 | 2057.77 | 1477.61 | 906.254 | 8524.97 | 5816.23 | 4289.47 | 2358.53 | 1362.34
906.564 | 7378.68 | 4821.5 | 2715.17 | 2102.24 | 1381.65 | 906.564 | 8560.07 | 6017.51 | 4273.09 | 2133.84 | 1404.47
906.873 | 7636.14 | 5128.11 | 2659 | 2254.37 | 1592.3 | 906.873 | 8719.22 | 6076.03 | 4404.15 | 2236.82 | 1360
907.182 | 7659.55 | 4861.29 | 2876.67 | 2186.49 | 1557.19 | 907.182 | 8936.9 | 5888.79 | 4329.26 | 2374.91 | 1238.29
907.491 | 7694.66 | 5001.72 | 2827.52 | 1973.51 | 1594.64 | 907.491 | 9009.45 | 6094.76 | 4359.69 | 2349.17 | 1331.91
907.8 | 8085.53 | 5102.37 | 2785.38 | 1978.19 | 1611.02 | 907.8 | 9023.5 | 6090.08 | 4467.35 | 2344.49 | 1357.65
908.109 | 7832.75 | 5069.6 | 2827.51 | 2256.72 | 1753.79 | 908.109 | 8962.65 | 6197.74 | 4523.52 | 2426.41 | 1388.08
908.418 | 7947.43 | 5338.76 | 2897.72 | 2245.01 | 1704.64 | 908.418 | 9262.23 | 6274.97 | 4642.89 | 2531.73 | 1507.46
908.727 | 8036.37 | 5139.81 | 2790.06 | 2102.24 | 1744.43 | 908.727 | 9325.43 | 6132.2 | 4408.84 | 2505.98 | 1502.77
909.036 | 8125.32 | 5317.69 | 2848.58 | 2200.55 | 1702.31 | 909.036 | 9170.95 | 6300.72 | 4380.75 | 2386.62 | 1303.83
909.345 | 8364.06 | 5277.91 | 2944.54 | 2106.92 | 1685.92 | 909.345 | 9163.93 | 6394.34 | 4596.08 | 2351.5 | 1453.61
909.654 | 8144.04 | 5221.73 | 2907.09 | 2158.41 | 1742.09 | 909.654 | 9229.46 | 6256.26 | 4619.49 | 2398.32 | 1338.93
909.962 | 8317.24 | 5479.19 | 2916.46 | 2149.05 | 1758.47 | 909.962 | 9426.06 | 6511.37 | 4703.75 | 2592.58 | 1493.41
910.271 | 8144.04 | 5430.04 | 2937.52 | 2242.67 | 1758.47 | 910.271 | 9486.92 | 6448.17 | 4809.07 | 2414.7 | 1477.03
910.58 | 8298.51 | 5322.37 | 2949.22 | 2212.24 | 1699.96 | 910.58 | 9650.76 | 6569.88 | 4654.59 | 2438.11 | 1472.34
910.888 | 8424.91 | 5364.51 | 3113.06 | 2270.76 | 1725.7 | 910.888 | 9739.7 | 6583.93 | 4745.87 | 2585.56 | 1423.19
911.197 | 8296.17 | 5444.09 | 3052.2 | 2254.37 | 1699.96 | 911.197 | 9428.41 | 6597.97 | 4837.16 | 2435.77 | 1495.75
911.505 | 8567.67 | 5369.19 | 2914.12 | 2322.25 | 1760.81 | 911.505 | 9758.42 | 6679.89 | 4823.12 | 2452.15 | 1458.3
911.814 | 8347.67 | 5591.54 | 3106.04 | 2249.69 | 1770.18 | 911.814 | 9894.18 | 6759.47 | 4841.84 | 2576.2 | 1619.79
912.122 | 8525.55 | 5537.71 | 3021.78 | 2287.14 | 1646.12 | 912.122 | 9650.76 | 6551.16 | 4736.52 | 2489.6 | 1650.23
912.431 | 8544.27 | 5327.06 | 3021.78 | 2289.48 | 1753.79 | 912.431 | 9868.43 | 6787.56 | 5085.25 | 2541.09 | 1580.01
912.739 | 8469.37 | 5500.26 | 3178.59 | 2429.91 | 1728.05 | 912.739 | 9999.5 | 6817.98 | 4855.88 | 2534.07 | 1488.73
913.047 | 8668.32 | 5579.83 | 3211.36 | 2298.85 | 1704.64 | 913.047 | 9908.22 | 6733.72 | 5008.01 | 2545.77 | 1687.68
913.355 | 8567.67 | 5575.16 | 3077.95 | 2296.51 | 1875.5 | 913.355 | 9945.67 | 6843.73 | 5153.13 | 2550.45 | 1575.32
913.664 | 8747.9 | 5774.1 | 3225.41 | 2355.02 | 2039.33 | 913.664 | 10352.92 | 6775.85 | 5197.6 | 2735.36 | 1682.99
913.972 | 8619.17 | 5591.54 | 3099.01 | 2221.61 | 1779.54 | 913.972 | 10100.14 | 6775.85 | 5162.49 | 2555.13 | 1474.68
914.28 | 8682.37 | 5696.87 | 3049.86 | 2228.63 | 1838.06 | 914.28 | 9964.39 | 7084.8 | 5003.33 | 2606.63 | 1439.58
914.588 | 8794.71 | 5636.01 | 3061.57 | 2256.71 | 1784.22 | 914.588 | 10189.08 | 7077.78 | 5047.8 | 2608.97 | 1537.88
914.896 | 8609.81 | 5741.33 | 3148.17 | 2266.08 | 1814.65 | 914.896 | 10116.52 | 7068.42 | 5192.91 | 2672.16 | 1568.3
915.204 | 9012.38 | 5949.64 | 3213.71 | 2486.09 | 1753.79 | 915.204 | 10359.95 | 7040.33 | 5024.39 | 2693.22 | 1601.07
915.512 | 8984.3 | 5720.27 | 3190.3 | 2411.19 | 1905.92 | 915.512 | 10285.05 | 7059.06 | 5075.89 | 2730.67 | 1605.75
915.819 | 8932.8 | 5956.66 | 3234.77 | 2415.87 | 1896.56 | 915.819 | 10528.46 | 6911.6 | 4968.23 | 2674.5 | 1624.48
916.127 | 8988.97 | 5760.06 | 3265.19 | 2476.73 | 2076.79 | 916.127 | 10296.75 | 7049.69 | 5267.82 | 2648.75 | 1643.2
916.435 | 9035.78 | 5818.57 | 3267.53 | 2317.57 | 1856.78 | 916.435 | 10231.21 | 7112.89 | 5057.17 | 2718.97 | 1587.03
916.743 | 9136.43 | 5884.11 | 3410.3 | 2376.09 | 1945.71 | 916.743 | 10542.5 | 7145.66 | 5195.25 | 2655.78 | 1690.01
917.05 | 9010.04 | 5858.36 | 3103.69 | 2476.73 | 1884.86 | 917.05 | 10458.24 | 7143.32 | 5174.19 | 2913.23 | 1563.62
917.358 | 9080.25 | 5994.11 | 3328.39 | 2390.12 | 1919.97 | 917.358 | 10434.84 | 7178.42 | 5279.52 | 2889.83 | 1704.06
917.666 | 9103.66 | 6012.84 | 3143.49 | 2450.98 | 1976.15 | 917.666 | 10554.21 | 7218.21 | 5108.66 | 2711.95 | 1706.4
917.973 | 9227.71 | 6125.18 | 3461.8 | 2535.24 | 1990.18 | 917.973 | 10570.59 | 7248.64 | 5335.69 | 2969.41 | 1764.91
918.281 | 8853.23 | 6094.76 | 3197.32 | 2355.01 | 1856.77 | 918.281 | 10345.9 | 7157.36 | 5279.51 | 2693.22 | 1673.63
918.588 | 8827.47 | 5991.77 | 3169.24 | 2474.39 | 1847.41 | 918.588 | 10212.49 | 7173.75 | 5239.73 | 2763.44 | 1570.65
918.895 | 8993.66 | 5891.13 | 3199.66 | 2364.38 | 1824.01 | 918.895 | 10371.64 | 7162.04 | 5068.87 | 2821.95 | 1570.65
919.203 | 8829.81 | 5909.86 | 3223.06 | 2450.98 | 1795.92 | 919.203 | 10378.66 | 7309.5 | 5356.76 | 2765.79 | 1568.3
919.51 | 9021.74 | 6026.88 | 3204.34 | 2401.83 | 1870.82 | 919.51 | 10682.94 | 7234.6 | 5370.8 | 2742.37 | 1718.1
919.817 | 9197.28 | 5944.96 | 3171.57 | 2336.29 | 1868.48 | 919.817 | 10584.63 | 7204.17 | 5279.52 | 2672.16 | 1650.23
920.125 | 8981.95 | 6045.61 | 3269.87 | 2352.68 | 1819.33 | 920.125 | 10341.22 | 7091.82 | 5314.63 | 2700.24 | 1558.94
920.432 | 9012.38 | 5881.76 | 3274.56 | 2378.43 | 1816.99 | 920.432 | 10718.04 | 7225.23 | 5181.22 | 2756.42 | 1690.01
920.739 | 8904.71 | 5921.55 | 3230.09 | 2570.35 | 1875.5 | 920.739 | 10554.21 | 7019.27 | 5340.37 | 2800.89 | 1629.16
921.046 | 8946.84 | 6059.65 | 3312 | 2497.79 | 1924.65 | 921.046 | 10409.1 | 7119.91 | 5272.5 | 2784.5 | 1617.46
921.353 | 9014.71 | 6092.41 | 3276.89 | 2575.03 | 1992.53 | 921.353 | 10615.06 | 7332.9 | 5335.69 | 2700.25 | 1661.93
921.66 | 9201.96 | 6012.83 | 3150.51 | 2357.36 | 1793.58 | 921.66 | 10308.45 | 7335.24 | 5281.86 | 2733.01 | 1673.63
921.967 | 9148.13 | 6045.6 | 3267.53 | 2380.76 | 1786.56 | 921.967 | 10500.37 | 7150.33 | 5242.07 | 2824.3 | 1680.66
922.274 | 8984.29 | 6069.01 | 3248.81 | 2446.3 | 1999.55 | 922.274 | 10549.52 | 7103.53 | 5199.94 | 2791.53 | 1722.78
922.58 | 8991.32 | 5923.9 | 3450.1 | 2486.09 | 1952.74 | 922.58 | 10385.69 | 7272.05 | 5188.24 | 2852.38 | 1549.58
922.887 | 9201.97 | 6038.59 | 3290.94 | 2509.49 | 1990.19 | 922.887 | 10622.08 | 7176.08 | 5134.4 | 2805.57 | 1654.9
923.194 | 9000.68 | 5884.11 | 3176.25 | 2455.66 | 1962.1 | 923.194 | 10324.84 | 7232.25 | 5167.17 | 2639.39 | 1537.87
923.501 | 8928.12 | 5949.65 | 3379.88 | 2488.43 | 1889.55 | 923.501 | 10694.64 | 7110.55 | 5139.09 | 2730.68 | 1694.69
923.807 | 9007.7 | 6092.42 | 3356.48 | 2502.47 | 1854.43 | 923.807 | 10565.91 | 7204.17 | 5197.59 | 2835.99 | 1547.24
924.114 | 8998.34 | 5933.26 | 3297.96 | 2411.19 | 1917.63 | 924.114 | 10491.01 | 7012.25 | 5218.67 | 2676.84 | 1650.22
924.42 | 8918.75 | 5930.92 | 3274.56 | 2472.04 | 1845.08 | 924.42 | 10324.83 | 7204.17 | 5258.45 | 2817.27 | 1582.35
924.727 | 8897.69 | 5956.66 | 3326.05 | 2469.7 | 1943.37 | 924.727 | 10275.68 | 7199.49 | 5349.73 | 2782.17 | 1675.97
925.033 | 8960.89 | 6083.05 | 3206.68 | 2481.41 | 2008.92 | 925.033 | 10594 | 7229.92 | 5265.47 | 2859.4 | 1626.82
925.34 | 9089.62 | 6047.94 | 3241.79 | 2446.3 | 1821.67 | 925.34 | 10404.41 | 7059.05 | 5050.15 | 2793.86 | 1572.98
925.646 | 8998.33 | 6122.84 | 3363.5 | 2472.04 | 1814.65 | 925.646 | 10357.61 | 7234.6 | 5122.7 | 2702.59 | 1650.22
925.952 | 8949.19 | 6001.13 | 3237.1 | 2455.66 | 1842.73 | 925.952 | 10371.64 | 7014.58 | 5192.92 | 2714.29 | 1668.95
926.259 | 8881.3 | 5767.08 | 3066.25 | 2385.44 | 1835.71 | 926.259 | 10137.59 | 7056.72 | 5183.55 | 2716.63 | 1615.12
926.565 | 8869.61 | 5741.33 | 3297.96 | 2415.87 | 1945.72 | 926.565 | 10334.2 | 7215.88 | 5321.64 | 2810.25 | 1687.67
926.871 | 8794.71 | 6008.15 | 3342.43 | 2509.5 | 2025.29 | 926.871 | 10231.21 | 7290.77 | 5424.63 | 2826.64 | 1743.84
927.177 | 8911.73 | 6045.6 | 3248.81 | 2411.19 | 2008.91 | 927.177 | 10591.65 | 7243.96 | 5380.16 | 2852.39 | 1680.66
927.483 | 9005.36 | 5874.75 | 3393.92 | 2532.9 | 1962.1 | 927.483 | 10200.79 | 7318.85 | 5211.64 | 2730.67 | 1750.87
927.789 | 8602.79 | 5928.57 | 3220.73 | 2420.55 | 1915.29 | 927.789 | 10261.64 | 7056.72 | 5115.68 | 2725.99 | 1547.24
928.095 | 8883.65 | 5762.4 | 3239.45 | 2394.8 | 1873.16 | 928.095 | 10249.94 | 7110.55 | 5118.02 | 2630.03 | 1580.01
928.401 | 8904.72 | 5757.71 | 3178.59 | 2338.63 | 1978.49 | 928.401 | 10020.57 | 7091.82 | 5115.68 | 2667.48 | 1568.3
928.707 | 8701.08 | 5849 | 3150.51 | 2408.85 | 1854.44 | 928.707 | 9964.39 | 7136.29 | 5181.21 | 2608.96 | 1678.32
929.013 | 8909.4 | 5858.36 | 3213.7 | 2420.55 | 1732.73 | 929.013 | 10149.29 | 7059.05 | 5094.62 | 2639.4 | 1685.33
929.319 | 8745.55 | 5825.59 | 3164.55 | 2432.26 | 1746.78 | 929.319 | 9980.78 | 7075.43 | 5157.81 | 2557.47 | 1666.61
929.625 | 8635.55 | 5795.17 | 3012.42 | 2336.29 | 1824.01 | 929.625 | 10058.02 | 7087.14 | 5157.81 | 2639.39 | 1551.92
929.93 | 8724.5 | 5792.83 | 3000.71 | 2331.61 | 1751.45 | 929.93 | 9966.73 | 6857.77 | 5199.94 | 2655.78 | 1509.79
930.236 | 8584.06 | 5643.03 | 3194.98 | 2376.08 | 1772.52 | 930.236 | 10067.38 | 7045.01 | 5071.21 | 2604.29 | 1479.36
930.541 | 8502.14 | 5502.6 | 3052.21 | 2369.06 | 1732.73 | 930.541 | 9816.94 | 6715 | 5012.7 | 2630.03 | 1622.14
930.847 | 8443.62 | 5802.19 | 3005.39 | 2329.27 | 1784.22 | 930.847 | 9756.08 | 6885.86 | 5162.49 | 2782.17 | 1491.07
931.153 | 8427.25 | 5523.67 | 3035.82 | 2340.97 | 1723.37 | 931.153 | 9713.96 | 6785.22 | 4825.45 | 2608.96 | 1554.26
931.458 | 8310.22 | 5619.63 | 3155.18 | 2259.05 | 1765.5 | 931.458 | 9744.38 | 6726.7 | 4991.63 | 2608.97 | 1596.39
931.763 | 8546.61 | 5727.29 | 3141.14 | 2315.23 | 1889.54 | 931.763 | 9660.12 | 6590.95 | 4986.95 | 2674.5 | 1551.92
932.069 | 8132.34 | 5537.71 | 3010.08 | 2291.83 | 1728.04 | 932.069 | 9671.82 | 6768.83 | 5010.35 | 2655.77 | 1692.36
932.374 | 8340.65 | 5371.53 | 3087.31 | 2202.89 | 1725.7 | 932.374 | 9669.49 | 6623.72 | 4930.78 | 2597.26 | 1470
932.679 | 8298.51 | 5589.2 | 3054.54 | 2352.68 | 1809.96 | 932.679 | 9678.85 | 6649.46 | 4919.07 | 2564.49 | 1540.22
932.985 | 8101.91 | 5406.64 | 3026.46 | 2287.14 | 1749.11 | 932.985 | 9407.34 | 6487.97 | 4764.6 | 2566.83 | 1479.37
933.29 | 8078.51 | 5460.47 | 3052.21 | 2151.39 | 1751.45 | 933.29 | 9423.73 | 6583.92 | 4874.6 | 2669.82 | 1561.29
933.595 | 8155.74 | 5188.97 | 2996.03 | 2214.58 | 1767.83 | 933.595 | 9166.27 | 6626.06 | 4823.12 | 2672.16 | 1413.83
933.9 | 7996.59 | 5362.16 | 3094.34 | 2198.21 | 1809.97 | 933.9 | 9451.81 | 6567.54 | 4652.25 | 2590.24 | 1418.51
934.205 | 7938.07 | 5121.09 | 3075.61 | 2111.61 | 1723.37 | 934.205 | 9084.35 | 6356.9 | 4670.97 | 2550.45 | 1565.97
934.51 | 7734.44 | 5359.83 | 2879.01 | 2146.71 | 1742.09 | 934.51 | 9152.23 | 6452.86 | 4338.62 | 2466.2 | 1423.2
934.815 | 7839.77 | 5158.54 | 2883.69 | 2287.14 | 1622.72 | 934.815 | 9096.06 | 6300.72 | 4663.95 | 2414.71 | 1388.08
935.12 | 7757.85 | 5048.54 | 2853.26 | 2017.98 | 1611.02 | 935.12 | 8927.54 | 6420.09 | 4413.52 | 2391.3 | 1441.92
935.425 | 7458.26 | 5114.07 | 2806.45 | 2090.54 | 1655.49 | 935.425 | 8564.75 | 5956.66 | 4525.86 | 2447.47 | 1350.64
935.73 | 7484.01 | 5048.53 | 2806.45 | 2139.69 | 1662.51 | 935.73 | 8602.2 | 5959 | 4511.82 | 2421.72 | 1495.75
936.034 | 7544.87 | 4945.56 | 2670.69 | 2125.64 | 1643.79 | 936.034 | 8674.76 | 6143.91 | 4392.45 | 2257.88 | 1434.89
936.339 | 7505.07 | 4856.61 | 2776.02 | 2097.56 | 1643.79 | 936.339 | 8382.19 | 5781.12 | 4392.45 | 2283.63 | 1299.15
936.644 | 7303.79 | 4865.97 | 2862.62 | 2022.66 | 1613.36 | 936.644 | 8555.39 | 5774.1 | 4518.84 | 2297.68 | 1367.02
936.948 | 7051.01 | 4807.46 | 2548.99 | 1966.49 | 1524.42 | 936.948 | 8110.69 | 5631.33 | 4074.14 | 2285.97 | 1320.21
937.253 | 7032.29 | 4767.67 | 2708.14 | 1973.51 | 1491.66 | 937.253 | 8052.17 | 5636.01 | 4163.08 | 2276.61 | 1329.57
937.558 | 6779.51 | 4451.69 | 2415.58 | 1992.24 | 1552.5 | 937.558 | 8052.17 | 5558.77 | 3978.18 | 2147.88 | 1310.84
937.862 | 6793.55 | 4617.88 | 2628.56 | 1872.87 | 1491.65 | 937.862 | 7698.75 | 5254.5 | 4006.26 | 2054.26 | 1221.9
938.166 | 6859.09 | 4704.48 | 2579.42 | 2020.32 | 1550.16 | 938.166 | 7689.39 | 5308.33 | 3896.26 | 2122.13 | 1462.98
938.471 | 6543.11 | 4339.35 | 2560.69 | 1807.34 | 1447.18 | 938.471 | 7595.77 | 5366.85 | 3835.4 | 2178.31 | 1350.64
938.775 | 6479.92 | 4500.85 | 2509.2 | 1924.36 | 1477.61 | 938.775 | 7422.57 | 5280.24 | 3896.26 | 1986.39 | 1355.31
939.079 | 6486.94 | 4236.37 | 2455.37 | 1779.24 | 1486.97 | 939.079 | 7041.07 | 5179.6 | 3779.24 | 1998.08 | 1378.72
939.384 | 6302.04 | 4184.88 | 2455.37 | 1830.73 | 1423.77 | 939.384 | 7186.18 | 5025.13 | 3800.3 | 1871.7 | 1247.65
939.688 | 6224.8 | 4088.91 | 2247.06 | 1755.85 | 1405.06 | 939.688 | 7064.47 | 4765.33 | 3680.93 | 1902.12 | 1156.37
939.992 | 6079.69 | 4084.24 | 2277.48 | 1823.72 | 1381.65 | 939.992 | 6837.44 | 4718.52 | 3739.44 | 2044.89 | 1191.48
940.296 | 5913.51 | 3864.22 | 2158.12 | 1709.03 | 1299.73 | 940.296 | 6952.12 | 4837.89 | 3444.53 | 1979.36 | 1172.76
940.6 | 5869.04 | 3939.12 | 2228.33 | 1730.1 | 1344.2 | 940.6 | 6734.45 | 4650.65 | 3383.68 | 1836.59 | 1123.61
940.904 | 5700.52 | 3868.91 | 2144.08 | 1819.04 | 1266.96 | 940.904 | 6608.07 | 4617.88 | 3521.78 | 1941.92 | 1235.95
941.208 | 5625.62 | 3819.75 | 2282.17 | 1645.84 | 1311.43 | 941.208 | 6481.67 | 4486.8 | 3467.94 | 1860 | 1214.89
941.512 | 5557.75 | 3875.93 | 2160.46 | 1568.6 | 1231.86 | 941.512 | 6369.33 | 4489.14 | 3418.79 | 1810.84 | 1154.03
941.816 | 5677.11 | 3756.55 | 2041.09 | 1596.69 | 1189.73 | 941.816 | 6338.9 | 4538.29 | 3327.51 | 1829.57 | 1095.52
942.12 | 5588.17 | 3812.73 | 1935.77 | 1694.99 | 1320.79 | 942.12 | 6364.65 | 4421.27 | 3224.52 | 1913.82 | 1069.77
942.424 | 5440.72 | 3693.37 | 2188.54 | 1610.73 | 1241.22 | 942.424 | 5978.46 | 4456.38 | 3336.87 | 1852.97 | 1034.66
942.727 | 5337.73 | 3777.62 | 1903 | 1592 | 1203.76 | 942.727 | 6081.44 | 4304.24 | 3126.22 | 1754.67 | 1100.2
943.031 | 5391.57 | 3744.85 | 2111.31 | 1617.75 | 1248.24 | 943.031 | 6076.76 | 4271.48 | 3240.91 | 1735.94 | 1116.58
943.335 | 5169.22 | 3693.36 | 1968.54 | 1582.64 | 1255.25 | 943.335 | 5774.84 | 4189.56 | 3290.06 | 1611.9 | 1147.01
943.638 | 5183.26 | 3606.77 | 1952.15 | 1460.94 | 1180.36 | 943.638 | 6154 | 4140.41 | 3166.01 | 1658.71 | 1058.07
943.942 | 5073.26 | 3513.14 | 1991.94 | 1610.73 | 1100.78 | 943.942 | 5852.07 | 4002.32 | 2955.36 | 1719.56 | 1034.66
944.245 | 5157.51 | 3492.08 | 2008.32 | 1603.71 | 1002.48 | 944.245 | 5749.09 | 4140.41 | 3144.95 | 1649.35 | 1051.05
944.549 | 5183.26 | 3447.61 | 2024.7 | 1512.42 | 1131.21 | 944.549 | 5648.45 | 4086.57 | 3128.56 | 1689.13 | 1118.92
944.852 | 5206.66 | 3588.04 | 1867.9 | 1669.24 | 1173.34 | 944.852 | 5709.3 | 3918.06 | 2927.28 | 1754.67 | 1107.22
945.155 | 5026.45 | 3384.41 | 1900.66 | 1526.47 | 1103.12 | 945.155 | 5561.84 | 3901.67 | 2892.17 | 1618.92 | 912.95
945.459 | 4984.31 | 3403.14 | 1928.75 | 1559.24 | 1128.87 | 945.459 | 5674.19 | 3857.2 | 2988.13 | 1595.52 | 1048.7
945.762 | 4900.06 | 3456.97 | 1921.73 | 1514.76 | 1131.21 | 945.762 | 5606.31 | 3946.14 | 2861.74 | 1724.24 | 1018.28
946.065 | 4951.55 | 3368.04 | 1785.97 | 1521.78 | 1138.23 | 946.065 | 5552.48 | 3847.84 | 2943.66 | 1707.86 | 1046.36
946.368 | 5134.11 | 3543.57 | 1940.45 | 1531.15 | 1252.92 | 946.368 | 5671.85 | 4063.17 | 2990.47 | 1738.29 | 1060.41
946.672 | 4958.57 | 3471.02 | 1917.05 | 1491.36 | 1203.77 | 946.672 | 5660.15 | 3943.8 | 2948.34 | 1602.54 | 1037
946.975 | 4914.1 | 3368.03 | 1991.94 | 1531.15 | 1159.3 | 946.975 | 5531.42 | 3913.38 | 2910.89 | 1546.37 | 924.65
947.278 | 4787.71 | 3447.61 | 1956.83 | 1371.99 | 1082.06 | 947.278 | 5451.84 | 3887.63 | 2896.85 | 1506.58 | 1051.05
947.581 | 4951.55 | 3342.29 | 1949.82 | 1484.34 | 1114.83 | 947.581 | 5486.95 | 3857.2 | 2946.01 | 1686.8 | 966.79
947.884 | 4909.42 | 3276.75 | 1778.95 | 1379.01 | 1121.85 | 947.884 | 5398 | 3946.14 | 2960.04 | 1506.57 | 931.68
948.186 | 4998.36 | 3492.08 | 2048.11 | 1446.89 | 1203.77 | 948.186 | 5585.25 | 3899.33 | 2803.23 | 1721.9 | 1116.58
948.489 | 4984.31 | 3255.68 | 2038.75 | 1519.44 | 1320.8 | 948.489 | 5369.92 | 3817.41 | 2866.43 | 1654.02 | 992.54
948.792 | 4921.12 | 3293.13 | 1900.66 | 1533.49 | 1278.67 | 948.792 | 5383.96 | 3899.34 | 2917.92 | 1632.96 | 1074.45
949.095 | 4797.07 | 3272.07 | 1816.4 | 1467.95 | 1224.84 | 949.095 | 5489.28 | 3889.97 | 2868.77 | 1518.28 | 999.55
949.397 | 4794.74 | 3307.18 | 1879.6 | 1500.72 | 1131.21 | 949.397 | 5405.03 | 3922.74 | 2824.29 | 1691.48 | 931.68
949.7 | 4666.01 | 3185.46 | 1907.68 | 1540.51 | 1159.3 | 949.7 | 5416.74 | 3866.56 | 2742.38 | 1597.85 | 1011.26
950.003 | 4776.01 | 3211.22 | 1975.56 | 1308.8 | 1135.89 | 950.003 | 5454.18 | 3779.96 | 2836 | 1567.43 | 1090.84
950.305 | 4930.48 | 3358.67 | 1973.22 | 1519.45 | 1243.56 | 950.305 | 5489.29 | 3723.79 | 2903.87 | 1649.35 | 994.87
950.608 | 4759.63 | 3173.77 | 1938.11 | 1549.87 | 1145.25 | 950.608 | 5421.42 | 3777.62 | 2770.46 | 1560.4 | 938.7
950.91 | 4862.61 | 3279.09 | 2005.99 | 1465.62 | 1243.55 | 950.91 | 5388.65 | 3843.16 | 2728.33 | 1609.55 | 1090.84
951.213 | 4637.92 | 3309.51 | 1900.67 | 1386.04 | 1124.19 | 951.213 | 5393.33 | 3824.43 | 2894.51 | 1600.2 | 990.19
951.515 | 4900.05 | 3194.83 | 1898.32 | 1510.09 | 1058.65 | 951.515 | 5416.73 | 3728.48 | 2709.61 | 1497.21 | 997.22
951.817 | 4813.45 | 3178.45 | 1949.81 | 1404.76 | 1105.46 | 951.817 | 5503.33 | 3735.5 | 2824.29 | 1583.81 | 971.47
952.12 | 4736.22 | 3243.98 | 2005.98 | 1423.48 | 1117.17 | 952.12 | 5358.21 | 3709.75 | 2864.08 | 1621.26 | 1048.71
952.422 | 4813.46 | 3356.33 | 1935.77 | 1409.44 | 1178.02 | 952.422 | 5264.59 | 3756.56 | 2768.12 | 1511.25 | 966.79
952.724 | 4722.18 | 3309.52 | 1895.98 | 1493.7 | 1070.35 | 952.724 | 5304.39 | 3866.56 | 2889.83 | 1714.88 | 929.34
953.026 | 4705.8 | 3194.83 | 1715.76 | 1388.37 | 1091.42 | 953.026 | 5238.85 | 3763.58 | 2974.09 | 1583.81 | 1013.6
953.328 | 4658.98 | 3295.47 | 1671.29 | 1517.1 | 1149.93 | 953.328 | 5372.26 | 3798.69 | 2847.7 | 1565.08 | 1013.6
953.63 | 4827.51 | 3101.21 | 1750.86 | 1353.26 | 1037.59 | 953.63 | 5065.65 | 3641.88 | 2730.67 | 1539.34 | 997.21
953.932 | 4860.27 | 3042.7 | 1720.44 | 1409.44 | 1117.17 | 953.932 | 5297.36 | 3599.74 | 2704.93 | 1497.21 | 966.78
954.234 | 4520.9 | 3180.78 | 1898.32 | 1491.36 | 1255.25 | 954.234 | 4993.1 | 3700.39 | 2634.72 | 1527.64 | 861.47
954.536 | 4680.05 | 3243.99 | 1977.9 | 1552.21 | 1199.08 | 954.536 | 5194.38 | 3840.82 | 2880.47 | 1642.32 | 1086.16
954.838 | 4745.59 | 3187.81 | 1849.17 | 1496.04 | 1178.02 | 954.838 | 5245.87 | 3789.33 | 2791.52 | 1511.26 | 1037.01
955.14 | 4616.85 | 3325.9 | 1858.54 | 1451.57 | 1189.72 | 955.14 | 4929.9 | 3618.46 | 2761.1 | 1632.97 | 973.81
955.441 | 4670.68 | 3136.32 | 1795.33 | 1336.89 | 1206.11 | 955.441 | 5117.14 | 3784.65 | 2613.65 | 1340.4 | 870.83
955.743 | 4586.43 | 3016.95 | 1924.07 | 1343.9 | 1044.61 | 955.743 | 5039.91 | 3604.43 | 2826.64 | 1539.34 | 1041.68
956.045 | 4703.45 | 3157.38 | 1865.55 | 1397.73 | 1075.03 | 956.045 | 5077.35 | 3637.19 | 2667.48 | 1508.92 | 1020.62
956.346 | 4460.03 | 3019.29 | 1804.7 | 1538.17 | 1135.89 | 956.346 | 5039.91 | 3662.94 | 2751.74 | 1501.9 | 1018.28
956.648 | 4530.26 | 3136.32 | 1804.7 | 1428.16 | 1030.57 | 956.648 | 4812.88 | 3571.66 | 2726 | 1618.92 | 1046.36
956.95 | 4626.22 | 3045.04 | 1816.4 | 1411.78 | 1100.78 | 956.95 | 5004.79 | 3620.81 | 2662.8 | 1487.85 | 1053.39
957.251 | 4389.82 | 3075.46 | 1666.61 | 1383.69 | 1065.67 | 957.251 | 4972.03 | 3482.72 | 2721.31 | 1445.72 | 861.46
957.552 | 4476.42 | 3096.52 | 1800.01 | 1430.5 | 1105.46 | 957.552 | 5025.86 | 3494.42 | 2564.5 | 1476.14 | 887.21
957.854 | 4506.85 | 2949.07 | 1874.92 | 1374.33 | 1159.3 | 957.854 | 5002.45 | 3517.82 | 2679.18 | 1408.27 | 938.7
958.155 | 4600.47 | 3211.22 | 1842.15 | 1657.54 | 1245.89 | 958.155 | 4979.05 | 3688.68 | 2688.54 | 1719.56 | 1168.07
958.456 | 4436.63 | 3023.97 | 1720.44 | 1397.73 | 1178.02 | 958.456 | 4932.24 | 3321.22 | 2527.05 | 1464.44 | 941.04
958.758 | 4443.65 | 3059.08 | 1821.08 | 1437.53 | 1075.04 | 958.758 | 4784.79 | 3403.14 | 2573.86 | 1478.48 | 912.96
959.059 | 4256.41 | 3164.41 | 1718.1 | 1306.46 | 993.12 | 959.059 | 4759.04 | 3485.06 | 2641.74 | 1342.73 | 926.99
959.36 | 4392.16 | 3061.43 | 1811.72 | 1416.46 | 1147.6 | 959.36 | 4763.72 | 3508.46 | 2737.7 | 1429.34 | 1022.96
959.661 | 4474.08 | 2899.92 | 1776.62 | 1283.06 | 1056.32 | 959.661 | 4805.85 | 3454.63 | 2555.14 | 1476.15 | 821.68
959.962 | 4488.12 | 2888.22 | 1701.72 | 1379.01 | 1004.82 | 959.962 | 4794.15 | 3386.75 | 2503.64 | 1487.85 | 840.4
960.263 | 4193.21 | 2810.99 | 1652.57 | 1261.99 | 1032.91 | 960.263 | 4735.64 | 3328.24 | 2484.91 | 1274.86 | 868.48
960.564 | 4254.07 | 2853.12 | 1692.35 | 1137.94 | 1110.14 | 960.564 | 4592.86 | 3283.77 | 2363.2 | 1389.55 | 891.89
960.865 | 4343.01 | 2853.11 | 1699.38 | 1238.58 | 899.5 | 960.865 | 4548.4 | 3356.32 | 2454.49 | 1380.18 | 884.87
961.166 | 4139.39 | 2916.31 | 1671.29 | 1283.05 | 955.67 | 961.166 | 4777.77 | 3260.37 | 2332.78 | 1544.02 | 908.27
961.467 | 4118.32 | 2841.41 | 1774.27 | 1407.1 | 1079.72 | 961.467 | 4602.22 | 3265.05 | 2585.57 | 1377.85 | 990.2
961.767 | 4031.72 | 2862.48 | 1659.58 | 1280.71 | 972.05 | 961.767 | 4520.3 | 3169.08 | 2381.93 | 1436.36 | 987.85
962.068 | 4001.29 | 2796.94 | 1659.58 | 1388.37 | 1049.29 | 962.068 | 4611.59 | 3307.18 | 2426.4 | 1518.28 | 791.24
962.369 | 4214.28 | 2731.41 | 1528.52 | 1173.05 | 1086.74 | 962.369 | 4396.26 | 3143.34 | 2405.34 | 1359.12 | 903.59
962.669 | 4052.79 | 2782.9 | 1652.56 | 1166.02 | 990.78 | 962.669 | 4422.01 | 3208.87 | 2353.85 | 1321.67 | 994.87
962.97 | 4052.78 | 2787.58 | 1519.15 | 1297.1 | 1039.93 | 962.97 | 4232.42 | 3166.75 | 2353.85 | 1382.52 | 800.61
963.27 | 4111.3 | 2913.97 | 1619.8 | 1343.9 | 1089.08 | 963.27 | 4447.74 | 3194.83 | 2372.57 | 1373.17 | 835.72
963.571 | 4202.58 | 2935.03 | 1617.45 | 1196.46 | 1053.98 | 963.571 | 4417.32 | 3119.93 | 2473.22 | 1455.08 | 941.04
963.871 | 4041.08 | 2752.47 | 1598.73 | 1250.28 | 979.07 | 963.871 | 4234.76 | 3031 | 2274.27 | 1171.88 | 1001.9
964.172 | 4041.08 | 2761.83 | 1668.95 | 1247.94 | 1077.37 | 964.172 | 4410.31 | 3112.91 | 2438.1 | 1450.4 | 891.89
964.472 | 3895.97 | 2647.15 | 1521.49 | 1187.09 | 885.45 | 964.472 | 4143.48 | 2972.48 | 2342.14 | 1235.07 | 880.19
964.772 | 3844.48 | 2537.14 | 1610.44 | 1123.89 | 1004.82 | 964.772 | 4164.54 | 3016.95 | 2278.95 | 1197.62 | 798.27
965.073 | 3769.58 | 2569.9 | 1498.08 | 1159.01 | 873.75 | 965.073 | 4087.31 | 2766.51 | 2255.54 | 1335.72 | 838.06
965.373 | 3919.37 | 2607.36 | 1561.28 | 1144.96 | 904.18 | 965.373 | 4122.42 | 3033.33 | 2274.27 | 1333.38 | 814.65
965.673 | 3697.03 | 2682.25 | 1619.8 | 1149.65 | 1037.59 | 965.673 | 4082.63 | 3005.25 | 2175.97 | 1281.88 | 786.57
965.973 | 3823.41 | 2448.2 | 1542.56 | 1144.97 | 929.93 | 965.973 | 3958.57 | 2970.14 | 2262.57 | 1300.6 | 758.48
966.273 | 3706.38 | 2555.86 | 1575.33 | 1212.83 | 936.95 | 966.273 | 3918.79 | 2754.81 | 2159.58 | 1150.81 | 849.76
966.573 | 3720.42 | 2595.65 | 1615.11 | 1184.75 | 908.86 | 966.573 | 4127.09 | 2981.84 | 2192.35 | 1153.16 | 784.22
966.873 | 3687.66 | 2513.73 | 1474.68 | 1278.37 | 862.05 | 966.873 | 3916.44 | 2750.13 | 2178.31 | 1249.12 | 716.35
967.173 | 3434.88 | 2471.6 | 1427.88 | 1142.62 | 894.82 | 967.173 | 3815.8 | 2764.18 | 2068.3 | 1150.82 | 831.04
967.473 | 3692.34 | 2612.04 | 1470 | 1292.41 | 972.05 | 967.473 | 3960.92 | 2883.54 | 2037.87 | 1370.82 | 819.33
967.773 | 3697.03 | 2586.29 | 1472.35 | 1236.24 | 962.7 | 967.773 | 3979.64 | 2775.87 | 2232.14 | 1242.09 | 901.25
968.072 | 3650.21 | 2633.1 | 1577.67 | 1184.75 | 880.78 | 968.072 | 3874.32 | 2778.22 | 2136.17 | 1340.39 | 819.33
968.372 | 3608.08 | 2670.55 | 1594.05 | 1355.61 | 1009.51 | 968.372 | 3869.63 | 2818 | 2182.99 | 1295.93 | 816.99
968.672 | 3413.82 | 2361.6 | 1371.7 | 1222.2 | 829.28 | 968.672 | 3822.82 | 2801.63 | 1920.85 | 1251.46 | 793.59
968.971 | 3392.75 | 2422.45 | 1355.32 | 1006.87 | 864.39 | 968.971 | 3745.59 | 2553.53 | 2124.48 | 1148.47 | 683.59
969.271 | 3345.94 | 2331.17 | 1359.99 | 1030.28 | 817.58 | 969.271 | 3605.16 | 2523.1 | 2021.49 | 1066.55 | 746.78
969.571 | 3315.51 | 2260.95 | 1310.85 | 1180.06 | 908.86 | 969.571 | 3556.01 | 2583.96 | 1871.7 | 1080.6 | 704.65
969.87 | 3331.89 | 2352.24 | 1254.68 | 1210.5 | 878.43 | 969.87 | 3600.47 | 2487.99 | 2105.75 | 1043.14 | 601.66
970.17 | 3163.38 | 2366.28 | 1444.25 | 1044.32 | 894.82 | 970.17 | 3633.24 | 2600.33 | 2037.88 | 1169.54 | 699.97
970.469 | 3310.84 | 2293.73 | 1315.53 | 1074.74 | 876.09 | 970.469 | 3352.37 | 2511.4 | 1792.12 | 1132.09 | 692.95
970.768 | 3350.62 | 2211.8 | 1271.06 | 950.7 | 941.62 | 970.768 | 3453.02 | 2361.6 | 1895.1 | 1075.92 | 655.49
971.068 | 3107.21 | 2305.43 | 1285.1 | 1060.7 | 843.32 | 971.068 | 3394.5 | 2452.88 | 2033.2 | 1017.4 | 578.26
971.367 | 3158.7 | 2312.45 | 1289.78 | 988.15 | 782.47 | 971.367 | 3511.54 | 2476.28 | 1923.19 | 1197.62 | 650.81
971.666 | 3217.21 | 2073.72 | 1364.68 | 946.01 | 845.66 | 971.666 | 3015.35 | 2448.2 | 1735.94 | 963.57 | 550.17
971.965 | 3254.66 | 2253.93 | 1123.61 | 1046.65 | 803.54 | 971.965 | 3317.27 | 2415.44 | 1693.81 | 1066.55 | 714.01
972.264 | 3072.1 | 2225.85 | 1334.25 | 1086.45 | 777.79 | 972.264 | 3436.63 | 2523.1 | 2005.11 | 1096.98 | 814.65
972.563 | 3004.22 | 2232.88 | 1310.84 | 1034.96 | 934.61 | 972.563 | 3282.17 | 2333.51 | 1796.8 | 1064.21 | 681.25
972.862 | 3046.35 | 2010.52 | 1278.08 | 946.02 | 712.25 | 972.862 | 3270.46 | 2354.58 | 1876.38 | 1068.9 | 643.8
973.161 | 2985.5 | 2069.03 | 1224.25 | 1182.41 | 796.52 | 973.161 | 3228.33 | 2305.43 | 1787.44 | 1003.36 | 791.25
973.46 | 2973.8 | 2092.44 | 1320.2 | 1004.53 | 780.13 | 973.46 | 3148.75 | 2354.58 | 1686.8 | 1064.21 | 735.08
973.759 | 3029.97 | 2071.37 | 1163.4 | 917.93 | 843.33 | 973.759 | 3165.13 | 2272.66 | 1749.99 | 1010.38 | 784.22
974.058 | 2873.15 | 2085.41 | 1320.21 | 1123.9 | 836.3 | 974.058 | 3197.9 | 2298.41 | 1813.18 | 1008.04 | 714.01
974.357 | 2784.22 | 2073.72 | 1228.93 | 960.06 | 829.28 | 974.357 | 3001.3 | 2202.44 | 1775.74 | 1073.57 | 702.3
974.655 | 2781.88 | 2040.94 | 1186.8 | 882.82 | 904.18 | 974.655 | 3204.93 | 2377.98 | 1759.35 | 1064.21 | 730.39
974.954 | 2875.49 | 1923.92 | 1022.96 | 913.25 | 674.8 | 974.954 | 2907.68 | 2190.74 | 1632.96 | 1066.56 | 643.8
975.253 | 2819.32 | 2008.18 | 1186.8 | 992.83 | 763.75 | 975.253 | 3057.47 | 2162.66 | 1639.99 | 1050.17 | 582.94
975.551 | 2854.43 | 1970.73 | 1205.53 | 896.87 | 859.71 | 975.551 | 3027.05 | 1949.67 | 1806.16 | 996.34 | 756.14
975.85 | 2791.23 | 1874.77 | 1170.42 | 934.31 | 723.95 | 975.85 | 2898.32 | 2031.59 | 1525.3 | 1043.15 | 711.67
976.148 | 2704.64 | 1884.13 | 1060.41 | 985.8 | 810.56 | 976.148 | 2802.35 | 2146.27 | 1611.9 | 923.78 | 618.05
976.447 | 2756.13 | 1774.13 | 1025.3 | 864.1 | 616.29 | 976.447 | 2895.97 | 2111.16 | 1581.47 | 986.97 | 646.13
976.745 | 2463.56 | 1832.64 | 1072.11 | 770.48 | 677.15 | 976.745 | 2853.84 | 2036.26 | 1457.42 | 851.22 | 592.31
977.044 | 2634.42 | 1844.35 | 1093.18 | 864.1 | 749.7 | 977.044 | 2898.32 | 2071.38 | 1497.21 | 1015.06 | 587.62
977.342 | 2524.42 | 1930.95 | 1240.63 | 889.84 | 817.58 | 977.342 | 2800.02 | 2054.99 | 1471.46 | 994 | 615.71
977.64 | 2601.65 | 1734.34 | 1076.8 | 836.01 | 670.13 | 977.64 | 2664.26 | 1895.83 | 1483.17 | 900.37 | 552.52
977.938 | 2515.05 | 1769.45 | 1104.88 | 943.67 | 763.75 | 977.938 | 2734.48 | 1963.71 | 1604.88 | 867.6 | 737.41
978.236 | 2472.93 | 1813.91 | 1100.2 | 864.09 | 616.3 | 978.236 | 2584.68 | 2022.22 | 1586.15 | 844.2 | 608.68
978.535 | 2543.13 | 1879.45 | 1132.97 | 910.91 | 714.6 | 978.535 | 2680.64 | 1926.26 | 1424.66 | 963.57 | 582.94
978.833 | 2468.24 | 1736.68 | 1149.35 | 901.54 | 674.81 | 978.833 | 2563.62 | 1891.15 | 1415.3 | 792.71 | 625.07
979.131 | 2358.23 | 1708.59 | 962.1 | 828.99 | 616.29 | 979.131 | 2568.3 | 1813.92 | 1527.64 | 963.57 | 543.15
979.429 | 2512.71 | 1593.9 | 973.81 | 831.33 | 642.04 | 979.429 | 2455.95 | 1933.29 | 1476.14 | 940.16 | 613.36
979.727 | 2426.11 | 1722.63 | 992.54 | 775.16 | 681.83 | 979.727 | 2563.62 | 1870.09 | 1506.58 | 741.22 | 643.79
980.024 | 2292.7 | 1607.95 | 1083.81 | 737.7 | 698.21 | 980.024 | 2495.74 | 1832.64 | 1426.99 | 891.01 | 496.34
980.322 | 2295.04 | 1617.31 | 964.44 | 817.28 | 742.68 | 980.322 | 2462.98 | 1818.59 | 1345.07 | 841.86 | 627.41
980.62 | 2269.3 | 1549.43 | 1015.93 | 716.64 | 712.25 | 980.62 | 2502.76 | 1736.67 | 1462.1 | 900.38 | 573.58
980.918 | 2302.06 | 1657.1 | 1020.62 | 819.63 | 742.68 | 980.918 | 2465.31 | 1820.94 | 1347.42 | 930.8 | 578.26
981.215 | 2283.33 | 1596.24 | 1034.66 | 789.2 | 714.59 | 981.215 | 2430.21 | 1729.66 | 1366.14 | 949.53 | 554.85
981.513 | 2252.91 | 1558.8 | 971.47 | 786.86 | 590.55 | 981.513 | 2437.23 | 1806.89 | 1373.16 | 795.05 | 519.75
981.811 | 2381.64 | 1554.11 | 950.41 | 845.37 | 550.76 | 981.811 | 2411.48 | 1757.74 | 1235.07 | 860.58 | 662.52
982.108 | 2192.05 | 1530.71 | 927 | 772.82 | 649.06 | 982.108 | 2273.39 | 1654.76 | 1347.41 | 809.1 | 559.54
982.406 | 2175.67 | 1577.52 | 990.19 | 929.63 | 789.49 | 982.406 | 2367.01 | 1760.09 | 1403.59 | 940.17 | 674.22
982.703 | 2210.78 | 1474.54 | 884.87 | 711.96 | 613.95 | 982.703 | 2254.66 | 1579.87 | 1347.42 | 781 | 435.48
983.001 | 2248.23 | 1425.39 | 875.51 | 662.81 | 581.18 | 983.001 | 2320.2 | 1586.88 | 1291.24 | 785.69 | 573.58
983.298 | 2121.84 | 1511.98 | 950.41 | 786.86 | 681.83 | 983.298 | 1980.83 | 1720.29 | 1277.2 | 872.29 | 550.18
983.595 | 2023.54 | 1441.77 | 934.02 | 786.86 | 644.37 | 983.595 | 2156.37 | 1631.36 | 1293.59 | 724.84 | 540.81
983.892 | 2070.35 | 1413.69 | 887.21 | 828.98 | 693.53 | 983.892 | 2029.98 | 1748.38 | 1242.09 | 806.75 | 627.41
984.19 | 1936.94 | 1399.64 | 955.09 | 751.75 | 646.72 | 984.19 | 2182.11 | 1551.77 | 1232.73 | 635.9 | 482.3
984.487 | 2009.5 | 1495.61 | 931.68 | 754.09 | 679.49 | 984.487 | 2142.32 | 1629.01 | 1459.76 | 867.61 | 655.5
984.784 | 1920.55 | 1294.32 | 786.56 | 789.2 | 665.44 | 984.784 | 1997.21 | 1509.64 | 1162.52 | 621.85 | 538.47
985.081 | 2025.88 | 1451.13 | 784.23 | 613.66 | 496.92 | 985.081 | 2001.89 | 1380.91 | 1127.41 | 790.37 | 550.17
985.378 | 1911.19 | 1289.64 | 859.12 | 784.52 | 487.56 | 985.378 | 2004.23 | 1540.07 | 1125.06 | 764.63 | 468.26
985.675 | 1981.41 | 1392.62 | 842.74 | 644.08 | 452.46 | 985.675 | 1957.42 | 1502.63 | 1115.7 | 766.97 | 501.02
985.972 | 2086.73 | 1416.03 | 845.08 | 707.28 | 501.6 | 985.972 | 1994.86 | 1469.86 | 1064.21 | 558.66 | 470.59
986.269 | 1988.43 | 1341.13 | 788.91 | 702.6 | 539.06 | 986.269 | 2041.67 | 1411.34 | 1141.45 | 708.45 | 461.23
986.566 | 1862.04 | 1411.34 | 919.98 | 639.41 | 578.84 | 986.566 | 1943.38 | 1467.51 | 1125.06 | 797.39 | 561.87
986.862 | 1941.62 | 1425.39 | 819.34 | 665.15 | 588.21 | 986.862 | 1990.19 | 1500.28 | 1246.77 | 755.26 | 456.55
987.159 | 1833.96 | 1313.04 | 721.03 | 779.84 | 513.31 | 987.159 | 1905.93 | 1423.04 | 986.97 | 678.03 | 508.04
987.456 | 1723.95 | 1301.34 | 819.33 | 714.3 | 583.52 | 987.456 | 1962.1 | 1432.41 | 1125.07 | 596.11 | 491.66
987.752 | 1899.49 | 1497.94 | 763.16 | 597.28 | 578.84 | 987.752 | 1987.85 | 1481.56 | 1244.43 | 785.69 | 536.13
988.049 | 1805.87 | 1296.66 | 812.31 | 747.07 | 658.42 | 988.049 | 1943.38 | 1479.21 | 1115.71 | 785.68 | 538.47
988.346 | 1721.62 | 1348.15 | 770.18 | 653.45 | 466.5 | 988.346 | 1852.1 | 1249.85 | 1199.96 | 759.94 | 463.57
988.642 | 1698.21 | 1196.01 | 725.71 | 524.72 | 482.89 | 988.642 | 1868.48 | 1231.12 | 1129.74 | 565.68 | 447.19
988.939 | 1763.74 | 1329.42 | 742.1 | 599.62 | 546.07 | 988.939 | 1978.48 | 1303.68 | 1183.58 | 734.2 | 692.95
989.235 | 1670.12 | 1142.19 | 732.73 | 555.14 | 585.87 | 989.235 | 1842.73 | 1247.51 | 1122.72 | 619.51 | 501.02
989.531 | 1684.16 | 1240.48 | 725.71 | 562.16 | 571.83 | 989.531 | 1709.32 | 1261.55 | 1108.68 | 832.5 | 531.45
989.828 | 1468.84 | 1121.12 | 601.66 | 482.59 | 517.99 | 989.828 | 1760.81 | 1200.69 | 1064.21 | 645.26 | 552.51
990.124 | 1644.38 | 1235.8 | 788.91 | 679.2 | 555.44 | 990.124 | 1735.06 | 1207.71 | 1075.92 | 626.53 | 545.49
990.42 | 1639.69 | 1217.07 | 756.14 | 695.58 | 606.93 | 990.42 | 1809.97 | 1231.12 | 935.49 | 764.62 | 522.09
990.716 | 1667.78 | 1207.72 | 744.44 | 611.32 | 604.59 | 990.716 | 1919.97 | 1261.55 | 1047.83 | 612.49 | 582.94
991.012 | 1646.71 | 1153.88 | 718.69 | 763.45 | 658.42 | 991.012 | 1697.61 | 1287.29 | 1043.15 | 764.62 | 529.1
991.308 | 1590.54 | 1165.58 | 657.83 | 721.33 | 569.49 | 991.308 | 1688.26 | 1226.44 | 1089.96 | 678.03 | 440.17
991.604 | 1499.26 | 1184.31 | 692.95 | 672.17 | 539.06 | 991.604 | 1540.81 | 1198.36 | 954.21 | 617.17 | 421.44
991.9 | 1522.66 | 1053.24 | 706.99 | 520.04 | 543.73 | 991.9 | 1604 | 1214.74 | 898.03 | 668.67 | 362.93
992.196 | 1503.94 | 1200.7 | 744.44 | 590.26 | 564.8 | 992.196 | 1550.17 | 1125.8 | 1036.13 | 586.74 | 475.27
992.492 | 1555.43 | 1064.94 | 618.05 | 580.89 | 426.71 | 992.492 | 1618.04 | 1226.44 | 930.81 | 638.23 | 419.1
992.788 | 1529.68 | 1050.91 | 671.88 | 580.89 | 541.39 | 992.788 | 1613.36 | 1144.52 | 1017.4 | 710.79 | 426.12
993.084 | 1541.39 | 1074.31 | 662.52 | 580.89 | 398.62 | 993.084 | 1587.61 | 1118.77 | 858.25 | 617.17 | 468.26
993.38 | 1501.6 | 1069.63 | 721.04 | 583.23 | 564.8 | 993.38 | 1547.82 | 1130.48 | 965.91 | 649.93 | 498.68
993.675 | 1553.09 | 1018.13 | 688.26 | 461.52 | 520.33 | 993.675 | 1505.7 | 1137.5 | 891.02 | 572.7 | 454.21
993.971 | 1489.9 | 1008.78 | 531.45 | 531.74 | 473.52 | 993.971 | 1599.31 | 1055.59 | 858.24 | 638.23 | 475.27
994.267 | 1471.17 | 1004.09 | 688.27 | 520.03 | 532.04 | 994.267 | 1608.68 | 1064.94 | 972.93 | 589.08 | 412.08
994.562 | 1302.66 | 1036.86 | 683.58 | 513.01 | 557.78 | 994.562 | 1489.31 | 1071.97 | 895.69 | 553.98 | 386.33
994.858 | 1492.24 | 957.28 | 622.73 | 545.78 | 539.06 | 994.858 | 1489.31 | 1100.05 | 909.73 | 656.96 | 442.5
995.153 | 1429.04 | 1018.13 | 800.61 | 658.13 | 546.08 | 995.153 | 1587.61 | 1118.78 | 895.7 | 635.89 | 580.6
995.448 | 1391.6 | 1053.24 | 681.25 | 529.4 | 447.78 | 995.448 | 1508.04 | 1036.86 | 876.97 | 572.69 | 477.62
995.744 | 1351.81 | 908.13 | 608.69 | 541.1 | 534.37 | 995.744 | 1456.54 | 1039.2 | 972.93 | 556.32 | 421.44
996.039 | 1372.87 | 919.83 | 632.09 | 637.07 | 454.8 | 996.039 | 1449.52 | 1076.65 | 853.56 | 626.54 | 454.21
996.334 | 1295.63 | 1055.59 | 685.93 | 484.92 | 546.08 | 996.334 | 1393.35 | 1027.5 | 951.86 | 539.93 | 526.77
996.63 | 1223.08 | 933.87 | 622.73 | 503.65 | 447.78 | 996.63 | 1362.92 | 971.32 | 830.16 | 558.65 | 367.61
996.925 | 1230.1 | 994.72 | 568.9 | 501.31 | 365.85 | 996.925 | 1299.73 | 1163.24 | 855.91 | 558.66 | 330.17
997.22 | 1515.64 | 1053.24 | 744.44 | 529.4 | 616.29 | 997.22 | 1456.55 | 1198.36 | 949.53 | 682.71 | 505.7
997.515 | 1162.22 | 947.91 | 543.15 | 417.05 | 328.41 | 997.515 | 1187.38 | 1050.9 | 813.78 | 579.72 | 388.67
997.81 | 1333.08 | 936.22 | 564.22 | 454.51 | 356.49 | 997.81 | 1288.03 | 1029.84 | 823.14 | 514.19 | 330.16
998.105 | 1194.99 | 858.98 | 564.22 | 505.99 | 429.05 | 998.105 | 1365.26 | 966.64 | 710.79 | 458.01 | 388.68
998.4 | 1330.74 | 919.83 | 648.48 | 634.73 | 454.8 | 998.4 | 1461.23 | 1004.09 | 830.16 | 486.1 | 383.99
998.695 | 1202.02 | 840.25 | 629.75 | 473.23 | 515.65 | 998.695 | 1192.06 | 952.6 | 687.39 | 593.76 | 227.18
998.99 | 1211.37 | 931.53 | 685.93 | 513.02 | 412.67 | 998.99 | 1248.24 | 940.9 | 834.84 | 488.44 | 400.38
999.284 | 1054.56 | 800.46 | 524.43 | 534.08 | 459.48 | 999.284 | 1182.7 | 809.83 | 757.6 | 521.21 | 444.84
999.579 | 1150.52 | 777.06 | 545.49 | 538.76 | 475.86 | 999.579 | 1266.96 | 837.91 | 804.41 | 507.16 | 320.8
999.874 | 1094.34 | 786.42 | 643.8 | 491.95 | 450.11 | 999.874 | 1229.52 | 875.36 | 734.19 | 502.49 | 334.84
1000.168 | 1204.35 | 858.98 | 554.86 | 520.04 | 419.69 | 1000.168 | 1196.75 | 999.41 | 759.95 | 563.34 | 423.79
1000.463 | 1129.46 | 884.72 | 519.74 | 543.44 | 431.39 | 1000.463 | 1147.59 | 851.96 | 617.17 | 493.12 | 341.86
1000.758 | 1094.35 | 828.55 | 519.75 | 480.25 | 452.45 | 1000.758 | 1154.61 | 823.87 | 699.09 | 624.2 | 508.04
1001.052 | 1148.18 | 781.74 | 571.23 | 597.28 | 454.79 | 1001.052 | 1288.02 | 898.77 | 883.99 | 546.96 | 456.56
1001.346 | 1061.58 | 725.57 | 564.21 | 592.59 | 499.26 | 1001.346 | 1100.78 | 837.92 | 694.41 | 453.33 | 332.5
1001.641 | 1075.62 | 793.45 | 592.3 | 456.84 | 377.56 | 1001.641 | 1201.43 | 847.27 | 729.52 | 568.02 | 386.33
1001.935 | 1227.76 | 819.19 | 550.17 | 494.29 | 478.2 | 1001.935 | 1128.87 | 744.29 | 729.52 | 525.89 | 323.14
1002.23 | 1129.45 | 826.21 | 510.38 | 470.89 | 405.64 | 1002.23 | 1075.04 | 767.69 | 647.6 | 434.61 | 381.65
1002.524 | 1103.71 | 772.38 | 573.57 | 374.92 | 494.58 | 1002.524 | 1028.23 | 758.33 | 678.03 | 455.67 | 318.46
1002.818 | 932.85 | 849.61 | 472.94 | 417.05 | 319.04 | 1002.818 | 1014.18 | 805.15 | 738.88 | 390.14 | 288.03
1003.112 | 1122.43 | 812.17 | 405.06 | 503.66 | 330.75 | 1003.112 | 1086.74 | 880.04 | 748.24 | 528.23 | 262.28
1003.406 | 1070.94 | 753.65 | 552.52 | 494.29 | 445.43 | 1003.406 | 1051.63 | 954.94 | 748.24 | 537.59 | 367.62
1003.7 | 1127.11 | 800.46 | 559.53 | 508.34 | 478.2 | 1003.7 | 1072.7 | 826.21 | 706.11 | 511.85 | 419.1
1003.994 | 1115.41 | 713.86 | 479.96 | 452.16 | 473.52 | 1003.994 | 1032.9 | 767.7 | 649.94 | 486.1 | 419.1
1004.288 | 850.93 | 716.2 | 566.56 | 410.04 | 358.84 | 1004.288 | 979.07 | 671.73 | 685.04 | 568.02 | 332.51
1004.582 | 1014.77 | 837.91 | 622.73 | 482.59 | 546.08 | 1004.582 | 1056.32 | 816.85 | 872.29 | 558.66 | 381.65
1004.876 | 1021.79 | 781.74 | 531.45 | 606.64 | 281.6 | 1004.876 | 936.95 | 760.68 | 727.18 | 582.06 | 273.99
1005.17 | 958.6 | 688.12 | 643.79 | 473.23 | 424.37 | 1005.17 | 1042.27 | 711.52 | 699.09 | 483.76 | 325.48
1005.464 | 930.51 | 615.56 | 501.02 | 489.61 | 328.41 | 1005.464 | 950.99 | 674.08 | 668.66 | 483.76 | 360.59
1005.757 | 949.24 | 779.4 | 388.68 | 412.37 | 368.2 | 1005.757 | 969.71 | 746.63 | 563.33 | 511.84 | 297.39
1006.051 | 881.36 | 667.06 | 355.91 | 466.2 | 293.3 | 1006.051 | 1023.54 | 734.92 | 572.7 | 411.21 | 313.78
1006.345 | 918.81 | 737.27 | 353.57 | 482.59 | 290.96 | 1006.345 | 932.27 | 702.16 | 605.47 | 497.8 | 330.16
1006.638 | 857.96 | 678.76 | 491.66 | 365.56 | 429.05 | 1006.638 | 901.84 | 725.56 | 647.6 | 329.28 | 323.14
1006.932 | 881.36 | 660.03 | 561.88 | 356.2 | 400.96 | 1006.932 | 950.99 | 751.31 | 687.38 | 551.64 | 447.19
1007.225 | 883.7 | 638.96 | 454.21 | 414.72 | 405.64 | 1007.225 | 915.88 | 685.77 | 579.72 | 397.16 | 332.5
1007.519 | 874.34 | 620.24 | 484.63 | 410.03 | 485.22 | 1007.519 | 913.54 | 755.99 | 577.38 | 418.22 | 435.48
1007.812 | 811.15 | 669.39 | 451.87 | 379.6 | 494.58 | 1007.812 | 878.43 | 830.89 | 614.83 | 479.08 | 428.47
1008.106 | 893.06 | 688.12 | 442.51 | 321.09 | 459.48 | 1008.106 | 897.16 | 676.41 | 544.62 | 420.56 | 332.5
1008.399 | 806.46 | 571.09 | 477.62 | 379.61 | 393.94 | 1008.399 | 826.94 | 692.8 | 553.98 | 319.92 | 269.31
1008.692 | 928.17 | 699.82 | 608.69 | 426.41 | 403.3 | 1008.692 | 922.9 | 561.73 | 607.81 | 472.06 | 381.65
1008.985 | 857.95 | 624.93 | 381.65 | 447.49 | 347.13 | 1008.985 | 857.36 | 676.42 | 656.96 | 326.94 | 311.44
1009.279 | 930.51 | 732.58 | 547.83 | 632.39 | 447.77 | 1009.279 | 1023.54 | 781.74 | 682.7 | 495.46 | 501.02
1009.572 | 759.65 | 599.17 | 486.98 | 484.93 | 344.79 | 1009.572 | 763.75 | 657.69 | 682.71 | 392.48 | 388.68
1009.865 | 829.87 | 725.57 | 391.01 | 417.05 | 426.71 | 1009.865 | 871.41 | 624.92 | 593.77 | 352.69 | 353.57
1010.158 | 925.83 | 557.04 | 454.21 | 321.09 | 382.24 | 1010.158 | 866.73 | 620.24 | 561 | 446.31 | 440.17
1010.451 | 841.57 | 786.42 | 522.09 | 543.44 | 379.9 | 1010.451 | 901.83 | 664.71 | 652.27 | 500.15 | 405.06
1010.744 | 834.55 | 758.34 | 491.66 | 494.29 | 532.03 | 1010.744 | 845.66 | 681.1 | 738.88 | 575.05 | 405.05
1011.037 | 846.25 | 631.94 | 456.55 | 395.99 | 407.98 | 1011.037 | 986.1 | 683.43 | 638.24 | 415.88 | 341.86
1011.329 | 848.59 | 667.05 | 419.1 | 480.25 | 330.74 | 1011.329 | 904.18 | 662.37 | 621.85 | 369.07 | 419.1
1011.622 | 876.67 | 599.17 | 489.32 | 332.8 | 340.11 | 1011.622 | 883.11 | 517.26 | 481.41 | 378.44 | 358.25
1011.915 | 808.8 | 638.97 | 508.04 | 442.8 | 269.89 | 1011.915 | 918.22 | 695.14 | 546.95 | 376.1 | 379.31
1012.208 | 659.01 | 617.9 | 376.98 | 337.48 | 375.22 | 1012.208 | 770.77 | 613.22 | 504.82 | 408.86 | 245.91
1012.5 | 733.91 | 627.26 | 355.91 | 325.77 | 391.6 | 1012.5 | 808.21 | 636.62 | 518.87 | 446.31 | 304.41
1012.793 | 799.44 | 620.25 | 374.63 | 398.33 | 412.67 | 1012.793 | 763.74 | 498.54 | 448.65 | 450.99 | 318.46
1013.085 | 904.76 | 685.77 | 449.53 | 470.88 | 431.39 | 1013.085 | 796.51 | 493.85 | 553.98 | 521.21 | 402.72
1013.378 | 806.46 | 552.37 | 442.51 | 344.5 | 220.74 | 1013.378 | 733.32 | 627.26 | 481.41 | 483.76 | 367.61
1013.67 | 738.59 | 573.43 | 316.12 | 339.82 | 415.01 | 1013.67 | 677.15 | 620.24 | 450.99 | 390.14 | 386.34
1013.963 | 698.79 | 645.99 | 461.23 | 414.72 | 358.83 | 1013.963 | 735.66 | 561.73 | 570.35 | 387.8 | 365.27
1014.255 | 731.56 | 528.96 | 344.2 | 339.81 | 415.01 | 1014.255 | 768.42 | 489.17 | 504.82 | 462.69 | 369.96
1014.547 | 598.16 | 505.56 | 395.7 | 388.97 | 405.64 | 1014.547 | 688.85 | 545.34 | 502.48 | 376.1 | 323.14
1014.84 | 698.8 | 510.23 | 379.32 | 410.03 | 438.41 | 1014.84 | 768.42 | 433 | 586.74 | 399.5 | 360.59
1015.132 | 776.03 | 622.59 | 376.97 | 473.22 | 396.28 | 1015.132 | 833.97 | 606.2 | 539.93 | 460.35 | 381.65
1015.424 | 939.87 | 716.2 | 578.26 | 522.38 | 450.11 | 1015.424 | 756.73 | 678.75 | 699.09 | 509.51 | 538.47
1015.716 | 729.22 | 561.73 | 358.25 | 346.84 | 326.07 | 1015.716 | 660.76 | 540.67 | 455.68 | 439.29 | 323.14
1016.008 | 729.22 | 589.82 | 515.07 | 536.42 | 468.83 | 1016.008 | 789.49 | 664.71 | 532.91 | 535.25 | 288.03
1016.3 | 616.88 | 461.09 | 271.65 | 337.48 | 307.34 | 1016.3 | 733.31 | 557.05 | 453.33 | 308.22 | 215.47
1016.592 | 659.01 | 606.19 | 313.78 | 379.61 | 316.7 | 1016.592 | 745.03 | 561.73 | 603.13 | 350.34 | 341.86
1016.884 | 705.82 | 451.72 | 337.18 | 332.79 | 349.47 | 1016.884 | 686.5 | 512.57 | 476.74 | 387.8 | 297.39
1017.176 | 609.85 | 461.09 | 306.75 | 440.46 | 253.51 | 1017.176 | 688.85 | 484.49 | 535.26 | 497.8 | 271.65
1017.468 | 560.71 | 510.24 | 348.89 | 372.58 | 365.85 | 1017.468 | 693.53 | 517.26 | 511.84 | 429.93 | 245.9
1017.759 | 670.71 | 458.75 | 503.36 | 487.27 | 307.34 | 1017.759 | 747.36 | 517.26 | 570.36 | 404.18 | 344.2
1018.051 | 591.13 | 458.75 | 334.84 | 283.64 | 319.05 | 1018.051 | 599.91 | 458.74 | 411.2 | 359.71 | 285.69
1018.343 | 574.75 | 503.22 | 348.88 | 332.8 | 234.79 | 1018.343 | 709.91 | 395.55 | 366.73 | 425.24 | 227.18
1018.634 | 586.45 | 540.67 | 348.88 | 403.01 | 265.22 | 1018.634 | 651.4 | 599.18 | 514.19 | 355.03 | 278.67
1018.926 | 588.79 | 498.53 | 353.57 | 283.65 | 276.92 | 1018.926 | 637.36 | 442.36 | 383.12 | 394.82 | 374.63
1019.218 | 738.58 | 498.53 | 463.58 | 342.16 | 319.04 | 1019.218 | 602.25 | 524.28 | 481.41 | 383.12 | 367.61
1019.509 | 570.06 | 362.78 | 367.61 | 325.77 | 333.09 | 1019.509 | 609.27 | 540.67 | 476.74 | 331.62 | 269.31
1019.801 | 574.75 | 428.32 | 372.29 | 358.54 | 269.89 | 1019.801 | 642.04 | 514.92 | 429.93 | 376.1 | 220.16
1020.092 | 572.4 | 381.51 | 339.53 | 325.78 | 244.14 | 1020.092 | 684.16 | 498.53 | 383.12 | 500.14 | 201.43
1020.383 | 673.05 | 479.81 | 412.08 | 356.2 | 326.07 | 1020.383 | 723.96 | 606.2 | 511.85 | 390.13 | 374.63
1020.675 | 572.4 | 496.19 | 369.95 | 290.67 | 375.22 | 1020.675 | 677.14 | 484.49 | 446.31 | 427.59 | 264.63
1020.966 | 687.09 | 503.22 | 489.32 | 370.24 | 316.71 | 1020.966 | 461.82 | 454.06 | 436.95 | 434.61 | 257.6
1021.257 | 687.09 | 498.53 | 433.14 | 412.37 | 400.96 | 1021.257 | 625.65 | 554.7 | 525.88 | 357.37 | 409.74
1021.548 | 605.18 | 381.5 | 472.94 | 391.31 | 260.53 | 1021.548 | 616.3 | 414.28 | 408.87 | 406.52 | 220.16
1021.839 | 687.09 | 449.39 | 323.14 | 360.88 | 246.49 | 1021.839 | 562.46 | 433 | 373.75 | 340.99 | 297.39
1022.13 | 663.68 | 451.73 | 383.99 | 283.64 | 361.17 | 1022.13 | 705.24 | 454.07 | 415.89 | 284.81 | 266.97
1022.421 | 614.53 | 514.92 | 449.53 | 435.78 | 429.05 | 1022.421 | 625.65 | 531.31 | 584.4 | 376.1 | 316.12
1022.712 | 570.07 | 603.86 | 381.65 | 360.88 | 424.37 | 1022.712 | 597.57 | 430.66 | 434.6 | 357.37 | 236.54
1023.003 | 534.96 | 545.34 | 355.9 | 356.2 | 349.47 | 1023.003 | 691.18 | 470.45 | 331.62 | 343.33 | 299.74
1023.294 | 534.95 | 449.38 | 362.92 | 379.61 | 213.72 | 1023.294 | 520.33 | 430.66 | 415.88 | 324.6 | 313.78
1023.585 | 595.82 | 454.07 | 355.91 | 346.84 | 260.54 | 1023.585 | 517.99 | 433 | 490.78 | 380.78 | 285.69
1023.876 | 567.73 | 348.74 | 306.76 | 344.5 | 262.87 | 1023.876 | 574.17 | 400.23 | 429.93 | 359.71 | 311.44
1024.166 | 553.68 | 416.61 | 428.47 | 405.35 | 258.19 | 1024.166 | 585.87 | 461.08 | 446.31 | 408.86 | 250.59
1024.457 | 577.09 | 386.19 | 227.18 | 372.59 | 342.45 | 1024.457 | 616.29 | 358.1 | 315.24 | 294.17 | 187.39
1024.748 | 530.27 | 533.64 | 386.34 | 295.35 | 398.63 | 1024.748 | 702.89 | 482.15 | 343.33 | 305.88 | 248.24
1025.038 | 673.05 | 587.48 | 519.74 | 452.17 | 548.41 | 1025.038 | 782.47 | 587.48 | 507.16 | 535.25 | 421.45
1025.329 | 518.57 | 430.66 | 360.59 | 442.8 | 361.17 | 1025.329 | 632.68 | 435.34 | 469.72 | 387.8 | 337.18
1025.619 | 373.46 | 482.15 | 341.86 | 302.37 | 321.39 | 1025.619 | 522.67 | 404.91 | 280.14 | 415.88 | 295.05
1025.91 | 394.53 | 449.39 | 273.99 | 264.92 | 248.83 | 1025.91 | 459.47 | 517.25 | 415.88 | 322.26 | 273.98
1026.2 | 574.75 | 362.78 | 259.94 | 243.85 | 230.11 | 1026.2 | 417.35 | 390.86 | 390.14 | 312.9 | 325.48
1026.49 | 509.22 | 435.34 | 388.68 | 356.2 | 248.83 | 1026.49 | 478.2 | 465.76 | 429.93 | 261.41 | 337.18
1026.781 | 958.59 | 1111.76 | 945.73 | 922.61 | 904.18 | 1026.781 | 1128.87 | 950.26 | 1057.19 | 989.32 | 831.04
1027.071 | 527.93 | 505.55 | 398.04 | 367.9 | 365.85 | 1027.071 | 553.1 | 404.91 | 455.67 | 326.95 | 398.03
1027.361 | 553.68 | 514.91 | 388.67 | 314.07 | 194.99 | 1027.361 | 478.2 | 409.6 | 425.25 | 263.75 | 311.43
1027.651 | 490.49 | 425.97 | 297.4 | 307.05 | 237.13 | 1027.651 | 660.76 | 468.11 | 359.71 | 181.83 | 337.18
1027.941 | 574.75 | 383.85 | 323.14 | 395.99 | 248.83 | 1027.941 | 583.52 | 388.53 | 415.89 | 343.33 | 318.46
1028.231 | 539.64 | 400.23 | 299.74 | 520.04 | 307.34 | 1028.231 | 602.25 | 383.85 | 406.52 | 366.73 | 388.67
1028.521 | 605.17 | 526.62 | 386.34 | 374.93 | 396.29 | 1028.521 | 620.98 | 547.68 | 458.01 | 376.1 | 449.53
1028.811 | 666.03 | 571.09 | 496.34 | 384.29 | 496.93 | 1028.811 | 707.57 | 486.83 | 448.65 | 493.12 | 486.98
1029.101 | 518.58 | 339.37 | 292.72 | 311.73 | 288.61 | 1029.101 | 494.58 | 358.1 | 411.2 | 331.63 | 203.77

## Fig.4f
Time (h) | Voc (V) | FF (%) | Jsc (mA cm^-2) | PCE (%) | Normalized PCE | Fit time (h) | Fitted PCE (%) | Normalized PCE
0 | 2.15718 | 81.90591 | 15.60764 | 27.57596 | 1 | 0 | 27.56239 | 1
2 | 2.15635 | 82.10823 | 15.58247 | 27.58885 | 1.000467 | 1 | 27.55802 | 0.9998415
4 | 2.15513 | 82.10431 | 15.58344 | 27.57369 | 0.9999177 | 2 | 27.55364 | 0.9996825
6 | 2.15405 | 82.08353 | 15.5741 | 27.53633 | 0.9985629 | 3 | 27.54927 | 0.999524
8 | 2.1533 | 82.02277 | 15.56846 | 27.49636 | 0.9971134 | 4 | 27.54489 | 0.9993651
10 | 2.15246 | 81.97305 | 15.57766 | 27.4853 | 0.9967124 | 5 | 27.54052 | 0.9992065
12 | 2.15114 | 81.8703 | 15.60788 | 27.48722 | 0.996782 | 6 | 27.53615 | 0.999048
14 | 2.15082 | 81.88559 | 15.57891 | 27.43724 | 0.9949695 | 7 | 27.53177 | 0.9988891
16 | 2.1505 | 81.88863 | 15.58228 | 27.44005 | 0.9950714 | 8 | 27.5274 | 0.9987305
18 | 2.14989 | 81.9089 | 15.5649 | 27.40844 | 0.9939251 | 9 | 27.52303 | 0.998572
20 | 2.14871 | 82.05592 | 15.54505 | 27.40758 | 0.993894 | 10 | 27.51866 | 0.9984134
22 | 2.14815 | 81.99489 | 15.55534 | 27.3982 | 0.9935538 | 11 | 27.51429 | 0.9982549
24 | 2.14811 | 81.98597 | 15.54864 | 27.38296 | 0.9930012 | 12 | 27.50992 | 0.9980963
26 | 2.14729 | 81.85325 | 15.56142 | 27.35064 | 0.9918291 | 13 | 27.50556 | 0.9979381
28 | 2.14767 | 82.00585 | 15.54389 | 27.37556 | 0.9927328 | 14 | 27.50119 | 0.9977796
30 | 2.14621 | 82.07338 | 15.52735 | 27.35041 | 0.9918208 | 15 | 27.49682 | 0.997621
32 | 2.14675 | 81.83928 | 15.55532 | 27.32833 | 0.9910201 | 16 | 27.49246 | 0.9974628
34 | 2.14555 | 81.93818 | 15.55393 | 27.34366 | 0.991576 | 17 | 27.48809 | 0.9973043
36 | 2.14536 | 81.95779 | 15.53826 | 27.32026 | 0.9907274 | 18 | 27.48373 | 0.9971461
38 | 2.1449 | 81.86562 | 15.55743 | 27.31736 | 0.9906223 | 19 | 27.47936 | 0.9969876
40 | 2.14459 | 81.94705 | 15.53555 | 27.30209 | 0.9900685 | 20 | 27.475 | 0.9968294
42 | 2.14302 | 81.90096 | 15.54052 | 27.27551 | 0.9891046 | 21 | 27.47064 | 0.9966712
44 | 2.14373 | 81.72137 | 15.53582 | 27.21645 | 0.9869629 | 22 | 27.46627 | 0.9965126
46 | 2.14319 | 81.93246 | 15.51885 | 27.25004 | 0.988181 | 23 | 27.46191 | 0.9963545
48 | 2.14353 | 81.91062 | 15.50881 | 27.22949 | 0.9874358 | 24 | 27.45755 | 0.9961963
50 | 2.1426 | 82.04591 | 15.50376 | 27.25372 | 0.9883145 | 25 | 27.45319 | 0.9960381
52 | 2.14273 | 81.84562 | 15.51725 | 27.21253 | 0.9868208 | 26 | 27.44883 | 0.9958799
54 | 2.1421 | 81.90174 | 15.51448 | 27.21834 | 0.9870315 | 27 | 27.44448 | 0.9957221
56 | 2.14168 | 81.9194 | 15.50796 | 27.20737 | 0.9866336 | 28 | 27.44012 | 0.9955639
58 | 2.14139 | 82.03273 | 15.48586 | 27.20253 | 0.9864581 | 29 | 27.43576 | 0.9954057
60 | 2.14122 | 81.86744 | 15.50107 | 27.17228 | 0.9853612 | 30 | 27.4314 | 0.9952475
62 | 2.14046 | 81.96155 | 15.47875 | 27.15467 | 0.9847226 | 31 | 27.42705 | 0.9950897
64 | 2.1405 | 81.86413 | 15.49667 | 27.15428 | 0.9847084 | 32 | 27.42269 | 0.9949315
66 | 2.13963 | 81.818 | 15.49683 | 27.12824 | 0.9837641 | 33 | 27.41834 | 0.9947737
68 | 2.13998 | 81.90255 | 15.46534 | 27.10554 | 0.9829409 | 34 | 27.41399 | 0.9946159
70 | 2.13916 | 81.72508 | 15.49363 | 27.08587 | 0.9822276 | 35 | 27.40963 | 0.9944577
72 | 2.13919 | 81.75835 | 15.48432 | 27.08105 | 0.9820528 | 36 | 27.40528 | 0.9942998
74 | 2.13882 | 81.88921 | 15.4765 | 27.10602 | 0.9829583 | 37 | 27.40093 | 0.994142
76 | 2.13872 | 81.7017 | 15.47661 | 27.04281 | 0.9806661 | 38 | 27.39658 | 0.9939842
78 | 2.13855 | 81.87561 | 15.45917 | 27.0677 | 0.9815687 | 39 | 27.39223 | 0.9938264
80 | 2.13852 | 81.76617 | 15.46273 | 27.03737 | 0.9804689 | 40 | 27.38788 | 0.9936685
82 | 2.13791 | 81.84091 | 15.46311 | 27.05505 | 0.98111 | 41 | 27.38353 | 0.9935107
84 | 2.13817 | 81.8382 | 15.45434 | 27.04213 | 0.9806415 | 42 | 27.37918 | 0.9933529
86 | 2.1379 | 81.795 | 15.4595 | 27.03346 | 0.9803271 | 43 | 27.37484 | 0.9931954
88 | 2.13769 | 81.83856 | 15.4513 | 27.03082 | 0.9802313 | 44 | 27.37049 | 0.9930376
90 | 2.13756 | 81.80966 | 15.42855 | 26.97978 | 0.9783804 | 45 | 27.36614 | 0.9928798
92 | 2.13728 | 81.77662 | 15.45393 | 27.00978 | 0.9794683 | 46 | 27.3618 | 0.9927223
94 | 2.13724 | 81.79983 | 15.44401 | 26.99962 | 0.9790999 | 47 | 27.35745 | 0.9925645
96 | 2.13687 | 81.81937 | 15.44825 | 27.00879 | 0.9794324 | 48 | 27.35311 | 0.992407
98 | 2.13682 | 81.92226 | 15.4324 | 27.01437 | 0.9796348 | 49 | 27.34877 | 0.9922496
100 | 2.13665 | 81.89863 | 15.43471 | 27.00843 | 0.9794194 | 50 | 27.34442 | 0.9920918
102 | 2.13668 | 81.80917 | 15.45026 | 27.00658 | 0.9793523 | 51 | 27.34008 | 0.9919343
104 | 2.13658 | 81.89303 | 15.42147 | 26.98261 | 0.9784831 | 52 | 27.33574 | 0.9917768
106 | 2.1356 | 81.62967 | 15.45671 | 26.94484 | 0.9771134 | 53 | 27.3314 | 0.9916194
108 | 2.13619 | 81.67008 | 15.43615 | 26.92977 | 0.9765669 | 54 | 27.32706 | 0.9914619
110 | 2.13636 | 81.67827 | 15.43509 | 26.93283 | 0.9766779 | 55 | 27.32272 | 0.9913045
112 | 2.13643 | 81.73194 | 15.43096 | 26.94416 | 0.9770887 | 56 | 27.31838 | 0.991147
114 | 2.13643 | 81.80049 | 15.42003 | 26.94765 | 0.9772153 | 57 | 27.31405 | 0.9909899
116 | 2.13476 | 81.93601 | 15.41635 | 26.96472 | 0.9778343 | 58 | 27.30971 | 0.9908324
118 | 2.13611 | 81.6821 | 15.41964 | 26.90389 | 0.9756284 | 59 | 27.30537 | 0.990675
120 | 2.13579 | 81.77652 | 15.41021 | 26.9145 | 0.9760132 | 60 | 27.30104 | 0.9905179
122 | 2.13572 | 81.75797 | 15.42655 | 26.93605 | 0.9767946 | 61 | 27.2967 | 0.9903604
124 | 2.13587 | 81.75507 | 15.41875 | 26.92342 | 0.9763366 | 62 | 27.29237 | 0.9902033
126 | 2.13555 | 81.77588 | 15.41391 | 26.91782 | 0.9761336 | 63 | 27.28803 | 0.9900459
128 | 2.13554 | 81.84738 | 15.40548 | 26.92641 | 0.9764451 | 64 | 27.2837 | 0.9898888
130 | 2.1352 | 81.66124 | 15.40695 | 26.86351 | 0.9741641 | 65 | 27.27937 | 0.9897317
132 | 2.13475 | 81.92988 | 15.40368 | 26.94047 | 0.9769549 | 66 | 27.27504 | 0.9895746
134 | 2.13477 | 81.87291 | 15.39863 | 26.91315 | 0.9759642 | 67 | 27.27071 | 0.9894175
136 | 2.1347 | 81.97967 | 15.38386 | 26.92147 | 0.9762659 | 68 | 27.26638 | 0.9892604
138 | 2.13454 | 81.91876 | 15.39169 | 26.91321 | 0.9759664 | 69 | 27.26205 | 0.9891033
140 | 2.13464 | 81.89495 | 15.39215 | 26.9075 | 0.9757593 | 70 | 27.25772 | 0.9889462
142 | 2.13439 | 81.87407 | 15.3893 | 26.89243 | 0.9752128 | 71 | 27.25339 | 0.9887891
144 | 2.13431 | 81.94295 | 15.38753 | 26.91091 | 0.975883 | 72 | 27.24906 | 0.988632
146 | 2.13411 | 81.91328 | 15.38625 | 26.89648 | 0.9753597 | 73 | 27.24474 | 0.9884752
148 | 2.13411 | 81.99186 | 15.37375 | 26.9004 | 0.9755019 | 74 | 27.24041 | 0.9883181
150 | 2.13425 | 81.85077 | 15.37364 | 26.85562 | 0.973878 | 75 | 27.23609 | 0.9881614
152 | 2.13392 | 81.92089 | 15.36815 | 26.86494 | 0.9742159 | 76 | 27.23176 | 0.9880043
154 | 2.13413 | 81.86289 | 15.37753 | 26.86491 | 0.9742149 | 77 | 27.22744 | 0.9878476
156 | 2.13399 | 81.91047 | 15.37353 | 26.87185 | 0.9744665 | 78 | 27.22311 | 0.9876905
158 | 2.13367 | 81.98348 | 15.34694 | 26.84521 | 0.9735005 | 79 | 27.21879 | 0.9875337
160 | 2.13388 | 81.96002 | 15.3639 | 26.8698 | 0.9743922 | 80 | 27.21447 | 0.987377
162 | 2.13364 | 82.07068 | 15.34305 | 26.86662 | 0.9742769 | 81 | 27.21015 | 0.9872203
164 | 2.13388 | 81.93016 | 15.3567 | 26.84744 | 0.9735813 | 82 | 27.20583 | 0.9870635
166 | 2.13368 | 81.9489 | 15.35343 | 26.84532 | 0.9735045 | 83 | 27.20151 | 0.9869068
168 | 2.13243 | 81.92353 | 15.36434 | 26.84039 | 0.9733257 | 84 | 27.19719 | 0.9867501
170 | 2.13392 | 81.94967 | 15.3524 | 26.84684 | 0.9735596 | 85 | 27.19287 | 0.9865933
172 | 2.13372 | 81.89896 | 15.35713 | 26.83593 | 0.9731639 | 86 | 27.18855 | 0.9864366
174 | 2.1333 | 82.16013 | 15.32657 | 26.86263 | 0.9741322 | 87 | 27.18424 | 0.9862802
176 | 2.13313 | 81.85257 | 15.36515 | 26.82737 | 0.9728535 | 88 | 27.17992 | 0.9861235
178 | 2.13142 | 81.99127 | 15.37395 | 26.86666 | 0.9742783 | 89 | 27.17561 | 0.9859671
180 | 2.13309 | 81.91265 | 15.367 | 26.8498 | 0.9736669 | 90 | 27.17129 | 0.9858104
182 | 2.13308 | 82.07292 | 15.35801 | 26.88637 | 0.9749931 | 91 | 27.16698 | 0.985654
184 | 2.13294 | 81.85786 | 15.36594 | 26.82804 | 0.9728778 | 92 | 27.16266 | 0.9854973
186 | 2.13248 | 81.97193 | 15.36057 | 26.85021 | 0.9736818 | 93 | 27.15835 | 0.9853409
188 | 2.13279 | 81.78311 | 15.36022 | 26.79167 | 0.9715589 | 94 | 27.15404 | 0.9851845
190 | 2.13231 | 82.01284 | 15.31671 | 26.78486 | 0.971312 | 95 | 27.14973 | 0.9850281
192 | 2.13223 | 81.95341 | 15.35351 | 26.82878 | 0.9729047 | 96 | 27.14541 | 0.9848714
194 | 2.13213 | 82.00605 | 15.34441 | 26.82876 | 0.9729039 | 97 | 27.1411 | 0.984715
196 | 2.13198 | 81.90058 | 15.35425 | 26.80951 | 0.9722059 | 98 | 27.1368 | 0.984559
198 | 2.13195 | 81.94376 | 15.33844 | 26.79572 | 0.9717058 | 99 | 27.13249 | 0.9844027
200 | 2.13188 | 81.86219 | 15.3449 | 26.77942 | 0.9711147 | 100 | 27.12818 | 0.9842463
202 | 2.13216 | 81.77909 | 15.35002 | 26.76467 | 0.9705798 | 101 | 27.12387 | 0.9840899
204 | 2.1314 | 81.97492 | 15.33094 | 26.7859 | 0.9713497 | 102 | 27.11956 | 0.9839335
206 | 2.13166 | 81.88419 | 15.32832 | 26.75494 | 0.970227 | 103 | 27.11526 | 0.9837775
208 | 2.13155 | 81.89061 | 15.34094 | 26.7777 | 0.9710523 | 104 | 27.11095 | 0.9836212
210 | 2.13113 | 81.93606 | 15.32293 | 26.75577 | 0.9702571 | 105 | 27.10665 | 0.9834651
212 | 2.13116 | 81.75769 | 15.3335 | 26.71631 | 0.9688261 | 106 | 27.10234 | 0.9833088
214 | 2.13124 | 81.95602 | 15.31797 | 26.75507 | 0.9702317 | 107 | 27.09804 | 0.9831528
216 | 2.13086 | 81.90213 | 15.30633 | 26.71234 | 0.9686821 | 108 | 27.09374 | 0.9829968
218 | 2.13114 | 82.01747 | 15.30286 | 26.74743 | 0.9699546 | 109 | 27.08944 | 0.9828407
220 | 2.13136 | 81.84348 | 15.30575 | 26.69847 | 0.9681792 | 110 | 27.08513 | 0.9826844
222 | 2.13079 | 81.8612 | 15.30968 | 26.70395 | 0.9683779 | 111 | 27.08083 | 0.9825284
224 | 2.13081 | 81.98253 | 15.28806 | 26.70606 | 0.9684544 | 112 | 27.07653 | 0.9823724
226 | 2.13128 | 81.80394 | 15.29605 | 26.66772 | 0.9670641 | 113 | 27.07223 | 0.9822163
228 | 2.131 | 82.01756 | 15.27457 | 26.69632 | 0.9681012 | 114 | 27.06794 | 0.9820607
230 | 2.1307 | 81.91673 | 15.27762 | 26.66498 | 0.9669647 | 115 | 27.06364 | 0.9819047
232 | 2.13032 | 81.88878 | 15.29084 | 26.67418 | 0.9672983 | 116 | 27.05934 | 0.9817487
234 | 2.13043 | 82.08954 | 15.25576 | 26.67972 | 0.9674992 | 117 | 27.05504 | 0.9815927
236 | 2.13022 | 82.01948 | 15.25901 | 26.65992 | 0.9667812 | 118 | 27.05075 | 0.981437
238 | 2.1305 | 82.04157 | 15.25955 | 26.67153 | 0.9672022 | 119 | 27.04645 | 0.981281
240 | 2.13035 | 81.95037 | 15.25298 | 26.62855 | 0.9656436 | 120 | 27.04216 | 0.9811254
242 | 2.1303 | 81.80742 | 15.25503 | 26.58502 | 0.9640651 | 121 | 27.03787 | 0.9809697
244 | 2.13004 | 82.01994 | 15.2291 | 26.60554 | 0.9648092 | 122 | 27.03357 | 0.9808137
246 | 2.12997 | 82.13615 | 15.20634 | 26.60259 | 0.9647022 | 123 | 27.02928 | 0.9806581
248 | 2.1301 | 81.86133 | 15.23153 | 26.55917 | 0.9631277 | 124 | 27.02499 | 0.9805024
250 | 2.13023 | 81.89166 | 15.22314 | 26.55589 | 0.9630087 | 125 | 27.0207 | 0.9803468
252 | 2.13 | 81.95506 | 15.21845 | 26.56543 | 0.9633547 | 126 | 27.01641 | 0.9801911
254 | 2.12983 | 82.04373 | 15.2194 | 26.59373 | 0.9643809 | 127 | 27.01212 | 0.9800355
256 | 2.12972 | 82.04059 | 15.21496 | 26.58359 | 0.9640132 | 128 | 27.00783 | 0.9798798
258 | 2.12972 | 81.95396 | 15.22777 | 26.57781 | 0.9638036 | 129 | 27.00354 | 0.9797242
260 | 2.12978 | 82.06049 | 15.19937 | 26.56347 | 0.9632836 | 130 | 26.99925 | 0.9795685
262 | 2.12945 | 81.8943 | 15.20861 | 26.52177 | 0.9617714 | 131 | 26.99497 | 0.9794133
264 | 2.12947 | 82.24705 | 15.17363 | 26.57498 | 0.963701 | 132 | 26.99068 | 0.9792576
266 | 2.12934 | 81.92438 | 15.19075 | 26.49896 | 0.9609442 | 133 | 26.98639 | 0.979102
268 | 2.1295 | 81.89166 | 15.17227 | 26.45817 | 0.9594651 | 134 | 26.98211 | 0.9789467
270 | 2.12963 | 81.87511 | 15.1886 | 26.48293 | 0.9603629 | 135 | 26.97782 | 0.978791
272 | 2.12977 | 82.03197 | 15.16627 | 26.49629 | 0.9608474 | 136 | 26.97354 | 0.9786357
274 | 2.12907 | 81.98307 | 15.1678 | 26.47453 | 0.9600583 | 137 | 26.96926 | 0.9784805
276 | 2.12943 | 81.98051 | 15.16568 | 26.47447 | 0.9600562 | 138 | 26.96498 | 0.9783252
278 | 2.12919 | 81.98422 | 15.1614 | 26.4652 | 0.95972 | 139 | 26.96069 | 0.9781695
280 | 2.12894 | 82.04298 | 15.14158 | 26.4464 | 0.9590382 | 140 | 26.95641 | 0.9780142
282 | 2.12923 | 82.03846 | 15.15387 | 26.47004 | 0.9598955 | 141 | 26.95213 | 0.977859
284 | 2.12907 | 81.8981 | 15.14698 | 26.41081 | 0.9577476 | 142 | 26.94785 | 0.9777037
286 | 2.12891 | 81.92129 | 15.13913 | 26.40259 | 0.9574495 | 143 | 26.94357 | 0.9775484
288 | 2.12915 | 82.08021 | 15.12345 | 26.42939 | 0.9584214 | 144 | 26.9393 | 0.9773935
290 | 2.12873 | 81.99246 | 15.12749 | 26.40296 | 0.9574629 | 145 | 26.93502 | 0.9772382
292 | 2.12859 | 82.01043 | 15.12092 | 26.39553 | 0.9571935 | 146 | 26.93074 | 0.9770829
294 | 2.12863 | 81.95474 | 15.11391 | 26.36584 | 0.9561168 | 147 | 26.92647 | 0.976928
296 | 2.12824 | 82.1202 | 15.10824 | 26.40434 | 0.957513 | 148 | 26.92219 | 0.9767727
298 | 2.12864 | 82.07292 | 15.10601 | 26.39028 | 0.9570031 | 149 | 26.91792 | 0.9766178
300 | 2.1286 | 82.1017 | 15.09663 | 26.38258 | 0.9567239 | 150 | 26.91364 | 0.9764625
302 | 2.12839 | 82.04673 | 15.09617 | 26.36149 | 0.9559591 | 151 | 26.90937 | 0.9763076
304 | 2.1283 | 81.64929 | 15.1258 | 26.28423 | 0.9531574 | 152 | 26.9051 | 0.9761526
306 | 2.12853 | 82.08582 | 15.08385 | 26.35423 | 0.9556958 | 153 | 26.90082 | 0.9759974
308 | 2.12836 | 81.86475 | 15.10533 | 26.31861 | 0.9544041 | 154 | 26.89655 | 0.9758424
310 | 2.12844 | 82.09501 | 15.07338 | 26.33778 | 0.9550993 | 155 | 26.89228 | 0.9756875
312 | 2.12855 | 81.82702 | 15.09625 | 26.29301 | 0.9534758 | 156 | 26.88801 | 0.9755326
314 | 2.12804 | 81.89355 | 15.08191 | 26.28316 | 0.9531186 | 157 | 26.88374 | 0.9753777
316 | 2.12804 | 82.06299 | 15.11527 | 26.39574 | 0.9572011 | 158 | 26.87947 | 0.9752228
318 | 2.12824 | 82.06421 | 15.10799 | 26.38589 | 0.9568439 | 159 | 26.87521 | 0.9750682
320 | 2.1281 | 82.03379 | 15.10679 | 26.37237 | 0.9563537 | 160 | 26.87094 | 0.9749133
322 | 2.12764 | 82.00106 | 15.09976 | 26.34379 | 0.9553172 | 161 | 26.86667 | 0.9747584
324 | 2.1281 | 82.01385 | 15.08881 | 26.33448 | 0.9549796 | 162 | 26.86241 | 0.9746038
326 | 2.12769 | 81.96828 | 15.09513 | 26.32589 | 0.9546681 | 163 | 26.85814 | 0.9744489
328 | 2.1275 | 81.93285 | 15.08879 | 26.30111 | 0.9537695 | 164 | 26.85388 | 0.9742943
330 | 2.12747 | 82.04062 | 15.0733 | 26.3083 | 0.9540302 | 165 | 26.84961 | 0.9741394
332 | 2.12767 | 82.00365 | 15.07658 | 26.30463 | 0.9538972 | 166 | 26.84535 | 0.9739848
334 | 2.12747 | 81.95051 | 15.07716 | 26.28606 | 0.9532237 | 167 | 26.84109 | 0.9738303
336 | 2.12784 | 81.98649 | 15.04591 | 26.2477 | 0.9518327 | 168 | 26.83683 | 0.9736757
338 | 2.12777 | 81.88817 | 15.07314 | 26.26284 | 0.9523817 | 169 | 26.83256 | 0.9735208
340 | 2.12731 | 81.86463 | 15.07349 | 26.25023 | 0.9519244 | 170 | 26.8283 | 0.9733662
342 | 2.12709 | 82.01397 | 15.04728 | 26.24964 | 0.951903 | 171 | 26.82404 | 0.9732117
344 | 2.1273 | 81.86431 | 15.05472 | 26.21731 | 0.9507306 | 172 | 26.81978 | 0.9730571
346 | 2.12726 | 81.94255 | 15.04498 | 26.2249 | 0.9510059 | 173 | 26.81553 | 0.9729029
348 | 2.12727 | 82.10418 | 15.02435 | 26.24066 | 0.9515774 | 174 | 26.81127 | 0.9727484
350 | 2.12682 | 81.87295 | 15.04156 | 26.19123 | 0.9497849 | 175 | 26.80701 | 0.9725938
352 | 2.12724 | 81.93085 | 15.02974 | 26.19424 | 0.949894 | 176 | 26.80275 | 0.9724393
354 | 2.12715 | 81.97446 | 15.01683 | 26.18463 | 0.9495455 | 177 | 26.7985 | 0.9722851
356 | 2.12692 | 81.88631 | 15.02892 | 26.1747 | 0.9491854 | 178 | 26.79424 | 0.9721305
358 | 2.12667 | 81.88147 | 15.02181 | 26.15765 | 0.9485672 | 179 | 26.78999 | 0.9719763
360 | 2.12647 | 81.97646 | 15.01308 | 26.17037 | 0.9490284 | 180 | 26.78574 | 0.9718221
362 | 2.12645 | 81.94028 | 15.0211 | 26.17252 | 0.9491064 | 181 | 26.78148 | 0.9716676
364 | 2.12631 | 82.00119 | 15.00881 | 26.16888 | 0.9489744 | 182 | 26.77723 | 0.9715134
366 | 2.12656 | 82.00335 | 15.01275 | 26.17945 | 0.9493577 | 183 | 26.77298 | 0.9713592
368 | 2.12633 | 82.01127 | 15.00074 | 26.15818 | 0.9485864 | 184 | 26.76873 | 0.971205
370 | 2.12612 | 81.93484 | 14.99461 | 26.12064 | 0.947225 | 185 | 26.76448 | 0.9710508
372 | 2.12618 | 82.0158 | 14.9892 | 26.13772 | 0.9478444 | 186 | 26.76023 | 0.9708966
374 | 2.12608 | 81.98786 | 14.97948 | 26.11065 | 0.9468628 | 187 | 26.75598 | 0.9707424
376 | 2.12619 | 81.92228 | 14.98813 | 26.10617 | 0.9467003 | 188 | 26.75173 | 0.9705882
378 | 2.12597 | 81.92067 | 14.97787 | 26.08507 | 0.9459352 | 189 | 26.74748 | 0.970434
380 | 2.12606 | 81.92978 | 14.96151 | 26.06052 | 0.9450449 | 190 | 26.74324 | 0.9702802
382 | 2.12582 | 82.02374 | 14.95048 | 26.06825 | 0.9453252 | 191 | 26.73899 | 0.970126
384 | 2.12588 | 82.14259 | 14.93894 | 26.08668 | 0.9459935 | 192 | 26.73474 | 0.9699718
386 | 2.12601 | 81.86246 | 14.9634 | 26.04188 | 0.9443689 | 193 | 26.7305 | 0.9698179
388 | 2.12595 | 82.0605 | 14.93505 | 26.05469 | 0.9448335 | 194 | 26.72625 | 0.9696637
390 | 2.12569 | 81.8856 | 14.93303 | 25.99246 | 0.9425768 | 195 | 26.72201 | 0.9695099
392 | 2.12563 | 82.06176 | 14.92638 | 26.03601 | 0.9441561 | 196 | 26.71777 | 0.9693561
394 | 2.12564 | 81.96892 | 14.93139 | 26.01543 | 0.9434098 | 197 | 26.71353 | 0.9692022
396 | 2.12589 | 81.88557 | 14.91845 | 25.96943 | 0.9417416 | 198 | 26.70928 | 0.969048
398 | 2.1257 | 81.94553 | 14.91251 | 25.97581 | 0.941973 | 199 | 26.70504 | 0.9688942
400 | 2.12563 | 81.84403 | 14.91306 | 25.94369 | 0.9408082 | 200 | 26.7008 | 0.9687404
402 | 2.12603 | 81.92012 | 14.92446 | 25.99262 | 0.9425826 | 201 | 26.69656 | 0.9685865
404 | 2.12558 | 81.96304 | 14.89689 | 25.95271 | 0.9411353 | 202 | 26.69232 | 0.9684327
406 | 2.12549 | 81.97859 | 14.87943 | 25.92615 | 0.9401722 | 203 | 26.68809 | 0.9682792
408 | 2.12575 | 82.01726 | 14.88523 | 25.95159 | 0.9410947 | 204 | 26.68385 | 0.9681254
410 | 2.12544 | 81.88328 | 14.88696 | 25.90843 | 0.9395296 | 205 | 26.67961 | 0.9679716
412 | 2.12574 | 81.93317 | 14.88821 | 25.93004 | 0.9403132 | 206 | 26.67538 | 0.9678181
414 | 2.12548 | 81.95847 | 14.8872 | 25.93319 | 0.9404275 | 207 | 26.67114 | 0.9676643
416 | 2.12531 | 81.95588 | 14.87817 | 25.91456 | 0.9397519 | 208 | 26.6669 | 0.9675104
418 | 2.12563 | 82.00791 | 14.87065 | 25.92182 | 0.9400151 | 209 | 26.66267 | 0.967357
420 | 2.12504 | 82.05585 | 14.85131 | 25.89594 | 0.9390766 | 210 | 26.65844 | 0.9672035
422 | 2.12539 | 82.04578 | 14.83785 | 25.87365 | 0.9382683 | 211 | 26.6542 | 0.9670497
424 | 2.12482 | 81.84465 | 14.85823 | 25.83866 | 0.9369995 | 212 | 26.64997 | 0.9668962
426 | 2.12481 | 81.97613 | 14.83888 | 25.84638 | 0.9372794 | 213 | 26.64574 | 0.9667427
428 | 2.12491 | 81.97839 | 14.85541 | 25.8771 | 0.9383934 | 214 | 26.64151 | 0.9665893
430 | 2.12482 | 81.98772 | 14.84206 | 25.85569 | 0.937617 | 215 | 26.63728 | 0.9664358
432 | 2.12489 | 81.93878 | 14.83246 | 25.82445 | 0.9364842 | 216 | 26.63305 | 0.9662823
434 | 2.12471 | 81.9488 | 14.8336 | 25.82742 | 0.9365919 | 217 | 26.62882 | 0.9661288
436 | 2.12494 | 82.04809 | 14.82682 | 25.84969 | 0.9373995 | 218 | 26.62459 | 0.9659754
438 | 2.12311 | 81.93249 | 14.82009 | 25.77922 | 0.934844 | 219 | 26.62037 | 0.9658223
440 | 2.12422 | 81.99487 | 14.81062 | 25.79592 | 0.9354496 | 220 | 26.61614 | 0.9656688
442 | 2.12447 | 81.99356 | 14.79927 | 25.7788 | 0.9348287 | 221 | 26.61191 | 0.9655153
444 | 2.12443 | 81.98813 | 14.79998 | 25.77776 | 0.934791 | 222 | 26.60769 | 0.9653622
446 | 2.12318 | 81.99427 | 14.79073 | 25.74848 | 0.9337292 | 223 | 26.60346 | 0.9652088
448 | 2.12462 | 82.01334 | 14.78417 | 25.76045 | 0.9341633 | 224 | 26.59924 | 0.9650556
450 | 2.12413 | 82.01694 | 14.76863 | 25.72853 | 0.9330058 | 225 | 26.59502 | 0.9649025
452 | 2.1244 | 82.00916 | 14.77484 | 25.74019 | 0.9334286 | 226 | 26.59079 | 0.9647491
454 | 2.12373 | 81.97307 | 14.76001 | 25.69501 | 0.9317902 | 227 | 26.58657 | 0.964596
456 | 2.124 | 81.83284 | 14.78578 | 25.69905 | 0.9319367 | 228 | 26.58235 | 0.9644429
458 | 2.12406 | 82.13711 | 14.74422 | 25.7228 | 0.932798 | 229 | 26.57813 | 0.9642897
460 | 2.12356 | 81.96533 | 14.75114 | 25.67505 | 0.9310664 | 230 | 26.57391 | 0.9641366
462 | 2.12357 | 82.02254 | 14.74247 | 25.67803 | 0.9311745 | 231 | 26.56969 | 0.9639835
464 | 2.12341 | 82.05157 | 14.74337 | 25.68675 | 0.9314907 | 232 | 26.56547 | 0.9638304
466 | 2.12382 | 82.13355 | 14.70808 | 25.65583 | 0.9303694 | 233 | 26.56125 | 0.9636773
468 | 2.12334 | 82.02742 | 14.73694 | 25.66711 | 0.9307785 | 234 | 26.55703 | 0.9635242
470 | 2.12334 | 81.95243 | 14.71785 | 25.61044 | 0.9287234 | 235 | 26.55282 | 0.9633715
472 | 2.1232 | 82.02008 | 14.7086 | 25.61383 | 0.9288464 | 236 | 26.5486 | 0.9632184
474 | 2.1234 | 82.05132 | 14.71114 | 25.63039 | 0.9294469 | 237 | 26.54439 | 0.9630656
476 | 2.12337 | 81.99349 | 14.71295 | 25.61508 | 0.9288917 | 238 | 26.54017 | 0.9629125
478 | 2.1233 | 81.85555 | 14.70564 | 25.55842 | 0.926837 | 239 | 26.53596 | 0.9627598
480 | 2.12333 | 81.92604 | 14.69954 | 25.57019 | 0.9272638 | 240 | 26.53174 | 0.9626067
482 | 2.12345 | 81.90484 | 14.69227 | 25.55234 | 0.9266165 | 241 | 26.52753 | 0.9624539
484 | 2.12355 | 81.89617 | 14.67681 | 25.52401 | 0.9255892 | 242 | 26.52332 | 0.9623012
486 | 2.12352 | 82.05351 | 14.65424 | 25.53338 | 0.925929 | 243 | 26.51911 | 0.9621484
488 | 2.12338 | 81.97309 | 14.64835 | 25.49639 | 0.9245876 | 244 | 26.5149 | 0.9619957
490 | 2.12329 | 81.98199 | 14.64983 | 25.50064 | 0.9247417 | 245 | 26.51069 | 0.9618429
492 | 2.12289 | 81.93604 | 14.64904 | 25.48017 | 0.9239994 | 246 | 26.50648 | 0.9616902
494 | 2.12302 | 82.02328 | 14.63114 | 25.47776 | 0.923912 | 247 | 26.50227 | 0.9615374
496 | 2.12336 | 82.071 | 14.62715 | 25.48967 | 0.9243439 | 248 | 26.49806 | 0.9613847
498 | 2.12304 | 82.06233 | 14.62195 | 25.47413 | 0.9237804 | 249 | 26.49385 | 0.961232
500 | 2.12265 | 82.18001 | 14.62313 | 25.50796 | 0.9250071 | 250 | 26.48965 | 0.9610796
502 | 2.1227 | 81.90499 | 14.62874 | 25.43294 | 0.9222867 | 251 | 26.48544 | 0.9609268
504 | 2.12281 | 81.98162 | 14.6184 | 25.44012 | 0.922547 | 252 | 26.48124 | 0.9607744
506 | 2.12279 | 81.96105 | 14.61448 | 25.42666 | 0.9220589 | 253 | 26.47703 | 0.9606217
508 | 2.12262 | 82.06626 | 14.59916 | 25.43053 | 0.9221993 | 254 | 26.47283 | 0.9604693
510 | 2.12204 | 81.90052 | 14.59673 | 25.36804 | 0.9199332 | 255 | 26.46862 | 0.9603166
512 | 2.12196 | 81.97766 | 14.57758 | 25.35767 | 0.9195571 | 256 | 26.46442 | 0.9601642
514 | 2.12201 | 81.92603 | 14.58918 | 25.36252 | 0.919733 | 257 | 26.46022 | 0.9600118
516 | 2.12216 | 81.84533 | 14.58732 | 25.33599 | 0.9187709 | 258 | 26.45602 | 0.9598594
518 | 2.12217 | 82.13422 | 14.55848 | 25.37527 | 0.9201953 | 259 | 26.45182 | 0.9597071
520 | 2.12203 | 81.96753 | 14.5674 | 25.33768 | 0.9188322 | 260 | 26.44762 | 0.9595547
522 | 2.12162 | 81.92761 | 14.55675 | 25.30188 | 0.917534 | 261 | 26.44342 | 0.9594023
524 | 2.12147 | 82.00487 | 14.54411 | 25.30206 | 0.9175405 | 262 | 26.43922 | 0.9592499
526 | 2.12174 | 82.05677 | 14.54163 | 25.31692 | 0.9180794 | 263 | 26.43502 | 0.9590975
528 | 2.12181 | 82.01433 | 14.53194 | 25.28775 | 0.9170216 | 264 | 26.43082 | 0.9589451
530 | 2.12177 | 81.90898 | 14.52981 | 25.25113 | 0.9156936 | 265 | 26.42663 | 0.9587931
532 | 2.12136 | 82.08698 | 14.51013 | 25.26683 | 0.9162629 | 266 | 26.42243 | 0.9586407
534 | 2.1215 | 82.08643 | 14.5063 | 25.26172 | 0.9160776 | 267 | 26.41823 | 0.9584884
536 | 2.12173 | 81.92626 | 14.51758 | 25.23479 | 0.9151011 | 268 | 26.41404 | 0.9583363
538 | 2.12147 | 81.94524 | 14.50343 | 25.21286 | 0.9143058 | 269 | 26.40985 | 0.9581843
540 | 2.12141 | 82.14466 | 14.48929 | 25.24894 | 0.9156142 | 270 | 26.40565 | 0.9580319
542 | 2.12138 | 82.17654 | 14.48516 | 25.25115 | 0.9156943 | 271 | 26.40146 | 0.9578799
544 | 2.12123 | 82.01232 | 14.48795 | 25.20376 | 0.9139758 | 272 | 26.39727 | 0.9577279
546 | 2.12155 | 82.15524 | 14.46174 | 25.20579 | 0.9140494 | 273 | 26.39308 | 0.9575759
548 | 2.12111 | 81.9741 | 14.4747 | 25.16755 | 0.9126627 | 274 | 26.38889 | 0.9574239
550 | 2.12093 | 82.09705 | 14.46368 | 25.18397 | 0.9132581 | 275 | 26.3847 | 0.9572718
552 | 2.121 | 81.93585 | 14.4677 | 25.14235 | 0.9117489 | 276 | 26.38051 | 0.9571198
554 | 2.12071 | 81.9596 | 14.4636 | 25.13901 | 0.9116277 | 277 | 26.37632 | 0.9569678
556 | 2.1209 | 82.05282 | 14.44521 | 25.13789 | 0.9115871 | 278 | 26.37213 | 0.9568158
558 | 2.12071 | 82.04333 | 14.45186 | 25.14428 | 0.9118188 | 279 | 26.36794 | 0.9566638
560 | 2.12077 | 81.91427 | 14.44185 | 25.08802 | 0.9097787 | 280 | 26.36376 | 0.9565121
562 | 2.1209 | 82.01413 | 14.42828 | 25.09662 | 0.9100905 | 281 | 26.35957 | 0.9563601
564 | 2.12091 | 82.10772 | 14.41843 | 25.1082 | 0.9105105 | 282 | 26.35538 | 0.9562081
566 | 2.12079 | 82.09009 | 14.42108 | 25.10604 | 0.9104321 | 283 | 26.3512 | 0.9560564
568 | 2.12051 | 82.02205 | 14.42628 | 25.09088 | 0.9098824 | 284 | 26.34701 | 0.9559044
570 | 2.12034 | 82.08367 | 14.40647 | 25.0733 | 0.9092449 | 285 | 26.34283 | 0.9557527
572 | 2.12036 | 82.16008 | 14.38357 | 25.05694 | 0.9086516 | 286 | 26.33865 | 0.9556011
574 | 2.12059 | 82.23186 | 14.37752 | 25.07103 | 0.9091625 | 287 | 26.33447 | 0.9554494
576 | 2.12047 | 82.08044 | 14.37919 | 25.0263 | 0.9075405 | 288 | 26.33029 | 0.9552978
578 | 2.1204 | 82.12389 | 14.37397 | 25.02969 | 0.9076634 | 289 | 26.3261 | 0.9551458
580 | 2.12027 | 82.03372 | 14.37419 | 25.001 | 0.906623 | 290 | 26.32192 | 0.9549941
582 | 2.12037 | 82.08967 | 14.36603 | 25.00513 | 0.9067728 | 291 | 26.31775 | 0.9548428
584 | 2.12032 | 82.05982 | 14.36606 | 24.99539 | 0.9064196 | 292 | 26.31357 | 0.9546912
586 | 2.12019 | 81.97181 | 14.35473 | 24.94739 | 0.9046789 | 293 | 26.30939 | 0.9545395
588 | 2.12024 | 82.13552 | 14.34516 | 24.98118 | 0.9059043 | 294 | 26.30521 | 0.9543878
590 | 2.12015 | 82.05852 | 14.33908 | 24.94617 | 0.9046347 | 295 | 26.30103 | 0.9542362
592 | 2.11991 | 82.10518 | 14.34207 | 24.96267 | 0.905233 | 296 | 26.29686 | 0.9540849
594 | 2.12017 | 82.07551 | 14.32196 | 24.92167 | 0.9037462 | 297 | 26.29268 | 0.9539332
596 | 2.1199 | 82.13765 | 14.32491 | 24.94257 | 0.9045041 | 298 | 26.28851 | 0.9537819
598 | 2.11975 | 82.08442 | 14.30841 | 24.89592 | 0.9028124 | 299 | 26.28433 | 0.9536303
600 | 2.11975 | 82.02418 | 14.31897 | 24.89597 | 0.9028143 | 300 | 26.28016 | 0.953479
602 | 2.11958 | 82.03684 | 14.30234 | 24.86888 | 0.9018319 | 301 | 26.27599 | 0.9533277
604 | 2.11955 | 82.13266 | 14.28587 | 24.86893 | 0.9018337 | 302 | 26.27182 | 0.9531764
606 | 2.11964 | 82.08086 | 14.29041 | 24.86228 | 0.9015925 | 303 | 26.26764 | 0.9530248
608 | 2.11943 | 82.0457 | 14.29227 | 24.85238 | 0.9012335 | 304 | 26.26347 | 0.9528735
610 | 2.11955 | 81.93449 | 14.30166 | 24.83637 | 0.900653 | 305 | 26.2593 | 0.9527222
612 | 2.11933 | 82.1735 | 14.26699 | 24.84581 | 0.9009953 | 306 | 26.25513 | 0.9525709
614 | 2.12251 | 82.13202 | 14.30669 | 24.93974 | 0.9044015 | 307 | 26.25096 | 0.9524196
616 | 2.12183 | 82.08447 | 14.25832 | 24.8331 | 0.9005344 | 308 | 26.2468 | 0.9522687
618 | 2.12167 | 82.12188 | 14.24478 | 24.81895 | 0.9000213 | 309 | 26.24263 | 0.9521174
620 | 2.1204 | 82.04969 | 14.22603 | 24.74973 | 0.8975111 | 310 | 26.23846 | 0.9519661
622 | 2.12771 | 81.93271 | 14.29891 | 24.92666 | 0.9039272 | 311 | 26.2343 | 0.9518151
624 | 2.12696 | 81.85387 | 14.27672 | 24.85529 | 0.9013391 | 312 | 26.23013 | 0.9516638
626 | 2.12644 | 81.88995 | 14.23026 | 24.77923 | 0.8985809 | 313 | 26.22597 | 0.9515129
628 | 2.12545 | 81.86438 | 14.22372 | 24.74853 | 0.8974676 | 314 | 26.2218 | 0.9513616
630 | 2.12495 | 81.74699 | 14.2289 | 24.71632 | 0.8962995 | 315 | 26.21764 | 0.9512107
632 | 2.12433 | 81.8069 | 14.20124 | 24.67905 | 0.894948 | 316 | 26.21348 | 0.9510598
634 | 2.12427 | 81.78209 | 14.196 | 24.66178 | 0.8943217 | 317 | 26.20931 | 0.9509085
636 | 2.12371 | 81.81797 | 14.15963 | 24.60292 | 0.8921873 | 318 | 26.20515 | 0.9507575
638 | 2.12298 | 81.78485 | 14.15914 | 24.5837 | 0.8914903 | 319 | 26.20099 | 0.9506066
[6 empty] | 320 | 26.19683 | 0.9504557
[6 empty] | 321 | 26.19267 | 0.9503047
[6 empty] | 322 | 26.18851 | 0.9501538
[6 empty] | 323 | 26.18435 | 0.9500029
[6 empty] | 324 | 26.1802 | 0.9498523
[6 empty] | 325 | 26.17604 | 0.9497014
[6 empty] | 326 | 26.17188 | 0.9495505
[6 empty] | 327 | 26.16773 | 0.9493999
[6 empty] | 328 | 26.16357 | 0.949249
[6 empty] | 329 | 26.15942 | 0.9490984
[6 empty] | 330 | 26.15526 | 0.9489475
[6 empty] | 331 | 26.15111 | 0.9487969
[6 empty] | 332 | 26.14696 | 0.9486463
[6 empty] | 333 | 26.14281 | 0.9484958
[6 empty] | 334 | 26.13866 | 0.9483452
[6 empty] | 335 | 26.13451 | 0.9481946
[6 empty] | 336 | 26.13036 | 0.9480441
[6 empty] | 337 | 26.12621 | 0.9478935
[6 empty] | 338 | 26.12206 | 0.9477429
[6 empty] | 339 | 26.11791 | 0.9475924
[6 empty] | 340 | 26.11376 | 0.9474418
[6 empty] | 341 | 26.10962 | 0.9472916
[6 empty] | 342 | 26.10547 | 0.947141
[6 empty] | 343 | 26.10133 | 0.9469908
[6 empty] | 344 | 26.09718 | 0.9468402
[6 empty] | 345 | 26.09304 | 0.94669
[6 empty] | 346 | 26.0889 | 0.9465398
[6 empty] | 347 | 26.08475 | 0.9463893
[6 empty] | 348 | 26.08061 | 0.9462391
[6 empty] | 349 | 26.07647 | 0.9460889
[6 empty] | 350 | 26.07233 | 0.9459387
[6 empty] | 351 | 26.06819 | 0.9457884
[6 empty] | 352 | 26.06405 | 0.9456382
[6 empty] | 353 | 26.05991 | 0.945488
[6 empty] | 354 | 26.05578 | 0.9453382
[6 empty] | 355 | 26.05164 | 0.945188
[6 empty] | 356 | 26.0475 | 0.9450378
[6 empty] | 357 | 26.04337 | 0.9448879
[6 empty] | 358 | 26.03923 | 0.9447377
[6 empty] | 359 | 26.0351 | 0.9445879
[6 empty] | 360 | 26.03096 | 0.9444377
[6 empty] | 361 | 26.02683 | 0.9442879
[6 empty] | 362 | 26.0227 | 0.944138
[6 empty] | 363 | 26.01856 | 0.9439878
[6 empty] | 364 | 26.01443 | 0.943838
[6 empty] | 365 | 26.0103 | 0.9436881
[6 empty] | 366 | 26.00617 | 0.9435383
[6 empty] | 367 | 26.00204 | 0.9433884
[6 empty] | 368 | 25.99791 | 0.9432386
[6 empty] | 369 | 25.99379 | 0.9430891
[6 empty] | 370 | 25.98966 | 0.9429393
[6 empty] | 371 | 25.98553 | 0.9427894
[6 empty] | 372 | 25.98141 | 0.94264
[6 empty] | 373 | 25.97728 | 0.9424901
[6 empty] | 374 | 25.97316 | 0.9423406
[6 empty] | 375 | 25.96903 | 0.9421908
[6 empty] | 376 | 25.96491 | 0.9420413
[6 empty] | 377 | 25.96079 | 0.9418918
[6 empty] | 378 | 25.95666 | 0.941742
[6 empty] | 379 | 25.95254 | 0.9415925
[6 empty] | 380 | 25.94842 | 0.941443
[6 empty] | 381 | 25.9443 | 0.9412936
[6 empty] | 382 | 25.94018 | 0.9411441
[6 empty] | 383 | 25.93606 | 0.9409946
[6 empty] | 384 | 25.93195 | 0.9408455
[6 empty] | 385 | 25.92783 | 0.940696
[6 empty] | 386 | 25.92371 | 0.9405465
[6 empty] | 387 | 25.9196 | 0.9403974
[6 empty] | 388 | 25.91548 | 0.9402479
[6 empty] | 389 | 25.91137 | 0.9400988
[6 empty] | 390 | 25.90725 | 0.9399493
[6 empty] | 391 | 25.90314 | 0.9398002
[6 empty] | 392 | 25.89902 | 0.9396507
[6 empty] | 393 | 25.89491 | 0.9395016
[6 empty] | 394 | 25.8908 | 0.9393525
[6 empty] | 395 | 25.88669 | 0.9392034
[6 empty] | 396 | 25.88258 | 0.9390543
[6 empty] | 397 | 25.87847 | 0.9389052
[6 empty] | 398 | 25.87436 | 0.938756
[6 empty] | 399 | 25.87025 | 0.9386069
[6 empty] | 400 | 25.86614 | 0.9384578
[6 empty] | 401 | 25.86204 | 0.9383091
[6 empty] | 402 | 25.85793 | 0.9381599
[6 empty] | 403 | 25.85383 | 0.9380112
[6 empty] | 404 | 25.84972 | 0.9378621
[6 empty] | 405 | 25.84562 | 0.9377133
[6 empty] | 406 | 25.84151 | 0.9375642
[6 empty] | 407 | 25.83741 | 0.9374154
[6 empty] | 408 | 25.83331 | 0.9372667
[6 empty] | 409 | 25.8292 | 0.9371176
[6 empty] | 410 | 25.8251 | 0.9369688
[6 empty] | 411 | 25.821 | 0.9368201
[6 empty] | 412 | 25.8169 | 0.9366713
[6 empty] | 413 | 25.8128 | 0.9365226
[6 empty] | 414 | 25.80871 | 0.9363742
[6 empty] | 415 | 25.80461 | 0.9362254
[6 empty] | 416 | 25.80051 | 0.9360767
[6 empty] | 417 | 25.79641 | 0.9359279
[6 empty] | 418 | 25.79232 | 0.9357795
[6 empty] | 419 | 25.78822 | 0.9356308
[6 empty] | 420 | 25.78413 | 0.9354824
[6 empty] | 421 | 25.78003 | 0.9353336
[6 empty] | 422 | 25.77594 | 0.9351852
[6 empty] | 423 | 25.77185 | 0.9350368
[6 empty] | 424 | 25.76776 | 0.9348884
[6 empty] | 425 | 25.76366 | 0.9347397
[6 empty] | 426 | 25.75957 | 0.9345913
[6 empty] | 427 | 25.75548 | 0.9344429
[6 empty] | 428 | 25.75139 | 0.9342945
[6 empty] | 429 | 25.7473 | 0.9341461
[6 empty] | 430 | 25.74322 | 0.9339981
[6 empty] | 431 | 25.73913 | 0.9338497
[6 empty] | 432 | 25.73504 | 0.9337013
[6 empty] | 433 | 25.73096 | 0.9335533
[6 empty] | 434 | 25.72687 | 0.9334049
[6 empty] | 435 | 25.72279 | 0.9332569
[6 empty] | 436 | 25.7187 | 0.9331085
[6 empty] | 437 | 25.71462 | 0.9329605
[6 empty] | 438 | 25.71053 | 0.9328121
[6 empty] | 439 | 25.70645 | 0.932664
[6 empty] | 440 | 25.70237 | 0.932516
[6 empty] | 441 | 25.69829 | 0.932368
[6 empty] | 442 | 25.69421 | 0.93222
[6 empty] | 443 | 25.69013 | 0.9320719
[6 empty] | 444 | 25.68605 | 0.9319239
[6 empty] | 445 | 25.68197 | 0.9317759
[6 empty] | 446 | 25.67789 | 0.9316278
[6 empty] | 447 | 25.67382 | 0.9314802
[6 empty] | 448 | 25.66974 | 0.9313322
[6 empty] | 449 | 25.66566 | 0.9311841
[6 empty] | 450 | 25.66159 | 0.9310365
[6 empty] | 451 | 25.65751 | 0.9308884
[6 empty] | 452 | 25.65344 | 0.9307408
[6 empty] | 453 | 25.64937 | 0.9305931
[6 empty] | 454 | 25.64529 | 0.9304451
[6 empty] | 455 | 25.64122 | 0.9302974
[6 empty] | 456 | 25.63715 | 0.9301497
[6 empty] | 457 | 25.63308 | 0.9300021
[6 empty] | 458 | 25.62901 | 0.9298544
[6 empty] | 459 | 25.62494 | 0.9297067
[6 empty] | 460 | 25.62087 | 0.9295591
[6 empty] | 461 | 25.6168 | 0.9294114
[6 empty] | 462 | 25.61274 | 0.9292641
[6 empty] | 463 | 25.60867 | 0.9291165
[6 empty] | 464 | 25.6046 | 0.9289688
[6 empty] | 465 | 25.60054 | 0.9288215
[6 empty] | 466 | 25.59647 | 0.9286738
[6 empty] | 467 | 25.59241 | 0.9285265
[6 empty] | 468 | 25.58835 | 0.9283792
[6 empty] | 469 | 25.58428 | 0.9282316
[6 empty] | 470 | 25.58022 | 0.9280842
[6 empty] | 471 | 25.57616 | 0.9279369
[6 empty] | 472 | 25.5721 | 0.9277896
[6 empty] | 473 | 25.56804 | 0.9276423
[6 empty] | 474 | 25.56398 | 0.927495
[6 empty] | 475 | 25.55992 | 0.9273477
[6 empty] | 476 | 25.55586 | 0.9272004
[6 empty] | 477 | 25.5518 | 0.9270531
[6 empty] | 478 | 25.54775 | 0.9269062
[6 empty] | 479 | 25.54369 | 0.9267589
[6 empty] | 480 | 25.53963 | 0.9266116
[6 empty] | 481 | 25.53558 | 0.9264646
[6 empty] | 482 | 25.53152 | 0.9263173
[6 empty] | 483 | 25.52747 | 0.9261704
[6 empty] | 484 | 25.52342 | 0.9260235
[6 empty] | 485 | 25.51936 | 0.9258762
[6 empty] | 486 | 25.51531 | 0.9257292
[6 empty] | 487 | 25.51126 | 0.9255823
[6 empty] | 488 | 25.50721 | 0.9254353
[6 empty] | 489 | 25.50316 | 0.9252884
[6 empty] | 490 | 25.49911 | 0.9251415
[6 empty] | 491 | 25.49506 | 0.9249945
[6 empty] | 492 | 25.49101 | 0.9248476
[6 empty] | 493 | 25.48697 | 0.924701
[6 empty] | 494 | 25.48292 | 0.9245541
[6 empty] | 495 | 25.47887 | 0.9244071
[6 empty] | 496 | 25.47483 | 0.9242606
[6 empty] | 497 | 25.47078 | 0.9241136
[6 empty] | 498 | 25.46674 | 0.923967
[6 empty] | 499 | 25.46269 | 0.9238201
[6 empty] | 500 | 25.45865 | 0.9236735
[6 empty] | 501 | 25.45461 | 0.923527
[6 empty] | 502 | 25.45057 | 0.9233804
[6 empty] | 503 | 25.44653 | 0.9232338
[6 empty] | 504 | 25.44249 | 0.9230872
[6 empty] | 505 | 25.43845 | 0.9229406
[6 empty] | 506 | 25.43441 | 0.9227941
[6 empty] | 507 | 25.43037 | 0.9226475
[6 empty] | 508 | 25.42633 | 0.9225009
[6 empty] | 509 | 25.42229 | 0.9223543
[6 empty] | 510 | 25.41826 | 0.9222081
[6 empty] | 511 | 25.41422 | 0.9220615
[6 empty] | 512 | 25.41019 | 0.9219153
[6 empty] | 513 | 25.40615 | 0.9217688
[6 empty] | 514 | 25.40212 | 0.9216225
[6 empty] | 515 | 25.39808 | 0.921476
[6 empty] | 516 | 25.39405 | 0.9213298
[6 empty] | 517 | 25.39002 | 0.9211835
[6 empty] | 518 | 25.38599 | 0.9210373
[6 empty] | 519 | 25.38196 | 0.9208911
[6 empty] | 520 | 25.37793 | 0.9207449
[6 empty] | 521 | 25.3739 | 0.9205987
[6 empty] | 522 | 25.36987 | 0.9204525
[6 empty] | 523 | 25.36584 | 0.9203063
[6 empty] | 524 | 25.36181 | 0.92016
[6 empty] | 525 | 25.35778 | 0.9200138
[6 empty] | 526 | 25.35376 | 0.919868
[6 empty] | 527 | 25.34973 | 0.9197218
[6 empty] | 528 | 25.34571 | 0.9195759
[6 empty] | 529 | 25.34168 | 0.9194297
[6 empty] | 530 | 25.33766 | 0.9192839
[6 empty] | 531 | 25.33364 | 0.919138
[6 empty] | 532 | 25.32961 | 0.9189918
[6 empty] | 533 | 25.32559 | 0.9188459
[6 empty] | 534 | 25.32157 | 0.9187001
[6 empty] | 535 | 25.31755 | 0.9185542
[6 empty] | 536 | 25.31353 | 0.9184084
[6 empty] | 537 | 25.30951 | 0.9182625
[6 empty] | 538 | 25.30549 | 0.9181167
[6 empty] | 539 | 25.30147 | 0.9179708
[6 empty] | 540 | 25.29746 | 0.9178253
[6 empty] | 541 | 25.29344 | 0.9176795
[6 empty] | 542 | 25.28942 | 0.9175336
[6 empty] | 543 | 25.28541 | 0.9173882
[6 empty] | 544 | 25.28139 | 0.9172423
[6 empty] | 545 | 25.27738 | 0.9170968
[6 empty] | 546 | 25.27337 | 0.9169513
[6 empty] | 547 | 25.26935 | 0.9168055
[6 empty] | 548 | 25.26534 | 0.91666
[6 empty] | 549 | 25.26133 | 0.9165145
[6 empty] | 550 | 25.25732 | 0.916369
[6 empty] | 551 | 25.25331 | 0.9162235
[6 empty] | 552 | 25.2493 | 0.916078
[6 empty] | 553 | 25.24529 | 0.9159325
[6 empty] | 554 | 25.24128 | 0.9157871
[6 empty] | 555 | 25.23727 | 0.9156416
[6 empty] | 556 | 25.23327 | 0.9154964
[6 empty] | 557 | 25.22926 | 0.915351
[6 empty] | 558 | 25.22525 | 0.9152055
[6 empty] | 559 | 25.22125 | 0.9150603
[6 empty] | 560 | 25.21724 | 0.9149149
[6 empty] | 561 | 25.21324 | 0.9147697
[6 empty] | 562 | 25.20924 | 0.9146246
[6 empty] | 563 | 25.20523 | 0.9144791
[6 empty] | 564 | 25.20123 | 0.914334
[6 empty] | 565 | 25.19723 | 0.9141889
[6 empty] | 566 | 25.19323 | 0.9140437
[6 empty] | 567 | 25.18923 | 0.9138986
[6 empty] | 568 | 25.18523 | 0.9137535
[6 empty] | 569 | 25.18123 | 0.9136084
[6 empty] | 570 | 25.17723 | 0.9134632
[6 empty] | 571 | 25.17323 | 0.9133181
[6 empty] | 572 | 25.16924 | 0.9131733
[6 empty] | 573 | 25.16524 | 0.9130282
[6 empty] | 574 | 25.16124 | 0.9128831
[6 empty] | 575 | 25.15725 | 0.9127383
[6 empty] | 576 | 25.15326 | 0.9125936
[6 empty] | 577 | 25.14926 | 0.9124484
[6 empty] | 578 | 25.14527 | 0.9123037
[6 empty] | 579 | 25.14128 | 0.9121589
[6 empty] | 580 | 25.13728 | 0.9120138
[6 empty] | 581 | 25.13329 | 0.911869
[6 empty] | 582 | 25.1293 | 0.9117243
[6 empty] | 583 | 25.12531 | 0.9115795
[6 empty] | 584 | 25.12132 | 0.9114347
[6 empty] | 585 | 25.11733 | 0.91129
[6 empty] | 586 | 25.11335 | 0.9111456
[6 empty] | 587 | 25.10936 | 0.9110008
[6 empty] | 588 | 25.10537 | 0.9108561
[6 empty] | 589 | 25.10138 | 0.9107113
[6 empty] | 590 | 25.0974 | 0.9105669
[6 empty] | 591 | 25.09341 | 0.9104221
[6 empty] | 592 | 25.08943 | 0.9102777
[6 empty] | 593 | 25.08545 | 0.9101333
[6 empty] | 594 | 25.08146 | 0.9099886
[6 empty] | 595 | 25.07748 | 0.9098442
[6 empty] | 596 | 25.0735 | 0.9096998
[6 empty] | 597 | 25.06952 | 0.9095554
[6 empty] | 598 | 25.06554 | 0.909411
[6 empty] | 599 | 25.06156 | 0.9092666
[6 empty] | 600 | 25.05758 | 0.9091222
[6 empty] | 601 | 25.0536 | 0.9089778
[6 empty] | 602 | 25.04962 | 0.9088334
[6 empty] | 603 | 25.04564 | 0.908689
[6 empty] | 604 | 25.04167 | 0.9085449
[6 empty] | 605 | 25.03769 | 0.9084005
[6 empty] | 606 | 25.03372 | 0.9082565
[6 empty] | 607 | 25.02974 | 0.9081121
[6 empty] | 608 | 25.02577 | 0.9079681
[6 empty] | 609 | 25.02179 | 0.9078237
[6 empty] | 610 | 25.01782 | 0.9076796
[6 empty] | 611 | 25.01385 | 0.9075356
[6 empty] | 612 | 25.00988 | 0.9073916
[6 empty] | 613 | 25.0059 | 0.9072472
[6 empty] | 614 | 25.00193 | 0.9071031
[6 empty] | 615 | 24.99796 | 0.9069591
[6 empty] | 616 | 24.99399 | 0.906815
[6 empty] | 617 | 24.99003 | 0.9066714
[6 empty] | 618 | 24.98606 | 0.9065273
[6 empty] | 619 | 24.98209 | 0.9063833
[6 empty] | 620 | 24.97812 | 0.9062393
[6 empty] | 621 | 24.97416 | 0.9060956
[6 empty] | 622 | 24.97019 | 0.9059516
[6 empty] | 623 | 24.96623 | 0.9058079
[6 empty] | 624 | 24.96226 | 0.9056638
[6 empty] | 625 | 24.9583 | 0.9055202
[6 empty] | 626 | 24.95434 | 0.9053765
[6 empty] | 627 | 24.95038 | 0.9052328
[6 empty] | 628 | 24.94641 | 0.9050888
[6 empty] | 629 | 24.94245 | 0.9049451
[6 empty] | 630 | 24.93849 | 0.9048014
[6 empty] | 631 | 24.93453 | 0.9046578
[6 empty] | 632 | 24.93057 | 0.9045141
[6 empty] | 633 | 24.92661 | 0.9043704
[6 empty] | 634 | 24.92266 | 0.9042271
[6 empty] | 635 | 24.9187 | 0.9040834
[6 empty] | 636 | 24.91474 | 0.9039398
[6 empty] | 637 | 24.91079 | 0.9037964
[6 empty] | 638 | 24.90683 | 0.9036528
[6 empty] | 639 | 24.90288 | 0.9035095
[6 empty] | 640 | 24.89892 | 0.9033658
[6 empty] | 641 | 24.89497 | 0.9032225
[6 empty] | 642 | 24.89102 | 0.9030792
[6 empty] | 643 | 24.88706 | 0.9029355
[6 empty] | 644 | 24.88311 | 0.9027922
[6 empty] | 645 | 24.87916 | 0.9026489
[6 empty] | 646 | 24.87521 | 0.9025056
[6 empty] | 647 | 24.87126 | 0.9023622
[6 empty] | 648 | 24.86731 | 0.9022189
[6 empty] | 649 | 24.86336 | 0.9020756
[6 empty] | 650 | 24.85942 | 0.9019327
[6 empty] | 651 | 24.85547 | 0.9017894
[6 empty] | 652 | 24.85152 | 0.901646
[6 empty] | 653 | 24.84758 | 0.9015031
[6 empty] | 654 | 24.84363 | 0.9013598
[6 empty] | 655 | 24.83969 | 0.9012168
[6 empty] | 656 | 24.83574 | 0.9010735
[6 empty] | 657 | 24.8318 | 0.9009306
[6 empty] | 658 | 24.82786 | 0.9007876
[6 empty] | 659 | 24.82391 | 0.9006443
[6 empty] | 660 | 24.81997 | 0.9005014
[6 empty] | 661 | 24.81603 | 0.9003584
[6 empty] | 662 | 24.81209 | 0.9002155
[6 empty] | 663 | 24.80815 | 0.9000725
[6 empty] | 664 | 24.80421 | 0.8999296
[6 empty] | 665 | 24.80027 | 0.8997866
[6 empty] | 666 | 24.79634 | 0.899644
[6 empty] | 667 | 24.7924 | 0.8995011
[6 empty] | 668 | 24.78846 | 0.8993581
[6 empty] | 669 | 24.78453 | 0.8992156
[6 empty] | 670 | 24.78059 | 0.8990726
[6 empty] | 671 | 24.77666 | 0.89893
[6 empty] | 672 | 24.77272 | 0.8987871
[6 empty] | 673 | 24.76879 | 0.8986445
[6 empty] | 674 | 24.76486 | 0.8985019
[6 empty] | 675 | 24.76092 | 0.898359
[6 empty] | 676 | 24.75699 | 0.8982164
[6 empty] | 677 | 24.75306 | 0.8980738
[6 empty] | 678 | 24.74913 | 0.8979312
[6 empty] | 679 | 24.7452 | 0.8977886
[6 empty] | 680 | 24.74127 | 0.897646
[6 empty] | 681 | 24.73734 | 0.8975034
[6 empty] | 682 | 24.73342 | 0.8973612
[6 empty] | 683 | 24.72949 | 0.8972186
[6 empty] | 684 | 24.72556 | 0.8970761
[6 empty] | 685 | 24.72164 | 0.8969338
[6 empty] | 686 | 24.71771 | 0.8967912
[6 empty] | 687 | 24.71379 | 0.896649
[6 empty] | 688 | 24.70986 | 0.8965064
[6 empty] | 689 | 24.70594 | 0.8963642
[6 empty] | 690 | 24.70202 | 0.896222
[6 empty] | 691 | 24.69809 | 0.8960794
[6 empty] | 692 | 24.69417 | 0.8959372
[6 empty] | 693 | 24.69025 | 0.895795
[6 empty] | 694 | 24.68633 | 0.8956527
[6 empty] | 695 | 24.68241 | 0.8955105
[6 empty] | 696 | 24.67849 | 0.8953683
[6 empty] | 697 | 24.67457 | 0.8952261
[6 empty] | 698 | 24.67066 | 0.8950842
[6 empty] | 699 | 24.66674 | 0.894942
[6 empty] | 700 | 24.66282 | 0.8947998
[6 empty] | 701 | 24.65891 | 0.8946579
[6 empty] | 702 | 24.65499 | 0.8945157
[6 empty] | 703 | 24.65108 | 0.8943738
[6 empty] | 704 | 24.64716 | 0.8942316
[6 empty] | 705 | 24.64325 | 0.8940897
[6 empty] | 706 | 24.63934 | 0.8939479
[6 empty] | 707 | 24.63542 | 0.8938057
[6 empty] | 708 | 24.63151 | 0.8936638
[6 empty] | 709 | 24.6276 | 0.8935219
[6 empty] | 710 | 24.62369 | 0.8933801
[6 empty] | 711 | 24.61978 | 0.8932382
[6 empty] | 712 | 24.61587 | 0.8930964
[6 empty] | 713 | 24.61196 | 0.8929545
[6 empty] | 714 | 24.60806 | 0.892813
[6 empty] | 715 | 24.60415 | 0.8926711
[6 empty] | 716 | 24.60024 | 0.8925293
[6 empty] | 717 | 24.59634 | 0.8923878
[6 empty] | 718 | 24.59243 | 0.8922459
[6 empty] | 719 | 24.58852 | 0.8921041
[6 empty] | 720 | 24.58462 | 0.8919626
[6 empty] | 721 | 24.58072 | 0.8918211
[6 empty] | 722 | 24.57681 | 0.8916792
[6 empty] | 723 | 24.57291 | 0.8915377
[6 empty] | 724 | 24.56901 | 0.8913962
[6 empty] | 725 | 24.56511 | 0.8912547
[6 empty] | 726 | 24.56121 | 0.8911132
[6 empty] | 727 | 24.55731 | 0.8909717
[6 empty] | 728 | 24.55341 | 0.8908302
[6 empty] | 729 | 24.54951 | 0.8906887
[6 empty] | 730 | 24.54561 | 0.8905472
[6 empty] | 731 | 24.54172 | 0.8904061
[6 empty] | 732 | 24.53782 | 0.8902646
[6 empty] | 733 | 24.53392 | 0.8901231
[6 empty] | 734 | 24.53003 | 0.889982
[6 empty] | 735 | 24.52613 | 0.8898405
[6 empty] | 736 | 24.52224 | 0.8896993
[6 empty] | 737 | 24.51834 | 0.8895578
[6 empty] | 738 | 24.51445 | 0.8894167
[6 empty] | 739 | 24.51056 | 0.8892756
[6 empty] | 740 | 24.50667 | 0.8891344
[6 empty] | 741 | 24.50278 | 0.8889933
[6 empty] | 742 | 24.49889 | 0.8888522
[6 empty] | 743 | 24.495 | 0.888711
[6 empty] | 744 | 24.49111 | 0.8885699
[6 empty] | 745 | 24.48722 | 0.8884288
[6 empty] | 746 | 24.48333 | 0.8882876
[6 empty] | 747 | 24.47944 | 0.8881465
[6 empty] | 748 | 24.47555 | 0.8880054
[6 empty] | 749 | 24.47167 | 0.8878646
[6 empty] | 750 | 24.46778 | 0.8877235
[6 empty] | 751 | 24.4639 | 0.8875827
[6 empty] | 752 | 24.46001 | 0.8874415
[6 empty] | 753 | 24.45613 | 0.8873008
[6 empty] | 754 | 24.45225 | 0.88716
[6 empty] | 755 | 24.44836 | 0.8870189
[6 empty] | 756 | 24.44448 | 0.8868781
[6 empty] | 757 | 24.4406 | 0.8867373
[6 empty] | 758 | 24.43672 | 0.8865966
[6 empty] | 759 | 24.43284 | 0.8864558
[6 empty] | 760 | 24.42896 | 0.886315
[6 empty] | 761 | 24.42508 | 0.8861742
[6 empty] | 762 | 24.4212 | 0.8860335
[6 empty] | 763 | 24.41733 | 0.8858931
[6 empty] | 764 | 24.41345 | 0.8857523
[6 empty] | 765 | 24.40957 | 0.8856115
[6 empty] | 766 | 24.4057 | 0.8854711
[6 empty] | 767 | 24.40182 | 0.8853303
[6 empty] | 768 | 24.39795 | 0.8851899
[6 empty] | 769 | 24.39407 | 0.8850492
[6 empty] | 770 | 24.3902 | 0.8849087
[6 empty] | 771 | 24.38633 | 0.8847683
[6 empty] | 772 | 24.38246 | 0.8846279
[6 empty] | 773 | 24.37858 | 0.8844872
[6 empty] | 774 | 24.37471 | 0.8843467
[6 empty] | 775 | 24.37084 | 0.8842063
[6 empty] | 776 | 24.36697 | 0.8840659
[6 empty] | 777 | 24.3631 | 0.8839255
[6 empty] | 778 | 24.35924 | 0.8837855
[6 empty] | 779 | 24.35537 | 0.8836451
[6 empty] | 780 | 24.3515 | 0.8835047
[6 empty] | 781 | 24.34763 | 0.8833643
[6 empty] | 782 | 24.34377 | 0.8832242
[6 empty] | 783 | 24.3399 | 0.8830838
[6 empty] | 784 | 24.33604 | 0.8829438
[6 empty] | 785 | 24.33217 | 0.8828033
[6 empty] | 786 | 24.32831 | 0.8826633
[6 empty] | 787 | 24.32445 | 0.8825232
[6 empty] | 788 | 24.32059 | 0.8823832
[6 empty] | 789 | 24.31672 | 0.8822428
[6 empty] | 790 | 24.31286 | 0.8821027
[6 empty] | 791 | 24.309 | 0.8819627
[6 empty] | 792 | 24.30514 | 0.8818227
[6 empty] | 793 | 24.30128 | 0.8816826
[6 empty] | 794 | 24.29742 | 0.8815426
[6 empty] | 795 | 24.29357 | 0.8814029
[6 empty] | 796 | 24.28971 | 0.8812628
[6 empty] | 797 | 24.28585 | 0.8811228
[6 empty] | 798 | 24.282 | 0.8809831
[6 empty] | 799 | 24.27814 | 0.8808431
[6 empty] | 800 | 24.27429 | 0.8807034
[6 empty] | 801 | 24.27043 | 0.8805633
[6 empty] | 802 | 24.26658 | 0.8804236
[6 empty] | 803 | 24.26273 | 0.880284
[6 empty] | 804 | 24.25887 | 0.8801439
[6 empty] | 805 | 24.25502 | 0.8800042
[6 empty] | 806 | 24.25117 | 0.8798646
[6 empty] | 807 | 24.24732 | 0.8797249
[6 empty] | 808 | 24.24347 | 0.8795852
[6 empty] | 809 | 24.23962 | 0.8794455
[6 empty] | 810 | 24.23577 | 0.8793058
[6 empty] | 811 | 24.23192 | 0.8791661
[6 empty] | 812 | 24.22808 | 0.8790268
[6 empty] | 813 | 24.22423 | 0.8788871
[6 empty] | 814 | 24.22038 | 0.8787475
[6 empty] | 815 | 24.21654 | 0.8786081
[6 empty] | 816 | 24.21269 | 0.8784684
[6 empty] | 817 | 24.20885 | 0.8783291
[6 empty] | 818 | 24.205 | 0.8781894
[6 empty] | 819 | 24.20116 | 0.8780501
[6 empty] | 820 | 24.19732 | 0.8779108
[6 empty] | 821 | 24.19347 | 0.8777711
[6 empty] | 822 | 24.18963 | 0.8776318
[6 empty] | 823 | 24.18579 | 0.8774925
[6 empty] | 824 | 24.18195 | 0.8773532
[6 empty] | 825 | 24.17811 | 0.8772138
[6 empty] | 826 | 24.17427 | 0.8770745
[6 empty] | 827 | 24.17043 | 0.8769352
[6 empty] | 828 | 24.1666 | 0.8767962
[6 empty] | 829 | 24.16276 | 0.8766569
[6 empty] | 830 | 24.15892 | 0.8765176
[6 empty] | 831 | 24.15509 | 0.8763786
[6 empty] | 832 | 24.15125 | 0.8762393
[6 empty] | 833 | 24.14742 | 0.8761004
[6 empty] | 834 | 24.14358 | 0.875961
[6 empty] | 835 | 24.13975 | 0.8758221
[6 empty] | 836 | 24.13592 | 0.8756831
[6 empty] | 837 | 24.13208 | 0.8755438
[6 empty] | 838 | 24.12825 | 0.8754049
[6 empty] | 839 | 24.12442 | 0.8752659
[6 empty] | 840 | 24.12059 | 0.8751269
[6 empty] | 841 | 24.11676 | 0.874988
[6 empty] | 842 | 24.11293 | 0.874849
[6 empty] | 843 | 24.1091 | 0.8747101
[6 empty] | 844 | 24.10528 | 0.8745715
[6 empty] | 845 | 24.10145 | 0.8744325
[6 empty] | 846 | 24.09762 | 0.8742936
[6 empty] | 847 | 24.09379 | 0.8741546
[6 empty] | 848 | 24.08997 | 0.874016
[6 empty] | 849 | 24.08614 | 0.873877
[6 empty] | 850 | 24.08232 | 0.8737385
[6 empty] | 851 | 24.0785 | 0.8735999
[6 empty] | 852 | 24.07467 | 0.8734609
[6 empty] | 853 | 24.07085 | 0.8733223
[6 empty] | 854 | 24.06703 | 0.8731837
[6 empty] | 855 | 24.06321 | 0.8730451
[6 empty] | 856 | 24.05939 | 0.8729065
[6 empty] | 857 | 24.05557 | 0.8727679
[6 empty] | 858 | 24.05175 | 0.8726293
[6 empty] | 859 | 24.04793 | 0.8724907
[6 empty] | 860 | 24.04411 | 0.8723521
[6 empty] | 861 | 24.04029 | 0.8722135
[6 empty] | 862 | 24.03647 | 0.872075
[6 empty] | 863 | 24.03266 | 0.8719367
[6 empty] | 864 | 24.02884 | 0.8717981
[6 empty] | 865 | 24.02503 | 0.8716599
[6 empty] | 866 | 24.02121 | 0.8715213
[6 empty] | 867 | 24.0174 | 0.8713831
[6 empty] | 868 | 24.01358 | 0.8712445
[6 empty] | 869 | 24.00977 | 0.8711062
[6 empty] | 870 | 24.00596 | 0.870968
[6 empty] | 871 | 24.00215 | 0.8708298
[6 empty] | 872 | 23.99834 | 0.8706915
[6 empty] | 873 | 23.99453 | 0.8705533
[6 empty] | 874 | 23.99072 | 0.8704151
[6 empty] | 875 | 23.98691 | 0.8702769
[6 empty] | 876 | 23.9831 | 0.8701386
[6 empty] | 877 | 23.97929 | 0.8700004
[6 empty] | 878 | 23.97548 | 0.8698622
[6 empty] | 879 | 23.97168 | 0.8697243
[6 empty] | 880 | 23.96787 | 0.8695861
[6 empty] | 881 | 23.96406 | 0.8694478
[6 empty] | 882 | 23.96026 | 0.86931
[6 empty] | 883 | 23.95645 | 0.8691717
[6 empty] | 884 | 23.95265 | 0.8690339
[6 empty] | 885 | 23.94885 | 0.868896
[6 empty] | 886 | 23.94504 | 0.8687578
[6 empty] | 887 | 23.94124 | 0.8686199
[6 empty] | 888 | 23.93744 | 0.868482
[6 empty] | 889 | 23.93364 | 0.8683441
[6 empty] | 890 | 23.92984 | 0.8682063
[6 empty] | 891 | 23.92604 | 0.8680684
[6 empty] | 892 | 23.92224 | 0.8679305
[6 empty] | 893 | 23.91844 | 0.8677927
[6 empty] | 894 | 23.91464 | 0.8676548
[6 empty] | 895 | 23.91085 | 0.8675173
[6 empty] | 896 | 23.90705 | 0.8673794
[6 empty] | 897 | 23.90326 | 0.8672419
[6 empty] | 898 | 23.89946 | 0.8671041
[6 empty] | 899 | 23.89567 | 0.8669665
[6 empty] | 900 | 23.89187 | 0.8668287
[6 empty] | 901 | 23.88808 | 0.8666912
[6 empty] | 902 | 23.88428 | 0.8665533
[6 empty] | 903 | 23.88049 | 0.8664158
[6 empty] | 904 | 23.8767 | 0.8662783
[6 empty] | 905 | 23.87291 | 0.8661408
[6 empty] | 906 | 23.86912 | 0.8660033
[6 empty] | 907 | 23.86533 | 0.8658658
[6 empty] | 908 | 23.86154 | 0.8657283
[6 empty] | 909 | 23.85775 | 0.8655908
[6 empty] | 910 | 23.85396 | 0.8654532
[6 empty] | 911 | 23.85017 | 0.8653157
[6 empty] | 912 | 23.84639 | 0.8651786
[6 empty] | 913 | 23.8426 | 0.8650411
[6 empty] | 914 | 23.83882 | 0.864904
[6 empty] | 915 | 23.83503 | 0.8647664
[6 empty] | 916 | 23.83125 | 0.8646293
[6 empty] | 917 | 23.82746 | 0.8644918
[6 empty] | 918 | 23.82368 | 0.8643547
[6 empty] | 919 | 23.8199 | 0.8642175
[6 empty] | 920 | 23.81611 | 0.86408
[6 empty] | 921 | 23.81233 | 0.8639429
[6 empty] | 922 | 23.80855 | 0.8638057
[6 empty] | 923 | 23.80477 | 0.8636686
[6 empty] | 924 | 23.80099 | 0.8635314
[6 empty] | 925 | 23.79721 | 0.8633943
[6 empty] | 926 | 23.79343 | 0.8632571
[6 empty] | 927 | 23.78966 | 0.8631204
[6 empty] | 928 | 23.78588 | 0.8629832
[6 empty] | 929 | 23.7821 | 0.8628461
[6 empty] | 930 | 23.77833 | 0.8627093
[6 empty] | 931 | 23.77455 | 0.8625721
[6 empty] | 932 | 23.77077 | 0.862435
[6 empty] | 933 | 23.767 | 0.8622982
[6 empty] | 934 | 23.76323 | 0.8621614
[6 empty] | 935 | 23.75945 | 0.8620243
[6 empty] | 936 | 23.75568 | 0.8618875
[6 empty] | 937 | 23.75191 | 0.8617507
[6 empty] | 938 | 23.74814 | 0.861614
[6 empty] | 939 | 23.74437 | 0.8614772
[6 empty] | 940 | 23.7406 | 0.8613404
[6 empty] | 941 | 23.73683 | 0.8612036
[6 empty] | 942 | 23.73306 | 0.8610668
[6 empty] | 943 | 23.72929 | 0.8609301
[6 empty] | 944 | 23.72552 | 0.8607933
[6 empty] | 945 | 23.72176 | 0.8606569
[6 empty] | 946 | 23.71799 | 0.8605201
[6 empty] | 947 | 23.71422 | 0.8603833
[6 empty] | 948 | 23.71046 | 0.8602469
[6 empty] | 949 | 23.70669 | 0.8601101
[6 empty] | 950 | 23.70293 | 0.8599737
[6 empty] | 951 | 23.69916 | 0.8598369
[6 empty] | 952 | 23.6954 | 0.8597005
[6 empty] | 953 | 23.69164 | 0.8595641
[6 empty] | 954 | 23.68788 | 0.8594276
[6 empty] | 955 | 23.68412 | 0.8592912
[6 empty] | 956 | 23.68036 | 0.8591548
[6 empty] | 957 | 23.6766 | 0.8590184
[6 empty] | 958 | 23.67284 | 0.858882
[6 empty] | 959 | 23.66908 | 0.8587456
[6 empty] | 960 | 23.66532 | 0.8586091
[6 empty] | 961 | 23.66156 | 0.8584727
[6 empty] | 962 | 23.65781 | 0.8583367
[6 empty] | 963 | 23.65405 | 0.8582003
[6 empty] | 964 | 23.65029 | 0.8580638
[6 empty] | 965 | 23.64654 | 0.8579278
[6 empty] | 966 | 23.64278 | 0.8577914
[6 empty] | 967 | 23.63903 | 0.8576553
[6 empty] | 968 | 23.63528 | 0.8575192
[6 empty] | 969 | 23.63152 | 0.8573828
[6 empty] | 970 | 23.62777 | 0.8572468
[6 empty] | 971 | 23.62402 | 0.8571107
[6 empty] | 972 | 23.62027 | 0.8569747
[6 empty] | 973 | 23.61652 | 0.8568386
[6 empty] | 974 | 23.61277 | 0.8567026
[6 empty] | 975 | 23.60902 | 0.8565665
[6 empty] | 976 | 23.60527 | 0.8564304
[6 empty] | 977 | 23.60152 | 0.8562944
[6 empty] | 978 | 23.59777 | 0.8561583
[6 empty] | 979 | 23.59403 | 0.8560226
[6 empty] | 980 | 23.59028 | 0.8558866
[6 empty] | 981 | 23.58654 | 0.8557509
[6 empty] | 982 | 23.58279 | 0.8556148
[6 empty] | 983 | 23.57905 | 0.8554792
[6 empty] | 984 | 23.5753 | 0.8553431
[6 empty] | 985 | 23.57156 | 0.8552074
[6 empty] | 986 | 23.56782 | 0.8550717
[6 empty] | 987 | 23.56407 | 0.8549357
[6 empty] | 988 | 23.56033 | 0.8548
[6 empty] | 989 | 23.55659 | 0.8546643
[6 empty] | 990 | 23.55285 | 0.8545286
[6 empty] | 991 | 23.54911 | 0.8543929
[6 empty] | 992 | 23.54537 | 0.8542572
[6 empty] | 993 | 23.54163 | 0.8541215
[6 empty] | 994 | 23.5379 | 0.8539862
[6 empty] | 995 | 23.53416 | 0.8538505
[6 empty] | 996 | 23.53042 | 0.8537148
[6 empty] | 997 | 23.52669 | 0.8535795
[6 empty] | 998 | 23.52295 | 0.8534438
[6 empty] | 999 | 23.51921 | 0.8533081
[6 empty] | 1000 | 23.51548 | 0.8531727
[6 empty] | 1001 | 23.51175 | 0.8530374
[6 empty] | 1002 | 23.50801 | 0.8529017
[6 empty] | 1003 | 23.50428 | 0.8527664
[6 empty] | 1004 | 23.50055 | 0.8526311
[6 empty] | 1005 | 23.49682 | 0.8524957
[6 empty] | 1006 | 23.49309 | 0.8523604
[6 empty] | 1007 | 23.48936 | 0.8522251
[6 empty] | 1008 | 23.48563 | 0.8520897
[6 empty] | 1009 | 23.4819 | 0.8519544
[6 empty] | 1010 | 23.47817 | 0.8518191
[6 empty] | 1011 | 23.47444 | 0.8516838
[6 empty] | 1012 | 23.47071 | 0.8515484
[6 empty] | 1013 | 23.46699 | 0.8514135
[6 empty] | 1014 | 23.46326 | 0.8512781
[6 empty] | 1015 | 23.45954 | 0.8511432
[6 empty] | 1016 | 23.45581 | 0.8510078
[6 empty] | 1017 | 23.45209 | 0.8508729
[6 empty] | 1018 | 23.44836 | 0.8507375
[6 empty] | 1019 | 23.44464 | 0.8506026
[6 empty] | 1020 | 23.44092 | 0.8504676
[6 empty] | 1021 | 23.43719 | 0.8503323
[6 empty] | 1022 | 23.43347 | 0.8501973
[6 empty] | 1023 | 23.42975 | 0.8500623
[6 empty] | 1024 | 23.42603 | 0.8499274
[6 empty] | 1025 | 23.42231 | 0.8497924
[6 empty] | 1026 | 23.41859 | 0.8496574
[6 empty] | 1027 | 23.41488 | 0.8495228
[6 empty] | 1028 | 23.41116 | 0.8493879
[6 empty] | 1029 | 23.40744 | 0.8492529
[6 empty] | 1030 | 23.40372 | 0.8491179
[6 empty] | 1031 | 23.40001 | 0.8489833
[6 empty] | 1032 | 23.39629 | 0.8488484
[6 empty] | 1033 | 23.39258 | 0.8487138
[6 empty] | 1034 | 23.38886 | 0.8485788
[6 empty] | 1035 | 23.38515 | 0.8484442
[6 empty] | 1036 | 23.38144 | 0.8483096
[6 empty] | 1037 | 23.37772 | 0.8481746
[6 empty] | 1038 | 23.37401 | 0.84804
[6 empty] | 1039 | 23.3703 | 0.8479054
[6 empty] | 1040 | 23.36659 | 0.8477708
[6 empty] | 1041 | 23.36288 | 0.8476362
[6 empty] | 1042 | 23.35917 | 0.8475016
[6 empty] | 1043 | 23.35546 | 0.847367
[6 empty] | 1044 | 23.35175 | 0.8472324
[6 empty] | 1045 | 23.34804 | 0.8470978
[6 empty] | 1046 | 23.34434 | 0.8469636
[6 empty] | 1047 | 23.34063 | 0.846829
[6 empty] | 1048 | 23.33692 | 0.8466944
[6 empty] | 1049 | 23.33322 | 0.8465601
[6 empty] | 1050 | 23.32951 | 0.8464255
[6 empty] | 1051 | 23.32581 | 0.8462913
[6 empty] | 1052 | 23.32211 | 0.846157
[6 empty] | 1053 | 23.3184 | 0.8460224
[6 empty] | 1054 | 23.3147 | 0.8458882
[6 empty] | 1055 | 23.311 | 0.8457539
[6 empty] | 1056 | 23.3073 | 0.8456197
[6 empty] | 1057 | 23.3036 | 0.8454855
[6 empty] | 1058 | 23.2999 | 0.8453512
[6 empty] | 1059 | 23.2962 | 0.845217
[6 empty] | 1060 | 23.2925 | 0.8450827
[6 empty] | 1061 | 23.2888 | 0.8449485
[6 empty] | 1062 | 23.2851 | 0.8448143
[6 empty] | 1063 | 23.2814 | 0.84468
[6 empty] | 1064 | 23.27771 | 0.8445461
[6 empty] | 1065 | 23.27401 | 0.8444119
[6 empty] | 1066 | 23.27032 | 0.844278
[6 empty] | 1067 | 23.26662 | 0.8441438
[6 empty] | 1068 | 23.26293 | 0.8440099
[6 empty] | 1069 | 23.25923 | 0.8438757
[6 empty] | 1070 | 23.25554 | 0.8437418
[6 empty] | 1071 | 23.25185 | 0.8436079
[6 empty] | 1072 | 23.24816 | 0.843474
[6 empty] | 1073 | 23.24446 | 0.8433398
[6 empty] | 1074 | 23.24077 | 0.8432059
[6 empty] | 1075 | 23.23708 | 0.843072
[6 empty] | 1076 | 23.23339 | 0.8429381
[6 empty] | 1077 | 23.22971 | 0.8428046
[6 empty] | 1078 | 23.22602 | 0.8426708
[6 empty] | 1079 | 23.22233 | 0.8425369
[6 empty] | 1080 | 23.21864 | 0.842403
[6 empty] | 1081 | 23.21495 | 0.8422691
[6 empty] | 1082 | 23.21127 | 0.8421356
[6 empty] | 1083 | 23.20758 | 0.8420017
[6 empty] | 1084 | 23.2039 | 0.8418682
[6 empty] | 1085 | 23.20021 | 0.8417343
[6 empty] | 1086 | 23.19653 | 0.8416008
[6 empty] | 1087 | 23.19285 | 0.8414673
[6 empty] | 1088 | 23.18916 | 0.8413334
[6 empty] | 1089 | 23.18548 | 0.8411999
[6 empty] | 1090 | 23.1818 | 0.8410664
[6 empty] | 1091 | 23.17812 | 0.8409329
[6 empty] | 1092 | 23.17444 | 0.8407994
[6 empty] | 1093 | 23.17076 | 0.8406658
[6 empty] | 1094 | 23.16708 | 0.8405323
[6 empty] | 1095 | 23.1634 | 0.8403988
[6 empty] | 1096 | 23.15972 | 0.8402653
[6 empty] | 1097 | 23.15605 | 0.8401322
[6 empty] | 1098 | 23.15237 | 0.8399986
[6 empty] | 1099 | 23.14869 | 0.8398651
[6 empty] | 1100 | 23.14502 | 0.839732
[6 empty] | 1101 | 23.14134 | 0.8395985
[6 empty] | 1102 | 23.13767 | 0.8394653
[6 empty] | 1103 | 23.134 | 0.8393321
[6 empty] | 1104 | 23.13032 | 0.8391986
[6 empty] | 1105 | 23.12665 | 0.8390655
[6 empty] | 1106 | 23.12298 | 0.8389323
[6 empty] | 1107 | 23.11931 | 0.8387992
[6 empty] | 1108 | 23.11564 | 0.838666
[6 empty] | 1109 | 23.11197 | 0.8385329
[6 empty] | 1110 | 23.1083 | 0.8383997
[6 empty] | 1111 | 23.10463 | 0.8382666
[6 empty] | 1112 | 23.10096 | 0.8381334
[6 empty] | 1113 | 23.09729 | 0.8380003
[6 empty] | 1114 | 23.09362 | 0.8378671
[6 empty] | 1115 | 23.08996 | 0.8377343
[6 empty] | 1116 | 23.08629 | 0.8376012
[6 empty] | 1117 | 23.08262 | 0.837468
[6 empty] | 1118 | 23.07896 | 0.8373352
[6 empty] | 1119 | 23.07529 | 0.8372021
[6 empty] | 1120 | 23.07163 | 0.8370693
[6 empty] | 1121 | 23.06797 | 0.8369365
[6 empty] | 1122 | 23.0643 | 0.8368033
[6 empty] | 1123 | 23.06064 | 0.8366705
[6 empty] | 1124 | 23.05698 | 0.8365378
[6 empty] | 1125 | 23.05332 | 0.836405
[6 empty] | 1126 | 23.04966 | 0.8362722
[6 empty] | 1127 | 23.046 | 0.8361394
[6 empty] | 1128 | 23.04234 | 0.8360066
[6 empty] | 1129 | 23.03868 | 0.8358738
[6 empty] | 1130 | 23.03502 | 0.835741
[6 empty] | 1131 | 23.03137 | 0.8356086
[6 empty] | 1132 | 23.02771 | 0.8354758
[6 empty] | 1133 | 23.02405 | 0.835343
[6 empty] | 1134 | 23.0204 | 0.8352106
[6 empty] | 1135 | 23.01674 | 0.8350778
[6 empty] | 1136 | 23.01309 | 0.8349454
[6 empty] | 1137 | 23.00943 | 0.8348126
[6 empty] | 1138 | 23.00578 | 0.8346802
[6 empty] | 1139 | 23.00213 | 0.8345477
[6 empty] | 1140 | 22.99847 | 0.8344149
[6 empty] | 1141 | 22.99482 | 0.8342825
[6 empty] | 1142 | 22.99117 | 0.8341501
[6 empty] | 1143 | 22.98752 | 0.8340177
[6 empty] | 1144 | 22.98387 | 0.8338852
[6 empty] | 1145 | 22.98022 | 0.8337528
[6 empty] | 1146 | 22.97657 | 0.8336204
[6 empty] | 1147 | 22.97292 | 0.833488
[6 empty] | 1148 | 22.96928 | 0.8333559
[6 empty] | 1149 | 22.96563 | 0.8332235
[6 empty] | 1150 | 22.96198 | 0.833091
[6 empty] | 1151 | 22.95834 | 0.832959
[6 empty] | 1152 | 22.95469 | 0.8328265
[6 empty] | 1153 | 22.95105 | 0.8326945
[6 empty] | 1154 | 22.9474 | 0.8325621
[6 empty] | 1155 | 22.94376 | 0.83243
[6 empty] | 1156 | 22.94012 | 0.8322979
[6 empty] | 1157 | 22.93647 | 0.8321655
[6 empty] | 1158 | 22.93283 | 0.8320334
[6 empty] | 1159 | 22.92919 | 0.8319014
[6 empty] | 1160 | 22.92555 | 0.8317693
[6 empty] | 1161 | 22.92191 | 0.8316372
[6 empty] | 1162 | 22.91827 | 0.8315052
[6 empty] | 1163 | 22.91463 | 0.8313731
[6 empty] | 1164 | 22.91099 | 0.831241
[6 empty] | 1165 | 22.90735 | 0.831109
[6 empty] | 1166 | 22.90372 | 0.8309773
[6 empty] | 1167 | 22.90008 | 0.8308452
[6 empty] | 1168 | 22.89644 | 0.8307132
[6 empty] | 1169 | 22.89281 | 0.8305815
[6 empty] | 1170 | 22.88917 | 0.8304494
[6 empty] | 1171 | 22.88554 | 0.8303177
[6 empty] | 1172 | 22.88191 | 0.830186
[6 empty] | 1173 | 22.87827 | 0.8300539
[6 empty] | 1174 | 22.87464 | 0.8299222
[6 empty] | 1175 | 22.87101 | 0.8297905
[6 empty] | 1176 | 22.86738 | 0.8296588
[6 empty] | 1177 | 22.86375 | 0.8295271
[6 empty] | 1178 | 22.86012 | 0.8293954
[6 empty] | 1179 | 22.85649 | 0.8292637
[6 empty] | 1180 | 22.85286 | 0.829132
[6 empty] | 1181 | 22.84923 | 0.8290003
[6 empty] | 1182 | 22.8456 | 0.8288686
[6 empty] | 1183 | 22.84197 | 0.8287369
[6 empty] | 1184 | 22.83835 | 0.8286056
[6 empty] | 1185 | 22.83472 | 0.8284739
[6 empty] | 1186 | 22.83109 | 0.8283422
[6 empty] | 1187 | 22.82747 | 0.8282108
[6 empty] | 1188 | 22.82384 | 0.8280791
[6 empty] | 1189 | 22.82022 | 0.8279478
[6 empty] | 1190 | 22.8166 | 0.8278165
[6 empty] | 1191 | 22.81297 | 0.8276848
[6 empty] | 1192 | 22.80935 | 0.8275534
[6 empty] | 1193 | 22.80573 | 0.8274221
[6 empty] | 1194 | 22.80211 | 0.8272907
[6 empty] | 1195 | 22.79849 | 0.8271594
[6 empty] | 1196 | 22.79487 | 0.8270281
[6 empty] | 1197 | 22.79125 | 0.8268967
[6 empty] | 1198 | 22.78763 | 0.8267654
[6 empty] | 1199 | 22.78401 | 0.826634
[6 empty] | 1200 | 22.78039 | 0.8265027
[6 empty] | 1201 | 22.77678 | 0.8263717
[6 empty] | 1202 | 22.77316 | 0.8262404
[6 empty] | 1203 | 22.76954 | 0.8261091
[6 empty] | 1204 | 22.76593 | 0.8259781
[6 empty] | 1205 | 22.76231 | 0.8258467
[6 empty] | 1206 | 22.7587 | 0.8257158
[6 empty] | 1207 | 22.75509 | 0.8255848
[6 empty] | 1208 | 22.75147 | 0.8254535
[6 empty] | 1209 | 22.74786 | 0.8253225
[6 empty] | 1210 | 22.74425 | 0.8251915
[6 empty] | 1211 | 22.74064 | 0.8250605
[6 empty] | 1212 | 22.73703 | 0.8249296
[6 empty] | 1213 | 22.73342 | 0.8247986
[6 empty] | 1214 | 22.72981 | 0.8246676
[6 empty] | 1215 | 22.7262 | 0.8245366
[6 empty] | 1216 | 22.72259 | 0.8244056
[6 empty] | 1217 | 22.71898 | 0.8242747
[6 empty] | 1218 | 22.71537 | 0.8241437
[6 empty] | 1219 | 22.71177 | 0.8240131
[6 empty] | 1220 | 22.70816 | 0.8238821
[6 empty] | 1221 | 22.70456 | 0.8237515
[6 empty] | 1222 | 22.70095 | 0.8236205
[6 empty] | 1223 | 22.69735 | 0.8234899
[6 empty] | 1224 | 22.69374 | 0.8233589
[6 empty] | 1225 | 22.69014 | 0.8232283
[6 empty] | 1226 | 22.68654 | 0.8230977
[6 empty] | 1227 | 22.68293 | 0.8229667
[6 empty] | 1228 | 22.67933 | 0.8228361
[6 empty] | 1229 | 22.67573 | 0.8227055
[6 empty] | 1230 | 22.67213 | 0.8225749
[6 empty] | 1231 | 22.66853 | 0.8224443
[6 empty] | 1232 | 22.66493 | 0.8223137
[6 empty] | 1233 | 22.66133 | 0.8221831
[6 empty] | 1234 | 22.65774 | 0.8220528
[6 empty] | 1235 | 22.65414 | 0.8219222
[6 empty] | 1236 | 22.65054 | 0.8217916
[6 empty] | 1237 | 22.64694 | 0.821661
[6 empty] | 1238 | 22.64335 | 0.8215307
[6 empty] | 1239 | 22.63975 | 0.8214001
[6 empty] | 1240 | 22.63616 | 0.8212699
[6 empty] | 1241 | 22.63256 | 0.8211392
[6 empty] | 1242 | 22.62897 | 0.821009
[6 empty] | 1243 | 22.62538 | 0.8208787
[6 empty] | 1244 | 22.62178 | 0.8207481
[6 empty] | 1245 | 22.61819 | 0.8206179
[6 empty] | 1246 | 22.6146 | 0.8204876
[6 empty] | 1247 | 22.61101 | 0.8203574
[6 empty] | 1248 | 22.60742 | 0.8202271
[6 empty] | 1249 | 22.60383 | 0.8200969
[6 empty] | 1250 | 22.60024 | 0.8199666
[6 empty] | 1251 | 22.59665 | 0.8198364
[6 empty] | 1252 | 22.59307 | 0.8197065
[6 empty] | 1253 | 22.58948 | 0.8195762
[6 empty] | 1254 | 22.58589 | 0.819446
[6 empty] | 1255 | 22.58231 | 0.8193161
[6 empty] | 1256 | 22.57872 | 0.8191859
[6 empty] | 1257 | 22.57513 | 0.8190556
[6 empty] | 1258 | 22.57155 | 0.8189257
[6 empty] | 1259 | 22.56797 | 0.8187958
[6 empty] | 1260 | 22.56438 | 0.8186656
[6 empty] | 1261 | 22.5608 | 0.8185357
[6 empty] | 1262 | 22.55722 | 0.8184058
[6 empty] | 1263 | 22.55364 | 0.8182759
[6 empty] | 1264 | 22.55005 | 0.8181457
[6 empty] | 1265 | 22.54647 | 0.8180158
[6 empty] | 1266 | 22.54289 | 0.8178859
[6 empty] | 1267 | 22.53931 | 0.817756
[6 empty] | 1268 | 22.53574 | 0.8176265
[6 empty] | 1269 | 22.53216 | 0.8174966
[6 empty] | 1270 | 22.52858 | 0.8173667
[6 empty] | 1271 | 22.525 | 0.8172368
[6 empty] | 1272 | 22.52143 | 0.8171073
[6 empty] | 1273 | 22.51785 | 0.8169774
[6 empty] | 1274 | 22.51428 | 0.8168479
[6 empty] | 1275 | 22.5107 | 0.816718
[6 empty] | 1276 | 22.50713 | 0.8165885
[6 empty] | 1277 | 22.50355 | 0.8164586
[6 empty] | 1278 | 22.49998 | 0.8163291
[6 empty] | 1279 | 22.49641 | 0.8161995
[6 empty] | 1280 | 22.49283 | 0.8160697
[6 empty] | 1281 | 22.48926 | 0.8159401
[6 empty] | 1282 | 22.48569 | 0.8158106
[6 empty] | 1283 | 22.48212 | 0.8156811
[6 empty] | 1284 | 22.47855 | 0.8155516
[6 empty] | 1285 | 22.47498 | 0.815422
[6 empty] | 1286 | 22.47141 | 0.8152925
[6 empty] | 1287 | 22.46785 | 0.8151633
[6 empty] | 1288 | 22.46428 | 0.8150338
[6 empty] | 1289 | 22.46071 | 0.8149043
[6 empty] | 1290 | 22.45715 | 0.8147751
[6 empty] | 1291 | 22.45358 | 0.8146456
[6 empty] | 1292 | 22.45001 | 0.8145161
[6 empty] | 1293 | 22.44645 | 0.8143869
[6 empty] | 1294 | 22.44289 | 0.8142578
[6 empty] | 1295 | 22.43932 | 0.8141282
[6 empty] | 1296 | 22.43576 | 0.8139991
[6 empty] | 1297 | 22.4322 | 0.8138699
[6 empty] | 1298 | 22.42864 | 0.8137408
[6 empty] | 1299 | 22.42507 | 0.8136112
[6 empty] | 1300 | 22.42151 | 0.8134821
[6 empty] | 1301 | 22.41795 | 0.8133529
[6 empty] | 1302 | 22.41439 | 0.8132237
[6 empty] | 1303 | 22.41084 | 0.8130949
[6 empty] | 1304 | 22.40728 | 0.8129658
[6 empty] | 1305 | 22.40372 | 0.8128366
[6 empty] | 1306 | 22.40016 | 0.8127075
[6 empty] | 1307 | 22.3966 | 0.8125783
[6 empty] | 1308 | 22.39305 | 0.8124495
[6 empty] | 1309 | 22.38949 | 0.8123203
[6 empty] | 1310 | 22.38594 | 0.8121915
[6 empty] | 1311 | 22.38238 | 0.8120624
[6 empty] | 1312 | 22.37883 | 0.8119336
[6 empty] | 1313 | 22.37528 | 0.8118048
[6 empty] | 1314 | 22.37172 | 0.8116756
[6 empty] | 1315 | 22.36817 | 0.8115468
[6 empty] | 1316 | 22.36462 | 0.811418
[6 empty] | 1317 | 22.36107 | 0.8112892
[6 empty] | 1318 | 22.35752 | 0.8111604
[6 empty] | 1319 | 22.35397 | 0.8110316
[6 empty] | 1320 | 22.35042 | 0.8109028
[6 empty] | 1321 | 22.34687 | 0.810774
[6 empty] | 1322 | 22.34332 | 0.8106452
[6 empty] | 1323 | 22.33977 | 0.8105164
[6 empty] | 1324 | 22.33623 | 0.810388
[6 empty] | 1325 | 22.33268 | 0.8102592
[6 empty] | 1326 | 22.32913 | 0.8101304
[6 empty] | 1327 | 22.32559 | 0.810002
[6 empty] | 1328 | 22.32204 | 0.8098732
[6 empty] | 1329 | 22.3185 | 0.8097447
[6 empty] | 1330 | 22.31496 | 0.8096163
[6 empty] | 1331 | 22.31141 | 0.8094875
[6 empty] | 1332 | 22.30787 | 0.8093591
[6 empty] | 1333 | 22.30433 | 0.8092306
[6 empty] | 1334 | 22.30079 | 0.8091022
[6 empty] | 1335 | 22.29725 | 0.8089738
[6 empty] | 1336 | 22.29371 | 0.8088453
[6 empty] | 1337 | 22.29017 | 0.8087169
[6 empty] | 1338 | 22.28663 | 0.8085884
[6 empty] | 1339 | 22.28309 | 0.80846
[6 empty] | 1340 | 22.27955 | 0.8083316
[6 empty] | 1341 | 22.27601 | 0.8082031
[6 empty] | 1342 | 22.27248 | 0.8080751
[6 empty] | 1343 | 22.26894 | 0.8079466
[6 empty] | 1344 | 22.2654 | 0.8078182
[6 empty] | 1345 | 22.26187 | 0.8076901
[6 empty] | 1346 | 22.25833 | 0.8075617
[6 empty] | 1347 | 22.2548 | 0.8074336
[6 empty] | 1348 | 22.25126 | 0.8073052
[6 empty] | 1349 | 22.24773 | 0.8071771
[6 empty] | 1350 | 22.2442 | 0.807049
[6 empty] | 1351 | 22.24067 | 0.806921
[6 empty] | 1352 | 22.23714 | 0.8067929
[6 empty] | 1353 | 22.23361 | 0.8066648
[6 empty] | 1354 | 22.23007 | 0.8065364
[6 empty] | 1355 | 22.22655 | 0.8064087
[6 empty] | 1356 | 22.22302 | 0.8062806
[6 empty] | 1357 | 22.21949 | 0.8061525
[6 empty] | 1358 | 22.21596 | 0.8060244
[6 empty] | 1359 | 22.21243 | 0.8058964
[6 empty] | 1360 | 22.20891 | 0.8057687
[6 empty] | 1361 | 22.20538 | 0.8056406
[6 empty] | 1362 | 22.20185 | 0.8055125
[6 empty] | 1363 | 22.19833 | 0.8053848
[6 empty] | 1364 | 22.1948 | 0.8052567
[6 empty] | 1365 | 22.19128 | 0.805129
[6 empty] | 1366 | 22.18776 | 0.8050013
[6 empty] | 1367 | 22.18423 | 0.8048732
[6 empty] | 1368 | 22.18071 | 0.8047455
[6 empty] | 1369 | 22.17719 | 0.8046178
[6 empty] | 1370 | 22.17367 | 0.8044901
[6 empty] | 1371 | 22.17015 | 0.8043624
[6 empty] | 1372 | 22.16663 | 0.8042347
[6 empty] | 1373 | 22.16311 | 0.804107
[6 empty] | 1374 | 22.15959 | 0.8039793
[6 empty] | 1375 | 22.15607 | 0.8038516
[6 empty] | 1376 | 22.15255 | 0.8037238
[6 empty] | 1377 | 22.14903 | 0.8035961
[6 empty] | 1378 | 22.14552 | 0.8034688
[6 empty] | 1379 | 22.142 | 0.8033411
[6 empty] | 1380 | 22.13848 | 0.8032134
[6 empty] | 1381 | 22.13497 | 0.803086
[6 empty] | 1382 | 22.13145 | 0.8029583
[6 empty] | 1383 | 22.12794 | 0.802831
[6 empty] | 1384 | 22.12443 | 0.8027036
[6 empty] | 1385 | 22.12091 | 0.8025759
[6 empty] | 1386 | 22.1174 | 0.8024486
[6 empty] | 1387 | 22.11389 | 0.8023212
[6 empty] | 1388 | 22.11038 | 0.8021939
[6 empty] | 1389 | 22.10687 | 0.8020665
[6 empty] | 1390 | 22.10336 | 0.8019392
[6 empty] | 1391 | 22.09985 | 0.8018118
[6 empty] | 1392 | 22.09634 | 0.8016845
[6 empty] | 1393 | 22.09283 | 0.8015571
[6 empty] | 1394 | 22.08932 | 0.8014298
[6 empty] | 1395 | 22.08582 | 0.8013028
[6 empty] | 1396 | 22.08231 | 0.8011754
[6 empty] | 1397 | 22.0788 | 0.8010481
[6 empty] | 1398 | 22.0753 | 0.8009211
[6 empty] | 1399 | 22.07179 | 0.8007938
[6 empty] | 1400 | 22.06829 | 0.8006668
[6 empty] | 1401 | 22.06478 | 0.8005394
[6 empty] | 1402 | 22.06128 | 0.8004124
[6 empty] | 1403 | 22.05778 | 0.8002855
[6 empty] | 1404 | 22.05427 | 0.8001581
[6 empty] | 1405 | 22.05077 | 0.8000311
[6 empty] | 1406 | 22.04727 | 0.7999041
[6 empty] | 1407 | 22.04377 | 0.7997772
[6 empty] | 1408 | 22.04027 | 0.7996502
[6 empty] | 1409 | 22.03677 | 0.7995232
[6 empty] | 1410 | 22.03327 | 0.7993962
[6 empty] | 1411 | 22.02977 | 0.7992692
[6 empty] | 1412 | 22.02628 | 0.7991426
[6 empty] | 1413 | 22.02278 | 0.7990156
[6 empty] | 1414 | 22.01928 | 0.7988886
[6 empty] | 1415 | 22.01579 | 0.798762
[6 empty] | 1416 | 22.01229 | 0.798635
[6 empty] | 1417 | 22.00879 | 0.798508
[6 empty] | 1418 | 22.0053 | 0.7983814
[6 empty] | 1419 | 22.00181 | 0.7982548
[6 empty] | 1420 | 21.99831 | 0.7981278
[6 empty] | 1421 | 21.99482 | 0.7980012
[6 empty] | 1422 | 21.99133 | 0.7978746
[6 empty] | 1423 | 21.98784 | 0.7977479
[6 empty] | 1424 | 21.98434 | 0.797621
[6 empty] | 1425 | 21.98085 | 0.7974943
[6 empty] | 1426 | 21.97736 | 0.7973677
[6 empty] | 1427 | 21.97387 | 0.7972411
[6 empty] | 1428 | 21.97038 | 0.7971145
[6 empty] | 1429 | 21.9669 | 0.7969882
[6 empty] | 1430 | 21.96341 | 0.7968616
[6 empty] | 1431 | 21.95992 | 0.796735
[6 empty] | 1432 | 21.95643 | 0.7966083
[6 empty] | 1433 | 21.95295 | 0.7964821
[6 empty] | 1434 | 21.94946 | 0.7963555
[6 empty] | 1435 | 21.94598 | 0.7962292
[6 empty] | 1436 | 21.94249 | 0.7961026
[6 empty] | 1437 | 21.93901 | 0.7959763
[6 empty] | 1438 | 21.93552 | 0.7958497
[6 empty] | 1439 | 21.93204 | 0.7957234
[6 empty] | 1440 | 21.92856 | 0.7955972
[6 empty] | 1441 | 21.92508 | 0.7954709
[6 empty] | 1442 | 21.9216 | 0.7953447
[6 empty] | 1443 | 21.91812 | 0.7952184
[6 empty] | 1444 | 21.91464 | 0.7950922
[6 empty] | 1445 | 21.91116 | 0.7949659
[6 empty] | 1446 | 21.90768 | 0.7948396
[6 empty] | 1447 | 21.9042 | 0.7947134
[6 empty] | 1448 | 21.90072 | 0.7945871
[6 empty] | 1449 | 21.89724 | 0.7944609
[6 empty] | 1450 | 21.89377 | 0.794335
[6 empty] | 1451 | 21.89029 | 0.7942087
[6 empty] | 1452 | 21.88681 | 0.7940824
[6 empty] | 1453 | 21.88334 | 0.7939565
[6 empty] | 1454 | 21.87986 | 0.7938303
[6 empty] | 1455 | 21.87639 | 0.7937044
[6 empty] | 1456 | 21.87292 | 0.7935785
[6 empty] | 1457 | 21.86944 | 0.7934522
[6 empty] | 1458 | 21.86597 | 0.7933263
[6 empty] | 1459 | 21.8625 | 0.7932004
[6 empty] | 1460 | 21.85903 | 0.7930745
[6 empty] | 1461 | 21.85556 | 0.7929487
[6 empty] | 1462 | 21.85209 | 0.7928228
[6 empty] | 1463 | 21.84862 | 0.7926969
[6 empty] | 1464 | 21.84515 | 0.792571
[6 empty] | 1465 | 21.84168 | 0.7924451
[6 empty] | 1466 | 21.83821 | 0.7923192
[6 empty] | 1467 | 21.83474 | 0.7921933
[6 empty] | 1468 | 21.83128 | 0.7920677
[6 empty] | 1469 | 21.82781 | 0.7919418
[6 empty] | 1470 | 21.82434 | 0.7918159
[6 empty] | 1471 | 21.82088 | 0.7916904
[6 empty] | 1472 | 21.81741 | 0.7915645
[6 empty] | 1473 | 21.81395 | 0.791439
[6 empty] | 1474 | 21.81049 | 0.7913135
[6 empty] | 1475 | 21.80702 | 0.7911876
[6 empty] | 1476 | 21.80356 | 0.791062
[6 empty] | 1477 | 21.8001 | 0.7909365
[6 empty] | 1478 | 21.79664 | 0.790811
[6 empty] | 1479 | 21.79318 | 0.7906854
[6 empty] | 1480 | 21.78972 | 0.7905599
[6 empty] | 1481 | 21.78626 | 0.7904344
[6 empty] | 1482 | 21.7828 | 0.7903088
[6 empty] | 1483 | 21.77934 | 0.7901833
[6 empty] | 1484 | 21.77588 | 0.7900578
[6 empty] | 1485 | 21.77242 | 0.7899322
[6 empty] | 1486 | 21.76897 | 0.7898071
[6 empty] | 1487 | 21.76551 | 0.7896815
[6 empty] | 1488 | 21.76205 | 0.789556
[6 empty] | 1489 | 21.7586 | 0.7894308
[6 empty] | 1490 | 21.75514 | 0.7893053
[6 empty] | 1491 | 21.75169 | 0.7891801
[6 empty] | 1492 | 21.74824 | 0.7890549
[6 empty] | 1493 | 21.74478 | 0.7889294
[6 empty] | 1494 | 21.74133 | 0.7888042
[6 empty] | 1495 | 21.73788 | 0.7886791
[6 empty] | 1496 | 21.73443 | 0.7885539
[6 empty] | 1497 | 21.73097 | 0.7884284
[6 empty] | 1498 | 21.72752 | 0.7883032
[6 empty] | 1499 | 21.72407 | 0.788178
[6 empty] | 1500 | 21.72063 | 0.7880532

## Fig.4g
Time (h) | PCE (%) | Normalized PCE
0 | 27.40104 | 1
12 | 26.89488 | 0.9815277
24 | 26.6231 | 0.9716091
36 | 26.8403 | 0.9795358
48 | 26.49419 | 0.9669045
72 | 25.6621 | 0.9365374
96 | 25.43693 | 0.9283199
120 | 25.66661 | 0.936702
144 | 25.4915 | 0.9303114
168 | 25.45327 | 0.9289162
216 | 25.19762 | 0.9195863
264 | 25.02053 | 0.9131234
312 | 24.74611 | 0.9031084
360 | 23.81659 | 0.8691856
408 | 24.02764 | 0.8768879
456 | 23.16429 | 0.84538
504 | 23.00533 | 0.8395787
552 | 22.30923 | 0.8141746
600 | 22.06786 | 0.8053658
648 | 21.43102 | 0.7821243
696 | 21.40407 | 0.7811408
744 | 20.30858 | 0.7411609
792 | 20.23353 | 0.738422