## Fig. 2b
Fig. 2b
2PACz | FTPA-CPA | FMTPA-CPA
pKa1 (EtOH) | pKa1 (EtOH) | pKa1 (EtOH)
12.84 | 9.59 | 5.65

## Fig. 2c
Fig. 2c
2PACz | FTPA-CPA | FMTPA-CPA
Binding Energy (eV) | Binding Energy (eV) | Binding Energy (eV)
-1.65 | -2.06 | -2.31

## Fig. 2d
Fig. 2d
| 2PACz | FTPA-CPA | FMTPA-CPA
Fresh | 0.0111 | 0.0164 | 0.0258
EtOH washing | 0.0073 | 0.0141 | 0.0231
AcOH washing | 0.0041 | 0.0068 | 0.0233
aging (1 sun 85℃) | 0.0058 | 0.0117 | 0.0225

## Fig. 2e
Fig. 2e
2PACz | [39 empty] | FTPA-CPA | [39 empty] | FMTPA-CPA
0 min |  | 3 min |  | 6 min |  | 9 min |  | 12 min |  | 15 min |  | 18 min |  | 21 min |  | 24 min |  | 27 min |  | 30 min |  | 33 min |  | 36 min |  | 39 min |  | 42 min |  | 45 min |  | 48 min |  | 51 min |  | 56 min |  | 60 min |  | 0 min |  | 3 min |  | 6 min |  | 9 min |  | 12 min |  | 15 min |  | 18 min |  | 21 min |  | 24 min |  | 27 min |  | 30 min |  | 33 min |  | 36 min |  | 39 min |  | 42 min |  | 45 min |  | 48 min |  | 51 min |  | 56 min |  | 60 min |  | 0 min |  | 3 min |  | 6 min |  | 9 min |  | 12 min |  | 15 min |  | 18 min |  | 21 min |  | 24 min |  | 27 min |  | 30 min |  | 33 min |  | 36 min |  | 39 min |  | 42 min |  | 45 min |  | 48 min |  | 51 min |  | 56 min |  | 60 min
wavenumber (cm-1) | Absorbance (a.u.) | wavenumber (cm-1) | Absorbance (a.u.) | wavenumber (cm-1) | Absorbance (a.u.) | wavenumber (cm-1) | Absorbance (a.u.) | wavenumber (cm-1) | Absorbance (a.u.) | wavenumber (cm-1) | Absorbance (a.u.) | wavenumber (cm-1) | Absorbance (a.u.) | wavenumber (cm-1) | Absorbance (a.u.) | wavenumber (cm-1) | Absorbance (a.u.) | wavenumber (cm-1) | Absorbance (a.u.) | wavenumber (cm-1) | Absorbance (a.u.) | wavenumber (cm-1) | Absorbance (a.u.) | wavenumber (cm-1) | Absorbance (a.u.) | wavenumber (cm-1) | Absorbance (a.u.) | wavenumber (cm-1) | Absorbance (a.u.) | wavenumber (cm-1) | Absorbance (a.u.) | wavenumber (cm-1) | Absorbance (a.u.) | wavenumber (cm-1) | Absorbance (a.u.) | wavenumber (cm-1) | Absorbance (a.u.) | wavenumber (cm-1) | Absorbance (a.u.) | wavenumber (cm-1) | Absorbance (a.u.) | wavenumber (cm-1) | Absorbance (a.u.) | wavenumber (cm-1) | Absorbance (a.u.) | wavenumber (cm-1) | Absorbance (a.u.) | wavenumber (cm-1) | Absorbance (a.u.) | wavenumber (cm-1) | Absorbance (a.u.) | wavenumber (cm-1) | Absorbance (a.u.) | wavenumber (cm-1) | Absorbance (a.u.) | wavenumber (cm-1) | Absorbance (a.u.) | wavenumber (cm-1) | Absorbance (a.u.) | wavenumber (cm-1) | Absorbance (a.u.) | wavenumber (cm-1) | Absorbance (a.u.) | wavenumber (cm-1) | Absorbance (a.u.) | wavenumber (cm-1) | Absorbance (a.u.) | wavenumber (cm-1) | Absorbance (a.u.) | wavenumber (cm-1) | Absorbance (a.u.) | wavenumber (cm-1) | Absorbance (a.u.) | wavenumber (cm-1) | Absorbance (a.u.) | wavenumber (cm-1) | Absorbance (a.u.) | wavenumber (cm-1) | Absorbance (a.u.) | wavenumber (cm-1) | Absorbance (a.u.) | wavenumber (cm-1) | Absorbance (a.u.) | wavenumber (cm-1) | Absorbance (a.u.) | wavenumber (cm-1) | Absorbance (a.u.) | wavenumber (cm-1) | Absorbance (a.u.) | wavenumber (cm-1) | Absorbance (a.u.) | wavenumber (cm-1) | Absorbance (a.u.) | wavenumber (cm-1) | Absorbance (a.u.) | wavenumber (cm-1) | Absorbance (a.u.) | wavenumber (cm-1) | Absorbance (a.u.) | wavenumber (cm-1) | Absorbance (a.u.) | wavenumber (cm-1) | Absorbance (a.u.) | wavenumber (cm-1) | Absorbance (a.u.) | wavenumber (cm-1) | Absorbance (a.u.) | wavenumber (cm-1) | Absorbance (a.u.) | wavenumber (cm-1) | Absorbance (a.u.) | wavenumber (cm-1) | Absorbance (a.u.) | wavenumber (cm-1) | Absorbance (a.u.) | wavenumber (cm-1) | Absorbance (a.u.) | wavenumber (cm-1) | Absorbance (a.u.)
1051.444 | -0.48579 | 1051.444 | -0.48812 | 1051.444 | -0.49122 | 1051.444 | -0.49172 | 1051.444 | -0.49342 | 1051.444 | -0.49481 | 1051.444 | -0.49814 | 1051.444 | -0.49807 | 1051.444 | -0.49959 | 1051.444 | -0.50078 | 1051.444 | -0.50046 | 1051.444 | -0.50085 | 1051.444 | -0.49869 | 1051.444 | -0.49811 | 1051.444 | -0.49974 | 1051.444 | -0.50056 | 1051.444 | -0.49836 | 1051.444 | -0.50029 | 1051.444 | -0.50177 | 1051.444 | -0.50686 | 1051.014 | -0.34175 | 1051.014 | -0.34652 | 1051.014 | -0.34759 | 1051.014 | -0.35254 | 1051.014 | -0.35552 | 1051.014 | -0.36056 | 1051.014 | -0.36257 | 1051.014 | -0.37069 | 1051.014 | -0.38677 | 1051.014 | -0.3863 | 1051.014 | -0.38659 | 1051.014 | -0.38768 | 1051.014 | -0.39032 | 1051.014 | -0.39298 | 1051.014 | -0.39361 | 1051.014 | -0.39297 | 1051.014 | -0.3942 | 1051.014 | -0.39431 | 1051.014 | -0.39549 | 1051.014 | -0.3977 | 1051.014 | -0.52834 | 1051.014 | -0.53308 | 1051.014 | -0.53568 | 1051.014 | -0.5391 | 1051.014 | -0.54274 | 1051.014 | -0.54539 | 1051.014 | -0.5469 | 1051.014 | -0.54907 | 1051.014 | -0.55028 | 1051.014 | -0.55163 | 1051.014 | -0.55295 | 1051.014 | -0.55498 | 1051.014 | -0.55757 | 1051.014 | -0.55993 | 1051.014 | -0.56233 | 1051.014 | -0.56269 | 1051.014 | -0.56336 | 1051.014 | -0.56437 | 1051.014 | -0.56509 | 1051.014 | -0.56594
1053.372 | -0.48171 | 1053.372 | -0.48417 | 1053.372 | -0.48732 | 1053.372 | -0.48809 | 1053.372 | -0.49025 | 1053.372 | -0.49205 | 1053.372 | -0.49487 | 1053.372 | -0.49493 | 1053.372 | -0.49729 | 1053.372 | -0.49801 | 1053.372 | -0.49819 | 1053.372 | -0.49835 | 1053.372 | -0.49585 | 1053.372 | -0.49527 | 1053.372 | -0.49694 | 1053.372 | -0.49789 | 1053.372 | -0.49578 | 1053.372 | -0.49779 | 1053.372 | -0.49914 | 1053.372 | -0.50457 | 1052.943 | -0.33257 | 1052.943 | -0.33709 | 1052.943 | -0.33759 | 1052.943 | -0.34242 | 1052.943 | -0.3453 | 1052.943 | -0.35038 | 1052.943 | -0.35241 | 1052.943 | -0.36027 | 1052.943 | -0.37599 | 1052.943 | -0.37567 | 1052.943 | -0.37553 | 1052.943 | -0.37673 | 1052.943 | -0.37908 | 1052.943 | -0.38167 | 1052.943 | -0.38227 | 1052.943 | -0.3815 | 1052.943 | -0.38315 | 1052.943 | -0.38256 | 1052.943 | -0.38404 | 1052.943 | -0.38595 | 1052.943 | -0.52355 | 1052.943 | -0.52824 | 1052.943 | -0.53055 | 1052.943 | -0.53351 | 1052.943 | -0.53706 | 1052.943 | -0.53974 | 1052.943 | -0.54059 | 1052.943 | -0.54355 | 1052.943 | -0.54432 | 1052.943 | -0.54595 | 1052.943 | -0.54749 | 1052.943 | -0.54929 | 1052.943 | -0.55206 | 1052.943 | -0.55416 | 1052.943 | -0.55603 | 1052.943 | -0.55659 | 1052.943 | -0.55757 | 1052.943 | -0.5586 | 1052.943 | -0.5595 | 1052.943 | -0.56028
1055.301 | -0.47824 | 1055.301 | -0.48083 | 1055.301 | -0.48373 | 1055.301 | -0.48498 | 1055.301 | -0.48742 | 1055.301 | -0.48946 | 1055.301 | -0.49185 | 1055.301 | -0.49222 | 1055.301 | -0.49506 | 1055.301 | -0.49541 | 1055.301 | -0.4959 | 1055.301 | -0.49608 | 1055.301 | -0.49368 | 1055.301 | -0.49292 | 1055.301 | -0.49443 | 1055.301 | -0.49552 | 1055.301 | -0.49311 | 1055.301 | -0.49524 | 1055.301 | -0.49619 | 1055.301 | -0.50176 | 1054.871 | -0.32531 | 1054.871 | -0.3296 | 1054.871 | -0.32966 | 1054.871 | -0.33431 | 1054.871 | -0.33715 | 1054.871 | -0.3416 | 1054.871 | -0.34357 | 1054.871 | -0.35218 | 1054.871 | -0.36588 | 1054.871 | -0.36521 | 1054.871 | -0.36541 | 1054.871 | -0.36656 | 1054.871 | -0.36842 | 1054.871 | -0.37065 | 1054.871 | -0.37134 | 1054.871 | -0.3706 | 1054.871 | -0.37233 | 1054.871 | -0.37088 | 1054.871 | -0.37296 | 1054.871 | -0.37477 | 1054.871 | -0.52143 | 1054.871 | -0.52606 | 1054.871 | -0.5277 | 1054.871 | -0.53003 | 1054.871 | -0.53363 | 1054.871 | -0.53568 | 1054.871 | -0.53675 | 1054.871 | -0.53965 | 1054.871 | -0.54003 | 1054.871 | -0.54201 | 1054.871 | -0.54356 | 1054.871 | -0.54533 | 1054.871 | -0.54792 | 1054.871 | -0.55007 | 1054.871 | -0.55198 | 1054.871 | -0.55278 | 1054.871 | -0.55358 | 1054.871 | -0.5546 | 1054.871 | -0.55537 | 1054.871 | -0.55617
1057.229 | -0.47284 | 1057.229 | -0.4756 | 1057.229 | -0.47866 | 1057.229 | -0.47991 | 1057.229 | -0.48216 | 1057.229 | -0.48456 | 1057.229 | -0.48719 | 1057.229 | -0.48773 | 1057.229 | -0.48996 | 1057.229 | -0.49081 | 1057.229 | -0.49102 | 1057.229 | -0.49139 | 1057.229 | -0.48927 | 1057.229 | -0.4884 | 1057.229 | -0.48983 | 1057.229 | -0.49052 | 1057.229 | -0.48841 | 1057.229 | -0.49052 | 1057.229 | -0.49148 | 1057.229 | -0.49643 | 1056.8 | -0.31864 | 1056.8 | -0.32268 | 1056.8 | -0.32315 | 1056.8 | -0.32713 | 1056.8 | -0.32993 | 1056.8 | -0.33353 | 1056.8 | -0.3355 | 1056.8 | -0.34421 | 1056.8 | -0.35631 | 1056.8 | -0.35521 | 1056.8 | -0.35557 | 1056.8 | -0.35619 | 1056.8 | -0.35796 | 1056.8 | -0.36051 | 1056.8 | -0.36064 | 1056.8 | -0.35987 | 1056.8 | -0.36143 | 1056.8 | -0.36011 | 1056.8 | -0.36199 | 1056.8 | -0.36364 | 1056.8 | -0.52142 | 1056.8 | -0.52613 | 1056.8 | -0.52649 | 1056.8 | -0.52853 | 1056.8 | -0.53206 | 1056.8 | -0.5337 | 1056.8 | -0.53535 | 1056.8 | -0.53752 | 1056.8 | -0.5379 | 1056.8 | -0.53981 | 1056.8 | -0.54131 | 1056.8 | -0.54297 | 1056.8 | -0.54529 | 1056.8 | -0.54767 | 1056.8 | -0.55004 | 1056.8 | -0.55074 | 1056.8 | -0.55143 | 1056.8 | -0.55231 | 1056.8 | -0.55305 | 1056.8 | -0.55383
1059.157 | -0.46689 | 1059.157 | -0.4694 | 1059.157 | -0.47245 | 1059.157 | -0.47377 | 1059.157 | -0.47548 | 1059.157 | -0.47849 | 1059.157 | -0.48077 | 1059.157 | -0.48152 | 1059.157 | -0.48334 | 1059.157 | -0.48411 | 1059.157 | -0.4846 | 1059.157 | -0.48491 | 1059.157 | -0.48331 | 1059.157 | -0.48213 | 1059.157 | -0.48365 | 1059.157 | -0.48418 | 1059.157 | -0.4823 | 1059.157 | -0.48447 | 1059.157 | -0.48541 | 1059.157 | -0.49023 | 1058.728 | -0.31349 | 1058.728 | -0.31728 | 1058.728 | -0.31767 | 1058.728 | -0.32135 | 1058.728 | -0.32347 | 1058.728 | -0.3273 | 1058.728 | -0.32901 | 1058.728 | -0.33686 | 1058.728 | -0.34787 | 1058.728 | -0.34664 | 1058.728 | -0.34628 | 1058.728 | -0.34626 | 1058.728 | -0.34833 | 1058.728 | -0.35067 | 1058.728 | -0.3506 | 1058.728 | -0.35001 | 1058.728 | -0.3516 | 1058.728 | -0.34979 | 1058.728 | -0.35139 | 1058.728 | -0.35305 | 1058.728 | -0.5224 | 1058.728 | -0.52688 | 1058.728 | -0.52631 | 1058.728 | -0.52816 | 1058.728 | -0.53138 | 1058.728 | -0.53258 | 1058.728 | -0.53459 | 1058.728 | -0.53648 | 1058.728 | -0.53726 | 1058.728 | -0.53867 | 1058.728 | -0.54003 | 1058.728 | -0.5413 | 1058.728 | -0.54396 | 1058.728 | -0.5462 | 1058.728 | -0.54868 | 1058.728 | -0.54923 | 1058.728 | -0.54999 | 1058.728 | -0.55056 | 1058.728 | -0.55136 | 1058.728 | -0.5522
1061.086 | -0.45989 | 1061.086 | -0.46237 | 1061.086 | -0.46528 | 1061.086 | -0.46633 | 1061.086 | -0.46815 | 1061.086 | -0.47084 | 1061.086 | -0.47264 | 1061.086 | -0.4739 | 1061.086 | -0.47558 | 1061.086 | -0.476 | 1061.086 | -0.47666 | 1061.086 | -0.47679 | 1061.086 | -0.47545 | 1061.086 | -0.47437 | 1061.086 | -0.4759 | 1061.086 | -0.47665 | 1061.086 | -0.47444 | 1061.086 | -0.47626 | 1061.086 | -0.47748 | 1061.086 | -0.48304 | 1060.657 | -0.30432 | 1060.657 | -0.30752 | 1060.657 | -0.30717 | 1060.657 | -0.31125 | 1060.657 | -0.31263 | 1060.657 | -0.31676 | 1060.657 | -0.3182 | 1060.657 | -0.32566 | 1060.657 | -0.33545 | 1060.657 | -0.33396 | 1060.657 | -0.33317 | 1060.657 | -0.33299 | 1060.657 | -0.33525 | 1060.657 | -0.33679 | 1060.657 | -0.33692 | 1060.657 | -0.33642 | 1060.657 | -0.33826 | 1060.657 | -0.33635 | 1060.657 | -0.33791 | 1060.657 | -0.33933 | 1060.657 | -0.52004 | 1060.657 | -0.52428 | 1060.657 | -0.5231 | 1060.657 | -0.52464 | 1060.657 | -0.52764 | 1060.657 | -0.52863 | 1060.657 | -0.53031 | 1060.657 | -0.53267 | 1060.657 | -0.53329 | 1060.657 | -0.53417 | 1060.657 | -0.53566 | 1060.657 | -0.53705 | 1060.657 | -0.53991 | 1060.657 | -0.54187 | 1060.657 | -0.54416 | 1060.657 | -0.54501 | 1060.657 | -0.54543 | 1060.657 | -0.54636 | 1060.657 | -0.54679 | 1060.657 | -0.5479
1063.014 | -0.45186 | 1063.014 | -0.4545 | 1063.014 | -0.45747 | 1063.014 | -0.45817 | 1063.014 | -0.46034 | 1063.014 | -0.46244 | 1063.014 | -0.4641 | 1063.014 | -0.46539 | 1063.014 | -0.46689 | 1063.014 | -0.46768 | 1063.014 | -0.46758 | 1063.014 | -0.46813 | 1063.014 | -0.46628 | 1063.014 | -0.46544 | 1063.014 | -0.46697 | 1063.014 | -0.46781 | 1063.014 | -0.4657 | 1063.014 | -0.46738 | 1063.014 | -0.46861 | 1063.014 | -0.4745 | 1062.585 | -0.29021 | 1062.585 | -0.29252 | 1062.585 | -0.29247 | 1062.585 | -0.29642 | 1062.585 | -0.29747 | 1062.585 | -0.30105 | 1062.585 | -0.30261 | 1062.585 | -0.31036 | 1062.585 | -0.31859 | 1062.585 | -0.31741 | 1062.585 | -0.31619 | 1062.585 | -0.3164 | 1062.585 | -0.31814 | 1062.585 | -0.31989 | 1062.585 | -0.31974 | 1062.585 | -0.31916 | 1062.585 | -0.32082 | 1062.585 | -0.31922 | 1062.585 | -0.32056 | 1062.585 | -0.32197 | 1062.585 | -0.51256 | 1062.585 | -0.5162 | 1062.585 | -0.51481 | 1062.585 | -0.51569 | 1062.585 | -0.51886 | 1062.585 | -0.5201 | 1062.585 | -0.52155 | 1062.585 | -0.52442 | 1062.585 | -0.5247 | 1062.585 | -0.5252 | 1062.585 | -0.52702 | 1062.585 | -0.52853 | 1062.585 | -0.53148 | 1062.585 | -0.53334 | 1062.585 | -0.53509 | 1062.585 | -0.53671 | 1062.585 | -0.53696 | 1062.585 | -0.53816 | 1062.585 | -0.53814 | 1062.585 | -0.53959
1064.943 | -0.43939 | 1064.943 | -0.44217 | 1064.943 | -0.44452 | 1064.943 | -0.44538 | 1064.943 | -0.44731 | 1064.943 | -0.44925 | 1064.943 | -0.45108 | 1064.943 | -0.45192 | 1064.943 | -0.45375 | 1064.943 | -0.45438 | 1064.943 | -0.45398 | 1064.943 | -0.45464 | 1064.943 | -0.4526 | 1064.943 | -0.45185 | 1064.943 | -0.45347 | 1064.943 | -0.4541 | 1064.943 | -0.45251 | 1064.943 | -0.45429 | 1064.943 | -0.45506 | 1064.943 | -0.46075 | 1064.514 | -0.27004 | 1064.514 | -0.27201 | 1064.514 | -0.27265 | 1064.514 | -0.27576 | 1064.514 | -0.27735 | 1064.514 | -0.28049 | 1064.514 | -0.28238 | 1064.514 | -0.28957 | 1064.514 | -0.29812 | 1064.514 | -0.29707 | 1064.514 | -0.29604 | 1064.514 | -0.29625 | 1064.514 | -0.2978 | 1064.514 | -0.29981 | 1064.514 | -0.30009 | 1064.514 | -0.29941 | 1064.514 | -0.30053 | 1064.514 | -0.29893 | 1064.514 | -0.30039 | 1064.514 | -0.30176 | 1064.514 | -0.49979 | 1064.514 | -0.50297 | 1064.514 | -0.50167 | 1064.514 | -0.50219 | 1064.514 | -0.50557 | 1064.514 | -0.507 | 1064.514 | -0.50887 | 1064.514 | -0.51167 | 1064.514 | -0.51177 | 1064.514 | -0.51249 | 1064.514 | -0.51457 | 1064.514 | -0.51609 | 1064.514 | -0.519 | 1064.514 | -0.52106 | 1064.514 | -0.52288 | 1064.514 | -0.52458 | 1064.514 | -0.52531 | 1064.514 | -0.52621 | 1064.514 | -0.52603 | 1064.514 | -0.52771
1066.871 | -0.42318 | 1066.871 | -0.42586 | 1066.871 | -0.42818 | 1066.871 | -0.42889 | 1066.871 | -0.43051 | 1066.871 | -0.43231 | 1066.871 | -0.43483 | 1066.871 | -0.43563 | 1066.871 | -0.43731 | 1066.871 | -0.43759 | 1066.871 | -0.43754 | 1066.871 | -0.43808 | 1066.871 | -0.43617 | 1066.871 | -0.43556 | 1066.871 | -0.43691 | 1066.871 | -0.43749 | 1066.871 | -0.43577 | 1066.871 | -0.43765 | 1066.871 | -0.43837 | 1066.871 | -0.44403 | 1066.442 | -0.24788 | 1066.442 | -0.25027 | 1066.442 | -0.25076 | 1066.442 | -0.254 | 1066.442 | -0.25597 | 1066.442 | -0.25908 | 1066.442 | -0.26101 | 1066.442 | -0.26746 | 1066.442 | -0.27747 | 1066.442 | -0.27614 | 1066.442 | -0.27564 | 1066.442 | -0.27579 | 1066.442 | -0.27774 | 1066.442 | -0.27971 | 1066.442 | -0.28038 | 1066.442 | -0.27933 | 1066.442 | -0.28067 | 1066.442 | -0.27915 | 1066.442 | -0.2804 | 1066.442 | -0.28193 | 1066.442 | -0.48274 | 1066.442 | -0.48614 | 1066.442 | -0.48464 | 1066.442 | -0.48574 | 1066.442 | -0.48894 | 1066.442 | -0.49069 | 1066.442 | -0.49316 | 1066.442 | -0.49548 | 1066.442 | -0.49597 | 1066.442 | -0.49721 | 1066.442 | -0.49882 | 1066.442 | -0.50095 | 1066.442 | -0.50378 | 1066.442 | -0.5061 | 1066.442 | -0.50831 | 1066.442 | -0.50962 | 1066.442 | -0.51096 | 1066.442 | -0.51152 | 1066.442 | -0.51174 | 1066.442 | -0.51319
1068.8 | -0.40351 | 1068.8 | -0.40574 | 1068.8 | -0.40887 | 1068.8 | -0.40961 | 1068.8 | -0.41132 | 1068.8 | -0.4134 | 1068.8 | -0.41599 | 1068.8 | -0.41676 | 1068.8 | -0.41864 | 1068.8 | -0.41906 | 1068.8 | -0.41915 | 1068.8 | -0.41959 | 1068.8 | -0.41766 | 1068.8 | -0.4168 | 1068.8 | -0.41848 | 1068.8 | -0.41889 | 1068.8 | -0.41661 | 1068.8 | -0.41866 | 1068.8 | -0.41942 | 1068.8 | -0.42525 | 1068.371 | -0.22203 | 1068.371 | -0.22434 | 1068.371 | -0.22477 | 1068.371 | -0.22862 | 1068.371 | -0.23082 | 1068.371 | -0.2343 | 1068.371 | -0.23613 | 1068.371 | -0.24254 | 1068.371 | -0.25465 | 1068.371 | -0.25395 | 1068.371 | -0.25363 | 1068.371 | -0.25432 | 1068.371 | -0.25698 | 1068.371 | -0.25845 | 1068.371 | -0.25946 | 1068.371 | -0.25802 | 1068.371 | -0.25993 | 1068.371 | -0.25844 | 1068.371 | -0.25995 | 1068.371 | -0.26171 | 1068.371 | -0.4596 | 1068.371 | -0.46368 | 1068.371 | -0.46214 | 1068.371 | -0.46432 | 1068.371 | -0.46751 | 1068.371 | -0.47012 | 1068.371 | -0.47257 | 1068.371 | -0.47472 | 1068.371 | -0.47624 | 1068.371 | -0.47807 | 1068.371 | -0.47928 | 1068.371 | -0.48181 | 1068.371 | -0.48437 | 1068.371 | -0.48749 | 1068.371 | -0.48973 | 1068.371 | -0.49105 | 1068.371 | -0.49227 | 1068.371 | -0.49305 | 1068.371 | -0.49403 | 1068.371 | -0.49528
1070.728 | -0.38135 | 1070.728 | -0.38347 | 1070.728 | -0.3872 | 1070.728 | -0.3884 | 1070.728 | -0.39044 | 1070.728 | -0.39297 | 1070.728 | -0.39526 | 1070.728 | -0.39586 | 1070.728 | -0.39801 | 1070.728 | -0.39912 | 1070.728 | -0.39886 | 1070.728 | -0.3993 | 1070.728 | -0.39709 | 1070.728 | -0.39572 | 1070.728 | -0.39812 | 1070.728 | -0.39868 | 1070.728 | -0.39612 | 1070.728 | -0.39824 | 1070.728 | -0.39911 | 1070.728 | -0.40505 | 1070.299 | -0.19556 | 1070.299 | -0.19811 | 1070.299 | -0.19903 | 1070.299 | -0.20264 | 1070.299 | -0.20544 | 1070.299 | -0.20947 | 1070.299 | -0.21104 | 1070.299 | -0.21828 | 1070.299 | -0.23248 | 1070.299 | -0.23213 | 1070.299 | -0.2321 | 1070.299 | -0.23359 | 1070.299 | -0.237 | 1070.299 | -0.2382 | 1070.299 | -0.23942 | 1070.299 | -0.23804 | 1070.299 | -0.24006 | 1070.299 | -0.23862 | 1070.299 | -0.24104 | 1070.299 | -0.24235 | 1070.299 | -0.4328 | 1070.299 | -0.43713 | 1070.299 | -0.43684 | 1070.299 | -0.43944 | 1070.299 | -0.44341 | 1070.299 | -0.44692 | 1070.299 | -0.44941 | 1070.299 | -0.45164 | 1070.299 | -0.45392 | 1070.299 | -0.45604 | 1070.299 | -0.45757 | 1070.299 | -0.46024 | 1070.299 | -0.4626 | 1070.299 | -0.46615 | 1070.299 | -0.46887 | 1070.299 | -0.4702 | 1070.299 | -0.47152 | 1070.299 | -0.47289 | 1070.299 | -0.47394 | 1070.299 | -0.47526
1072.657 | -0.35509 | 1072.657 | -0.35738 | 1072.657 | -0.36183 | 1072.657 | -0.36306 | 1072.657 | -0.36522 | 1072.657 | -0.36786 | 1072.657 | -0.37062 | 1072.657 | -0.37092 | 1072.657 | -0.37299 | 1072.657 | -0.37462 | 1072.657 | -0.3743 | 1072.657 | -0.37474 | 1072.657 | -0.37244 | 1072.657 | -0.3714 | 1072.657 | -0.37327 | 1072.657 | -0.37409 | 1072.657 | -0.37182 | 1072.657 | -0.37381 | 1072.657 | -0.37504 | 1072.657 | -0.38066 | 1072.228 | -0.16941 | 1072.228 | -0.17282 | 1072.228 | -0.17372 | 1072.228 | -0.17807 | 1072.228 | -0.18064 | 1072.228 | -0.18553 | 1072.228 | -0.18685 | 1072.228 | -0.1948 | 1072.228 | -0.21119 | 1072.228 | -0.21131 | 1072.228 | -0.21172 | 1072.228 | -0.21395 | 1072.228 | -0.21757 | 1072.228 | -0.21924 | 1072.228 | -0.22107 | 1072.228 | -0.22021 | 1072.228 | -0.22154 | 1072.228 | -0.22053 | 1072.228 | -0.22301 | 1072.228 | -0.22421 | 1072.228 | -0.4051 | 1072.228 | -0.40971 | 1072.228 | -0.41093 | 1072.228 | -0.4141 | 1072.228 | -0.41889 | 1072.228 | -0.42258 | 1072.228 | -0.42579 | 1072.228 | -0.42869 | 1072.228 | -0.43088 | 1072.228 | -0.43339 | 1072.228 | -0.43542 | 1072.228 | -0.43803 | 1072.228 | -0.44123 | 1072.228 | -0.4447 | 1072.228 | -0.44782 | 1072.228 | -0.44946 | 1072.228 | -0.45086 | 1072.228 | -0.45238 | 1072.228 | -0.45387 | 1072.228 | -0.45506
1074.585 | -0.32658 | 1074.585 | -0.32909 | 1074.585 | -0.33318 | 1074.585 | -0.33418 | 1074.585 | -0.33641 | 1074.585 | -0.33909 | 1074.585 | -0.34199 | 1074.585 | -0.34215 | 1074.585 | -0.34441 | 1074.585 | -0.34565 | 1074.585 | -0.3457 | 1074.585 | -0.34594 | 1074.585 | -0.34383 | 1074.585 | -0.34278 | 1074.585 | -0.34434 | 1074.585 | -0.34544 | 1074.585 | -0.34306 | 1074.585 | -0.34513 | 1074.585 | -0.34631 | 1074.585 | -0.35197 | 1074.156 | -0.14921 | 1074.156 | -0.15305 | 1074.156 | -0.15347 | 1074.156 | -0.15892 | 1074.156 | -0.16112 | 1074.156 | -0.16658 | 1074.156 | -0.16792 | 1074.156 | -0.17624 | 1074.156 | -0.19371 | 1074.156 | -0.19478 | 1074.156 | -0.19538 | 1074.156 | -0.19789 | 1074.156 | -0.20238 | 1074.156 | -0.2041 | 1074.156 | -0.20629 | 1074.156 | -0.20604 | 1074.156 | -0.20666 | 1074.156 | -0.20616 | 1074.156 | -0.20794 | 1074.156 | -0.20992 | 1074.156 | -0.38066 | 1074.156 | -0.38589 | 1074.156 | -0.38788 | 1074.156 | -0.39219 | 1074.156 | -0.39782 | 1074.156 | -0.40152 | 1074.156 | -0.40531 | 1074.156 | -0.40888 | 1074.156 | -0.41119 | 1074.156 | -0.4138 | 1074.156 | -0.41644 | 1074.156 | -0.41897 | 1074.156 | -0.42292 | 1074.156 | -0.42639 | 1074.156 | -0.42971 | 1074.156 | -0.43179 | 1074.156 | -0.4329 | 1074.156 | -0.43453 | 1074.156 | -0.43653 | 1074.156 | -0.43777
1076.514 | -0.29595 | 1076.514 | -0.29899 | 1076.514 | -0.30262 | 1076.514 | -0.30366 | 1076.514 | -0.30568 | 1076.514 | -0.30871 | 1076.514 | -0.31161 | 1076.514 | -0.31197 | 1076.514 | -0.31384 | 1076.514 | -0.31505 | 1076.514 | -0.31545 | 1076.514 | -0.31535 | 1076.514 | -0.31351 | 1076.514 | -0.31199 | 1076.514 | -0.31407 | 1076.514 | -0.31509 | 1076.514 | -0.31244 | 1076.514 | -0.31437 | 1076.514 | -0.31564 | 1076.514 | -0.32137 | 1076.084 | -0.13362 | 1076.084 | -0.1377 | 1076.084 | -0.1383 | 1076.084 | -0.14363 | 1076.084 | -0.14647 | 1076.084 | -0.15132 | 1076.084 | -0.15336 | 1076.084 | -0.1616 | 1076.084 | -0.18055 | 1076.084 | -0.18206 | 1076.084 | -0.1829 | 1076.084 | -0.18574 | 1076.084 | -0.19028 | 1076.084 | -0.1923 | 1076.084 | -0.19426 | 1076.084 | -0.19448 | 1076.084 | -0.19517 | 1076.084 | -0.19459 | 1076.084 | -0.19663 | 1076.084 | -0.19858 | 1076.084 | -0.36278 | 1076.084 | -0.36857 | 1076.084 | -0.37071 | 1076.084 | -0.37552 | 1076.084 | -0.38262 | 1076.084 | -0.38634 | 1076.084 | -0.39045 | 1076.084 | -0.39427 | 1076.084 | -0.39688 | 1076.084 | -0.39935 | 1076.084 | -0.40252 | 1076.084 | -0.40494 | 1076.084 | -0.40937 | 1076.084 | -0.41289 | 1076.084 | -0.41617 | 1076.084 | -0.41871 | 1076.084 | -0.41977 | 1076.084 | -0.42161 | 1076.084 | -0.42347 | 1076.084 | -0.4252
1078.442 | -0.27006 | 1078.442 | -0.27327 | 1078.442 | -0.27759 | 1078.442 | -0.2789 | 1078.442 | -0.28071 | 1078.442 | -0.28454 | 1078.442 | -0.28769 | 1078.442 | -0.28854 | 1078.442 | -0.28999 | 1078.442 | -0.29171 | 1078.442 | -0.29189 | 1078.442 | -0.2917 | 1078.442 | -0.29019 | 1078.442 | -0.28862 | 1078.442 | -0.29099 | 1078.442 | -0.29144 | 1078.442 | -0.28902 | 1078.442 | -0.29082 | 1078.442 | -0.29216 | 1078.442 | -0.29767 | 1078.013 | -0.12542 | 1078.013 | -0.12958 | 1078.013 | -0.13071 | 1078.013 | -0.13597 | 1078.013 | -0.13908 | 1078.013 | -0.14358 | 1078.013 | -0.1458 | 1078.013 | -0.1542 | 1078.013 | -0.17365 | 1078.013 | -0.17496 | 1078.013 | -0.17615 | 1078.013 | -0.17894 | 1078.013 | -0.18293 | 1078.013 | -0.18532 | 1078.013 | -0.18679 | 1078.013 | -0.18737 | 1078.013 | -0.18846 | 1078.013 | -0.18775 | 1078.013 | -0.1901 | 1078.013 | -0.19173 | 1078.013 | -0.35421 | 1078.013 | -0.36044 | 1078.013 | -0.36212 | 1078.013 | -0.3672 | 1078.013 | -0.3749 | 1078.013 | -0.37882 | 1078.013 | -0.38297 | 1078.013 | -0.3871 | 1078.013 | -0.38947 | 1078.013 | -0.39224 | 1078.013 | -0.39526 | 1078.013 | -0.39836 | 1078.013 | -0.40238 | 1078.013 | -0.40625 | 1078.013 | -0.40955 | 1078.013 | -0.41172 | 1078.013 | -0.41337 | 1078.013 | -0.41511 | 1078.013 | -0.41651 | 1078.013 | -0.41881
1080.371 | -0.25434 | 1080.371 | -0.25739 | 1080.371 | -0.26193 | 1080.371 | -0.2638 | 1080.371 | -0.26556 | 1080.371 | -0.26981 | 1080.371 | -0.27306 | 1080.371 | -0.27423 | 1080.371 | -0.27594 | 1080.371 | -0.27736 | 1080.371 | -0.27761 | 1080.371 | -0.27764 | 1080.371 | -0.27589 | 1080.371 | -0.27456 | 1080.371 | -0.27705 | 1080.371 | -0.27732 | 1080.371 | -0.27486 | 1080.371 | -0.27667 | 1080.371 | -0.2779 | 1080.371 | -0.28366 | 1079.941 | -0.12095 | 1079.941 | -0.12545 | 1079.941 | -0.12665 | 1079.941 | -0.13168 | 1079.941 | -0.13511 | 1079.941 | -0.13968 | 1079.941 | -0.14177 | 1079.941 | -0.15046 | 1079.941 | -0.16968 | 1079.941 | -0.17068 | 1079.941 | -0.17183 | 1079.941 | -0.17399 | 1079.941 | -0.17859 | 1079.941 | -0.18116 | 1079.941 | -0.18231 | 1079.941 | -0.18233 | 1079.941 | -0.18411 | 1079.941 | -0.18285 | 1079.941 | -0.18552 | 1079.941 | -0.18683 | 1079.941 | -0.35281 | 1079.941 | -0.3595 | 1079.941 | -0.36087 | 1079.941 | -0.36543 | 1079.941 | -0.37307 | 1079.941 | -0.3772 | 1079.941 | -0.38112 | 1079.941 | -0.38557 | 1079.941 | -0.38748 | 1079.941 | -0.39056 | 1079.941 | -0.39358 | 1079.941 | -0.39696 | 1079.941 | -0.40052 | 1079.941 | -0.40463 | 1079.941 | -0.40754 | 1079.941 | -0.40969 | 1079.941 | -0.41156 | 1079.941 | -0.41313 | 1079.941 | -0.4149 | 1079.941 | -0.41688
1082.299 | -0.24814 | 1082.299 | -0.25109 | 1082.299 | -0.25498 | 1082.299 | -0.25679 | 1082.299 | -0.25855 | 1082.299 | -0.26213 | 1082.299 | -0.26532 | 1082.299 | -0.26627 | 1082.299 | -0.26829 | 1082.299 | -0.26899 | 1082.299 | -0.26986 | 1082.299 | -0.27013 | 1082.299 | -0.26791 | 1082.299 | -0.26684 | 1082.299 | -0.2687 | 1082.299 | -0.2696 | 1082.299 | -0.26696 | 1082.299 | -0.26886 | 1082.299 | -0.2699 | 1082.299 | -0.27556 | 1081.87 | -0.12173 | 1081.87 | -0.1261 | 1081.87 | -0.12724 | 1081.87 | -0.13204 | 1081.87 | -0.1355 | 1081.87 | -0.14057 | 1081.87 | -0.14267 | 1081.87 | -0.15093 | 1081.87 | -0.16922 | 1081.87 | -0.16954 | 1081.87 | -0.17104 | 1081.87 | -0.17299 | 1081.87 | -0.17729 | 1081.87 | -0.1796 | 1081.87 | -0.18049 | 1081.87 | -0.18043 | 1081.87 | -0.18274 | 1081.87 | -0.18088 | 1081.87 | -0.18343 | 1081.87 | -0.18477 | 1081.87 | -0.35795 | 1081.87 | -0.3646 | 1081.87 | -0.36575 | 1081.87 | -0.36955 | 1081.87 | -0.37654 | 1081.87 | -0.38067 | 1081.87 | -0.38443 | 1081.87 | -0.38861 | 1081.87 | -0.39132 | 1081.87 | -0.39362 | 1081.87 | -0.39669 | 1081.87 | -0.39939 | 1081.87 | -0.40316 | 1081.87 | -0.40689 | 1081.87 | -0.41002 | 1081.87 | -0.41214 | 1081.87 | -0.41408 | 1081.87 | -0.4154 | 1081.87 | -0.41725 | 1081.87 | -0.41905
1084.228 | -0.25038 | 1084.228 | -0.25298 | 1084.228 | -0.25572 | 1084.228 | -0.25665 | 1084.228 | -0.25836 | 1084.228 | -0.26021 | 1084.228 | -0.26318 | 1084.228 | -0.26353 | 1084.228 | -0.26522 | 1084.228 | -0.26566 | 1084.228 | -0.26635 | 1084.228 | -0.26708 | 1084.228 | -0.26455 | 1084.228 | -0.26384 | 1084.228 | -0.26508 | 1084.228 | -0.26625 | 1084.228 | -0.26365 | 1084.228 | -0.26561 | 1084.228 | -0.2668 | 1084.228 | -0.27191 | 1083.798 | -0.12584 | 1083.798 | -0.1298 | 1083.798 | -0.13121 | 1083.798 | -0.13611 | 1083.798 | -0.13898 | 1083.798 | -0.14457 | 1083.798 | -0.14625 | 1083.798 | -0.15437 | 1083.798 | -0.17134 | 1083.798 | -0.17134 | 1083.798 | -0.17288 | 1083.798 | -0.1748 | 1083.798 | -0.17808 | 1083.798 | -0.18011 | 1083.798 | -0.1808 | 1083.798 | -0.18104 | 1083.798 | -0.183 | 1083.798 | -0.18163 | 1083.798 | -0.18361 | 1083.798 | -0.18532 | 1083.798 | -0.36891 | 1083.798 | -0.37492 | 1083.798 | -0.37564 | 1083.798 | -0.37908 | 1083.798 | -0.3849 | 1083.798 | -0.38868 | 1083.798 | -0.39258 | 1083.798 | -0.39629 | 1083.798 | -0.399 | 1083.798 | -0.40128 | 1083.798 | -0.40403 | 1083.798 | -0.40604 | 1083.798 | -0.41008 | 1083.798 | -0.41377 | 1083.798 | -0.41709 | 1083.798 | -0.41867 | 1083.798 | -0.42041 | 1083.798 | -0.42177 | 1083.798 | -0.42305 | 1083.798 | -0.42532
1086.156 | -0.25903 | 1086.156 | -0.26056 | 1086.156 | -0.26221 | 1086.156 | -0.26237 | 1086.156 | -0.26359 | 1086.156 | -0.264 | 1086.156 | -0.26602 | 1086.156 | -0.26579 | 1086.156 | -0.2668 | 1086.156 | -0.26696 | 1086.156 | -0.26743 | 1086.156 | -0.26805 | 1086.156 | -0.26564 | 1086.156 | -0.26516 | 1086.156 | -0.26652 | 1086.156 | -0.26741 | 1086.156 | -0.26505 | 1086.156 | -0.26734 | 1086.156 | -0.268 | 1086.156 | -0.27325 | 1085.727 | -0.13626 | 1085.727 | -0.13971 | 1085.727 | -0.14124 | 1085.727 | -0.14627 | 1085.727 | -0.14876 | 1085.727 | -0.15394 | 1085.727 | -0.15564 | 1085.727 | -0.16335 | 1085.727 | -0.17797 | 1085.727 | -0.1784 | 1085.727 | -0.17903 | 1085.727 | -0.18069 | 1085.727 | -0.18328 | 1085.727 | -0.18489 | 1085.727 | -0.18606 | 1085.727 | -0.18567 | 1085.727 | -0.18715 | 1085.727 | -0.18619 | 1085.727 | -0.18821 | 1085.727 | -0.18977 | 1085.727 | -0.3858 | 1085.727 | -0.39111 | 1085.727 | -0.39094 | 1085.727 | -0.39348 | 1085.727 | -0.39867 | 1085.727 | -0.40212 | 1085.727 | -0.40545 | 1085.727 | -0.40902 | 1085.727 | -0.41077 | 1085.727 | -0.41338 | 1085.727 | -0.41591 | 1085.727 | -0.41785 | 1085.727 | -0.42163 | 1085.727 | -0.42519 | 1085.727 | -0.42802 | 1085.727 | -0.4297 | 1085.727 | -0.43114 | 1085.727 | -0.43247 | 1085.727 | -0.43354 | 1085.727 | -0.4357
1088.084 | -0.27006 | 1088.084 | -0.27084 | 1088.084 | -0.27149 | 1088.084 | -0.27116 | 1088.084 | -0.27149 | 1088.084 | -0.27087 | 1088.084 | -0.27207 | 1088.084 | -0.27113 | 1088.084 | -0.27148 | 1088.084 | -0.27141 | 1088.084 | -0.27145 | 1088.084 | -0.272 | 1088.084 | -0.27014 | 1088.084 | -0.26933 | 1088.084 | -0.27101 | 1088.084 | -0.27165 | 1088.084 | -0.26946 | 1088.084 | -0.27204 | 1088.084 | -0.27203 | 1088.084 | -0.27765 | 1087.655 | -0.14757 | 1087.655 | -0.15103 | 1087.655 | -0.15195 | 1087.655 | -0.15662 | 1087.655 | -0.15893 | 1087.655 | -0.1634 | 1087.655 | -0.16527 | 1087.655 | -0.17243 | 1087.655 | -0.18468 | 1087.655 | -0.18499 | 1087.655 | -0.18498 | 1087.655 | -0.18648 | 1087.655 | -0.18847 | 1087.655 | -0.18972 | 1087.655 | -0.19147 | 1087.655 | -0.19012 | 1087.655 | -0.19163 | 1087.655 | -0.19022 | 1087.655 | -0.1924 | 1087.655 | -0.19382 | 1087.655 | -0.40288 | 1087.655 | -0.40766 | 1087.655 | -0.40676 | 1087.655 | -0.40816 | 1087.655 | -0.41278 | 1087.655 | -0.41593 | 1087.655 | -0.41829 | 1087.655 | -0.42188 | 1087.655 | -0.4232 | 1087.655 | -0.42528 | 1087.655 | -0.42788 | 1087.655 | -0.42977 | 1087.655 | -0.43311 | 1087.655 | -0.4363 | 1087.655 | -0.43889 | 1087.655 | -0.4407 | 1087.655 | -0.44202 | 1087.655 | -0.44342 | 1087.655 | -0.44448 | 1087.655 | -0.44601
1090.013 | -0.28256 | 1090.013 | -0.28313 | 1090.013 | -0.28244 | 1090.013 | -0.28178 | 1090.013 | -0.2816 | 1090.013 | -0.27977 | 1090.013 | -0.28037 | 1090.013 | -0.2791 | 1090.013 | -0.27875 | 1090.013 | -0.27824 | 1090.013 | -0.27836 | 1090.013 | -0.27887 | 1090.013 | -0.27747 | 1090.013 | -0.27667 | 1090.013 | -0.27811 | 1090.013 | -0.27871 | 1090.013 | -0.2768 | 1090.013 | -0.2789 | 1090.013 | -0.27935 | 1090.013 | -0.28475 | 1089.584 | -0.15938 | 1089.584 | -0.16299 | 1089.584 | -0.16348 | 1089.584 | -0.16727 | 1089.584 | -0.16933 | 1089.584 | -0.17312 | 1089.584 | -0.1744 | 1089.584 | -0.18186 | 1089.584 | -0.19124 | 1089.584 | -0.19119 | 1089.584 | -0.1906 | 1089.584 | -0.19166 | 1089.584 | -0.19306 | 1089.584 | -0.19429 | 1089.584 | -0.1959 | 1089.584 | -0.19446 | 1089.584 | -0.19578 | 1089.584 | -0.19419 | 1089.584 | -0.19622 | 1089.584 | -0.19755 | 1089.584 | -0.4175 | 1089.584 | -0.42145 | 1089.584 | -0.42027 | 1089.584 | -0.421 | 1089.584 | -0.42514 | 1089.584 | -0.4271 | 1089.584 | -0.42943 | 1089.584 | -0.4325 | 1089.584 | -0.43374 | 1089.584 | -0.43549 | 1089.584 | -0.43759 | 1089.584 | -0.4396 | 1089.584 | -0.44268 | 1089.584 | -0.44533 | 1089.584 | -0.44791 | 1089.584 | -0.44988 | 1089.584 | -0.45068 | 1089.584 | -0.45228 | 1089.584 | -0.45328 | 1089.584 | -0.4545
1091.941 | -0.29461 | 1091.941 | -0.29482 | 1091.941 | -0.2934 | 1091.941 | -0.29196 | 1091.941 | -0.29174 | 1091.941 | -0.28903 | 1091.941 | -0.28858 | 1091.941 | -0.28724 | 1091.941 | -0.28669 | 1091.941 | -0.28561 | 1091.941 | -0.28628 | 1091.941 | -0.28649 | 1091.941 | -0.28518 | 1091.941 | -0.28391 | 1091.941 | -0.2859 | 1091.941 | -0.28644 | 1091.941 | -0.28446 | 1091.941 | -0.28645 | 1091.941 | -0.28741 | 1091.941 | -0.29276 | 1091.512 | -0.16807 | 1091.512 | -0.17144 | 1091.512 | -0.17206 | 1091.512 | -0.1748 | 1091.512 | -0.17685 | 1091.512 | -0.17988 | 1091.512 | -0.18118 | 1091.512 | -0.18849 | 1091.512 | -0.19593 | 1091.512 | -0.1956 | 1091.512 | -0.1944 | 1091.512 | -0.19554 | 1091.512 | -0.19642 | 1091.512 | -0.19795 | 1091.512 | -0.19886 | 1091.512 | -0.19831 | 1091.512 | -0.19884 | 1091.512 | -0.19692 | 1091.512 | -0.19879 | 1091.512 | -0.20027 | 1091.512 | -0.42807 | 1091.512 | -0.43116 | 1091.512 | -0.42935 | 1091.512 | -0.43027 | 1091.512 | -0.43368 | 1091.512 | -0.43502 | 1091.512 | -0.4376 | 1091.512 | -0.43983 | 1091.512 | -0.44122 | 1091.512 | -0.44296 | 1091.512 | -0.44456 | 1091.512 | -0.4467 | 1091.512 | -0.44952 | 1091.512 | -0.4519 | 1091.512 | -0.45457 | 1091.512 | -0.4565 | 1091.512 | -0.4571 | 1091.512 | -0.45838 | 1091.512 | -0.45941 | 1091.512 | -0.46057
1093.87 | -0.30577 | 1093.87 | -0.30574 | 1093.87 | -0.30364 | 1093.87 | -0.3016 | 1093.87 | -0.30078 | 1093.87 | -0.2978 | 1093.87 | -0.29684 | 1093.87 | -0.29481 | 1093.87 | -0.2942 | 1093.87 | -0.29302 | 1093.87 | -0.29368 | 1093.87 | -0.29389 | 1093.87 | -0.29254 | 1093.87 | -0.29079 | 1093.87 | -0.29338 | 1093.87 | -0.2938 | 1093.87 | -0.29189 | 1093.87 | -0.29397 | 1093.87 | -0.29493 | 1093.87 | -0.30045 | 1093.441 | -0.17404 | 1093.441 | -0.17702 | 1093.441 | -0.17799 | 1093.441 | -0.18005 | 1093.441 | -0.18192 | 1093.441 | -0.18465 | 1093.441 | -0.18549 | 1093.441 | -0.19265 | 1093.441 | -0.19912 | 1093.441 | -0.19819 | 1093.441 | -0.19714 | 1093.441 | -0.19784 | 1093.441 | -0.19907 | 1093.441 | -0.20045 | 1093.441 | -0.20064 | 1093.441 | -0.20017 | 1093.441 | -0.20044 | 1093.441 | -0.19885 | 1093.441 | -0.20034 | 1093.441 | -0.20196 | 1093.441 | -0.43391 | 1093.441 | -0.43681 | 1093.441 | -0.43386 | 1093.441 | -0.43496 | 1093.441 | -0.43792 | 1093.441 | -0.4393 | 1093.441 | -0.4418 | 1093.441 | -0.44371 | 1093.441 | -0.4452 | 1093.441 | -0.44666 | 1093.441 | -0.44801 | 1093.441 | -0.45004 | 1093.441 | -0.45295 | 1093.441 | -0.45525 | 1093.441 | -0.45829 | 1093.441 | -0.45948 | 1093.441 | -0.46042 | 1093.441 | -0.4612 | 1093.441 | -0.46221 | 1093.441 | -0.46329
1095.798 | -0.31595 | 1095.798 | -0.31568 | 1095.798 | -0.31269 | 1095.798 | -0.31044 | 1095.798 | -0.30926 | 1095.798 | -0.30568 | 1095.798 | -0.30484 | 1095.798 | -0.30259 | 1095.798 | -0.30165 | 1095.798 | -0.30021 | 1095.798 | -0.3006 | 1095.798 | -0.30096 | 1095.798 | -0.29928 | 1095.798 | -0.29799 | 1095.798 | -0.30036 | 1095.798 | -0.30093 | 1095.798 | -0.29929 | 1095.798 | -0.30127 | 1095.798 | -0.30217 | 1095.798 | -0.30761 | 1095.369 | -0.17552 | 1095.369 | -0.17811 | 1095.369 | -0.1788 | 1095.369 | -0.18089 | 1095.369 | -0.18232 | 1095.369 | -0.18488 | 1095.369 | -0.18536 | 1095.369 | -0.19234 | 1095.369 | -0.19909 | 1095.369 | -0.19746 | 1095.369 | -0.19695 | 1095.369 | -0.19683 | 1095.369 | -0.19828 | 1095.369 | -0.19975 | 1095.369 | -0.20007 | 1095.369 | -0.19911 | 1095.369 | -0.20025 | 1095.369 | -0.19863 | 1095.369 | -0.19995 | 1095.369 | -0.20118 | 1095.369 | -0.4345 | 1095.369 | -0.43777 | 1095.369 | -0.43468 | 1095.369 | -0.43516 | 1095.369 | -0.4381 | 1095.369 | -0.43972 | 1095.369 | -0.44202 | 1095.369 | -0.44401 | 1095.369 | -0.4452 | 1095.369 | -0.44658 | 1095.369 | -0.44777 | 1095.369 | -0.44959 | 1095.369 | -0.45277 | 1095.369 | -0.455 | 1095.369 | -0.45849 | 1095.369 | -0.45912 | 1095.369 | -0.46015 | 1095.369 | -0.46089 | 1095.369 | -0.46169 | 1095.369 | -0.46296
1097.727 | -0.32547 | 1097.727 | -0.32494 | 1097.727 | -0.32151 | 1097.727 | -0.31952 | 1097.727 | -0.31812 | 1097.727 | -0.31395 | 1097.727 | -0.31298 | 1097.727 | -0.31087 | 1097.727 | -0.30977 | 1097.727 | -0.3078 | 1097.727 | -0.30818 | 1097.727 | -0.30885 | 1097.727 | -0.30681 | 1097.727 | -0.30612 | 1097.727 | -0.30794 | 1097.727 | -0.30896 | 1097.727 | -0.30712 | 1097.727 | -0.3092 | 1097.727 | -0.3101 | 1097.727 | -0.31534 | 1097.298 | -0.17598 | 1097.298 | -0.17792 | 1097.298 | -0.17825 | 1097.298 | -0.18052 | 1097.298 | -0.18153 | 1097.298 | -0.18383 | 1097.298 | -0.18442 | 1097.298 | -0.1909 | 1097.298 | -0.19813 | 1097.298 | -0.19615 | 1097.298 | -0.19565 | 1097.298 | -0.19584 | 1097.298 | -0.19694 | 1097.298 | -0.19862 | 1097.298 | -0.19917 | 1097.298 | -0.1984 | 1097.298 | -0.19964 | 1097.298 | -0.19811 | 1097.298 | -0.19943 | 1097.298 | -0.20067 | 1097.298 | -0.43166 | 1097.298 | -0.43535 | 1097.298 | -0.43282 | 1097.298 | -0.43287 | 1097.298 | -0.43585 | 1097.298 | -0.43761 | 1097.298 | -0.43947 | 1097.298 | -0.44181 | 1097.298 | -0.44277 | 1097.298 | -0.44423 | 1097.298 | -0.44555 | 1097.298 | -0.44724 | 1097.298 | -0.45036 | 1097.298 | -0.45268 | 1097.298 | -0.45632 | 1097.298 | -0.45688 | 1097.298 | -0.45758 | 1097.298 | -0.45842 | 1097.298 | -0.45945 | 1097.298 | -0.46072
1099.655 | -0.33214 | 1099.655 | -0.33154 | 1099.655 | -0.32802 | 1099.655 | -0.32608 | 1099.655 | -0.32451 | 1099.655 | -0.32001 | 1099.655 | -0.31874 | 1099.655 | -0.31672 | 1099.655 | -0.31565 | 1099.655 | -0.31332 | 1099.655 | -0.31394 | 1099.655 | -0.31483 | 1099.655 | -0.31308 | 1099.655 | -0.31207 | 1099.655 | -0.31399 | 1099.655 | -0.31498 | 1099.655 | -0.31308 | 1099.655 | -0.31506 | 1099.655 | -0.31596 | 1099.655 | -0.32124 | 1099.226 | -0.17141 | 1099.226 | -0.17338 | 1099.226 | -0.17364 | 1099.226 | -0.17592 | 1099.226 | -0.17642 | 1099.226 | -0.17868 | 1099.226 | -0.17934 | 1099.226 | -0.18553 | 1099.226 | -0.19382 | 1099.226 | -0.19192 | 1099.226 | -0.19175 | 1099.226 | -0.19213 | 1099.226 | -0.19361 | 1099.226 | -0.19519 | 1099.226 | -0.196 | 1099.226 | -0.19511 | 1099.226 | -0.19604 | 1099.226 | -0.1946 | 1099.226 | -0.19654 | 1099.226 | -0.19763 | 1099.226 | -0.42485 | 1099.226 | -0.42834 | 1099.226 | -0.42587 | 1099.226 | -0.42636 | 1099.226 | -0.42955 | 1099.226 | -0.43118 | 1099.226 | -0.43315 | 1099.226 | -0.43574 | 1099.226 | -0.43676 | 1099.226 | -0.4381 | 1099.226 | -0.43999 | 1099.226 | -0.44166 | 1099.226 | -0.4443 | 1099.226 | -0.44706 | 1099.226 | -0.45032 | 1099.226 | -0.45104 | 1099.226 | -0.45168 | 1099.226 | -0.45242 | 1099.226 | -0.45382 | 1099.226 | -0.45517
1101.584 | -0.3366 | 1101.584 | -0.3357 | 1101.584 | -0.33228 | 1101.584 | -0.33023 | 1101.584 | -0.32875 | 1101.584 | -0.32422 | 1101.584 | -0.32285 | 1101.584 | -0.32078 | 1101.584 | -0.31972 | 1101.584 | -0.31728 | 1101.584 | -0.31788 | 1101.584 | -0.31897 | 1101.584 | -0.31752 | 1101.584 | -0.31613 | 1101.584 | -0.31818 | 1101.584 | -0.319 | 1101.584 | -0.31764 | 1101.584 | -0.31921 | 1101.584 | -0.32035 | 1101.584 | -0.32544 | 1101.155 | -0.16441 | 1101.155 | -0.1663 | 1101.155 | -0.16639 | 1101.155 | -0.16852 | 1101.155 | -0.16871 | 1101.155 | -0.17127 | 1101.155 | -0.17184 | 1101.155 | -0.17782 | 1101.155 | -0.18792 | 1101.155 | -0.18608 | 1101.155 | -0.18616 | 1101.155 | -0.18645 | 1101.155 | -0.1882 | 1101.155 | -0.19037 | 1101.155 | -0.19099 | 1101.155 | -0.19031 | 1101.155 | -0.19152 | 1101.155 | -0.18952 | 1101.155 | -0.19196 | 1101.155 | -0.19298 | 1101.155 | -0.41374 | 1101.155 | -0.41688 | 1101.155 | -0.41452 | 1101.155 | -0.41574 | 1101.155 | -0.41912 | 1101.155 | -0.42078 | 1101.155 | -0.42361 | 1101.155 | -0.42613 | 1101.155 | -0.42742 | 1101.155 | -0.42849 | 1101.155 | -0.4308 | 1101.155 | -0.43284 | 1101.155 | -0.43493 | 1101.155 | -0.43805 | 1101.155 | -0.44082 | 1101.155 | -0.44208 | 1101.155 | -0.4429 | 1101.155 | -0.44366 | 1101.155 | -0.44478 | 1101.155 | -0.44657
1103.512 | -0.33948 | 1103.512 | -0.33876 | 1103.512 | -0.33551 | 1103.512 | -0.33358 | 1103.512 | -0.33215 | 1103.512 | -0.32789 | 1103.512 | -0.32631 | 1103.512 | -0.32407 | 1103.512 | -0.32306 | 1103.512 | -0.32085 | 1103.512 | -0.32129 | 1103.512 | -0.32214 | 1103.512 | -0.32082 | 1103.512 | -0.31965 | 1103.512 | -0.32159 | 1103.512 | -0.32244 | 1103.512 | -0.32088 | 1103.512 | -0.32265 | 1103.512 | -0.32402 | 1103.512 | -0.32886 | 1103.083 | -0.15361 | 1103.083 | -0.15549 | 1103.083 | -0.15536 | 1103.083 | -0.15761 | 1103.083 | -0.15796 | 1103.083 | -0.1608 | 1103.083 | -0.16138 | 1103.083 | -0.16755 | 1103.083 | -0.17968 | 1103.083 | -0.17847 | 1103.083 | -0.17863 | 1103.083 | -0.17926 | 1103.083 | -0.18128 | 1103.083 | -0.18418 | 1103.083 | -0.18462 | 1103.083 | -0.18421 | 1103.083 | -0.18578 | 1103.083 | -0.18403 | 1103.083 | -0.18597 | 1103.083 | -0.18709 | 1103.083 | -0.39859 | 1103.083 | -0.40183 | 1103.083 | -0.40002 | 1103.083 | -0.40162 | 1103.083 | -0.40558 | 1103.083 | -0.4081 | 1103.083 | -0.41096 | 1103.083 | -0.41361 | 1103.083 | -0.41521 | 1103.083 | -0.41661 | 1103.083 | -0.41889 | 1103.083 | -0.42124 | 1103.083 | -0.42344 | 1103.083 | -0.42661 | 1103.083 | -0.42945 | 1103.083 | -0.43141 | 1103.083 | -0.43223 | 1103.083 | -0.43287 | 1103.083 | -0.43393 | 1103.083 | -0.43582
1105.441 | -0.34057 | 1105.441 | -0.34 | 1105.441 | -0.33695 | 1105.441 | -0.33525 | 1105.441 | -0.33386 | 1105.441 | -0.32969 | 1105.441 | -0.32821 | 1105.441 | -0.32618 | 1105.441 | -0.32484 | 1105.441 | -0.32321 | 1105.441 | -0.32347 | 1105.441 | -0.32394 | 1105.441 | -0.32275 | 1105.441 | -0.32187 | 1105.441 | -0.32372 | 1105.441 | -0.3244 | 1105.441 | -0.32277 | 1105.441 | -0.32486 | 1105.441 | -0.32621 | 1105.441 | -0.33098 | 1105.011 | -0.13959 | 1105.011 | -0.14176 | 1105.011 | -0.14171 | 1105.011 | -0.14411 | 1105.011 | -0.14519 | 1105.011 | -0.14866 | 1105.011 | -0.14933 | 1105.011 | -0.15601 | 1105.011 | -0.16968 | 1105.011 | -0.17017 | 1105.011 | -0.16997 | 1105.011 | -0.17115 | 1105.011 | -0.17402 | 1105.011 | -0.1768 | 1105.011 | -0.17783 | 1105.011 | -0.17737 | 1105.011 | -0.17907 | 1105.011 | -0.17779 | 1105.011 | -0.17926 | 1105.011 | -0.18102 | 1105.011 | -0.37971 | 1105.011 | -0.38341 | 1105.011 | -0.3822 | 1105.011 | -0.38454 | 1105.011 | -0.38926 | 1105.011 | -0.39215 | 1105.011 | -0.39543 | 1105.011 | -0.39839 | 1105.011 | -0.4003 | 1105.011 | -0.40211 | 1105.011 | -0.40437 | 1105.011 | -0.40651 | 1105.011 | -0.40948 | 1105.011 | -0.41287 | 1105.011 | -0.41587 | 1105.011 | -0.41823 | 1105.011 | -0.41905 | 1105.011 | -0.41924 | 1105.011 | -0.42092 | 1105.011 | -0.42267
1107.369 | -0.33931 | 1107.369 | -0.33893 | 1107.369 | -0.33636 | 1107.369 | -0.33446 | 1107.369 | -0.33345 | 1107.369 | -0.32944 | 1107.369 | -0.32815 | 1107.369 | -0.32639 | 1107.369 | -0.32492 | 1107.369 | -0.32334 | 1107.369 | -0.32365 | 1107.369 | -0.32426 | 1107.369 | -0.32311 | 1107.369 | -0.32189 | 1107.369 | -0.32424 | 1107.369 | -0.32476 | 1107.369 | -0.32342 | 1107.369 | -0.32511 | 1107.369 | -0.32632 | 1107.369 | -0.33142 | 1106.94 | -0.1204 | 1106.94 | -0.12341 | 1106.94 | -0.12365 | 1106.94 | -0.12676 | 1106.94 | -0.12882 | 1106.94 | -0.13303 | 1106.94 | -0.13389 | 1106.94 | -0.14149 | 1106.94 | -0.15719 | 1106.94 | -0.15862 | 1106.94 | -0.15884 | 1106.94 | -0.1604 | 1106.94 | -0.16407 | 1106.94 | -0.16645 | 1106.94 | -0.16797 | 1106.94 | -0.16778 | 1106.94 | -0.16957 | 1106.94 | -0.16835 | 1106.94 | -0.17011 | 1106.94 | -0.17216 | 1106.94 | -0.35786 | 1106.94 | -0.36252 | 1106.94 | -0.3621 | 1106.94 | -0.36525 | 1106.94 | -0.37025 | 1106.94 | -0.37353 | 1106.94 | -0.37763 | 1106.94 | -0.38073 | 1106.94 | -0.38289 | 1106.94 | -0.38522 | 1106.94 | -0.38743 | 1106.94 | -0.38982 | 1106.94 | -0.39307 | 1106.94 | -0.39714 | 1106.94 | -0.4 | 1106.94 | -0.40221 | 1106.94 | -0.40354 | 1106.94 | -0.40391 | 1106.94 | -0.40561 | 1106.94 | -0.40723
1109.298 | -0.33748 | 1109.298 | -0.33717 | 1109.298 | -0.33492 | 1109.298 | -0.33319 | 1109.298 | -0.33251 | 1109.298 | -0.32895 | 1109.298 | -0.32798 | 1109.298 | -0.32611 | 1109.298 | -0.32522 | 1109.298 | -0.32307 | 1109.298 | -0.32333 | 1109.298 | -0.32444 | 1109.298 | -0.3231 | 1109.298 | -0.32204 | 1109.298 | -0.32391 | 1109.298 | -0.32469 | 1109.298 | -0.32356 | 1109.298 | -0.32477 | 1109.298 | -0.32589 | 1109.298 | -0.33124 | 1108.868 | -0.10524 | 1108.868 | -0.10925 | 1108.868 | -0.1102 | 1108.868 | -0.11419 | 1108.868 | -0.11728 | 1108.868 | -0.12194 | 1108.868 | -0.1237 | 1108.868 | -0.13182 | 1108.868 | -0.14873 | 1108.868 | -0.14975 | 1108.868 | -0.15097 | 1108.868 | -0.15294 | 1108.868 | -0.15649 | 1108.868 | -0.15886 | 1108.868 | -0.16008 | 1108.868 | -0.16044 | 1108.868 | -0.16186 | 1108.868 | -0.16099 | 1108.868 | -0.16296 | 1108.868 | -0.16469 | 1108.868 | -0.34303 | 1108.868 | -0.34843 | 1108.868 | -0.34925 | 1108.868 | -0.35269 | 1108.868 | -0.35776 | 1108.868 | -0.36172 | 1108.868 | -0.36543 | 1108.868 | -0.36898 | 1108.868 | -0.3712 | 1108.868 | -0.374 | 1108.868 | -0.37652 | 1108.868 | -0.3791 | 1108.868 | -0.38238 | 1108.868 | -0.38658 | 1108.868 | -0.38954 | 1108.868 | -0.39176 | 1108.868 | -0.39317 | 1108.868 | -0.39394 | 1108.868 | -0.39545 | 1108.868 | -0.39706
1111.226 | -0.33505 | 1111.226 | -0.33468 | 1111.226 | -0.3329 | 1111.226 | -0.33098 | 1111.226 | -0.33039 | 1111.226 | -0.32733 | 1111.226 | -0.32664 | 1111.226 | -0.32461 | 1111.226 | -0.32388 | 1111.226 | -0.32183 | 1111.226 | -0.32213 | 1111.226 | -0.32351 | 1111.226 | -0.3219 | 1111.226 | -0.32101 | 1111.226 | -0.32229 | 1111.226 | -0.32347 | 1111.226 | -0.32201 | 1111.226 | -0.32365 | 1111.226 | -0.32448 | 1111.226 | -0.32974 | 1110.797 | -0.1 | 1110.797 | -0.10457 | 1110.797 | -0.10608 | 1110.797 | -0.11131 | 1110.797 | -0.1143 | 1110.797 | -0.11987 | 1110.797 | -0.12214 | 1110.797 | -0.13028 | 1110.797 | -0.14729 | 1110.797 | -0.14771 | 1110.797 | -0.14893 | 1110.797 | -0.15081 | 1110.797 | -0.15402 | 1110.797 | -0.15682 | 1110.797 | -0.15788 | 1110.797 | -0.15813 | 1110.797 | -0.15939 | 1110.797 | -0.15858 | 1110.797 | -0.16071 | 1110.797 | -0.16216 | 1110.797 | -0.34501 | 1110.797 | -0.35065 | 1110.797 | -0.35146 | 1110.797 | -0.3552 | 1110.797 | -0.35991 | 1110.797 | -0.36368 | 1110.797 | -0.36675 | 1110.797 | -0.3706 | 1110.797 | -0.37309 | 1110.797 | -0.37542 | 1110.797 | -0.37849 | 1110.797 | -0.38056 | 1110.797 | -0.38401 | 1110.797 | -0.38809 | 1110.797 | -0.39108 | 1110.797 | -0.39324 | 1110.797 | -0.39445 | 1110.797 | -0.39544 | 1110.797 | -0.39676 | 1110.797 | -0.39847
1113.155 | -0.33231 | 1113.155 | -0.33235 | 1113.155 | -0.33041 | 1113.155 | -0.3285 | 1113.155 | -0.3277 | 1113.155 | -0.3249 | 1113.155 | -0.32408 | 1113.155 | -0.32232 | 1113.155 | -0.3215 | 1113.155 | -0.31981 | 1113.155 | -0.32026 | 1113.155 | -0.32147 | 1113.155 | -0.31956 | 1113.155 | -0.31884 | 1113.155 | -0.32008 | 1113.155 | -0.32137 | 1113.155 | -0.31976 | 1113.155 | -0.32169 | 1113.155 | -0.32258 | 1113.155 | -0.32781 | 1112.725 | -0.10969 | 1112.725 | -0.11486 | 1112.725 | -0.11603 | 1112.725 | -0.12211 | 1112.725 | -0.1242 | 1112.725 | -0.12942 | 1112.725 | -0.13175 | 1112.725 | -0.13968 | 1112.725 | -0.15474 | 1112.725 | -0.15481 | 1112.725 | -0.15522 | 1112.725 | -0.1567 | 1112.725 | -0.15942 | 1112.725 | -0.16218 | 1112.725 | -0.16323 | 1112.725 | -0.16292 | 1112.725 | -0.1643 | 1112.725 | -0.16322 | 1112.725 | -0.16544 | 1112.725 | -0.16672 | 1112.725 | -0.36384 | 1112.725 | -0.36878 | 1112.725 | -0.3686 | 1112.725 | -0.37177 | 1112.725 | -0.37591 | 1112.725 | -0.37871 | 1112.725 | -0.38166 | 1112.725 | -0.38493 | 1112.725 | -0.38745 | 1112.725 | -0.3892 | 1112.725 | -0.39219 | 1112.725 | -0.39404 | 1112.725 | -0.39736 | 1112.725 | -0.4009 | 1112.725 | -0.40399 | 1112.725 | -0.40572 | 1112.725 | -0.40717 | 1112.725 | -0.40809 | 1112.725 | -0.40909 | 1112.725 | -0.4107
1115.083 | -0.33037 | 1115.083 | -0.33058 | 1115.083 | -0.32823 | 1115.083 | -0.32642 | 1115.083 | -0.32556 | 1115.083 | -0.3228 | 1115.083 | -0.32203 | 1115.083 | -0.32011 | 1115.083 | -0.3192 | 1115.083 | -0.31768 | 1115.083 | -0.31818 | 1115.083 | -0.31914 | 1115.083 | -0.31724 | 1115.083 | -0.31675 | 1115.083 | -0.31815 | 1115.083 | -0.31908 | 1115.083 | -0.31767 | 1115.083 | -0.31987 | 1115.083 | -0.32076 | 1115.083 | -0.32605 | 1114.654 | -0.12387 | 1114.654 | -0.1287 | 1114.654 | -0.12947 | 1114.654 | -0.13454 | 1114.654 | -0.13632 | 1114.654 | -0.1401 | 1114.654 | -0.142 | 1114.654 | -0.14951 | 1114.654 | -0.16203 | 1114.654 | -0.16155 | 1114.654 | -0.16178 | 1114.654 | -0.16308 | 1114.654 | -0.16522 | 1114.654 | -0.16742 | 1114.654 | -0.16812 | 1114.654 | -0.16833 | 1114.654 | -0.16897 | 1114.654 | -0.16778 | 1114.654 | -0.17005 | 1114.654 | -0.17099 | 1114.654 | -0.38295 | 1114.654 | -0.38685 | 1114.654 | -0.3857 | 1114.654 | -0.38789 | 1114.654 | -0.39151 | 1114.654 | -0.3935 | 1114.654 | -0.3965 | 1114.654 | -0.39919 | 1114.654 | -0.40139 | 1114.654 | -0.4028 | 1114.654 | -0.40504 | 1114.654 | -0.4072 | 1114.654 | -0.41038 | 1114.654 | -0.4134 | 1114.654 | -0.4164 | 1114.654 | -0.41813 | 1114.654 | -0.41929 | 1114.654 | -0.4199 | 1114.654 | -0.4209 | 1114.654 | -0.42263
1117.011 | -0.32715 | 1117.011 | -0.32726 | 1117.011 | -0.32516 | 1117.011 | -0.32321 | 1117.011 | -0.32234 | 1117.011 | -0.3196 | 1117.011 | -0.31902 | 1117.011 | -0.31702 | 1117.011 | -0.31591 | 1117.011 | -0.31459 | 1117.011 | -0.31506 | 1117.011 | -0.31612 | 1117.011 | -0.31415 | 1117.011 | -0.31376 | 1117.011 | -0.31527 | 1117.011 | -0.3161 | 1117.011 | -0.31474 | 1117.011 | -0.31687 | 1117.011 | -0.31782 | 1117.011 | -0.32285 | 1116.582 | -0.13432 | 1116.582 | -0.13803 | 1116.582 | -0.13851 | 1116.582 | -0.14186 | 1116.582 | -0.14341 | 1116.582 | -0.14629 | 1116.582 | -0.14786 | 1116.582 | -0.15482 | 1116.582 | -0.16614 | 1116.582 | -0.16506 | 1116.582 | -0.16506 | 1116.582 | -0.16621 | 1116.582 | -0.1679 | 1116.582 | -0.17015 | 1116.582 | -0.17072 | 1116.582 | -0.1707 | 1116.582 | -0.17126 | 1116.582 | -0.17003 | 1116.582 | -0.1723 | 1116.582 | -0.17329 | 1116.582 | -0.39089 | 1116.582 | -0.3945 | 1116.582 | -0.39303 | 1116.582 | -0.39427 | 1116.582 | -0.39779 | 1116.582 | -0.39968 | 1116.582 | -0.40239 | 1116.582 | -0.40511 | 1116.582 | -0.40687 | 1116.582 | -0.40842 | 1116.582 | -0.41009 | 1116.582 | -0.41206 | 1116.582 | -0.41535 | 1116.582 | -0.41822 | 1116.582 | -0.42118 | 1116.582 | -0.42274 | 1116.582 | -0.42375 | 1116.582 | -0.42439 | 1116.582 | -0.42518 | 1116.582 | -0.42695
1118.94 | -0.32041 | 1118.94 | -0.32069 | 1118.94 | -0.31874 | 1118.94 | -0.31716 | 1118.94 | -0.31605 | 1118.94 | -0.31335 | 1118.94 | -0.31283 | 1118.94 | -0.31118 | 1118.94 | -0.31014 | 1118.94 | -0.30869 | 1118.94 | -0.30916 | 1118.94 | -0.3102 | 1118.94 | -0.30853 | 1118.94 | -0.30795 | 1118.94 | -0.30947 | 1118.94 | -0.31036 | 1118.94 | -0.30896 | 1118.94 | -0.31096 | 1118.94 | -0.31206 | 1118.94 | -0.31693 | 1118.511 | -0.13385 | 1118.511 | -0.1367 | 1118.511 | -0.13689 | 1118.511 | -0.13956 | 1118.511 | -0.14125 | 1118.511 | -0.14403 | 1118.511 | -0.14539 | 1118.511 | -0.15241 | 1118.511 | -0.16389 | 1118.511 | -0.16333 | 1118.511 | -0.16316 | 1118.511 | -0.16441 | 1118.511 | -0.16612 | 1118.511 | -0.16864 | 1118.511 | -0.16958 | 1118.511 | -0.16853 | 1118.511 | -0.16977 | 1118.511 | -0.16836 | 1118.511 | -0.17051 | 1118.511 | -0.17182 | 1118.511 | -0.38742 | 1118.511 | -0.39141 | 1118.511 | -0.38979 | 1118.511 | -0.39092 | 1118.511 | -0.39447 | 1118.511 | -0.3967 | 1118.511 | -0.39928 | 1118.511 | -0.40225 | 1118.511 | -0.40375 | 1118.511 | -0.40545 | 1118.511 | -0.40723 | 1118.511 | -0.40897 | 1118.511 | -0.41208 | 1118.511 | -0.41509 | 1118.511 | -0.41825 | 1118.511 | -0.41968 | 1118.511 | -0.4205 | 1118.511 | -0.42159 | 1118.511 | -0.42215 | 1118.511 | -0.4238
1120.868 | -0.31219 | 1120.868 | -0.31282 | 1120.868 | -0.31082 | 1120.868 | -0.30966 | 1120.868 | -0.30887 | 1120.868 | -0.30602 | 1120.868 | -0.30568 | 1120.868 | -0.30435 | 1120.868 | -0.30336 | 1120.868 | -0.30189 | 1120.868 | -0.30239 | 1120.868 | -0.30316 | 1120.868 | -0.30196 | 1120.868 | -0.30127 | 1120.868 | -0.30299 | 1120.868 | -0.30349 | 1120.868 | -0.30208 | 1120.868 | -0.30414 | 1120.868 | -0.3051 | 1120.868 | -0.31031 | 1120.439 | -0.12767 | 1120.439 | -0.13041 | 1120.439 | -0.13033 | 1120.439 | -0.13395 | 1120.439 | -0.136 | 1120.439 | -0.1395 | 1120.439 | -0.14064 | 1120.439 | -0.14817 | 1120.439 | -0.16024 | 1120.439 | -0.1604 | 1120.439 | -0.16005 | 1120.439 | -0.16161 | 1120.439 | -0.16377 | 1120.439 | -0.16613 | 1120.439 | -0.16718 | 1120.439 | -0.16605 | 1120.439 | -0.16749 | 1120.439 | -0.16621 | 1120.439 | -0.16824 | 1120.439 | -0.16956 | 1120.439 | -0.37942 | 1120.439 | -0.38392 | 1120.439 | -0.38258 | 1120.439 | -0.38402 | 1120.439 | -0.38774 | 1120.439 | -0.39002 | 1120.439 | -0.39263 | 1120.439 | -0.39583 | 1120.439 | -0.39737 | 1120.439 | -0.3993 | 1120.439 | -0.40137 | 1120.439 | -0.40315 | 1120.439 | -0.4063 | 1120.439 | -0.40921 | 1120.439 | -0.41237 | 1120.439 | -0.41395 | 1120.439 | -0.41446 | 1120.439 | -0.41583 | 1120.439 | -0.41672 | 1120.439 | -0.41823
1122.797 | -0.30341 | 1122.797 | -0.3041 | 1122.797 | -0.30264 | 1122.797 | -0.3014 | 1122.797 | -0.30116 | 1122.797 | -0.29856 | 1122.797 | -0.2986 | 1122.797 | -0.2974 | 1122.797 | -0.29629 | 1122.797 | -0.29511 | 1122.797 | -0.29569 | 1122.797 | -0.29651 | 1122.797 | -0.29504 | 1122.797 | -0.29445 | 1122.797 | -0.29613 | 1122.797 | -0.29665 | 1122.797 | -0.29548 | 1122.797 | -0.29726 | 1122.797 | -0.29818 | 1122.797 | -0.30349 | 1122.368 | -0.11786 | 1122.368 | -0.12142 | 1122.368 | -0.1216 | 1122.368 | -0.12618 | 1122.368 | -0.12845 | 1122.368 | -0.13285 | 1122.368 | -0.13426 | 1122.368 | -0.14259 | 1122.368 | -0.15573 | 1122.368 | -0.15632 | 1122.368 | -0.15567 | 1122.368 | -0.1576 | 1122.368 | -0.16024 | 1122.368 | -0.16216 | 1122.368 | -0.16331 | 1122.368 | -0.16233 | 1122.368 | -0.16407 | 1122.368 | -0.16265 | 1122.368 | -0.16481 | 1122.368 | -0.16621 | 1122.368 | -0.37141 | 1122.368 | -0.37611 | 1122.368 | -0.37542 | 1122.368 | -0.37752 | 1122.368 | -0.38116 | 1122.368 | -0.38354 | 1122.368 | -0.38613 | 1122.368 | -0.38952 | 1122.368 | -0.39087 | 1122.368 | -0.39308 | 1122.368 | -0.39503 | 1122.368 | -0.39717 | 1122.368 | -0.40047 | 1122.368 | -0.40374 | 1122.368 | -0.40633 | 1122.368 | -0.40787 | 1122.368 | -0.40884 | 1122.368 | -0.41004 | 1122.368 | -0.41122 | 1122.368 | -0.41279
1124.725 | -0.2939 | 1124.725 | -0.29475 | 1124.725 | -0.29391 | 1124.725 | -0.29288 | 1124.725 | -0.29272 | 1124.725 | -0.29105 | 1124.725 | -0.29118 | 1124.725 | -0.28992 | 1124.725 | -0.28922 | 1124.725 | -0.28851 | 1124.725 | -0.28877 | 1124.725 | -0.28955 | 1124.725 | -0.288 | 1124.725 | -0.28755 | 1124.725 | -0.28892 | 1124.725 | -0.28985 | 1124.725 | -0.28857 | 1124.725 | -0.29018 | 1124.725 | -0.29111 | 1124.725 | -0.29635 | 1124.296 | -0.11352 | 1124.296 | -0.11789 | 1124.296 | -0.11914 | 1124.296 | -0.12437 | 1124.296 | -0.12651 | 1124.296 | -0.13227 | 1124.296 | -0.13382 | 1124.296 | -0.14276 | 1124.296 | -0.15596 | 1124.296 | -0.15636 | 1124.296 | -0.15565 | 1124.296 | -0.15766 | 1124.296 | -0.16014 | 1124.296 | -0.16187 | 1124.296 | -0.16287 | 1124.296 | -0.16231 | 1124.296 | -0.16403 | 1124.296 | -0.16224 | 1124.296 | -0.16466 | 1124.296 | -0.16596 | 1124.296 | -0.37212 | 1124.296 | -0.37704 | 1124.296 | -0.37667 | 1124.296 | -0.37867 | 1124.296 | -0.38229 | 1124.296 | -0.38433 | 1124.296 | -0.3869 | 1124.296 | -0.39027 | 1124.296 | -0.39137 | 1124.296 | -0.39369 | 1124.296 | -0.39538 | 1124.296 | -0.39771 | 1124.296 | -0.40098 | 1124.296 | -0.40445 | 1124.296 | -0.40668 | 1124.296 | -0.40836 | 1124.296 | -0.40973 | 1124.296 | -0.41047 | 1124.296 | -0.41164 | 1124.296 | -0.41317
1126.654 | -0.27994 | 1126.654 | -0.28099 | 1126.654 | -0.28076 | 1126.654 | -0.28032 | 1126.654 | -0.2802 | 1126.654 | -0.27922 | 1126.654 | -0.27968 | 1126.654 | -0.27867 | 1126.654 | -0.27831 | 1126.654 | -0.27811 | 1126.654 | -0.27811 | 1126.654 | -0.27861 | 1126.654 | -0.27705 | 1126.654 | -0.27663 | 1126.654 | -0.27822 | 1126.654 | -0.27916 | 1126.654 | -0.27733 | 1126.654 | -0.27929 | 1126.654 | -0.28019 | 1126.654 | -0.28557 | 1126.225 | -0.11617 | 1126.225 | -0.12111 | 1126.225 | -0.12327 | 1126.225 | -0.1291 | 1126.225 | -0.1314 | 1126.225 | -0.1382 | 1126.225 | -0.14039 | 1126.225 | -0.14958 | 1126.225 | -0.16136 | 1126.225 | -0.16135 | 1126.225 | -0.16044 | 1126.225 | -0.16167 | 1126.225 | -0.16379 | 1126.225 | -0.16576 | 1126.225 | -0.16627 | 1126.225 | -0.16613 | 1126.225 | -0.16727 | 1126.225 | -0.1656 | 1126.225 | -0.16783 | 1126.225 | -0.16893 | 1126.225 | -0.38425 | 1126.225 | -0.38925 | 1126.225 | -0.38865 | 1126.225 | -0.38986 | 1126.225 | -0.39304 | 1126.225 | -0.39461 | 1126.225 | -0.39716 | 1126.225 | -0.40006 | 1126.225 | -0.40114 | 1126.225 | -0.40308 | 1126.225 | -0.40477 | 1126.225 | -0.40685 | 1126.225 | -0.41007 | 1126.225 | -0.41316 | 1126.225 | -0.41554 | 1126.225 | -0.41732 | 1126.225 | -0.41816 | 1126.225 | -0.41888 | 1126.225 | -0.41975 | 1126.225 | -0.42123
1128.582 | -0.2589 | 1128.582 | -0.26031 | 1128.582 | -0.26098 | 1128.582 | -0.26126 | 1128.582 | -0.26116 | 1128.582 | -0.261 | 1128.582 | -0.26192 | 1128.582 | -0.26116 | 1128.582 | -0.26137 | 1128.582 | -0.2617 | 1128.582 | -0.26154 | 1128.582 | -0.26198 | 1128.582 | -0.26006 | 1128.582 | -0.25933 | 1128.582 | -0.2613 | 1128.582 | -0.26222 | 1128.582 | -0.26016 | 1128.582 | -0.2625 | 1128.582 | -0.26318 | 1128.582 | -0.26874 | 1128.153 | -0.13054 | 1128.153 | -0.13567 | 1128.153 | -0.138 | 1128.153 | -0.14368 | 1128.153 | -0.14702 | 1128.153 | -0.15384 | 1128.153 | -0.15661 | 1128.153 | -0.16574 | 1128.153 | -0.17425 | 1128.153 | -0.17262 | 1128.153 | -0.17152 | 1128.153 | -0.17213 | 1128.153 | -0.1732 | 1128.153 | -0.17526 | 1128.153 | -0.17557 | 1128.153 | -0.17504 | 1128.153 | -0.17558 | 1128.153 | -0.17422 | 1128.153 | -0.17585 | 1128.153 | -0.17714 | 1128.153 | -0.40717 | 1128.153 | -0.41197 | 1128.153 | -0.41025 | 1128.153 | -0.41059 | 1128.153 | -0.41308 | 1128.153 | -0.41386 | 1128.153 | -0.41595 | 1128.153 | -0.41829 | 1128.153 | -0.41933 | 1128.153 | -0.42072 | 1128.153 | -0.42233 | 1128.153 | -0.42393 | 1128.153 | -0.42691 | 1128.153 | -0.42956 | 1128.153 | -0.43208 | 1128.153 | -0.43336 | 1128.153 | -0.43388 | 1128.153 | -0.43467 | 1128.153 | -0.43549 | 1128.153 | -0.43668
1130.511 | -0.2306 | 1130.511 | -0.23271 | 1130.511 | -0.23423 | 1130.511 | -0.23499 | 1130.511 | -0.2355 | 1130.511 | -0.23623 | 1130.511 | -0.23722 | 1130.511 | -0.23723 | 1130.511 | -0.23817 | 1130.511 | -0.23854 | 1130.511 | -0.23843 | 1130.511 | -0.23904 | 1130.511 | -0.23717 | 1130.511 | -0.23604 | 1130.511 | -0.23788 | 1130.511 | -0.23895 | 1130.511 | -0.23666 | 1130.511 | -0.23917 | 1130.511 | -0.2398 | 1130.511 | -0.24529 | 1130.082 | -0.15323 | 1130.082 | -0.15783 | 1130.082 | -0.15994 | 1130.082 | -0.16507 | 1130.082 | -0.1683 | 1130.082 | -0.17443 | 1130.082 | -0.17713 | 1130.082 | -0.18538 | 1130.082 | -0.19028 | 1130.082 | -0.18706 | 1130.082 | -0.1855 | 1130.082 | -0.18545 | 1130.082 | -0.18578 | 1130.082 | -0.1875 | 1130.082 | -0.18777 | 1130.082 | -0.18684 | 1130.082 | -0.18689 | 1130.082 | -0.18536 | 1130.082 | -0.18666 | 1130.082 | -0.18796 | 1130.082 | -0.43404 | 1130.082 | -0.43827 | 1130.082 | -0.43532 | 1130.082 | -0.43478 | 1130.082 | -0.43615 | 1130.082 | -0.43651 | 1130.082 | -0.43804 | 1130.082 | -0.43968 | 1130.082 | -0.44057 | 1130.082 | -0.44146 | 1130.082 | -0.4429 | 1130.082 | -0.44402 | 1130.082 | -0.44644 | 1130.082 | -0.44895 | 1130.082 | -0.45138 | 1130.082 | -0.45218 | 1130.082 | -0.4527 | 1130.082 | -0.45308 | 1130.082 | -0.45412 | 1130.082 | -0.45504
1132.439 | -0.2111 | 1132.439 | -0.21351 | 1132.439 | -0.21588 | 1132.439 | -0.21669 | 1132.439 | -0.21778 | 1132.439 | -0.21954 | 1132.439 | -0.22109 | 1132.439 | -0.22134 | 1132.439 | -0.22281 | 1132.439 | -0.22348 | 1132.439 | -0.2233 | 1132.439 | -0.22393 | 1132.439 | -0.2223 | 1132.439 | -0.22115 | 1132.439 | -0.22281 | 1132.439 | -0.22374 | 1132.439 | -0.22151 | 1132.439 | -0.22396 | 1132.439 | -0.22458 | 1132.439 | -0.23009 | 1132.01 | -0.17791 | 1132.01 | -0.18131 | 1132.01 | -0.18231 | 1132.01 | -0.1866 | 1132.01 | -0.18859 | 1132.01 | -0.19366 | 1132.01 | -0.19544 | 1132.01 | -0.20252 | 1132.01 | -0.20417 | 1132.01 | -0.20069 | 1132.01 | -0.1988 | 1132.01 | -0.19811 | 1132.01 | -0.19785 | 1132.01 | -0.19892 | 1132.01 | -0.19867 | 1132.01 | -0.19766 | 1132.01 | -0.19742 | 1132.01 | -0.19586 | 1132.01 | -0.19672 | 1132.01 | -0.19805 | 1132.01 | -0.45474 | 1132.01 | -0.45789 | 1132.01 | -0.45478 | 1132.01 | -0.45291 | 1132.01 | -0.45358 | 1132.01 | -0.45367 | 1132.01 | -0.45483 | 1132.01 | -0.45611 | 1132.01 | -0.4567 | 1132.01 | -0.45723 | 1132.01 | -0.45837 | 1132.01 | -0.45925 | 1132.01 | -0.46152 | 1132.01 | -0.46396 | 1132.01 | -0.46615 | 1132.01 | -0.46663 | 1132.01 | -0.46708 | 1132.01 | -0.46711 | 1132.01 | -0.4679 | 1132.01 | -0.46869
1134.368 | -0.21682 | 1134.368 | -0.21904 | 1134.368 | -0.22133 | 1134.368 | -0.22196 | 1134.368 | -0.22295 | 1134.368 | -0.22481 | 1134.368 | -0.22638 | 1134.368 | -0.22658 | 1134.368 | -0.22804 | 1134.368 | -0.22851 | 1134.368 | -0.22854 | 1134.368 | -0.22888 | 1134.368 | -0.22739 | 1134.368 | -0.22674 | 1134.368 | -0.22812 | 1134.368 | -0.22901 | 1134.368 | -0.22681 | 1134.368 | -0.22924 | 1134.368 | -0.23006 | 1134.368 | -0.23563 | 1133.938 | -0.19071 | 1133.938 | -0.19293 | 1133.938 | -0.19263 | 1133.938 | -0.19587 | 1133.938 | -0.19758 | 1133.938 | -0.20132 | 1133.938 | -0.20266 | 1133.938 | -0.20885 | 1133.938 | -0.20927 | 1133.938 | -0.20637 | 1133.938 | -0.20411 | 1133.938 | -0.2032 | 1133.938 | -0.20302 | 1133.938 | -0.20338 | 1133.938 | -0.20324 | 1133.938 | -0.2024 | 1133.938 | -0.2021 | 1133.938 | -0.20049 | 1133.938 | -0.20135 | 1133.938 | -0.20291 | 1133.938 | -0.46144 | 1133.938 | -0.46404 | 1133.938 | -0.46064 | 1133.938 | -0.45842 | 1133.938 | -0.45909 | 1133.938 | -0.45898 | 1133.938 | -0.45983 | 1133.938 | -0.46137 | 1133.938 | -0.46152 | 1133.938 | -0.46189 | 1133.938 | -0.46284 | 1133.938 | -0.46375 | 1133.938 | -0.46592 | 1133.938 | -0.4685 | 1133.938 | -0.4705 | 1133.938 | -0.47102 | 1133.938 | -0.47118 | 1133.938 | -0.47149 | 1133.938 | -0.472 | 1133.938 | -0.47269
1136.296 | -0.22876 | 1136.296 | -0.23071 | 1136.296 | -0.23252 | 1136.296 | -0.23289 | 1136.296 | -0.23399 | 1136.296 | -0.23502 | 1136.296 | -0.23639 | 1136.296 | -0.23641 | 1136.296 | -0.2375 | 1136.296 | -0.23749 | 1136.296 | -0.23802 | 1136.296 | -0.23795 | 1136.296 | -0.23636 | 1136.296 | -0.23605 | 1136.296 | -0.23741 | 1136.296 | -0.23822 | 1136.296 | -0.23604 | 1136.296 | -0.23829 | 1136.296 | -0.23946 | 1136.296 | -0.24499 | 1135.867 | -0.19024 | 1135.867 | -0.19185 | 1135.867 | -0.19152 | 1135.867 | -0.19455 | 1135.867 | -0.19597 | 1135.867 | -0.19928 | 1135.867 | -0.20104 | 1135.867 | -0.20715 | 1135.867 | -0.20854 | 1135.867 | -0.20579 | 1135.867 | -0.20348 | 1135.867 | -0.20273 | 1135.867 | -0.20313 | 1135.867 | -0.20347 | 1135.867 | -0.20358 | 1135.867 | -0.20279 | 1135.867 | -0.20294 | 1135.867 | -0.20105 | 1135.867 | -0.20221 | 1135.867 | -0.20378 | 1135.867 | -0.45586 | 1135.867 | -0.45858 | 1135.867 | -0.45525 | 1135.867 | -0.45347 | 1135.867 | -0.45411 | 1135.867 | -0.45416 | 1135.867 | -0.45519 | 1135.867 | -0.45697 | 1135.867 | -0.45709 | 1135.867 | -0.45769 | 1135.867 | -0.45855 | 1135.867 | -0.45949 | 1135.867 | -0.4616 | 1135.867 | -0.46427 | 1135.867 | -0.46635 | 1135.867 | -0.46675 | 1135.867 | -0.46694 | 1135.867 | -0.46731 | 1135.867 | -0.46817 | 1135.867 | -0.46877
1138.225 | -0.227 | 1138.225 | -0.22893 | 1138.225 | -0.23064 | 1138.225 | -0.23085 | 1138.225 | -0.23213 | 1138.225 | -0.23297 | 1138.225 | -0.23414 | 1138.225 | -0.23394 | 1138.225 | -0.2351 | 1138.225 | -0.23483 | 1138.225 | -0.23524 | 1138.225 | -0.23539 | 1138.225 | -0.23382 | 1138.225 | -0.23312 | 1138.225 | -0.23461 | 1138.225 | -0.23543 | 1138.225 | -0.23372 | 1138.225 | -0.23539 | 1138.225 | -0.23672 | 1138.225 | -0.24224 | 1137.795 | -0.17871 | 1137.795 | -0.18093 | 1137.795 | -0.18105 | 1137.795 | -0.18445 | 1137.795 | -0.18622 | 1137.795 | -0.18986 | 1137.795 | -0.19202 | 1137.795 | -0.19863 | 1137.795 | -0.20219 | 1137.795 | -0.19997 | 1137.795 | -0.1979 | 1137.795 | -0.19748 | 1137.795 | -0.19835 | 1137.795 | -0.19938 | 1137.795 | -0.19959 | 1137.795 | -0.1985 | 1137.795 | -0.19889 | 1137.795 | -0.19699 | 1137.795 | -0.19895 | 1137.795 | -0.19989 | 1137.795 | -0.44256 | 1137.795 | -0.44559 | 1137.795 | -0.44304 | 1137.795 | -0.44185 | 1137.795 | -0.44236 | 1137.795 | -0.44286 | 1137.795 | -0.44424 | 1137.795 | -0.44629 | 1137.795 | -0.44642 | 1137.795 | -0.44753 | 1137.795 | -0.44881 | 1137.795 | -0.44948 | 1137.795 | -0.45168 | 1137.795 | -0.45437 | 1137.795 | -0.45664 | 1137.795 | -0.45699 | 1137.795 | -0.4572 | 1137.795 | -0.45775 | 1137.795 | -0.45875 | 1137.795 | -0.45946
1140.153 | -0.21579 | 1140.153 | -0.21755 | 1140.153 | -0.21956 | 1140.153 | -0.21956 | 1140.153 | -0.22094 | 1140.153 | -0.22157 | 1140.153 | -0.22277 | 1140.153 | -0.22277 | 1140.153 | -0.22379 | 1140.153 | -0.22373 | 1140.153 | -0.22376 | 1140.153 | -0.22424 | 1140.153 | -0.22274 | 1140.153 | -0.2216 | 1140.153 | -0.22323 | 1140.153 | -0.22413 | 1140.153 | -0.22271 | 1140.153 | -0.22439 | 1140.153 | -0.22519 | 1140.153 | -0.23083 | 1139.724 | -0.1689 | 1139.724 | -0.17211 | 1139.724 | -0.17261 | 1139.724 | -0.17605 | 1139.724 | -0.17866 | 1139.724 | -0.18255 | 1139.724 | -0.18477 | 1139.724 | -0.19222 | 1139.724 | -0.19767 | 1139.724 | -0.19584 | 1139.724 | -0.1941 | 1139.724 | -0.19365 | 1139.724 | -0.19498 | 1139.724 | -0.19637 | 1139.724 | -0.19695 | 1139.724 | -0.1953 | 1139.724 | -0.19577 | 1139.724 | -0.19439 | 1139.724 | -0.1966 | 1139.724 | -0.1974 | 1139.724 | -0.43111 | 1139.724 | -0.43467 | 1139.724 | -0.43253 | 1139.724 | -0.43174 | 1139.724 | -0.43272 | 1139.724 | -0.43346 | 1139.724 | -0.43505 | 1139.724 | -0.43728 | 1139.724 | -0.43729 | 1139.724 | -0.43872 | 1139.724 | -0.44038 | 1139.724 | -0.44126 | 1139.724 | -0.44339 | 1139.724 | -0.44597 | 1139.724 | -0.44825 | 1139.724 | -0.44899 | 1139.724 | -0.4491 | 1139.724 | -0.4499 | 1139.724 | -0.45084 | 1139.724 | -0.4516