## Fig. 3b
Fig. 3b
| 2PACz | FTPA-CPA | FMTPA-CPA
Contacting atoms | pair counts | pair counts | pair counts
9 | 122.71429 | 46 | 19.28571
15 | 60.42857 | 31.14286 | 11.57143
21 | 27.71429 | 21.71429 | 9.14286
27 | 12.71429 | 15.42857 | 7.14286
33 | 4.42857 | 7.85714 | 8.71429
39 | 4.28571 | 5.28571 | 5
45 | 1.57143 | 1.57143 | 2.71429
51 | 0.71429 | 0.71429 | 2
57 | 0 | 0.28571 | 0.28571
63 | 0.14286 | 0 | 0
69 | 0 | 0.14286 | 0

## Fig. 3c
Fig. 3c
PLQY (%)
GLASS | 6.73
2PACz | 2.1
FTPA-CPA | 4.71
FMTPA-CPA | 7.08

## Fig. 3d
Fig. 3d
2PACz |  | FTPA-CPA |  | FMTPA-CPA
Time (ns) | Intensity (a.u.) | Time (ns) | Intensity (a.u.) | Time (ns) | Intensity (a.u.)
0 | 0 | 0 | 0 | 0 | 0
1.95313 | 0 | 1.95313 | 0 | 1.95313 | 0
3.90625 | 0 | 3.90625 | 0 | 3.90625 | 0
5.85938 | 0 | 5.85938 | 0 | 5.85938 | 0
7.8125 | 0 | 7.8125 | 0 | 7.8125 | 0
9.76563 | 0 | 9.76563 | 0 | 9.76563 | 0
11.71875 | 0 | 11.71875 | 0 | 11.71875 | 0
13.67188 | 0 | 13.67188 | 0 | 13.67188 | 0
15.625 | 0 | 15.625 | 0 | 15.625 | 0
17.57813 | 0 | 17.57813 | 0 | 17.57813 | 0
19.53125 | 0.006 | 19.53125 | 0.01 | 19.53125 | 0.035
21.48438 | 0.028 | 21.48438 | 0.073 | 21.48438 | 0.282
23.4375 | 0.005 | 23.4375 | 0.047 | 23.4375 | 0.157
25.39063 | 0.005 | 25.39063 | 0.042 | 25.39063 | 0.162
27.34375 | 0.009 | 27.34375 | 0.051 | 27.34375 | 0.14
29.29688 | 0.013 | 29.29688 | 0.04 | 29.29688 | 0.145
31.25 | 0.009 | 31.25 | 0.027 | 31.25 | 0.149
33.20313 | 0.005 | 33.20313 | 0.046 | 33.20313 | 0.151
35.15625 | 0.012 | 35.15625 | 0.038 | 35.15625 | 0.154
37.10938 | 0.007 | 37.10938 | 0.033 | 37.10938 | 0.127
39.0625 | 0.013 | 39.0625 | 0.039 | 39.0625 | 0.139
41.01563 | 0.008 | 41.01563 | 0.04 | 41.01563 | 0.154
42.96875 | 0.011 | 42.96875 | 0.047 | 42.96875 | 0.142
44.92188 | 0.006 | 44.92188 | 0.04 | 44.92188 | 0.144
46.875 | 0.008 | 46.875 | 0.031 | 46.875 | 0.124
48.82813 | 0.013 | 48.82813 | 0.035 | 48.82813 | 0.138
50.78125 | 0.013 | 50.78125 | 0.033 | 50.78125 | 0.143
52.73438 | 0.018 | 52.73438 | 0.042 | 52.73438 | 0.153
54.6875 | 0.013 | 54.6875 | 0.027 | 54.6875 | 0.143
56.64063 | 0.01 | 56.64063 | 0.038 | 56.64063 | 0.132
58.59375 | 0.01 | 58.59375 | 0.03 | 58.59375 | 0.116
60.54688 | 0.005 | 60.54688 | 0.034 | 60.54688 | 0.149
62.5 | 0.017 | 62.5 | 0.042 | 62.5 | 0.154
64.45313 | 0.048 | 64.45313 | 0.071 | 64.45313 | 0.149
66.40625 | 1 | 66.40625 | 0.942 | 66.40625 | 0.8
68.35938 | 0.97 | 68.35938 | 1 | 68.35938 | 1
70.3125 | 0.827 | 70.3125 | 0.947 | 70.3125 | 0.912
72.26563 | 0.775 | 72.26563 | 0.926 | 72.26563 | 0.829
74.21875 | 0.696 | 74.21875 | 0.815 | 74.21875 | 0.769
76.17188 | 0.587 | 76.17188 | 0.793 | 76.17188 | 0.738
78.125 | 0.602 | 78.125 | 0.769 | 78.125 | 0.716
80.07813 | 0.545 | 80.07813 | 0.77 | 80.07813 | 0.668
82.03125 | 0.574 | 82.03125 | 0.713 | 82.03125 | 0.714
83.98438 | 0.513 | 83.98438 | 0.745 | 83.98438 | 0.65
85.9375 | 0.509 | 85.9375 | 0.67 | 85.9375 | 0.666
87.89063 | 0.497 | 87.89063 | 0.694 | 87.89063 | 0.645
89.84375 | 0.453 | 89.84375 | 0.645 | 89.84375 | 0.637
91.79688 | 0.452 | 91.79688 | 0.654 | 91.79688 | 0.621
93.75 | 0.422 | 93.75 | 0.629 | 93.75 | 0.618
95.70313 | 0.441 | 95.70313 | 0.659 | 95.70313 | 0.617
97.65625 | 0.442 | 97.65625 | 0.637 | 97.65625 | 0.616
99.60938 | 0.419 | 99.60938 | 0.658 | 99.60938 | 0.593
101.5625 | 0.375 | 101.5625 | 0.599 | 101.5625 | 0.583
103.51563 | 0.353 | 103.51563 | 0.585 | 103.51563 | 0.563
105.46875 | 0.392 | 105.46875 | 0.585 | 105.46875 | 0.559
107.42188 | 0.381 | 107.42188 | 0.582 | 107.42188 | 0.548
109.375 | 0.351 | 109.375 | 0.634 | 109.375 | 0.556
111.32813 | 0.35 | 111.32813 | 0.583 | 111.32813 | 0.611
113.28125 | 0.307 | 113.28125 | 0.586 | 113.28125 | 0.582
115.23438 | 0.344 | 115.23438 | 0.574 | 115.23438 | 0.546
117.1875 | 0.329 | 117.1875 | 0.564 | 117.1875 | 0.574
119.14063 | 0.356 | 119.14063 | 0.548 | 119.14063 | 0.57
121.09375 | 0.298 | 121.09375 | 0.537 | 121.09375 | 0.516
123.04688 | 0.302 | 123.04688 | 0.51 | 123.04688 | 0.57
125 | 0.294 | 125 | 0.573 | 125 | 0.531
126.95313 | 0.34 | 126.95313 | 0.566 | 126.95313 | 0.521
128.90625 | 0.293 | 128.90625 | 0.543 | 128.90625 | 0.535
130.85938 | 0.312 | 130.85938 | 0.519 | 130.85938 | 0.524
132.8125 | 0.301 | 132.8125 | 0.51 | 132.8125 | 0.514
134.76563 | 0.298 | 134.76563 | 0.519 | 134.76563 | 0.512
136.71875 | 0.31 | 136.71875 | 0.521 | 136.71875 | 0.478
138.67188 | 0.283 | 138.67188 | 0.496 | 138.67188 | 0.525
140.625 | 0.286 | 140.625 | 0.494 | 140.625 | 0.51
142.57813 | 0.233 | 142.57813 | 0.515 | 142.57813 | 0.536
144.53125 | 0.255 | 144.53125 | 0.48 | 144.53125 | 0.515
146.48438 | 0.264 | 146.48438 | 0.454 | 146.48438 | 0.543
148.4375 | 0.218 | 148.4375 | 0.5 | 148.4375 | 0.523
150.39063 | 0.258 | 150.39063 | 0.513 | 150.39063 | 0.498
152.34375 | 0.218 | 152.34375 | 0.463 | 152.34375 | 0.501
154.29688 | 0.216 | 154.29688 | 0.476 | 154.29688 | 0.518
156.25 | 0.245 | 156.25 | 0.462 | 156.25 | 0.517
158.20313 | 0.238 | 158.20313 | 0.46 | 158.20313 | 0.515
160.15625 | 0.255 | 160.15625 | 0.496 | 160.15625 | 0.514
162.10938 | 0.235 | 162.10938 | 0.463 | 162.10938 | 0.485
164.0625 | 0.197 | 164.0625 | 0.459 | 164.0625 | 0.504
166.01563 | 0.245 | 166.01563 | 0.491 | 166.01563 | 0.45
167.96875 | 0.2 | 167.96875 | 0.502 | 167.96875 | 0.538
169.92188 | 0.186 | 169.92188 | 0.472 | 169.92188 | 0.498
171.875 | 0.2 | 171.875 | 0.453 | 171.875 | 0.505
173.82813 | 0.236 | 173.82813 | 0.47 | 173.82813 | 0.475
175.78125 | 0.21 | 175.78125 | 0.433 | 175.78125 | 0.474
177.73438 | 0.198 | 177.73438 | 0.499 | 177.73438 | 0.511
179.6875 | 0.175 | 179.6875 | 0.46 | 179.6875 | 0.514
181.64063 | 0.182 | 181.64063 | 0.456 | 181.64063 | 0.485
183.59375 | 0.166 | 183.59375 | 0.468 | 183.59375 | 0.485
185.54688 | 0.175 | 185.54688 | 0.448 | 185.54688 | 0.516
187.5 | 0.197 | 187.5 | 0.419 | 187.5 | 0.471
189.45313 | 0.173 | 189.45313 | 0.474 | 189.45313 | 0.479
191.40625 | 0.177 | 191.40625 | 0.465 | 191.40625 | 0.445
193.35938 | 0.174 | 193.35938 | 0.419 | 193.35938 | 0.453
195.3125 | 0.176 | 195.3125 | 0.436 | 195.3125 | 0.446
197.26563 | 0.199 | 197.26563 | 0.434 | 197.26563 | 0.461
199.21875 | 0.169 | 199.21875 | 0.452 | 199.21875 | 0.486
201.17188 | 0.151 | 201.17188 | 0.447 | 201.17188 | 0.452
203.125 | 0.166 | 203.125 | 0.458 | 203.125 | 0.44
205.07813 | 0.155 | 205.07813 | 0.394 | 205.07813 | 0.49
207.03125 | 0.156 | 207.03125 | 0.418 | 207.03125 | 0.466
208.98438 | 0.173 | 208.98438 | 0.438 | 208.98438 | 0.487
210.9375 | 0.145 | 210.9375 | 0.439 | 210.9375 | 0.441
212.89063 | 0.158 | 212.89063 | 0.436 | 212.89063 | 0.473
214.84375 | 0.145 | 214.84375 | 0.398 | 214.84375 | 0.474
216.79688 | 0.146 | 216.79688 | 0.446 | 216.79688 | 0.474
218.75 | 0.138 | 218.75 | 0.417 | 218.75 | 0.42
220.70313 | 0.141 | 220.70313 | 0.442 | 220.70313 | 0.472
222.65625 | 0.136 | 222.65625 | 0.402 | 222.65625 | 0.445
224.60938 | 0.151 | 224.60938 | 0.42 | 224.60938 | 0.476
226.5625 | 0.15 | 226.5625 | 0.446 | 226.5625 | 0.49
228.51563 | 0.168 | 228.51563 | 0.392 | 228.51563 | 0.461
230.46875 | 0.12 | 230.46875 | 0.406 | 230.46875 | 0.416
232.42188 | 0.114 | 232.42188 | 0.407 | 232.42188 | 0.444
234.375 | 0.149 | 234.375 | 0.38 | 234.375 | 0.448
236.32813 | 0.126 | 236.32813 | 0.42 | 236.32813 | 0.478
238.28125 | 0.146 | 238.28125 | 0.406 | 238.28125 | 0.419
240.23438 | 0.155 | 240.23438 | 0.398 | 240.23438 | 0.469
242.1875 | 0.123 | 242.1875 | 0.403 | 242.1875 | 0.41
244.14063 | 0.097 | 244.14063 | 0.417 | 244.14063 | 0.48
246.09375 | 0.109 | 246.09375 | 0.368 | 246.09375 | 0.421
248.04688 | 0.126 | 248.04688 | 0.392 | 248.04688 | 0.427
250 | 0.13 | 250 | 0.393 | 250 | 0.445
251.95313 | 0.11 | 251.95313 | 0.383 | 251.95313 | 0.438
253.90625 | 0.138 | 253.90625 | 0.38 | 253.90625 | 0.449
255.85938 | 0.122 | 255.85938 | 0.388 | 255.85938 | 0.427
257.8125 | 0.11 | 257.8125 | 0.396 | 257.8125 | 0.443
259.76563 | 0.116 | 259.76563 | 0.387 | 259.76563 | 0.482
261.71875 | 0.104 | 261.71875 | 0.399 | 261.71875 | 0.458
263.67188 | 0.106 | 263.67188 | 0.38 | 263.67188 | 0.454
265.625 | 0.097 | 265.625 | 0.386 | 265.625 | 0.452
267.57813 | 0.119 | 267.57813 | 0.386 | 267.57813 | 0.464
269.53125 | 0.119 | 269.53125 | 0.384 | 269.53125 | 0.424
271.48438 | 0.093 | 271.48438 | 0.385 | 271.48438 | 0.435
273.4375 | 0.104 | 273.4375 | 0.413 | 273.4375 | 0.43
275.39063 | 0.093 | 275.39063 | 0.383 | 275.39063 | 0.447
277.34375 | 0.115 | 277.34375 | 0.417 | 277.34375 | 0.436
279.29688 | 0.095 | 279.29688 | 0.396 | 279.29688 | 0.381
281.25 | 0.087 | 281.25 | 0.369 | 281.25 | 0.413
283.20313 | 0.085 | 283.20313 | 0.401 | 283.20313 | 0.433
285.15625 | 0.116 | 285.15625 | 0.35 | 285.15625 | 0.435
287.10938 | 0.116 | 287.10938 | 0.362 | 287.10938 | 0.441
289.0625 | 0.101 | 289.0625 | 0.341 | 289.0625 | 0.425
291.01563 | 0.085 | 291.01563 | 0.391 | 291.01563 | 0.409
292.96875 | 0.103 | 292.96875 | 0.342 | 292.96875 | 0.445
294.92188 | 0.073 | 294.92188 | 0.357 | 294.92188 | 0.408
296.875 | 0.087 | 296.875 | 0.355 | 296.875 | 0.407
298.82813 | 0.091 | 298.82813 | 0.386 | 298.82813 | 0.41
300.78125 | 0.082 | 300.78125 | 0.352 | 300.78125 | 0.428
302.73438 | 0.112 | 302.73438 | 0.363 | 302.73438 | 0.429
304.6875 | 0.089 | 304.6875 | 0.349 | 304.6875 | 0.428
306.64063 | 0.095 | 306.64063 | 0.35 | 306.64063 | 0.417
308.59375 | 0.099 | 308.59375 | 0.38 | 308.59375 | 0.425
310.54688 | 0.085 | 310.54688 | 0.345 | 310.54688 | 0.408
312.5 | 0.106 | 312.5 | 0.376 | 312.5 | 0.427
314.45313 | 0.089 | 314.45313 | 0.354 | 314.45313 | 0.427
316.40625 | 0.081 | 316.40625 | 0.337 | 316.40625 | 0.425
318.35938 | 0.088 | 318.35938 | 0.343 | 318.35938 | 0.394
320.3125 | 0.073 | 320.3125 | 0.348 | 320.3125 | 0.413
322.26563 | 0.092 | 322.26563 | 0.331 | 322.26563 | 0.412
324.21875 | 0.072 | 324.21875 | 0.35 | 324.21875 | 0.41
326.17188 | 0.072 | 326.17188 | 0.355 | 326.17188 | 0.432
328.125 | 0.084 | 328.125 | 0.406 | 328.125 | 0.449
330.07813 | 0.074 | 330.07813 | 0.354 | 330.07813 | 0.389
332.03125 | 0.081 | 332.03125 | 0.369 | 332.03125 | 0.449
333.98438 | 0.08 | 333.98438 | 0.346 | 333.98438 | 0.44
335.9375 | 0.082 | 335.9375 | 0.353 | 335.9375 | 0.381
337.89063 | 0.089 | 337.89063 | 0.333 | 337.89063 | 0.42
339.84375 | 0.072 | 339.84375 | 0.351 | 339.84375 | 0.398
341.79688 | 0.066 | 341.79688 | 0.324 | 341.79688 | 0.377
343.75 | 0.077 | 343.75 | 0.327 | 343.75 | 0.38
345.70313 | 0.062 | 345.70313 | 0.346 | 345.70313 | 0.438
347.65625 | 0.073 | 347.65625 | 0.378 | 347.65625 | 0.405
349.60938 | 0.056 | 349.60938 | 0.327 | 349.60938 | 0.392
351.5625 | 0.073 | 351.5625 | 0.366 | 351.5625 | 0.427
353.51563 | 0.079 | 353.51563 | 0.369 | 353.51563 | 0.383
355.46875 | 0.069 | 355.46875 | 0.353 | 355.46875 | 0.436
357.42188 | 0.069 | 357.42188 | 0.326 | 357.42188 | 0.404
359.375 | 0.058 | 359.375 | 0.324 | 359.375 | 0.411
361.32813 | 0.059 | 361.32813 | 0.328 | 361.32813 | 0.396
363.28125 | 0.082 | 363.28125 | 0.33 | 363.28125 | 0.397
365.23438 | 0.07 | 365.23438 | 0.334 | 365.23438 | 0.39
367.1875 | 0.062 | 367.1875 | 0.325 | 367.1875 | 0.422
369.14063 | 0.074 | 369.14063 | 0.308 | 369.14063 | 0.422
371.09375 | 0.076 | 371.09375 | 0.335 | 371.09375 | 0.401
373.04688 | 0.067 | 373.04688 | 0.303 | 373.04688 | 0.395
375 | 0.067 | 375 | 0.331 | 375 | 0.404
376.95313 | 0.061 | 376.95313 | 0.283 | 376.95313 | 0.393
378.90625 | 0.057 | 378.90625 | 0.347 | 378.90625 | 0.393
380.85938 | 0.059 | 380.85938 | 0.302 | 380.85938 | 0.359
382.8125 | 0.065 | 382.8125 | 0.348 | 382.8125 | 0.367
384.76563 | 0.058 | 384.76563 | 0.333 | 384.76563 | 0.375
386.71875 | 0.068 | 386.71875 | 0.276 | 386.71875 | 0.365
388.67188 | 0.069 | 388.67188 | 0.344 | 388.67188 | 0.406
390.625 | 0.065 | 390.625 | 0.351 | 390.625 | 0.36
392.57813 | 0.056 | 392.57813 | 0.314 | 392.57813 | 0.379
394.53125 | 0.072 | 394.53125 | 0.322 | 394.53125 | 0.398
396.48438 | 0.051 | 396.48438 | 0.324 | 396.48438 | 0.358
398.4375 | 0.069 | 398.4375 | 0.282 | 398.4375 | 0.429
400.39063 | 0.058 | 400.39063 | 0.274 | 400.39063 | 0.409
402.34375 | 0.063 | 402.34375 | 0.307 | 402.34375 | 0.388
404.29688 | 0.06 | 404.29688 | 0.315 | 404.29688 | 0.395
406.25 | 0.067 | 406.25 | 0.292 | 406.25 | 0.377
408.20313 | 0.049 | 408.20313 | 0.336 | 408.20313 | 0.376
410.15625 | 0.047 | 410.15625 | 0.287 | 410.15625 | 0.394
412.10938 | 0.057 | 412.10938 | 0.315 | 412.10938 | 0.383
414.0625 | 0.041 | 414.0625 | 0.303 | 414.0625 | 0.378
416.01563 | 0.045 | 416.01563 | 0.351 | 416.01563 | 0.375
417.96875 | 0.045 | 417.96875 | 0.282 | 417.96875 | 0.42
419.92188 | 0.05 | 419.92188 | 0.316 | 419.92188 | 0.392
421.875 | 0.055 | 421.875 | 0.322 | 421.875 | 0.369
423.82813 | 0.05 | 423.82813 | 0.289 | 423.82813 | 0.394
425.78125 | 0.05 | 425.78125 | 0.288 | 425.78125 | 0.383
427.73438 | 0.052 | 427.73438 | 0.321 | 427.73438 | 0.381
429.6875 | 0.06 | 429.6875 | 0.283 | 429.6875 | 0.371
431.64063 | 0.047 | 431.64063 | 0.303 | 431.64063 | 0.444
433.59375 | 0.05 | 433.59375 | 0.28 | 433.59375 | 0.333
435.54688 | 0.067 | 435.54688 | 0.309 | 435.54688 | 0.402
437.5 | 0.045 | 437.5 | 0.309 | 437.5 | 0.435
439.45313 | 0.045 | 439.45313 | 0.28 | 439.45313 | 0.344
441.40625 | 0.043 | 441.40625 | 0.299 | 441.40625 | 0.368
443.35938 | 0.051 | 443.35938 | 0.288 | 443.35938 | 0.378
445.3125 | 0.039 | 445.3125 | 0.302 | 445.3125 | 0.383
447.26563 | 0.063 | 447.26563 | 0.297 | 447.26563 | 0.389
449.21875 | 0.052 | 449.21875 | 0.313 | 449.21875 | 0.409
451.17188 | 0.04 | 451.17188 | 0.298 | 451.17188 | 0.369
453.125 | 0.06 | 453.125 | 0.313 | 453.125 | 0.377
455.07813 | 0.052 | 455.07813 | 0.312 | 455.07813 | 0.377
457.03125 | 0.042 | 457.03125 | 0.273 | 457.03125 | 0.389
458.98438 | 0.057 | 458.98438 | 0.298 | 458.98438 | 0.408
460.9375 | 0.053 | 460.9375 | 0.298 | 460.9375 | 0.358
462.89063 | 0.041 | 462.89063 | 0.285 | 462.89063 | 0.357
464.84375 | 0.055 | 464.84375 | 0.316 | 464.84375 | 0.41
466.79688 | 0.038 | 466.79688 | 0.277 | 466.79688 | 0.408
468.75 | 0.042 | 468.75 | 0.265 | 468.75 | 0.383
470.70313 | 0.041 | 470.70313 | 0.291 | 470.70313 | 0.365
472.65625 | 0.051 | 472.65625 | 0.285 | 472.65625 | 0.371
474.60938 | 0.052 | 474.60938 | 0.277 | 474.60938 | 0.363
476.5625 | 0.044 | 476.5625 | 0.276 | 476.5625 | 0.38
478.51563 | 0.049 | 478.51563 | 0.283 | 478.51563 | 0.376
480.46875 | 0.038 | 480.46875 | 0.273 | 480.46875 | 0.325
482.42188 | 0.036 | 482.42188 | 0.311 | 482.42188 | 0.341
484.375 | 0.049 | 484.375 | 0.272 | 484.375 | 0.396
486.32813 | 0.043 | 486.32813 | 0.289 | 486.32813 | 0.345
488.28125 | 0.035 | 488.28125 | 0.279 | 488.28125 | 0.369
490.23438 | 0.046 | 490.23438 | 0.277 | 490.23438 | 0.348
492.1875 | 0.061 | 492.1875 | 0.257 | 492.1875 | 0.364
494.14063 | 0.042 | 494.14063 | 0.28 | 494.14063 | 0.367
496.09375 | 0.047 | 496.09375 | 0.262 | 496.09375 | 0.336
498.04688 | 0.053 | 498.04688 | 0.277 | 498.04688 | 0.361
500 | 0.036 | 500 | 0.292 | 500 | 0.382
501.95313 | 0.044 | 501.95313 | 0.304 | 501.95313 | 0.374
503.90625 | 0.035 | 503.90625 | 0.262 | 503.90625 | 0.367
505.85938 | 0.041 | 505.85938 | 0.282 | 505.85938 | 0.363
507.8125 | 0.043 | 507.8125 | 0.272 | 507.8125 | 0.328
509.76563 | 0.034 | 509.76563 | 0.258 | 509.76563 | 0.337
511.71875 | 0.042 | 511.71875 | 0.283 | 511.71875 | 0.396
513.67188 | 0.04 | 513.67188 | 0.278 | 513.67188 | 0.333
515.625 | 0.048 | 515.625 | 0.28 | 515.625 | 0.337
517.57813 | 0.035 | 517.57813 | 0.298 | 517.57813 | 0.38
519.53125 | 0.041 | 519.53125 | 0.27 | 519.53125 | 0.36
521.48438 | 0.028 | 521.48438 | 0.281 | 521.48438 | 0.376
523.4375 | 0.036 | 523.4375 | 0.273 | 523.4375 | 0.316
525.39063 | 0.033 | 525.39063 | 0.271 | 525.39063 | 0.339
527.34375 | 0.034 | 527.34375 | 0.256 | 527.34375 | 0.366
529.29688 | 0.043 | 529.29688 | 0.265 | 529.29688 | 0.324
531.25 | 0.034 | 531.25 | 0.264 | 531.25 | 0.339
533.20313 | 0.039 | 533.20313 | 0.252 | 533.20313 | 0.333
535.15625 | 0.027 | 535.15625 | 0.295 | 535.15625 | 0.327
537.10938 | 0.042 | 537.10938 | 0.261 | 537.10938 | 0.339
539.0625 | 0.052 | 539.0625 | 0.273 | 539.0625 | 0.358
541.01563 | 0.032 | 541.01563 | 0.275 | 541.01563 | 0.352
542.96875 | 0.037 | 542.96875 | 0.247 | 542.96875 | 0.374
544.92188 | 0.033 | 544.92188 | 0.272 | 544.92188 | 0.343
546.875 | 0.049 | 546.875 | 0.266 | 546.875 | 0.365
548.82813 | 0.024 | 548.82813 | 0.276 | 548.82813 | 0.37
550.78125 | 0.041 | 550.78125 | 0.215 | 550.78125 | 0.326
552.73438 | 0.032 | 552.73438 | 0.244 | 552.73438 | 0.344
554.6875 | 0.047 | 554.6875 | 0.265 | 554.6875 | 0.359
556.64063 | 0.035 | 556.64063 | 0.271 | 556.64063 | 0.353
558.59375 | 0.031 | 558.59375 | 0.253 | 558.59375 | 0.366
560.54688 | 0.04 | 560.54688 | 0.219 | 560.54688 | 0.341
562.5 | 0.046 | 562.5 | 0.273 | 562.5 | 0.353
564.45313 | 0.039 | 564.45313 | 0.276 | 564.45313 | 0.339
566.40625 | 0.032 | 566.40625 | 0.267 | 566.40625 | 0.325
568.35938 | 0.034 | 568.35938 | 0.233 | 568.35938 | 0.36
570.3125 | 0.035 | 570.3125 | 0.261 | 570.3125 | 0.323
572.26563 | 0.035 | 572.26563 | 0.259 | 572.26563 | 0.338
574.21875 | 0.038 | 574.21875 | 0.226 | 574.21875 | 0.37
576.17188 | 0.037 | 576.17188 | 0.278 | 576.17188 | 0.335
578.125 | 0.04 | 578.125 | 0.272 | 578.125 | 0.326
580.07813 | 0.027 | 580.07813 | 0.233 | 580.07813 | 0.354
582.03125 | 0.027 | 582.03125 | 0.231 | 582.03125 | 0.347
583.98438 | 0.035 | 583.98438 | 0.242 | 583.98438 | 0.329
585.9375 | 0.031 | 585.9375 | 0.266 | 585.9375 | 0.334
587.89063 | 0.03 | 587.89063 | 0.249 | 587.89063 | 0.302
589.84375 | 0.036 | 589.84375 | 0.261 | 589.84375 | 0.338
591.79688 | 0.037 | 591.79688 | 0.245 | 591.79688 | 0.372
593.75 | 0.035 | 593.75 | 0.249 | 593.75 | 0.341
595.70313 | 0.026 | 595.70313 | 0.238 | 595.70313 | 0.353
597.65625 | 0.034 | 597.65625 | 0.256 | 597.65625 | 0.383
599.60938 | 0.028 | 599.60938 | 0.233 | 599.60938 | 0.346
601.5625 | 0.03 | 601.5625 | 0.218 | 601.5625 | 0.328
603.51563 | 0.026 | 603.51563 | 0.227 | 603.51563 | 0.375
605.46875 | 0.034 | 605.46875 | 0.257 | 605.46875 | 0.356
607.42188 | 0.037 | 607.42188 | 0.233 | 607.42188 | 0.362
609.375 | 0.035 | 609.375 | 0.232 | 609.375 | 0.333
611.32813 | 0.033 | 611.32813 | 0.23 | 611.32813 | 0.337
613.28125 | 0.034 | 613.28125 | 0.244 | 613.28125 | 0.375
615.23438 | 0.03 | 615.23438 | 0.224 | 615.23438 | 0.345
617.1875 | 0.024 | 617.1875 | 0.237 | 617.1875 | 0.306
619.14063 | 0.022 | 619.14063 | 0.222 | 619.14063 | 0.362
621.09375 | 0.03 | 621.09375 | 0.216 | 621.09375 | 0.335
623.04688 | 0.027 | 623.04688 | 0.235 | 623.04688 | 0.364
625 | 0.038 | 625 | 0.222 | 625 | 0.33
626.95313 | 0.028 | 626.95313 | 0.219 | 626.95313 | 0.357
628.90625 | 0.025 | 628.90625 | 0.217 | 628.90625 | 0.356
630.85938 | 0.032 | 630.85938 | 0.214 | 630.85938 | 0.328
632.8125 | 0.033 | 632.8125 | 0.229 | 632.8125 | 0.363
634.76563 | 0.027 | 634.76563 | 0.233 | 634.76563 | 0.318
636.71875 | 0.03 | 636.71875 | 0.195 | 636.71875 | 0.317
638.67188 | 0.025 | 638.67188 | 0.231 | 638.67188 | 0.332
640.625 | 0.028 | 640.625 | 0.237 | 640.625 | 0.326
642.57813 | 0.037 | 642.57813 | 0.265 | 642.57813 | 0.345
644.53125 | 0.039 | 644.53125 | 0.21 | 644.53125 | 0.285
646.48438 | 0.032 | 646.48438 | 0.206 | 646.48438 | 0.356
648.4375 | 0.03 | 648.4375 | 0.213 | 648.4375 | 0.318
650.39063 | 0.032 | 650.39063 | 0.23 | 650.39063 | 0.361
652.34375 | 0.027 | 652.34375 | 0.221 | 652.34375 | 0.308
654.29688 | 0.037 | 654.29688 | 0.196 | 654.29688 | 0.333
656.25 | 0.035 | 656.25 | 0.239 | 656.25 | 0.339
658.20313 | 0.047 | 658.20313 | 0.221 | 658.20313 | 0.337
660.15625 | 0.028 | 660.15625 | 0.221 | 660.15625 | 0.337
662.10938 | 0.027 | 662.10938 | 0.24 | 662.10938 | 0.313
664.0625 | 0.027 | 664.0625 | 0.223 | 664.0625 | 0.341
666.01563 | 0.035 | 666.01563 | 0.207 | 666.01563 | 0.373
667.96875 | 0.034 | 667.96875 | 0.232 | 667.96875 | 0.313
669.92188 | 0.023 | 669.92188 | 0.236 | 669.92188 | 0.335
671.875 | 0.034 | 671.875 | 0.221 | 671.875 | 0.308
673.82813 | 0.027 | 673.82813 | 0.226 | 673.82813 | 0.292
675.78125 | 0.024 | 675.78125 | 0.217 | 675.78125 | 0.329
677.73438 | 0.025 | 677.73438 | 0.227 | 677.73438 | 0.343
679.6875 | 0.023 | 679.6875 | 0.215 | 679.6875 | 0.305
681.64063 | 0.026 | 681.64063 | 0.222 | 681.64063 | 0.338
683.59375 | 0.023 | 683.59375 | 0.191 | 683.59375 | 0.358
685.54688 | 0.025 | 685.54688 | 0.2 | 685.54688 | 0.341
687.5 | 0.021 | 687.5 | 0.196 | 687.5 | 0.303
689.45313 | 0.029 | 689.45313 | 0.222 | 689.45313 | 0.336
691.40625 | 0.02 | 691.40625 | 0.228 | 691.40625 | 0.317
693.35938 | 0.023 | 693.35938 | 0.217 | 693.35938 | 0.325
695.3125 | 0.025 | 695.3125 | 0.199 | 695.3125 | 0.307
697.26563 | 0.029 | 697.26563 | 0.186 | 697.26563 | 0.302
699.21875 | 0.024 | 699.21875 | 0.221 | 699.21875 | 0.316
701.17188 | 0.027 | 701.17188 | 0.196 | 701.17188 | 0.326
703.125 | 0.026 | 703.125 | 0.19 | 703.125 | 0.344
705.07813 | 0.028 | 705.07813 | 0.236 | 705.07813 | 0.325
707.03125 | 0.023 | 707.03125 | 0.213 | 707.03125 | 0.295
708.98438 | 0.026 | 708.98438 | 0.223 | 708.98438 | 0.327
710.9375 | 0.025 | 710.9375 | 0.217 | 710.9375 | 0.301
712.89063 | 0.026 | 712.89063 | 0.199 | 712.89063 | 0.336
714.84375 | 0.025 | 714.84375 | 0.195 | 714.84375 | 0.3
716.79688 | 0.032 | 716.79688 | 0.203 | 716.79688 | 0.315
718.75 | 0.02 | 718.75 | 0.193 | 718.75 | 0.326
720.70313 | 0.021 | 720.70313 | 0.201 | 720.70313 | 0.319
722.65625 | 0.038 | 722.65625 | 0.22 | 722.65625 | 0.306
724.60938 | 0.037 | 724.60938 | 0.201 | 724.60938 | 0.33
726.5625 | 0.017 | 726.5625 | 0.189 | 726.5625 | 0.333
728.51563 | 0.021 | 728.51563 | 0.196 | 728.51563 | 0.31
730.46875 | 0.022 | 730.46875 | 0.195 | 730.46875 | 0.311
732.42188 | 0.024 | 732.42188 | 0.21 | 732.42188 | 0.323
734.375 | 0.021 | 734.375 | 0.198 | 734.375 | 0.312
736.32813 | 0.031 | 736.32813 | 0.192 | 736.32813 | 0.325
738.28125 | 0.026 | 738.28125 | 0.19 | 738.28125 | 0.33
740.23438 | 0.024 | 740.23438 | 0.198 | 740.23438 | 0.319
742.1875 | 0.022 | 742.1875 | 0.213 | 742.1875 | 0.325
744.14063 | 0.033 | 744.14063 | 0.22 | 744.14063 | 0.304
746.09375 | 0.029 | 746.09375 | 0.181 | 746.09375 | 0.344
748.04688 | 0.021 | 748.04688 | 0.208 | 748.04688 | 0.294
750 | 0.026 | 750 | 0.173 | 750 | 0.326
751.95313 | 0.019 | 751.95313 | 0.183 | 751.95313 | 0.301
753.90625 | 0.027 | 753.90625 | 0.186 | 753.90625 | 0.302
755.85938 | 0.026 | 755.85938 | 0.178 | 755.85938 | 0.291
757.8125 | 0.025 | 757.8125 | 0.185 | 757.8125 | 0.276
759.76563 | 0.019 | 759.76563 | 0.224 | 759.76563 | 0.291
761.71875 | 0.015 | 761.71875 | 0.196 | 761.71875 | 0.338
763.67188 | 0.032 | 763.67188 | 0.183 | 763.67188 | 0.331
765.625 | 0.024 | 765.625 | 0.197 | 765.625 | 0.314
767.57813 | 0.026 | 767.57813 | 0.16 | 767.57813 | 0.294
769.53125 | 0.021 | 769.53125 | 0.213 | 769.53125 | 0.289
771.48438 | 0.024 | 771.48438 | 0.181 | 771.48438 | 0.316
773.4375 | 0.028 | 773.4375 | 0.184 | 773.4375 | 0.331
775.39063 | 0.023 | 775.39063 | 0.181 | 775.39063 | 0.305
777.34375 | 0.026 | 777.34375 | 0.164 | 777.34375 | 0.313
779.29688 | 0.02 | 779.29688 | 0.186 | 779.29688 | 0.301
781.25 | 0.017 | 781.25 | 0.178 | 781.25 | 0.278
783.20313 | 0.02 | 783.20313 | 0.178 | 783.20313 | 0.319
785.15625 | 0.027 | 785.15625 | 0.168 | 785.15625 | 0.295
787.10938 | 0.017 | 787.10938 | 0.2 | 787.10938 | 0.292
789.0625 | 0.025 | 789.0625 | 0.193 | 789.0625 | 0.336
791.01563 | 0.017 | 791.01563 | 0.207 | 791.01563 | 0.304
792.96875 | 0.021 | 792.96875 | 0.182 | 792.96875 | 0.3
794.92188 | 0.025 | 794.92188 | 0.169 | 794.92188 | 0.286
796.875 | 0.028 | 796.875 | 0.191 | 796.875 | 0.306
798.82813 | 0.033 | 798.82813 | 0.187 | 798.82813 | 0.314
800.78125 | 0.017 | 800.78125 | 0.189 | 800.78125 | 0.324
802.73438 | 0.022 | 802.73438 | 0.198 | 802.73438 | 0.297
804.6875 | 0.024 | 804.6875 | 0.181 | 804.6875 | 0.27
806.64063 | 0.023 | 806.64063 | 0.171 | 806.64063 | 0.316
808.59375 | 0.016 | 808.59375 | 0.177 | 808.59375 | 0.314
810.54688 | 0.024 | 810.54688 | 0.195 | 810.54688 | 0.283
812.5 | 0.028 | 812.5 | 0.184 | 812.5 | 0.297
814.45313 | 0.029 | 814.45313 | 0.18 | 814.45313 | 0.256
816.40625 | 0.021 | 816.40625 | 0.175 | 816.40625 | 0.287
818.35938 | 0.022 | 818.35938 | 0.223 | 818.35938 | 0.308
820.3125 | 0.02 | 820.3125 | 0.179 | 820.3125 | 0.293
822.26563 | 0.027 | 822.26563 | 0.185 | 822.26563 | 0.305
824.21875 | 0.03 | 824.21875 | 0.163 | 824.21875 | 0.314
826.17188 | 0.015 | 826.17188 | 0.205 | 826.17188 | 0.304
828.125 | 0.026 | 828.125 | 0.176 | 828.125 | 0.271
830.07813 | 0.026 | 830.07813 | 0.174 | 830.07813 | 0.333
832.03125 | 0.014 | 832.03125 | 0.18 | 832.03125 | 0.3
833.98438 | 0.021 | 833.98438 | 0.177 | 833.98438 | 0.302
835.9375 | 0.021 | 835.9375 | 0.184 | 835.9375 | 0.311
837.89063 | 0.027 | 837.89063 | 0.191 | 837.89063 | 0.304
839.84375 | 0.019 | 839.84375 | 0.186 | 839.84375 | 0.305
841.79688 | 0.028 | 841.79688 | 0.158 | 841.79688 | 0.334
843.75 | 0.033 | 843.75 | 0.162 | 843.75 | 0.295
845.70313 | 0.015 | 845.70313 | 0.161 | 845.70313 | 0.286
847.65625 | 0.028 | 847.65625 | 0.153 | 847.65625 | 0.275
849.60938 | 0.022 | 849.60938 | 0.175 | 849.60938 | 0.312
851.5625 | 0.019 | 851.5625 | 0.171 | 851.5625 | 0.286
853.51563 | 0.013 | 853.51563 | 0.16 | 853.51563 | 0.265
855.46875 | 0.032 | 855.46875 | 0.162 | 855.46875 | 0.302
857.42188 | 0.015 | 857.42188 | 0.161 | 857.42188 | 0.287
859.375 | 0.011 | 859.375 | 0.181 | 859.375 | 0.259
861.32813 | 0.024 | 861.32813 | 0.17 | 861.32813 | 0.304
863.28125 | 0.016 | 863.28125 | 0.16 | 863.28125 | 0.308
865.23438 | 0.022 | 865.23438 | 0.16 | 865.23438 | 0.305
867.1875 | 0.017 | 867.1875 | 0.186 | 867.1875 | 0.318
869.14063 | 0.017 | 869.14063 | 0.158 | 869.14063 | 0.327
871.09375 | 0.02 | 871.09375 | 0.176 | 871.09375 | 0.257
873.04688 | 0.019 | 873.04688 | 0.152 | 873.04688 | 0.277
875 | 0.025 | 875 | 0.168 | 875 | 0.287
876.95313 | 0.021 | 876.95313 | 0.177 | 876.95313 | 0.294
878.90625 | 0.027 | 878.90625 | 0.146 | 878.90625 | 0.28
880.85938 | 0.021 | 880.85938 | 0.157 | 880.85938 | 0.303
882.8125 | 0.031 | 882.8125 | 0.172 | 882.8125 | 0.297
884.76563 | 0.015 | 884.76563 | 0.154 | 884.76563 | 0.249
886.71875 | 0.018 | 886.71875 | 0.168 | 886.71875 | 0.268
888.67188 | 0.015 | 888.67188 | 0.141 | 888.67188 | 0.274
890.625 | 0.016 | 890.625 | 0.164 | 890.625 | 0.294
892.57813 | 0.016 | 892.57813 | 0.173 | 892.57813 | 0.306
894.53125 | 0.021 | 894.53125 | 0.162 | 894.53125 | 0.303
896.48438 | 0.023 | 896.48438 | 0.137 | 896.48438 | 0.296
898.4375 | 0.019 | 898.4375 | 0.162 | 898.4375 | 0.275
900.39063 | 0.019 | 900.39063 | 0.155 | 900.39063 | 0.272
902.34375 | 0.024 | 902.34375 | 0.141 | 902.34375 | 0.296
904.29688 | 0.013 | 904.29688 | 0.158 | 904.29688 | 0.258
906.25 | 0.033 | 906.25 | 0.146 | 906.25 | 0.29
908.20313 | 0.021 | 908.20313 | 0.17 | 908.20313 | 0.266
910.15625 | 0.023 | 910.15625 | 0.163 | 910.15625 | 0.305
912.10938 | 0.02 | 912.10938 | 0.151 | 912.10938 | 0.285
914.0625 | 0.019 | 914.0625 | 0.169 | 914.0625 | 0.285
916.01563 | 0.018 | 916.01563 | 0.166 | 916.01563 | 0.297
917.96875 | 0.016 | 917.96875 | 0.159 | 917.96875 | 0.256
919.92188 | 0.024 | 919.92188 | 0.174 | 919.92188 | 0.253
921.875 | 0.019 | 921.875 | 0.15 | 921.875 | 0.284
923.82813 | 0.014 | 923.82813 | 0.142 | 923.82813 | 0.286
925.78125 | 0.027 | 925.78125 | 0.171 | 925.78125 | 0.267
927.73438 | 0.017 | 927.73438 | 0.148 | 927.73438 | 0.276
929.6875 | 0.019 | 929.6875 | 0.156 | 929.6875 | 0.278
931.64063 | 0.015 | 931.64063 | 0.153 | 931.64063 | 0.306
933.59375 | 0.018 | 933.59375 | 0.152 | 933.59375 | 0.262
935.54688 | 0.024 | 935.54688 | 0.15 | 935.54688 | 0.269
937.5 | 0.022 | 937.5 | 0.128 | 937.5 | 0.261
939.45313 | 0.017 | 939.45313 | 0.147 | 939.45313 | 0.258
941.40625 | 0.018 | 941.40625 | 0.174 | 941.40625 | 0.277
943.35938 | 0.01 | 943.35938 | 0.144 | 943.35938 | 0.274
945.3125 | 0.016 | 945.3125 | 0.152 | 945.3125 | 0.259
947.26563 | 0.017 | 947.26563 | 0.149 | 947.26563 | 0.268
949.21875 | 0.017 | 949.21875 | 0.15 | 949.21875 | 0.254
951.17188 | 0.024 | 951.17188 | 0.162 | 951.17188 | 0.262
953.125 | 0.018 | 953.125 | 0.154 | 953.125 | 0.25
955.07813 | 0.021 | 955.07813 | 0.151 | 955.07813 | 0.258
957.03125 | 0.012 | 957.03125 | 0.149 | 957.03125 | 0.264
958.98438 | 0.019 | 958.98438 | 0.144 | 958.98438 | 0.27
960.9375 | 0.012 | 960.9375 | 0.157 | 960.9375 | 0.263
962.89063 | 0.018 | 962.89063 | 0.132 | 962.89063 | 0.258
964.84375 | 0.028 | 964.84375 | 0.138 | 964.84375 | 0.271
966.79688 | 0.018 | 966.79688 | 0.151 | 966.79688 | 0.288
968.75 | 0.018 | 968.75 | 0.163 | 968.75 | 0.258
970.70313 | 0.019 | 970.70313 | 0.131 | 970.70313 | 0.275
972.65625 | 0.024 | 972.65625 | 0.143 | 972.65625 | 0.271
974.60938 | 0.018 | 974.60938 | 0.138 | 974.60938 | 0.232
976.5625 | 0.016 | 976.5625 | 0.144 | 976.5625 | 0.27
978.51563 | 0.022 | 978.51563 | 0.147 | 978.51563 | 0.256
980.46875 | 0.018 | 980.46875 | 0.143 | 980.46875 | 0.246
982.42188 | 0.019 | 982.42188 | 0.154 | 982.42188 | 0.265
984.375 | 0.019 | 984.375 | 0.155 | 984.375 | 0.244
986.32813 | 0.018 | 986.32813 | 0.143 | 986.32813 | 0.274
988.28125 | 0.018 | 988.28125 | 0.143 | 988.28125 | 0.24
990.23438 | 0.023 | 990.23438 | 0.141 | 990.23438 | 0.243
992.1875 | 0.018 | 992.1875 | 0.174 | 992.1875 | 0.26
994.14063 | 0.022 | 994.14063 | 0.166 | 994.14063 | 0.275
996.09375 | 0.015 | 996.09375 | 0.152 | 996.09375 | 0.29
998.04688 | 0.016 | 998.04688 | 0.149 | 998.04688 | 0.264
1000 | 0.016 | 1000 | 0.15 | 1000 | 0.255
1001.9531 | 0.017 | 1001.9531 | 0.142 | 1001.9531 | 0.253
1003.9063 | 0.019 | 1003.9063 | 0.144 | 1003.9063 | 0.286
1005.8594 | 0.019 | 1005.8594 | 0.14 | 1005.8594 | 0.281
1007.8125 | 0.025 | 1007.8125 | 0.139 | 1007.8125 | 0.271
1009.7656 | 0.019 | 1009.7656 | 0.149 | 1009.7656 | 0.242
1011.7188 | 0.018 | 1011.7188 | 0.126 | 1011.7188 | 0.247
1013.6719 | 0.017 | 1013.6719 | 0.133 | 1013.6719 | 0.231
1015.625 | 0.015 | 1015.625 | 0.13 | 1015.625 | 0.262
1017.5781 | 0.014 | 1017.5781 | 0.131 | 1017.5781 | 0.263
1019.5313 | 0.026 | 1019.5313 | 0.137 | 1019.5313 | 0.286
1021.4844 | 0.015 | 1021.4844 | 0.143 | 1021.4844 | 0.267
1023.4375 | 0.014 | 1023.4375 | 0.148 | 1023.4375 | 0.271
1025.3906 | 0.016 | 1025.3906 | 0.141 | 1025.3906 | 0.259
1027.3438 | 0.013 | 1027.3438 | 0.14 | 1027.3438 | 0.294
1029.2969 | 0.015 | 1029.2969 | 0.141 | 1029.2969 | 0.235
1031.25 | 0.026 | 1031.25 | 0.128 | 1031.25 | 0.248
1033.2031 | 0.012 | 1033.2031 | 0.137 | 1033.2031 | 0.288
1035.1563 | 0.022 | 1035.1563 | 0.126 | 1035.1563 | 0.26
1037.1094 | 0.029 | 1037.1094 | 0.116 | 1037.1094 | 0.237
1039.0625 | 0.024 | 1039.0625 | 0.126 | 1039.0625 | 0.234
1041.0156 | 0.018 | 1041.0156 | 0.135 | 1041.0156 | 0.273
1042.9688 | 0.018 | 1042.9688 | 0.119 | 1042.9688 | 0.269
1044.9219 | 0.016 | 1044.9219 | 0.141 | 1044.9219 | 0.264
1046.875 | 0.012 | 1046.875 | 0.127 | 1046.875 | 0.257
1048.8281 | 0.013 | 1048.8281 | 0.117 | 1048.8281 | 0.243
1050.7813 | 0.012 | 1050.7813 | 0.132 | 1050.7813 | 0.244
1052.7344 | 0.021 | 1052.7344 | 0.137 | 1052.7344 | 0.285
1054.6875 | 0.025 | 1054.6875 | 0.142 | 1054.6875 | 0.24
1056.6406 | 0.015 | 1056.6406 | 0.155 | 1056.6406 | 0.268
1058.5938 | 0.018 | 1058.5938 | 0.14 | 1058.5938 | 0.244
1060.5469 | 0.022 | 1060.5469 | 0.138 | 1060.5469 | 0.252
1062.5 | 0.018 | 1062.5 | 0.137 | 1062.5 | 0.264
1064.4531 | 0.02 | 1064.4531 | 0.123 | 1064.4531 | 0.271
1066.4063 | 0.02 | 1066.4063 | 0.118 | 1066.4063 | 0.27
1068.3594 | 0.021 | 1068.3594 | 0.136 | 1068.3594 | 0.248
1070.3125 | 0.019 | 1070.3125 | 0.136 | 1070.3125 | 0.23
1072.2656 | 0.017 | 1072.2656 | 0.138 | 1072.2656 | 0.253
1074.2188 | 0.019 | 1074.2188 | 0.121 | 1074.2188 | 0.254
1076.1719 | 0.016 | 1076.1719 | 0.13 | 1076.1719 | 0.266
1078.125 | 0.022 | 1078.125 | 0.119 | 1078.125 | 0.247
1080.0781 | 0.023 | 1080.0781 | 0.128 | 1080.0781 | 0.271
1082.0313 | 0.018 | 1082.0313 | 0.145 | 1082.0313 | 0.245
1083.9844 | 0.014 | 1083.9844 | 0.131 | 1083.9844 | 0.246
1085.9375 | 0.022 | 1085.9375 | 0.116 | 1085.9375 | 0.258
1087.8906 | 0.018 | 1087.8906 | 0.114 | 1087.8906 | 0.248
1089.8438 | 0.022 | 1089.8438 | 0.121 | 1089.8438 | 0.271
1091.7969 | 0.017 | 1091.7969 | 0.115 | 1091.7969 | 0.233
1093.75 | 0.026 | 1093.75 | 0.142 | 1093.75 | 0.243
1095.7031 | 0.014 | 1095.7031 | 0.141 | 1095.7031 | 0.244
1097.6563 | 0.012 | 1097.6563 | 0.11 | 1097.6563 | 0.252
1099.6094 | 0.017 | 1099.6094 | 0.139 | 1099.6094 | 0.247
1101.5625 | 0.018 | 1101.5625 | 0.127 | 1101.5625 | 0.258
1103.5156 | 0.023 | 1103.5156 | 0.12 | 1103.5156 | 0.252
1105.4688 | 0.021 | 1105.4688 | 0.131 | 1105.4688 | 0.252
1107.4219 | 0.016 | 1107.4219 | 0.105 | 1107.4219 | 0.249
1109.375 | 0.019 | 1109.375 | 0.114 | 1109.375 | 0.267
1111.3281 | 0.016 | 1111.3281 | 0.126 | 1111.3281 | 0.2
1113.2813 | 0.02 | 1113.2813 | 0.124 | 1113.2813 | 0.224
1115.2344 | 0.014 | 1115.2344 | 0.118 | 1115.2344 | 0.229
1117.1875 | 0.011 | 1117.1875 | 0.116 | 1117.1875 | 0.221
1119.1406 | 0.015 | 1119.1406 | 0.115 | 1119.1406 | 0.248
1121.0938 | 0.017 | 1121.0938 | 0.119 | 1121.0938 | 0.238
1123.0469 | 0.01 | 1123.0469 | 0.129 | 1123.0469 | 0.271
1125 | 0.014 | 1125 | 0.117 | 1125 | 0.223
1126.9531 | 0.023 | 1126.9531 | 0.108 | 1126.9531 | 0.25
1128.9063 | 0.015 | 1128.9063 | 0.127 | 1128.9063 | 0.216
1130.8594 | 0.014 | 1130.8594 | 0.105 | 1130.8594 | 0.254
1132.8125 | 0.017 | 1132.8125 | 0.117 | 1132.8125 | 0.233
1134.7656 | 0.021 | 1134.7656 | 0.112 | 1134.7656 | 0.25
1136.7188 | 0.012 | 1136.7188 | 0.112 | 1136.7188 | 0.239
1138.6719 | 0.018 | 1138.6719 | 0.121 | 1138.6719 | 0.255
1140.625 | 0.023 | 1140.625 | 0.123 | 1140.625 | 0.212
1142.5781 | 0.013 | 1142.5781 | 0.115 | 1142.5781 | 0.267
1144.5313 | 0.013 | 1144.5313 | 0.117 | 1144.5313 | 0.241
1146.4844 | 0.015 | 1146.4844 | 0.113 | 1146.4844 | 0.225
1148.4375 | 0.018 | 1148.4375 | 0.109 | 1148.4375 | 0.26
1150.3906 | 0.017 | 1150.3906 | 0.118 | 1150.3906 | 0.253
1152.3438 | 0.014 | 1152.3438 | 0.114 | 1152.3438 | 0.221
1154.2969 | 0.027 | 1154.2969 | 0.126 | 1154.2969 | 0.248
1156.25 | 0.014 | 1156.25 | 0.116 | 1156.25 | 0.241
1158.2031 | 0.016 | 1158.2031 | 0.119 | 1158.2031 | 0.248
1160.1563 | 0.015 | 1160.1563 | 0.11 | 1160.1563 | 0.254
1162.1094 | 0.013 | 1162.1094 | 0.112 | 1162.1094 | 0.213
1164.0625 | 0.018 | 1164.0625 | 0.11 | 1164.0625 | 0.247
1166.0156 | 0.01 | 1166.0156 | 0.109 | 1166.0156 | 0.261
1167.9688 | 0.015 | 1167.9688 | 0.111 | 1167.9688 | 0.242
1169.9219 | 0.022 | 1169.9219 | 0.11 | 1169.9219 | 0.265
1171.875 | 0.015 | 1171.875 | 0.111 | 1171.875 | 0.241
1173.8281 | 0.016 | 1173.8281 | 0.105 | 1173.8281 | 0.228
1175.7813 | 0.016 | 1175.7813 | 0.117 | 1175.7813 | 0.247
1177.7344 | 0.012 | 1177.7344 | 0.093 | 1177.7344 | 0.26
1179.6875 | 0.014 | 1179.6875 | 0.111 | 1179.6875 | 0.285
1181.6406 | 0.015 | 1181.6406 | 0.103 | 1181.6406 | 0.268
1183.5938 | 0.017 | 1183.5938 | 0.102 | 1183.5938 | 0.216
1185.5469 | 0.007 | 1185.5469 | 0.136 | 1185.5469 | 0.216
1187.5 | 0.013 | 1187.5 | 0.131 | 1187.5 | 0.248
1189.4531 | 0.018 | 1189.4531 | 0.1 | 1189.4531 | 0.24
1191.4063 | 0.017 | 1191.4063 | 0.113 | 1191.4063 | 0.205
1193.3594 | 0.019 | 1193.3594 | 0.116 | 1193.3594 | 0.225
1195.3125 | 0.015 | 1195.3125 | 0.108 | 1195.3125 | 0.235
1197.2656 | 0.018 | 1197.2656 | 0.127 | 1197.2656 | 0.227
1199.2188 | 0.011 | 1199.2188 | 0.12 | 1199.2188 | 0.248
1201.1719 | 0.011 | 1201.1719 | 0.111 | 1201.1719 | 0.227
1203.125 | 0.019 | 1203.125 | 0.108 | 1203.125 | 0.236
1205.0781 | 0.012 | 1205.0781 | 0.101 | 1205.0781 | 0.241
1207.0313 | 0.015 | 1207.0313 | 0.117 | 1207.0313 | 0.239
1208.9844 | 0.011 | 1208.9844 | 0.09 | 1208.9844 | 0.23
1210.9375 | 0.009 | 1210.9375 | 0.11 | 1210.9375 | 0.233
1212.8906 | 0.013 | 1212.8906 | 0.108 | 1212.8906 | 0.237
1214.8438 | 0.016 | 1214.8438 | 0.122 | 1214.8438 | 0.216
1216.7969 | 0.025 | 1216.7969 | 0.12 | 1216.7969 | 0.218
1218.75 | 0.018 | 1218.75 | 0.127 | 1218.75 | 0.236
1220.7031 | 0.02 | 1220.7031 | 0.106 | 1220.7031 | 0.243
1222.6563 | 0.014 | 1222.6563 | 0.125 | 1222.6563 | 0.217
1224.6094 | 0.023 | 1224.6094 | 0.11 | 1224.6094 | 0.219
1226.5625 | 0.019 | 1226.5625 | 0.093 | 1226.5625 | 0.223
1228.5156 | 0.018 | 1228.5156 | 0.106 | 1228.5156 | 0.227
1230.4688 | 0.015 | 1230.4688 | 0.105 | 1230.4688 | 0.219
1232.4219 | 0.014 | 1232.4219 | 0.092 | 1232.4219 | 0.222
1234.375 | 0.017 | 1234.375 | 0.109 | 1234.375 | 0.229
1236.3281 | 0.013 | 1236.3281 | 0.103 | 1236.3281 | 0.241
1238.2813 | 0.016 | 1238.2813 | 0.11 | 1238.2813 | 0.208
1240.2344 | 0.011 | 1240.2344 | 0.106 | 1240.2344 | 0.222
1242.1875 | 0.017 | 1242.1875 | 0.095 | 1242.1875 | 0.216
1244.1406 | 0.012 | 1244.1406 | 0.095 | 1244.1406 | 0.203
1246.0938 | 0.018 | 1246.0938 | 0.099 | 1246.0938 | 0.228
1248.0469 | 0.018 | 1248.0469 | 0.106 | 1248.0469 | 0.22
1250 | 0.008 | 1250 | 0.097 | 1250 | 0.22
1251.9531 | 0.019 | 1251.9531 | 0.108 | 1251.9531 | 0.221
1253.9063 | 0.011 | 1253.9063 | 0.117 | 1253.9063 | 0.217
1255.8594 | 0.01 | 1255.8594 | 0.102 | 1255.8594 | 0.228
1257.8125 | 0.013 | 1257.8125 | 0.117 | 1257.8125 | 0.209
1259.7656 | 0.014 | 1259.7656 | 0.114 | 1259.7656 | 0.24
1261.7188 | 0.012 | 1261.7188 | 0.109 | 1261.7188 | 0.233
1263.6719 | 0.013 | 1263.6719 | 0.107 | 1263.6719 | 0.215
1265.625 | 0.012 | 1265.625 | 0.115 | 1265.625 | 0.206
1267.5781 | 0.014 | 1267.5781 | 0.095 | 1267.5781 | 0.237
1269.5313 | 0.014 | 1269.5313 | 0.108 | 1269.5313 | 0.21
1271.4844 | 0.012 | 1271.4844 | 0.12 | 1271.4844 | 0.233
1273.4375 | 0.023 | 1273.4375 | 0.103 | 1273.4375 | 0.23
1275.3906 | 0.012 | 1275.3906 | 0.096 | 1275.3906 | 0.244
1277.3438 | 0.016 | 1277.3438 | 0.101 | 1277.3438 | 0.21
1279.2969 | 0.019 | 1279.2969 | 0.119 | 1279.2969 | 0.23
1281.25 | 0.009 | 1281.25 | 0.089 | 1281.25 | 0.216
1283.2031 | 0.017 | 1283.2031 | 0.104 | 1283.2031 | 0.238
1285.1563 | 0.013 | 1285.1563 | 0.103 | 1285.1563 | 0.244
1287.1094 | 0.018 | 1287.1094 | 0.103 | 1287.1094 | 0.205
1289.0625 | 0.016 | 1289.0625 | 0.108 | 1289.0625 | 0.199
1291.0156 | 0.017 | 1291.0156 | 0.101 | 1291.0156 | 0.232
1292.9688 | 0.012 | 1292.9688 | 0.095 | 1292.9688 | 0.226
1294.9219 | 0.018 | 1294.9219 | 0.105 | 1294.9219 | 0.2
1296.875 | 0.015 | 1296.875 | 0.105 | 1296.875 | 0.211
1298.8281 | 0.018 | 1298.8281 | 0.101 | 1298.8281 | 0.204
1300.7813 | 0.023 | 1300.7813 | 0.102 | 1300.7813 | 0.227
1302.7344 | 0.017 | 1302.7344 | 0.093 | 1302.7344 | 0.23
1304.6875 | 0.02 | 1304.6875 | 0.076 | 1304.6875 | 0.208
1306.6406 | 0.009 | 1306.6406 | 0.088 | 1306.6406 | 0.238
1308.5938 | 0.016 | 1308.5938 | 0.096 | 1308.5938 | 0.227
1310.5469 | 0.019 | 1310.5469 | 0.099 | 1310.5469 | 0.224
1312.5 | 0.007 | 1312.5 | 0.094 | 1312.5 | 0.217
1314.4531 | 0.008 | 1314.4531 | 0.091 | 1314.4531 | 0.241
1316.4063 | 0.02 | 1316.4063 | 0.088 | 1316.4063 | 0.167
1318.3594 | 0.012 | 1318.3594 | 0.087 | 1318.3594 | 0.211
1320.3125 | 0.018 | 1320.3125 | 0.109 | 1320.3125 | 0.236
1322.2656 | 0.018 | 1322.2656 | 0.089 | 1322.2656 | 0.203
1324.2188 | 0.018 | 1324.2188 | 0.083 | 1324.2188 | 0.217
1326.1719 | 0.013 | 1326.1719 | 0.083 | 1326.1719 | 0.203
1328.125 | 0.017 | 1328.125 | 0.098 | 1328.125 | 0.217
1330.0781 | 0.01 | 1330.0781 | 0.095 | 1330.0781 | 0.224
1332.0313 | 0.016 | 1332.0313 | 0.088 | 1332.0313 | 0.266
1333.9844 | 0.011 | 1333.9844 | 0.091 | 1333.9844 | 0.232
1335.9375 | 0.01 | 1335.9375 | 0.096 | 1335.9375 | 0.214
1337.8906 | 0.012 | 1337.8906 | 0.105 | 1337.8906 | 0.211
1339.8438 | 0.012 | 1339.8438 | 0.096 | 1339.8438 | 0.202
1341.7969 | 0.021 | 1341.7969 | 0.099 | 1341.7969 | 0.194
1343.75 | 0.013 | 1343.75 | 0.109 | 1343.75 | 0.197
1345.7031 | 0.02 | 1345.7031 | 0.106 | 1345.7031 | 0.231
1347.6563 | 0.018 | 1347.6563 | 0.108 | 1347.6563 | 0.229
1349.6094 | 0.008 | 1349.6094 | 0.071 | 1349.6094 | 0.235
1351.5625 | 0.016 | 1351.5625 | 0.097 | 1351.5625 | 0.222
1353.5156 | 0.011 | 1353.5156 | 0.099 | 1353.5156 | 0.22
1355.4688 | 0.013 | 1355.4688 | 0.101 | 1355.4688 | 0.184
1357.4219 | 0.015 | 1357.4219 | 0.105 | 1357.4219 | 0.207
1359.375 | 0.016 | 1359.375 | 0.073 | 1359.375 | 0.233
1361.3281 | 0.01 | 1361.3281 | 0.108 | 1361.3281 | 0.184
1363.2813 | 0.015 | 1363.2813 | 0.085 | 1363.2813 | 0.202
1365.2344 | 0.011 | 1365.2344 | 0.079 | 1365.2344 | 0.193
1367.1875 | 0.014 | 1367.1875 | 0.101 | 1367.1875 | 0.236
1369.1406 | 0.016 | 1369.1406 | 0.098 | 1369.1406 | 0.23
1371.0938 | 0.017 | 1371.0938 | 0.085 | 1371.0938 | 0.225
1373.0469 | 0.018 | 1373.0469 | 0.089 | 1373.0469 | 0.243
1375 | 0.018 | 1375 | 0.075 | 1375 | 0.215
1376.9531 | 0.018 | 1376.9531 | 0.089 | 1376.9531 | 0.207
1378.9063 | 0.014 | 1378.9063 | 0.076 | 1378.9063 | 0.214
1380.8594 | 0.016 | 1380.8594 | 0.092 | 1380.8594 | 0.201
1382.8125 | 0.017 | 1382.8125 | 0.088 | 1382.8125 | 0.205
1384.7656 | 0.01 | 1384.7656 | 0.097 | 1384.7656 | 0.23
1386.7188 | 0.012 | 1386.7188 | 0.092 | 1386.7188 | 0.222
1388.6719 | 0.013 | 1388.6719 | 0.092 | 1388.6719 | 0.223
1390.625 | 0.015 | 1390.625 | 0.088 | 1390.625 | 0.228
1392.5781 | 0.018 | 1392.5781 | 0.086 | 1392.5781 | 0.205
1394.5313 | 0.017 | 1394.5313 | 0.08 | 1394.5313 | 0.201
1396.4844 | 0.014 | 1396.4844 | 0.083 | 1396.4844 | 0.227
1398.4375 | 0.02 | 1398.4375 | 0.093 | 1398.4375 | 0.198
1400.3906 | 0.012 | 1400.3906 | 0.077 | 1400.3906 | 0.206
1402.3438 | 0.012 | 1402.3438 | 0.092 | 1402.3438 | 0.202
1404.2969 | 0.009 | 1404.2969 | 0.071 | 1404.2969 | 0.193
1406.25 | 0.014 | 1406.25 | 0.078 | 1406.25 | 0.219
1408.2031 | 0.01 | 1408.2031 | 0.078 | 1408.2031 | 0.202
1410.1563 | 0.009 | 1410.1563 | 0.088 | 1410.1563 | 0.212
1412.1094 | 0.009 | 1412.1094 | 0.09 | 1412.1094 | 0.2
1414.0625 | 0.014 | 1414.0625 | 0.085 | 1414.0625 | 0.216
1416.0156 | 0.021 | 1416.0156 | 0.073 | 1416.0156 | 0.214
1417.9688 | 0.018 | 1417.9688 | 0.08 | 1417.9688 | 0.211
1419.9219 | 0.014 | 1419.9219 | 0.083 | 1419.9219 | 0.218
1421.875 | 0.014 | 1421.875 | 0.08 | 1421.875 | 0.204
1423.8281 | 0.018 | 1423.8281 | 0.076 | 1423.8281 | 0.219
1425.7813 | 0.016 | 1425.7813 | 0.086 | 1425.7813 | 0.189
1427.7344 | 0.012 | 1427.7344 | 0.066 | 1427.7344 | 0.216
1429.6875 | 0.015 | 1429.6875 | 0.073 | 1429.6875 | 0.215
1431.6406 | 0.015 | 1431.6406 | 0.082 | 1431.6406 | 0.195
1433.5938 | 0.015 | 1433.5938 | 0.086 | 1433.5938 | 0.189
1435.5469 | 0.011 | 1435.5469 | 0.086 | 1435.5469 | 0.206
1437.5 | 0.015 | 1437.5 | 0.081 | 1437.5 | 0.194
1439.4531 | 0.019 | 1439.4531 | 0.08 | 1439.4531 | 0.215
1441.4063 | 0.019 | 1441.4063 | 0.088 | 1441.4063 | 0.227
1443.3594 | 0.013 | 1443.3594 | 0.085 | 1443.3594 | 0.226
1445.3125 | 0.014 | 1445.3125 | 0.074 | 1445.3125 | 0.212
1447.2656 | 0.013 | 1447.2656 | 0.077 | 1447.2656 | 0.205
1449.2188 | 0.015 | 1449.2188 | 0.084 | 1449.2188 | 0.216
1451.1719 | 0.009 | 1451.1719 | 0.072 | 1451.1719 | 0.212
1453.125 | 0.014 | 1453.125 | 0.07 | 1453.125 | 0.202
1455.0781 | 0.01 | 1455.0781 | 0.082 | 1455.0781 | 0.21
1457.0313 | 0.016 | 1457.0313 | 0.067 | 1457.0313 | 0.195
1458.9844 | 0.013 | 1458.9844 | 0.078 | 1458.9844 | 0.195
1460.9375 | 0.011 | 1460.9375 | 0.084 | 1460.9375 | 0.212
1462.8906 | 0.008 | 1462.8906 | 0.08 | 1462.8906 | 0.172
1464.8438 | 0.004 | 1464.8438 | 0.079 | 1464.8438 | 0.175
1466.7969 | 0.01 | 1466.7969 | 0.082 | 1466.7969 | 0.213
1468.75 | 0.013 | 1468.75 | 0.079 | 1468.75 | 0.189
1470.7031 | 0.015 | 1470.7031 | 0.076 | 1470.7031 | 0.216
1472.6563 | 0.015 | 1472.6563 | 0.068 | 1472.6563 | 0.199
1474.6094 | 0.012 | 1474.6094 | 0.087 | 1474.6094 | 0.191
1476.5625 | 0.011 | 1476.5625 | 0.084 | 1476.5625 | 0.218
1478.5156 | 0.016 | 1478.5156 | 0.081 | 1478.5156 | 0.202
1480.4688 | 0.021 | 1480.4688 | 0.089 | 1480.4688 | 0.208
1482.4219 | 0.011 | 1482.4219 | 0.078 | 1482.4219 | 0.186
1484.375 | 0.013 | 1484.375 | 0.085 | 1484.375 | 0.241
1486.3281 | 0.013 | 1486.3281 | 0.085 | 1486.3281 | 0.181
1488.2813 | 0.018 | 1488.2813 | 0.075 | 1488.2813 | 0.219
1490.2344 | 0.012 | 1490.2344 | 0.072 | 1490.2344 | 0.216
1492.1875 | 0.01 | 1492.1875 | 0.069 | 1492.1875 | 0.182
1494.1406 | 0.015 | 1494.1406 | 0.067 | 1494.1406 | 0.207
1496.0938 | 0.009 | 1496.0938 | 0.088 | 1496.0938 | 0.199
1498.0469 | 0.008 | 1498.0469 | 0.085 | 1498.0469 | 0.169
1500 | 0.02 | 1500 | 0.081 | 1500 | 0.185
1501.9531 | 0.014 | 1501.9531 | 0.07 | 1501.9531 | 0.205
1503.9063 | 0.006 | 1503.9063 | 0.071 | 1503.9063 | 0.175
1505.8594 | 0.008 | 1505.8594 | 0.081 | 1505.8594 | 0.223
1507.8125 | 0.014 | 1507.8125 | 0.065 | 1507.8125 | 0.191
1509.7656 | 0.014 | 1509.7656 | 0.073 | 1509.7656 | 0.213
1511.7188 | 0.014 | 1511.7188 | 0.083 | 1511.7188 | 0.186
1513.6719 | 0.015 | 1513.6719 | 0.07 | 1513.6719 | 0.214
1515.625 | 0.01 | 1515.625 | 0.07 | 1515.625 | 0.189
1517.5781 | 0.011 | 1517.5781 | 0.066 | 1517.5781 | 0.183
1519.5313 | 0.016 | 1519.5313 | 0.076 | 1519.5313 | 0.191
1521.4844 | 0.013 | 1521.4844 | 0.065 | 1521.4844 | 0.193
1523.4375 | 0.009 | 1523.4375 | 0.075 | 1523.4375 | 0.198
1525.3906 | 0.013 | 1525.3906 | 0.091 | 1525.3906 | 0.19
1527.3438 | 0.008 | 1527.3438 | 0.074 | 1527.3438 | 0.184
1529.2969 | 0.014 | 1529.2969 | 0.072 | 1529.2969 | 0.201
1531.25 | 0.012 | 1531.25 | 0.075 | 1531.25 | 0.208
1533.2031 | 0.012 | 1533.2031 | 0.081 | 1533.2031 | 0.18
1535.1563 | 0.013 | 1535.1563 | 0.077 | 1535.1563 | 0.201
1537.1094 | 0.015 | 1537.1094 | 0.062 | 1537.1094 | 0.195
1539.0625 | 0.009 | 1539.0625 | 0.064 | 1539.0625 | 0.186
1541.0156 | 0.015 | 1541.0156 | 0.07 | 1541.0156 | 0.172
1542.9688 | 0.012 | 1542.9688 | 0.065 | 1542.9688 | 0.195
1544.9219 | 0.009 | 1544.9219 | 0.087 | 1544.9219 | 0.186
1546.875 | 0.014 | 1546.875 | 0.071 | 1546.875 | 0.192
1548.8281 | 0.016 | 1548.8281 | 0.07 | 1548.8281 | 0.216
1550.7813 | 0.01 | 1550.7813 | 0.075 | 1550.7813 | 0.181
1552.7344 | 0.018 | 1552.7344 | 0.059 | 1552.7344 | 0.206
1554.6875 | 0.01 | 1554.6875 | 0.068 | 1554.6875 | 0.174
1556.6406 | 0.016 | 1556.6406 | 0.067 | 1556.6406 | 0.188
1558.5938 | 0.019 | 1558.5938 | 0.078 | 1558.5938 | 0.205
1560.5469 | 0.022 | 1560.5469 | 0.071 | 1560.5469 | 0.195
1562.5 | 0.013 | 1562.5 | 0.076 | 1562.5 | 0.192
1564.4531 | 0.014 | 1564.4531 | 0.065 | 1564.4531 | 0.182
1566.4063 | 0.009 | 1566.4063 | 0.071 | 1566.4063 | 0.205
1568.3594 | 0.013 | 1568.3594 | 0.079 | 1568.3594 | 0.196
1570.3125 | 0.014 | 1570.3125 | 0.084 | 1570.3125 | 0.207
1572.2656 | 0.012 | 1572.2656 | 0.078 | 1572.2656 | 0.181
1574.2188 | 0.017 | 1574.2188 | 0.06 | 1574.2188 | 0.222
1576.1719 | 0.018 | 1576.1719 | 0.068 | 1576.1719 | 0.193
1578.125 | 0.013 | 1578.125 | 0.051 | 1578.125 | 0.184
1580.0781 | 0.014 | 1580.0781 | 0.081 | 1580.0781 | 0.193
1582.0313 | 0.012 | 1582.0313 | 0.09 | 1582.0313 | 0.182
1583.9844 | 0.011 | 1583.9844 | 0.066 | 1583.9844 | 0.192
1585.9375 | 0.01 | 1585.9375 | 0.074 | 1585.9375 | 0.161
1587.8906 | 0.015 | 1587.8906 | 0.067 | 1587.8906 | 0.215
1589.8438 | 0.013 | 1589.8438 | 0.057 | 1589.8438 | 0.181
1591.7969 | 0.012 | 1591.7969 | 0.078 | 1591.7969 | 0.175
1593.75 | 0.01 | 1593.75 | 0.074 | 1593.75 | 0.17
1595.7031 | 0.015 | 1595.7031 | 0.072 | 1595.7031 | 0.186
1597.6563 | 0.01 | 1597.6563 | 0.069 | 1597.6563 | 0.178
1599.6094 | 0.015 | 1599.6094 | 0.067 | 1599.6094 | 0.177
1601.5625 | 0.011 | 1601.5625 | 0.075 | 1601.5625 | 0.195
1603.5156 | 0.018 | 1603.5156 | 0.053 | 1603.5156 | 0.195
1605.4688 | 0.009 | 1605.4688 | 0.073 | 1605.4688 | 0.181
1607.4219 | 0.01 | 1607.4219 | 0.066 | 1607.4219 | 0.183
1609.375 | 0.009 | 1609.375 | 0.066 | 1609.375 | 0.19
1611.3281 | 0.01 | 1611.3281 | 0.053 | 1611.3281 | 0.177
1613.2813 | 0.012 | 1613.2813 | 0.063 | 1613.2813 | 0.185
1615.2344 | 0.011 | 1615.2344 | 0.059 | 1615.2344 | 0.193
1617.1875 | 0.013 | 1617.1875 | 0.071 | 1617.1875 | 0.176
1619.1406 | 0.011 | 1619.1406 | 0.066 | 1619.1406 | 0.2
1621.0938 | 0.005 | 1621.0938 | 0.078 | 1621.0938 | 0.173
1623.0469 | 0.013 | 1623.0469 | 0.061 | 1623.0469 | 0.209
1625 | 0.01 | 1625 | 0.075 | 1625 | 0.178
1626.9531 | 0.015 | 1626.9531 | 0.07 | 1626.9531 | 0.18
1628.9063 | 0.011 | 1628.9063 | 0.053 | 1628.9063 | 0.18
1630.8594 | 0.007 | 1630.8594 | 0.057 | 1630.8594 | 0.188
1632.8125 | 0.014 | 1632.8125 | 0.066 | 1632.8125 | 0.174
1634.7656 | 0.01 | 1634.7656 | 0.061 | 1634.7656 | 0.217
1636.7188 | 0.019 | 1636.7188 | 0.075 | 1636.7188 | 0.171
1638.6719 | 0.015 | 1638.6719 | 0.072 | 1638.6719 | 0.181
1640.625 | 0.013 | 1640.625 | 0.06 | 1640.625 | 0.194
1642.5781 | 0.013 | 1642.5781 | 0.068 | 1642.5781 | 0.196
1644.5313 | 0.015 | 1644.5313 | 0.076 | 1644.5313 | 0.182
1646.4844 | 0.014 | 1646.4844 | 0.062 | 1646.4844 | 0.18
1648.4375 | 0.013 | 1648.4375 | 0.053 | 1648.4375 | 0.179
1650.3906 | 0.008 | 1650.3906 | 0.06 | 1650.3906 | 0.167
1652.3438 | 0.013 | 1652.3438 | 0.069 | 1652.3438 | 0.184
1654.2969 | 0.01 | 1654.2969 | 0.064 | 1654.2969 | 0.171
1656.25 | 0.008 | 1656.25 | 0.068 | 1656.25 | 0.184
1658.2031 | 0.015 | 1658.2031 | 0.069 | 1658.2031 | 0.17
1660.1563 | 0.01 | 1660.1563 | 0.074 | 1660.1563 | 0.187
1662.1094 | 0.007 | 1662.1094 | 0.058 | 1662.1094 | 0.179
1664.0625 | 0.011 | 1664.0625 | 0.049 | 1664.0625 | 0.177
1666.0156 | 0.016 | 1666.0156 | 0.072 | 1666.0156 | 0.188
1667.9688 | 0.017 | 1667.9688 | 0.055 | 1667.9688 | 0.15
1669.9219 | 0.013 | 1669.9219 | 0.057 | 1669.9219 | 0.201
1671.875 | 0.016 | 1671.875 | 0.061 | 1671.875 | 0.169
1673.8281 | 0.012 | 1673.8281 | 0.072 | 1673.8281 | 0.181
1675.7813 | 0.006 | 1675.7813 | 0.06 | 1675.7813 | 0.189
1677.7344 | 0.011 | 1677.7344 | 0.063 | 1677.7344 | 0.171
1679.6875 | 0.013 | 1679.6875 | 0.062 | 1679.6875 | 0.179
1681.6406 | 0.01 | 1681.6406 | 0.067 | 1681.6406 | 0.157
1683.5938 | 0.006 | 1683.5938 | 0.061 | 1683.5938 | 0.177
1685.5469 | 0.009 | 1685.5469 | 0.078 | 1685.5469 | 0.164
1687.5 | 0.012 | 1687.5 | 0.065 | 1687.5 | 0.175
1689.4531 | 0.012 | 1689.4531 | 0.055 | 1689.4531 | 0.17
1691.4063 | 0.01 | 1691.4063 | 0.051 | 1691.4063 | 0.178
1693.3594 | 0.007 | 1693.3594 | 0.053 | 1693.3594 | 0.2
1695.3125 | 0.005 | 1695.3125 | 0.057 | 1695.3125 | 0.182
1697.2656 | 0.01 | 1697.2656 | 0.05 | 1697.2656 | 0.172
1699.2188 | 0.013 | 1699.2188 | 0.056 | 1699.2188 | 0.175
1701.1719 | 0.009 | 1701.1719 | 0.051 | 1701.1719 | 0.164
1703.125 | 0.01 | 1703.125 | 0.065 | 1703.125 | 0.171
1705.0781 | 0.021 | 1705.0781 | 0.068 | 1705.0781 | 0.19
1707.0313 | 0.006 | 1707.0313 | 0.065 | 1707.0313 | 0.167
1708.9844 | 0.011 | 1708.9844 | 0.048 | 1708.9844 | 0.178
1710.9375 | 0.015 | 1710.9375 | 0.049 | 1710.9375 | 0.186
1712.8906 | 0.016 | 1712.8906 | 0.065 | 1712.8906 | 0.174
1714.8438 | 0.008 | 1714.8438 | 0.061 | 1714.8438 | 0.175
1716.7969 | 0.011 | 1716.7969 | 0.073 | 1716.7969 | 0.158
1718.75 | 0.015 | 1718.75 | 0.056 | 1718.75 | 0.167
1720.7031 | 0.009 | 1720.7031 | 0.061 | 1720.7031 | 0.163
1722.6563 | 0.011 | 1722.6563 | 0.06 | 1722.6563 | 0.189
1724.6094 | 0.012 | 1724.6094 | 0.057 | 1724.6094 | 0.155
1726.5625 | 0.012 | 1726.5625 | 0.069 | 1726.5625 | 0.16
1728.5156 | 0.014 | 1728.5156 | 0.055 | 1728.5156 | 0.184
1730.4688 | 0.014 | 1730.4688 | 0.056 | 1730.4688 | 0.177
1732.4219 | 0.01 | 1732.4219 | 0.067 | 1732.4219 | 0.173
1734.375 | 0.01 | 1734.375 | 0.075 | 1734.375 | 0.175
1736.3281 | 0.006 | 1736.3281 | 0.063 | 1736.3281 | 0.173
1738.2813 | 0.012 | 1738.2813 | 0.06 | 1738.2813 | 0.179
1740.2344 | 0.012 | 1740.2344 | 0.051 | 1740.2344 | 0.171
1742.1875 | 0.007 | 1742.1875 | 0.062 | 1742.1875 | 0.197
1744.1406 | 0.01 | 1744.1406 | 0.063 | 1744.1406 | 0.169
1746.0938 | 0.009 | 1746.0938 | 0.059 | 1746.0938 | 0.177
1748.0469 | 0.013 | 1748.0469 | 0.056 | 1748.0469 | 0.177
1750 | 0.014 | 1750 | 0.055 | 1750 | 0.178
1751.9531 | 0.012 | 1751.9531 | 0.045 | 1751.9531 | 0.18
1753.9063 | 0.015 | 1753.9063 | 0.047 | 1753.9063 | 0.171
1755.8594 | 0.013 | 1755.8594 | 0.053 | 1755.8594 | 0.171
1757.8125 | 0.011 | 1757.8125 | 0.049 | 1757.8125 | 0.143
1759.7656 | 0.014 | 1759.7656 | 0.046 | 1759.7656 | 0.152
1761.7188 | 0.015 | 1761.7188 | 0.049 | 1761.7188 | 0.186
1763.6719 | 0.016 | 1763.6719 | 0.07 | 1763.6719 | 0.151
1765.625 | 0.016 | 1765.625 | 0.053 | 1765.625 | 0.154
1767.5781 | 0.01 | 1767.5781 | 0.048 | 1767.5781 | 0.158
1769.5313 | 0.011 | 1769.5313 | 0.045 | 1769.5313 | 0.169
1771.4844 | 0.007 | 1771.4844 | 0.056 | 1771.4844 | 0.171
1773.4375 | 0.012 | 1773.4375 | 0.05 | 1773.4375 | 0.195
1775.3906 | 0.016 | 1775.3906 | 0.038 | 1775.3906 | 0.166
1777.3438 | 0.01 | 1777.3438 | 0.067 | 1777.3438 | 0.187
1779.2969 | 0.008 | 1779.2969 | 0.049 | 1779.2969 | 0.174
1781.25 | 0.009 | 1781.25 | 0.066 | 1781.25 | 0.173
1783.2031 | 0.015 | 1783.2031 | 0.057 | 1783.2031 | 0.18
1785.1563 | 0.009 | 1785.1563 | 0.035 | 1785.1563 | 0.154
1787.1094 | 0.012 | 1787.1094 | 0.051 | 1787.1094 | 0.188
1789.0625 | 0.009 | 1789.0625 | 0.063 | 1789.0625 | 0.208
1791.0156 | 0.015 | 1791.0156 | 0.057 | 1791.0156 | 0.156
1792.9688 | 0.01 | 1792.9688 | 0.054 | 1792.9688 | 0.176
1794.9219 | 0.006 | 1794.9219 | 0.058 | 1794.9219 | 0.182
1796.875 | 0.015 | 1796.875 | 0.047 | 1796.875 | 0.157
1798.8281 | 0.011 | 1798.8281 | 0.056 | 1798.8281 | 0.15
1800.7813 | 0.013 | 1800.7813 | 0.044 | 1800.7813 | 0.169
1802.7344 | 0.015 | 1802.7344 | 0.055 | 1802.7344 | 0.169
1804.6875 | 0.016 | 1804.6875 | 0.059 | 1804.6875 | 0.168
1806.6406 | 0.016 | 1806.6406 | 0.063 | 1806.6406 | 0.172
1808.5938 | 0.007 | 1808.5938 | 0.054 | 1808.5938 | 0.188
1810.5469 | 0.01 | 1810.5469 | 0.049 | 1810.5469 | 0.171
1812.5 | 0.011 | 1812.5 | 0.046 | 1812.5 | 0.186
1814.4531 | 0.011 | 1814.4531 | 0.055 | 1814.4531 | 0.165
1816.4063 | 0.012 | 1816.4063 | 0.043 | 1816.4063 | 0.172
1818.3594 | 0.019 | 1818.3594 | 0.049 | 1818.3594 | 0.158
1820.3125 | 0.01 | 1820.3125 | 0.043 | 1820.3125 | 0.172
1822.2656 | 0.015 | 1822.2656 | 0.059 | 1822.2656 | 0.151
1824.2188 | 0.011 | 1824.2188 | 0.045 | 1824.2188 | 0.162
1826.1719 | 0.011 | 1826.1719 | 0.058 | 1826.1719 | 0.16
1828.125 | 0.008 | 1828.125 | 0.034 | 1828.125 | 0.16
1830.0781 | 0.011 | 1830.0781 | 0.041 | 1830.0781 | 0.177
1832.0313 | 0.005 | 1832.0313 | 0.07 | 1832.0313 | 0.159
1833.9844 | 0.005 | 1833.9844 | 0.041 | 1833.9844 | 0.153
1835.9375 | 0.009 | 1835.9375 | 0.045 | 1835.9375 | 0.179
1837.8906 | 0.015 | 1837.8906 | 0.059 | 1837.8906 | 0.167
1839.8438 | 0.012 | 1839.8438 | 0.056 | 1839.8438 | 0.185
1841.7969 | 0.016 | 1841.7969 | 0.063 | 1841.7969 | 0.156
1843.75 | 0.014 | 1843.75 | 0.046 | 1843.75 | 0.151
1845.7031 | 0.012 | 1845.7031 | 0.046 | 1845.7031 | 0.153
1847.6563 | 0.01 | 1847.6563 | 0.04 | 1847.6563 | 0.155
1849.6094 | 0.012 | 1849.6094 | 0.053 | 1849.6094 | 0.16
1851.5625 | 0.015 | 1851.5625 | 0.046 | 1851.5625 | 0.174
1853.5156 | 0.01 | 1853.5156 | 0.044 | 1853.5156 | 0.172
1855.4688 | 0.008 | 1855.4688 | 0.048 | 1855.4688 | 0.171
1857.4219 | 0.011 | 1857.4219 | 0.037 | 1857.4219 | 0.155
1859.375 | 0.007 | 1859.375 | 0.047 | 1859.375 | 0.155
1861.3281 | 0.013 | 1861.3281 | 0.048 | 1861.3281 | 0.126
1863.2813 | 0.012 | 1863.2813 | 0.058 | 1863.2813 | 0.16
1865.2344 | 0.011 | 1865.2344 | 0.04 | 1865.2344 | 0.158
1867.1875 | 0.004 | 1867.1875 | 0.045 | 1867.1875 | 0.169
1869.1406 | 0.013 | 1869.1406 | 0.047 | 1869.1406 | 0.136
1871.0938 | 0.017 | 1871.0938 | 0.052 | 1871.0938 | 0.148
1873.0469 | 0.006 | 1873.0469 | 0.042 | 1873.0469 | 0.156
1875 | 0.012 | 1875 | 0.049 | 1875 | 0.163
1876.9531 | 0.011 | 1876.9531 | 0.052 | 1876.9531 | 0.141
1878.9063 | 0.006 | 1878.9063 | 0.039 | 1878.9063 | 0.159
1880.8594 | 0.011 | 1880.8594 | 0.062 | 1880.8594 | 0.183
1882.8125 | 0.006 | 1882.8125 | 0.048 | 1882.8125 | 0.156
1884.7656 | 0.007 | 1884.7656 | 0.044 | 1884.7656 | 0.157
1886.7188 | 0.013 | 1886.7188 | 0.047 | 1886.7188 | 0.156
1888.6719 | 0.006 | 1888.6719 | 0.042 | 1888.6719 | 0.131
1890.625 | 0.013 | 1890.625 | 0.043 | 1890.625 | 0.156
1892.5781 | 0.013 | 1892.5781 | 0.055 | 1892.5781 | 0.162
1894.5313 | 0.014 | 1894.5313 | 0.059 | 1894.5313 | 0.145
1896.4844 | 0.014 | 1896.4844 | 0.053 | 1896.4844 | 0.186
1898.4375 | 0.011 | 1898.4375 | 0.045 | 1898.4375 | 0.148
1900.3906 | 0.004 | 1900.3906 | 0.04 | 1900.3906 | 0.146
1902.3438 | 0.018 | 1902.3438 | 0.041 | 1902.3438 | 0.148
1904.2969 | 0.01 | 1904.2969 | 0.043 | 1904.2969 | 0.158
1906.25 | 0.011 | 1906.25 | 0.041 | 1906.25 | 0.143
1908.2031 | 0.013 | 1908.2031 | 0.044 | 1908.2031 | 0.156
1910.1563 | 0.011 | 1910.1563 | 0.041 | 1910.1563 | 0.18
1912.1094 | 0.011 | 1912.1094 | 0.044 | 1912.1094 | 0.141
1914.0625 | 0.015 | 1914.0625 | 0.05 | 1914.0625 | 0.164
1916.0156 | 0.014 | 1916.0156 | 0.049 | 1916.0156 | 0.148
1917.9688 | 0.016 | 1917.9688 | 0.039 | 1917.9688 | 0.132
1919.9219 | 0.01 | 1919.9219 | 0.044 | 1919.9219 | 0.137
1921.875 | 0.009 | 1921.875 | 0.053 | 1921.875 | 0.147
1923.8281 | 0.012 | 1923.8281 | 0.059 | 1923.8281 | 0.13
1925.7813 | 0.008 | 1925.7813 | 0.057 | 1925.7813 | 0.153
1927.7344 | 0.011 | 1927.7344 | 0.052 | 1927.7344 | 0.15
1929.6875 | 0.004 | 1929.6875 | 0.047 | 1929.6875 | 0.16
1931.6406 | 0.01 | 1931.6406 | 0.054 | 1931.6406 | 0.174
1933.5938 | 0.016 | 1933.5938 | 0.032 | 1933.5938 | 0.132
1935.5469 | 0.009 | 1935.5469 | 0.039 | 1935.5469 | 0.136
1937.5 | 0.013 | 1937.5 | 0.046 | 1937.5 | 0.141
1939.4531 | 0.015 | 1939.4531 | 0.041 | 1939.4531 | 0.142
1941.4063 | 0.011 | 1941.4063 | 0.043 | 1941.4063 | 0.155
1943.3594 | 0.008 | 1943.3594 | 0.039 | 1943.3594 | 0.151
1945.3125 | 0.012 | 1945.3125 | 0.041 | 1945.3125 | 0.161
1947.2656 | 0.006 | 1947.2656 | 0.04 | 1947.2656 | 0.146
1949.2188 | 0.013 | 1949.2188 | 0.038 | 1949.2188 | 0.165
1951.1719 | 0.01 | 1951.1719 | 0.043 | 1951.1719 | 0.153
1953.125 | 0.017 | 1953.125 | 0.051 | 1953.125 | 0.153
1955.0781 | 0.012 | 1955.0781 | 0.038 | 1955.0781 | 0.152
1957.0313 | 0.009 | 1957.0313 | 0.049 | 1957.0313 | 0.146
1958.9844 | 0.012 | 1958.9844 | 0.053 | 1958.9844 | 0.16
1960.9375 | 0.019 | 1960.9375 | 0.049 | 1960.9375 | 0.153
1962.8906 | 0.018 | 1962.8906 | 0.049 | 1962.8906 | 0.152
1964.8438 | 0.009 | 1964.8438 | 0.056 | 1964.8438 | 0.149
1966.7969 | 0.009 | 1966.7969 | 0.033 | 1966.7969 | 0.123
1968.75 | 0.011 | 1968.75 | 0.049 | 1968.75 | 0.153
1970.7031 | 0.004 | 1970.7031 | 0.038 | 1970.7031 | 0.158
1972.6563 | 0.006 | 1972.6563 | 0.052 | 1972.6563 | 0.149
1974.6094 | 0.016 | 1974.6094 | 0.035 | 1974.6094 | 0.139
1976.5625 | 0.004 | 1976.5625 | 0.038 | 1976.5625 | 0.148
1978.5156 | 0.011 | 1978.5156 | 0.039 | 1978.5156 | 0.155
1980.4688 | 0.01 | 1980.4688 | 0.05 | 1980.4688 | 0.14
1982.4219 | 0.01 | 1982.4219 | 0.045 | 1982.4219 | 0.175
1984.375 | 0.013 | 1984.375 | 0.036 | 1984.375 | 0.141
1986.3281 | 0.006 | 1986.3281 | 0.045 | 1986.3281 | 0.142
1988.2813 | 0.013 | 1988.2813 | 0.053 | 1988.2813 | 0.141
1990.2344 | 0.014 | 1990.2344 | 0.037 | 1990.2344 | 0.163
1992.1875 | 0.016 | 1992.1875 | 0.049 | 1992.1875 | 0.162
1994.1406 | 0.014 | 1994.1406 | 0.044 | 1994.1406 | 0.182
1996.0938 | 0.017 | 1996.0938 | 0.065 | 1996.0938 | 0.19
1998.0469 | 0.009 | 1998.0469 | 0.032 | 1998.0469 | 0.126

## Fig. 3e
Fig. 3e
2PACz |  | FTPA-CPA |  | FMTPA-CPA
Charge-density Difference (e Å-1) | Distance (Å) | Charge-density Difference (e Å-1) | Distance (Å) | Charge-density Difference (e Å-1) | Distance (Å)
0.00299 | 0 | 0.01027 | 0 | 0.017 | 0
0.00345 | 0.0938 | 0.01221 | 0.0938 | 0.02026 | 0.0938
0.00397 | 0.1875 | 0.01447 | 0.1875 | 0.02407 | 0.1875
0.00449 | 0.2812 | 0.01703 | 0.2812 | 0.02844 | 0.2812
0.00496 | 0.375 | 0.0199 | 0.375 | 0.03338 | 0.375
0.00536 | 0.4688 | 0.02307 | 0.4688 | 0.0389 | 0.4688
0.00567 | 0.5625 | 0.02648 | 0.5625 | 0.04493 | 0.5625
0.0058 | 0.6562 | 0.03002 | 0.6562 | 0.05127 | 0.6562
0.00567 | 0.75 | 0.03355 | 0.75 | 0.05771 | 0.75
0.00515 | 0.8438 | 0.03687 | 0.8438 | 0.06397 | 0.8438
0.00411 | 0.9375 | 0.03965 | 0.9375 | 0.06947 | 0.9375
0.0022 | 1.0312 | 0.04131 | 1.0312 | 0.07338 | 1.0312
-0.000369063 | 1.125 | 0.04158 | 1.125 | 0.07503 | 1.125
-0.000767039 | 1.2188 | 0.04179 | 1.2188 | 0.07509 | 1.2188
0.00544 | 1.3125 | 0.04451 | 1.3125 | 0.07534 | 1.3125
0.01936 | 1.4062 | 0.05081 | 1.4062 | 0.07701 | 1.4062
0.03541 | 1.5 | 0.05789 | 1.5 | 0.07892 | 1.5
0.04429 | 1.5938 | 0.06036 | 1.5938 | 0.07775 | 1.5938
0.04047 | 1.6875 | 0.05469 | 1.6875 | 0.07099 | 1.6875
0.02685 | 1.7812 | 0.04282 | 1.7812 | 0.06001 | 1.7812
0.01213 | 1.875 | 0.03109 | 1.875 | 0.04978 | 1.875
0.00341 | 1.9688 | 0.02501 | 1.9688 | 0.04485 | 1.9688
0.00154 | 2.0625 | 0.02503 | 2.0625 | 0.04534 | 2.0625
0.00282 | 2.1562 | 0.02721 | 2.1562 | 0.047 | 2.1562
0.00376 | 2.25 | 0.0273 | 2.25 | 0.04514 | 2.25
0.00328 | 2.3438 | 0.0238 | 2.3438 | 0.03816 | 2.3438
0.00159 | 2.4375 | 0.01763 | 2.4375 | 0.02775 | 2.4375
-0.00061017 | 2.5312 | 0.01055 | 2.5312 | 0.01661 | 2.5312
-0.00268 | 2.625 | 0.00373 | 2.625 | 0.00638 | 2.625
-0.00455 | 2.7188 | -0.0027 | 2.7188 | -0.00268 | 2.7188
-0.00659 | 2.8125 | -0.00891 | 2.8125 | -0.01066 | 2.8125
-0.00891 | 2.9062 | -0.01472 | 2.9062 | -0.01733 | 2.9062
-0.01136 | 3 | -0.01981 | 3 | -0.02247 | 3
-0.01429 | 3.0938 | -0.02464 | 3.0938 | -0.02701 | 3.0938
-0.01901 | 3.1875 | -0.03086 | 3.1875 | -0.03327 | 3.1875
-0.02668 | 3.2812 | -0.03957 | 3.2812 | -0.04277 | 3.2812
-0.03654 | 3.375 | -0.0485 | 3.375 | -0.05301 | 3.375
-0.04516 | 3.4688 | -0.05222 | 3.4688 | -0.05775 | 3.4688
-0.04789 | 3.5625 | -0.04643 | 3.5625 | -0.05193 | 3.5625
-0.04203 | 3.6562 | -0.03239 | 3.6562 | -0.03657 | 3.6562
-0.02929 | 3.75 | -0.01685 | 3.75 | -0.01884 | 3.75
-0.01542 | 3.8438 | -0.00737 | 3.8438 | -0.00708 | 3.8438
-0.00689 | 3.9375 | -0.00733 | 3.9375 | -0.00552 | 3.9375
-0.00687 | 4.0312 | -0.01471 | 4.0312 | -0.01262 | 4.0312
-0.01358 | 4.125 | -0.02465 | 4.125 | -0.02331 | 4.125
-0.02192 | 4.2188 | -0.03265 | 4.2188 | -0.03239 | 4.2188
-0.02651 | 4.3125 | -0.03601 | 4.3125 | -0.0364 | 4.3125
-0.024 | 4.4062 | -0.03339 | 4.4062 | -0.03371 | 4.4062
-0.01414 | 4.5 | -0.02444 | 4.5 | -0.02418 | 4.5
0.00104 | 4.5938 | -0.01009 | 4.5938 | -0.00892 | 4.5938
0.01893 | 4.6875 | 0.00731 | 4.6875 | 0.00963 | 4.6875
0.03757 | 4.7812 | 0.0242 | 4.7812 | 0.02882 | 4.7812
0.0557 | 4.875 | 0.03772 | 4.875 | 0.04713 | 4.875
0.06994 | 4.9688 | 0.04728 | 4.9688 | 0.06454 | 4.9688
0.07435 | 5.0625 | 0.05417 | 5.0625 | 0.08166 | 5.0625
0.06436 | 5.1562 | 0.05916 | 5.1562 | 0.09752 | 5.1562
0.04065 | 5.25 | 0.06015 | 5.25 | 0.10766 | 5.25
0.00907 | 5.3438 | 0.05324 | 5.3438 | 0.10551 | 5.3438
-0.02457 | 5.4375 | 0.03526 | 5.4375 | 0.0856 | 5.4375
-0.05935 | 5.5312 | 0.00679 | 5.5312 | 0.04799 | 5.5312
-0.09334 | 5.625 | -0.02373 | 5.625 | 0.0021 | 5.625
-0.11316 | 5.7188 | -0.03994 | 5.7188 | -0.03544 | 5.7188
-0.09857 | 5.8125 | -0.02604 | 5.8125 | -0.04901 | 5.8125
-0.04356 | 5.9062 | 0.01917 | 5.9062 | -0.03373 | 5.9062
0.02845 | 6 | 0.07651 | 6 | 0.00233 | 6
0.07392 | 6.0938 | 0.11638 | 6.0938 | 0.04213 | 6.0938
0.05752 | 6.1875 | 0.11521 | 6.1875 | 0.06486 | 6.1875
-0.0253 | 6.2812 | 0.06638 | 6.2812 | 0.05248 | 6.2812
-0.14978 | 6.375 | -0.02039 | 6.375 | -0.00141 | 6.375
-0.28015 | 6.4688 | -0.12524 | 6.4688 | -0.08487 | 6.4688
-0.38729 | 6.5625 | -0.22421 | 6.5625 | -0.1709 | 6.5625
-0.4543 | 6.6562 | -0.29475 | 6.6562 | -0.23099 | 6.6562
-0.47408 | 6.75 | -0.32214 | 6.75 | -0.24925 | 6.75
-0.44815 | 6.8438 | -0.30471 | 6.8438 | -0.22599 | 6.8438
-0.38556 | 6.9375 | -0.25172 | 6.9375 | -0.17135 | 6.9375
-0.29923 | 7.0312 | -0.1762 | 7.0312 | -0.09657 | 7.0312
-0.20213 | 7.125 | -0.08942 | 7.125 | -0.01153 | 7.125
-0.10566 | 7.2188 | -0.00137 | 7.2188 | 0.07334 | 7.2188
-0.01958 | 7.3125 | 0.07823 | 7.3125 | 0.14778 | 7.3125
0.04786 | 7.4062 | 0.1415 | 7.4062 | 0.20429 | 7.4062
0.08968 | 7.5 | 0.183 | 7.5 | 0.23817 | 7.5
0.09837 | 7.5938 | 0.19802 | 7.5938 | 0.24525 | 7.5938
0.07072 | 7.6875 | 0.18309 | 7.6875 | 0.22215 | 7.6875
0.03201 | 7.7812 | 0.1472 | 7.7812 | 0.17955 | 7.7812
0.04295 | 7.875 | 0.11846 | 7.875 | 0.14996 | 7.875
0.15978 | 7.9688 | 0.12866 | 7.9688 | 0.16821 | 7.9688
0.37085 | 8.0625 | 0.1845 | 8.0625 | 0.23673 | 8.0625
0.57926 | 8.1562 | 0.25458 | 8.1562 | 0.31243 | 8.1562
0.66583 | 8.25 | 0.29006 | 8.25 | 0.33996 | 8.25
0.58155 | 8.3438 | 0.2625 | 8.3438 | 0.30091 | 8.3438
0.3814 | 8.4375 | 0.18633 | 8.4375 | 0.22559 | 8.4375
0.17079 | 8.5312 | 0.10477 | 8.5312 | 0.15727 | 8.5312
0.02404 | 8.625 | 0.05329 | 8.625 | 0.11144 | 8.625
-0.04877 | 8.7188 | 0.03609 | 8.7188 | 0.07382 | 8.7188
-0.07426 | 8.8125 | 0.03308 | 8.8125 | 0.03023 | 8.8125
-0.07709 | 8.9062 | 0.02354 | 8.9062 | -0.01362 | 8.9062
-0.07007 | 9 | 0.00199 | 9 | -0.04318 | 9
-0.05907 | 9.0938 | -0.02231 | 9.0938 | -0.05355 | 9.0938
-0.04724 | 9.1875 | -0.0365 | 9.1875 | -0.05134 | 9.1875
-0.03638 | 9.2812 | -0.03577 | 9.2812 | -0.04589 | 9.2812
-0.02744 | 9.375 | -0.02535 | 9.375 | -0.04243 | 9.375
-0.02112 | 9.4688 | -0.01346 | 9.4688 | -0.04273 | 9.4688
-0.01749 | 9.5625 | -0.00482 | 9.5625 | -0.0472 | 9.5625
-0.01585 | 9.6562 | -0.000850614 | 9.6562 | -0.05456 | 9.6562
-0.01533 | 9.75 | -0.00214 | 9.75 | -0.06281 | 9.75
-0.01524 | 9.8438 | -0.0084 | 9.8438 | -0.07031 | 9.8438
-0.01459 | 9.9375 | -0.01792 | 9.9375 | -0.07573 | 9.9375
-0.01143 | 10.0312 | -0.02716 | 10.0312 | -0.07761 | 10.0312
-0.00344 | 10.125 | -0.03162 | 10.125 | -0.07431 | 10.125
0.00982 | 10.2188 | -0.02838 | 10.2188 | -0.06522 | 10.2188
0.02499 | 10.3125 | -0.01844 | 10.3125 | -0.05225 | 10.3125
0.03582 | 10.4062 | -0.00656 | 10.4062 | -0.03987 | 10.4062
0.03703 | 10.5 | 0.00155 | 10.5 | -0.0327 | 10.5
0.02808 | 10.5938 | 0.00276 | 10.5938 | -0.03221 | 10.5938
0.0135 | 10.6875 | -0.0023 | 10.6875 | -0.03555 | 10.6875
-0.000635421 | 10.7812 | -0.01099 | 10.7812 | -0.03805 | 10.7812
-0.01079 | 10.875 | -0.02109 | 10.875 | -0.03746 | 10.875
-0.01679 | 10.9688 | -0.03114 | 10.9688 | -0.03534 | 10.9688
-0.01959 | 11.0625 | -0.03949 | 11.0625 | -0.0347 | 11.0625
-0.01938 | 11.1562 | -0.0443 | 11.1562 | -0.03711 | 11.1562
-0.01643 | 11.25 | -0.04509 | 11.25 | -0.04233 | 11.25
-0.01203 | 11.3438 | -0.04329 | 11.3438 | -0.04911 | 11.3438
-0.00805 | 11.4375 | -0.04085 | 11.4375 | -0.05539 | 11.4375
-0.00583 | 11.5312 | -0.03883 | 11.5312 | -0.05874 | 11.5312
-0.00517 | 11.625 | -0.03735 | 11.625 | -0.05808 | 11.625
-0.00394 | 11.7188 | -0.03627 | 11.7188 | -0.05485 | 11.7188
0.000517591 | 11.8125 | -0.03565 | 11.8125 | -0.05189 | 11.8125
0.00895 | 11.9062 | -0.03546 | 11.9062 | -0.05107 | 11.9062
0.01882 | 12 | -0.03546 | 12 | -0.05231 | 12
0.02591 | 12.0938 | -0.03534 | 12.0938 | -0.05443 | 12.0938
0.02767 | 12.1875 | -0.03477 | 12.1875 | -0.05565 | 12.1875
0.025 | 12.2812 | -0.03356 | 12.2812 | -0.05369 | 12.2812
0.02088 | 12.375 | -0.03175 | 12.375 | -0.04736 | 12.375
0.01762 | 12.4688 | -0.02962 | 12.4688 | -0.03864 | 12.4688
0.01554 | 12.5625 | -0.02748 | 12.5625 | -0.03195 | 12.5625
0.01375 | 12.6562 | -0.02545 | 12.6562 | -0.03064 | 12.6562
0.01157 | 12.75 | -0.02354 | 12.75 | -0.03409 | 12.75
0.00889 | 12.8438 | -0.02184 | 12.8438 | -0.0385 | 12.8438
0.00604 | 12.9375 | -0.02052 | 12.9375 | -0.04027 | 12.9375
0.00382 | 13.0312 | -0.01957 | 13.0312 | -0.0385 | 13.0312
0.00325 | 13.125 | -0.01877 | 13.125 | -0.03469 | 13.125
0.00499 | 13.2188 | -0.01787 | 13.2188 | -0.03068 | 13.2188
0.00881 | 13.3125 | -0.01677 | 13.3125 | -0.0274 | 13.3125
0.01355 | 13.4062 | -0.01554 | 13.4062 | -0.02519 | 13.4062
0.01757 | 13.5 | -0.0144 | 13.5 | -0.0241 | 13.5
0.01969 | 13.5938 | -0.01357 | 13.5938 | -0.02376 | 13.5938
0.01972 | 13.6875 | -0.01314 | 13.6875 | -0.02359 | 13.6875
0.01837 | 13.7812 | -0.01305 | 13.7812 | -0.02311 | 13.7812
0.0164 | 13.875 | -0.01316 | 13.875 | -0.0222 | 13.875
0.01425 | 13.9688 | -0.01337 | 13.9688 | -0.0212 | 13.9688
0.01222 | 14.0625 | -0.01388 | 14.0625 | -0.02046 | 14.0625
0.0106 | 14.1562 | -0.01523 | 14.1562 | -0.01998 | 14.1562
0.00943 | 14.25 | -0.01781 | 14.25 | -0.01959 | 14.25
0.00828 | 14.3438 | -0.02102 | 14.3438 | -0.01945 | 14.3438
0.00672 | 14.4375 | -0.02325 | 14.4375 | -0.02 | 14.4375
0.0048 | 14.5312 | -0.02299 | 14.5312 | -0.02151 | 14.5312
0.003 | 14.625 | -0.02019 | 14.625 | -0.02354 | 14.625
0.00175 | 14.7188 | -0.01635 | 14.7188 | -0.02497 | 14.7188
0.00112 | 14.8125 | -0.01319 | 14.8125 | -0.02486 | 14.8125
0.000884752 | 14.9062 | -0.01132 | 14.9062 | -0.02338 | 14.9062
0.000748593 | 15 | -0.01024 | 15 | -0.02187 | 15
0.000536466 | 15.0938 | -0.00933 | 15.0938 | -0.02172 | 15.0938
0.000286847 | 15.1875 | -0.00838 | 15.1875 | -0.02311 | 15.1875
0.000247717 | 15.2812 | -0.00746 | 15.2812 | -0.02489 | 15.2812
0.000649354 | 15.375 | -0.00666 | 15.375 | -0.02573 | 15.375
0.0015 | 15.4688 | -0.00603 | 15.4688 | -0.02518 | 15.4688
0.0027 | 15.5625 | -0.00557 | 15.5625 | -0.0237 | 15.5625
0.00423 | 15.6562 | -0.00528 | 15.6562 | -0.02184 | 15.6562
0.00593 | 15.75 | -0.00532 | 15.75 | -0.01985 | 15.75
0.00734 | 15.8438 | -0.00603 | 15.8438 | -0.01793 | 15.8438
0.00794 | 15.9375 | -0.00751 | 15.9375 | -0.01634 | 15.9375
0.00755 | 16.0312 | -0.00948 | 16.0312 | -0.01515 | 16.0312
0.00651 | 16.125 | -0.01145 | 16.125 | -0.01422 | 16.125
0.00533 | 16.2188 | -0.01304 | 16.2188 | -0.0134 | 16.2188
0.00442 | 16.3125 | -0.01406 | 16.3125 | -0.01258 | 16.3125
0.00388 | 16.4062 | -0.0143 | 16.4062 | -0.01166 | 16.4062
0.00364 | 16.5 | -0.01355 | 16.5 | -0.01062 | 16.5
0.00352 | 16.5938 | -0.01189 | 16.5938 | -0.00967 | 16.5938
0.00339 | 16.6875 | -0.00975 | 16.6875 | -0.00905 | 16.6875
0.00322 | 16.7812 | -0.00762 | 16.7812 | -0.00882 | 16.7812
0.00305 | 16.875 | -0.00586 | 16.875 | -0.00885 | 16.875
0.00286 | 16.9688 | -0.00462 | 16.9688 | -0.00911 | 16.9688
0.00262 | 17.0625 | -0.00392 | 17.0625 | -0.00959 | 17.0625

## Fig. 3g
Fig. 3g
| 2PACz | FTPA-CPA | FMTPA-CPA
(1000/T)2 (K-2) | Zero Field Moblity (cm2 V-1 s-1) | Zero Field Moblity (cm2 V-1 s-1) | Zero Field Moblity (cm2 V-1 s-1)
12.7551 | 9.08347e-07 | 9.51769e-07 | 1.29195e-06
14.7929 | 7.9296e-07 | 9.21764e-07 | 1.26066e-06
17.36111 | 7.17036e-07 | 8.01464e-07 | 1.20615e-06
20.66116 | 6.14293e-07 | 6.53062e-07 | 1.11907e-06
25 | 4.27408e-07 | 4.98896e-07 | 1.01426e-06