## Fig. 4a
Fig. 4a
2PACz Forward |  | 2PACz Reverse |  | FTPA-CPA Forward |  | FTPA-CPA Reverse |  | FMTPA-CPA Forward |  | FMTPA-CPA Reverse
Voltage (V) | Current Density (mA cm-2) | Voltage (V) | Current Density (mA cm-2) | Voltage (V) | Current Density (mA cm-2) | Voltage (V) | Current Density (mA cm-2) | Voltage (V) | Current Density (mA cm-2) | Voltage (V) | Current Density (mA cm-2)
-0.19998 | 26.60968 | 1.20001 | -7.36279 | -0.2 | 26.8179 | 1.20001 | -3.03411 | -0.2 | 26.77477 | 1.22 | -7.04025
-0.17999 | 26.47639 | 1.18003 | 1.55325 | -0.18 | 26.79773 | 1.18002 | 5.64599 | -0.18 | 26.779 | 1.2 | 1.61913
-0.15998 | 26.45998 | 1.16001 | 8.70014 | -0.16 | 26.93906 | 1.16005 | 12.30759 | -0.16 | 26.78081 | 1.18 | 9.04599
-0.13999 | 26.54663 | 1.14003 | 14.13233 | -0.14 | 26.64597 | 1.14008 | 16.93671 | -0.14 | 26.7802 | 1.16 | 15.24032
-0.12001 | 26.53348 | 1.12003 | 18.4329 | -0.12 | 26.80605 | 1.12004 | 20.728 | -0.12 | 26.77718 | 1.14 | 20.20213
-0.09996 | 26.69944 | 1.10005 | 20.60331 | -0.1 | 26.68213 | 1.10004 | 22.56977 | -0.1 | 26.77175 | 1.12 | 23.93141
-0.07999 | 26.3855 | 1.08005 | 22.4546 | -0.08 | 26.65535 | 1.08004 | 23.90602 | -0.08 | 26.77296 | 1.1 | 25.21371
-0.06 | 26.46094 | 1.06005 | 23.71177 | -0.06 | 26.77785 | 1.06005 | 24.91608 | -0.06 | 26.77588 | 1.08 | 25.89165
-0.03999 | 26.43492 | 1.04005 | 24.58777 | -0.04 | 26.67069 | 1.04006 | 25.45071 | -0.04 | 26.74838 | 1.06 | 26.29521
-0.02001 | 26.41476 | 1.02006 | 25.33705 | -0.02 | 26.62698 | 1.02007 | 25.96855 | -0.02 | 26.7247 | 1.04 | 26.45263
7.73593e-06 | 26.59442 | 1.00003 | 25.4644 | 0 | 26.53987 | 1.00003 | 25.95798 | 0 | 26.71961 | 1.02 | 26.54389
0.02 | 26.39247 | 0.98002 | 25.87656 | 0.02 | 26.53152 | 0.98003 | 26.13269 | 0.02 | 26.73136 | 1 | 26.61213
0.04001 | 26.36063 | 0.96003 | 25.97058 | 0.04 | 26.71824 | 0.96004 | 26.26985 | 0.04 | 26.73162 | 0.98 | 26.66691
0.06002 | 26.48753 | 0.94004 | 26.08735 | 0.06 | 26.30795 | 0.94004 | 26.40516 | 0.06 | 26.73991 | 0.96 | 26.65471
0.08003 | 26.36573 | 0.92003 | 26.28694 | 0.08 | 26.37061 | 0.92004 | 26.62365 | 0.08 | 26.77982 | 0.94 | 26.65248
0.10004 | 26.50484 | 0.90004 | 26.22261 | 0.1 | 26.30582 | 0.90006 | 26.32931 | 0.1 | 26.82002 | 0.92 | 26.6335
0.12003 | 26.34052 | 0.88003 | 26.44027 | 0.12 | 26.32055 | 0.88004 | 26.5371 | 0.12 | 26.85229 | 0.9 | 26.64696
0.14002 | 26.34647 | 0.86006 | 26.29735 | 0.14 | 26.47989 | 0.86005 | 26.478 | 0.14 | 26.87823 | 0.88 | 26.64516
0.16002 | 26.42332 | 0.84005 | 26.33363 | 0.16 | 26.22405 | 0.84006 | 26.46869 | 0.16 | 26.8949 | 0.86 | 26.62368
0.18002 | 26.42695 | 0.82006 | 26.45368 | 0.18 | 26.40953 | 0.82005 | 26.62313 | 0.18 | 26.90602 | 0.84 | 26.6224
0.20002 | 26.60158 | 0.80005 | 26.52173 | 0.2 | 26.31735 | 0.80006 | 26.4544 | 0.2 | 26.89575 | 0.82 | 26.60239
0.22005 | 26.34098 | 0.78007 | 26.68235 | 0.22 | 26.32592 | 0.78006 | 26.60445 | 0.22 | 26.8994 | 0.8 | 26.59987
0.24003 | 26.38632 | 0.76003 | 26.34295 | 0.24 | 26.48502 | 0.76003 | 26.46705 | 0.24 | 26.87613 | 0.78 | 26.61274
0.26003 | 26.43802 | 0.74006 | 26.47215 | 0.26 | 26.23048 | 0.74004 | 26.46818 | 0.26 | 26.84916 | 0.76 | 26.61396
0.28005 | 26.44173 | 0.72004 | 26.43681 | 0.28 | 26.4111 | 0.72001 | 26.56705 | 0.28 | 26.82363 | 0.74 | 26.6202
0.30006 | 26.60821 | 0.70004 | 26.42595 | 0.3 | 26.30458 | 0.70002 | 26.58966 | 0.3 | 26.79602 | 0.72 | 26.62856
0.32006 | 26.2704 | 0.68003 | 26.58103 | 0.32 | 26.27473 | 0.68004 | 26.76906 | 0.32 | 26.79618 | 0.7 | 26.64955
0.34005 | 26.38355 | 0.66007 | 26.37834 | 0.34 | 26.4025 | 0.66004 | 26.46848 | 0.34 | 26.79129 | 0.68 | 26.65306
0.36005 | 26.33384 | 0.64004 | 26.55848 | 0.36 | 26.29668 | 0.64005 | 26.53982 | 0.36 | 26.80183 | 0.66 | 26.662
0.38003 | 26.34337 | 0.62005 | 26.47558 | 0.38 | 26.4271 | 0.62004 | 26.53313 | 0.38 | 26.79888 | 0.64 | 26.69429
0.40004 | 26.50127 | 0.60005 | 26.43911 | 0.4 | 26.17829 | 0.60005 | 26.53761 | 0.4 | 26.79427 | 0.62 | 26.69487
0.42006 | 26.25224 | 0.58005 | 26.53494 | 0.42 | 26.23487 | 0.58008 | 26.69302 | 0.42 | 26.81167 | 0.6 | 26.68294
0.44003 | 26.43231 | 0.56004 | 26.50323 | 0.44 | 26.25608 | 0.56006 | 26.40461 | 0.44 | 26.8038 | 0.58 | 26.68193
0.46004 | 26.32832 | 0.54005 | 26.64392 | 0.46 | 26.27982 | 0.54006 | 26.5841 | 0.46 | 26.76909 | 0.56 | 26.68647
0.48004 | 26.27521 | 0.52006 | 26.35129 | 0.48 | 26.46119 | 0.52006 | 26.47684 | 0.48 | 26.73334 | 0.54 | 26.65287
0.50003 | 26.35019 | 0.50003 | 26.45724 | 0.5 | 26.14098 | 0.50003 | 26.48226 | 0.5 | 26.70008 | 0.52 | 26.6287
0.52006 | 26.27897 | 0.48004 | 26.45537 | 0.52 | 26.26474 | 0.48004 | 26.60324 | 0.52 | 26.67792 | 0.5 | 26.60607
0.54008 | 26.44581 | 0.46003 | 26.45568 | 0.54 | 26.16805 | 0.46004 | 26.51223 | 0.54 | 26.6564 | 0.48 | 26.59219
0.56005 | 26.14913 | 0.44004 | 26.65032 | 0.56 | 26.16903 | 0.44003 | 26.65581 | 0.56 | 26.63038 | 0.46 | 26.60181
0.58006 | 26.20803 | 0.42005 | 26.35648 | 0.58 | 26.26785 | 0.42005 | 26.44871 | 0.58 | 26.61619 | 0.44 | 26.59685
0.60004 | 26.20476 | 0.40004 | 26.52548 | 0.6 | 26.05234 | 0.40004 | 26.48882 | 0.6 | 26.60911 | 0.42 | 26.58957
0.62004 | 26.2241 | 0.38004 | 26.4065 | 0.62 | 26.20568 | 0.38004 | 26.57544 | 0.62 | 26.63784 | 0.4 | 26.59434
0.64004 | 26.41029 | 0.36005 | 26.37168 | 0.64 | 26.06074 | 0.36005 | 26.61979 | 0.64 | 26.66495 | 0.38 | 26.59572
0.66004 | 26.06289 | 0.34004 | 26.48768 | 0.66 | 26.02045 | 0.34005 | 26.809 | 0.66 | 26.65897 | 0.36 | 26.61988
0.68005 | 26.1846 | 0.32005 | 26.40211 | 0.68 | 26.11808 | 0.32006 | 26.49702 | 0.68 | 26.67579 | 0.34 | 26.6176
0.70004 | 26.05816 | 0.30007 | 26.57089 | 0.7 | 26.09974 | 0.30004 | 26.64616 | 0.7 | 26.65584 | 0.32 | 26.6282
0.72003 | 26.01732 | 0.28006 | 26.36931 | 0.72 | 26.23121 | 0.28005 | 26.57732 | 0.72 | 26.64161 | 0.3 | 26.63262
0.74004 | 26.11894 | 0.26002 | 26.40529 | 0.74 | 25.91555 | 0.26003 | 26.55926 | 0.74 | 26.58697 | 0.28 | 26.63601
0.76003 | 25.98092 | 0.24002 | 26.46852 | 0.76 | 25.99169 | 0.24002 | 26.69523 | 0.76 | 26.52605 | 0.26 | 26.6225
0.78004 | 26.1419 | 0.22003 | 26.51215 | 0.78 | 25.91429 | 0.22003 | 26.44015 | 0.78 | 26.48982 | 0.24 | 26.59116
0.80008 | 25.94494 | 0.20002 | 26.49853 | 0.8 | 25.90689 | 0.20002 | 26.50258 | 0.8 | 26.46124 | 0.22 | 26.59813
0.82005 | 25.93674 | 0.18002 | 26.39444 | 0.82 | 26.06694 | 0.18002 | 26.52108 | 0.82 | 26.46833 | 0.2 | 26.60207
0.84005 | 25.95013 | 0.16003 | 26.39758 | 0.84 | 25.76515 | 0.16002 | 26.55285 | 0.84 | 26.46269 | 0.18 | 26.58056
0.86005 | 25.94761 | 0.14002 | 26.49289 | 0.86 | 25.88292 | 0.14004 | 26.72329 | 0.86 | 26.44839 | 0.16 | 26.58537
0.88004 | 26.07998 | 0.12003 | 26.4736 | 0.88 | 25.76137 | 0.12003 | 26.39913 | 0.88 | 26.43864 | 0.14 | 26.57388
0.90006 | 25.65755 | 0.10005 | 26.64277 | 0.9 | 25.70521 | 0.10003 | 26.55476 | 0.9 | 26.44016 | 0.12 | 26.5606
0.92004 | 25.73485 | 0.08003 | 26.35252 | 0.92 | 25.75437 | 0.08001 | 26.46287 | 0.92 | 26.43284 | 0.1 | 26.54504
0.94004 | 25.57561 | 0.06003 | 26.4054 | 0.94 | 25.54711 | 0.06002 | 26.4541 | 0.94 | 26.36357 | 0.08 | 26.52022
0.96004 | 25.44526 | 0.04003 | 26.4241 | 0.96 | 25.59253 | 0.04004 | 26.57606 | 0.96 | 26.29291 | 0.06 | 26.50846
0.98003 | 25.33285 | 0.01998 | 26.40985 | 0.98 | 25.23318 | 0.02004 | 26.38637 | 0.98 | 26.22941 | 0.04 | 26.51586
1.00004 | 24.73332 | 5.27145e-06 | 26.57589 | 1 | 25.02508 | -1.01029e-05 | 26.49437 | 1 | 26.13353 | 0.02 | 26.54714
1.02006 | 24.34145 | -0.01998 | 26.40023 | 1.02 | 24.72187 | -0.02 | 26.44895 | 1.02 | 25.98201 | 0 | 26.57459
1.04005 | 23.41102 | -0.04001 | 26.39669 | 1.04 | 24.23818 | -0.04 | 26.53577 | 1.04 | 25.7535 | -0.02 | 26.6005
1.06006 | 22.21079 | -0.06 | 26.52708 | 1.06 | 23.59285 | -0.06 | 26.69868 | 1.06 | 25.40899 | -0.04 | 26.63207
1.08006 | 20.61587 | -0.07999 | 26.38092 | 1.08 | 22.05816 | -0.08 | 26.4274 | 1.08 | 24.71692 | -0.06 | 26.6266
1.10005 | 18.2944 | -0.09999 | 26.55965 | 1.1 | 20.37648 | -0.1 | 26.50979 | 1.1 | 23.7586 | -0.08 | 26.63308
1.12004 | 19.36003 | -0.11998 | 26.40647 | 1.12 | 17.70544 | -0.12 | 26.49076 | 1.12 | 22.21396 | -0.1 | 26.62255
1.14001 | 15.5396 | -0.13998 | 26.39511 | 1.14 | 17.74144 | -0.13999 | 26.51134 | 1.14 | 19.05047 | -0.12 | 26.62091
1.16004 | 8.97094 | -0.15999 | 26.45895 | 1.16 | 12.72556 | -0.15999 | 26.70719 | 1.16 | 14.00684 | -0.14 | 26.61761
1.18002 | 2.27803 | -0.18001 | 26.47797 | 1.18 | 5.4868 | -0.17999 | 26.41044 | 1.18 | 7.60068 | -0.16 | 26.61266
1.2 | -7.84398 | -0.19997 | 26.66245 | 1.2 | -3.47608 | -0.2 | 26.5735 | 1.2 | -0.16803 | -0.18 | 26.60607
[8 empty] | 1.22 | -9.29927 | -0.2 | 26.59782

## Fig. 4b
Fig. 4b
2PACz Forward |  | 2PACz Reverse |  | FTPA-CPA Forward |  | FTPA-CPA Reverse |  | FMTPA-CPA Forward |  | FMTPA-CPA Reverse
Voltage (V) | Current Density (mA cm-2) | Voltage (V) | Current Density (mA cm-2) | Voltage (V) | Current Density (mA cm-2) | Voltage (V) | Current Density (mA cm-2) | Voltage (V) | Current Density (mA cm-2) | Voltage (V) | Current Density (mA cm-2)
-0.19999 | 25.10587 | 1.20002 | -19.41952 | -0.19998 | 25.91594 | 1.19998 | -5.91684 | -0.2 | 26.07057 | 1.24 | -18.16899
-0.17999 | 25.12426 | 1.18002 | -8.40117 | -0.18 | 26.03084 | 1.18004 | 3.17517 | -0.18 | 26.02927 | 1.22 | -7.60032
-0.15999 | 25.13683 | 1.16005 | 1.07813 | -0.15997 | 26.06867 | 1.16005 | 10.42876 | -0.16 | 25.99557 | 1.2 | 1.53845
-0.13999 | 25.14359 | 1.14008 | 9.01839 | -0.14 | 26.02439 | 1.14008 | 15.76594 | -0.14 | 25.96915 | 1.18 | 9.24747
-0.12 | 25.14454 | 1.12005 | 15.41961 | -0.12 | 25.98546 | 1.12004 | 19.36803 | -0.12 | 25.95032 | 1.16 | 15.52658
-0.09998 | 25.13968 | 1.10005 | 20.28179 | -0.09999 | 25.92892 | 1.10005 | 21.80115 | -0.1 | 25.93892 | 1.14 | 20.37579
-0.08 | 25.12905 | 1.08005 | 22.00831 | -0.08 | 25.97582 | 1.08005 | 23.15522 | -0.08 | 25.94715 | 1.12 | 22.71883
-0.06 | 25.09871 | 1.06006 | 23.04996 | -0.06001 | 26.04084 | 1.06006 | 24.05711 | -0.06 | 25.96614 | 1.1 | 24.11472
-0.04002 | 25.06168 | 1.04005 | 23.86083 | -0.04 | 26.02809 | 1.04003 | 24.58261 | -0.04 | 25.95759 | 1.08 | 24.90332
-0.02001 | 25.05302 | 1.02006 | 24.31784 | -0.02003 | 25.94345 | 1.02006 | 25.0131 | -0.02 | 25.95459 | 1.06 | 25.34794
2.73331e-05 | 25.05013 | 1.00004 | 24.61508 | 4.21426e-06 | 25.86256 | 1.00003 | 25.32128 | 0 | 25.93877 | 1.04 | 25.60348
0.02001 | 25.05027 | 0.98003 | 24.86021 | 0.02004 | 25.85023 | 0.98001 | 25.49588 | 0.02 | 25.92215 | 1.02 | 25.74241
0.04004 | 25.02688 | 0.96004 | 25.06799 | 0.04004 | 25.85962 | 0.96004 | 25.6185 | 0.04 | 25.92263 | 1 | 25.86282
0.06004 | 24.99215 | 0.94005 | 25.21274 | 0.06002 | 25.818 | 0.94004 | 25.64095 | 0.06 | 25.89098 | 0.98 | 25.95079
0.08006 | 24.97799 | 0.92003 | 25.29792 | 0.08004 | 25.78854 | 0.92004 | 25.68227 | 0.08 | 25.86551 | 0.96 | 26.00712
0.10002 | 24.98047 | 0.90005 | 25.34626 | 0.10004 | 25.74396 | 0.90005 | 25.67316 | 0.1 | 25.86804 | 0.94 | 26.02943
0.12003 | 24.97814 | 0.88004 | 25.38827 | 0.12003 | 25.78007 | 0.88003 | 25.72613 | 0.12 | 25.85886 | 0.92 | 26.04684
0.14003 | 24.95477 | 0.86005 | 25.41415 | 0.14002 | 25.88435 | 0.86006 | 25.86606 | 0.14 | 25.8625 | 0.9 | 26.06234
0.16 | 24.92747 | 0.84004 | 25.43048 | 0.16004 | 25.83706 | 0.84006 | 25.86028 | 0.16 | 25.8807 | 0.88 | 26.08133
0.18002 | 24.92705 | 0.82006 | 25.42549 | 0.18003 | 25.75265 | 0.82004 | 25.82172 | 0.18 | 25.92263 | 0.86 | 26.08924
0.20004 | 24.93475 | 0.80005 | 25.41647 | 0.20004 | 25.66205 | 0.80006 | 25.74361 | 0.2 | 25.96361 | 0.84 | 26.0981
0.22003 | 24.94546 | 0.78004 | 25.41758 | 0.22003 | 25.68815 | 0.78006 | 25.77502 | 0.22 | 25.99415 | 0.82 | 26.09968
0.24002 | 24.92801 | 0.76002 | 25.41397 | 0.24003 | 25.75564 | 0.76002 | 25.85562 | 0.24 | 26.02737 | 0.8 | 26.11503
0.26003 | 24.89976 | 0.74003 | 25.42238 | 0.26003 | 25.72604 | 0.74004 | 25.82229 | 0.26 | 26.03291 | 0.78 | 26.1019
0.28006 | 24.89332 | 0.72004 | 25.42525 | 0.28006 | 25.68369 | 0.72003 | 25.79421 | 0.28 | 26.05285 | 0.76 | 26.08054
0.30004 | 24.8967 | 0.70004 | 25.43621 | 0.30005 | 25.61603 | 0.70003 | 25.73554 | 0.3 | 26.04604 | 0.74 | 26.04763
0.32006 | 24.90175 | 0.68004 | 25.44268 | 0.32007 | 25.65235 | 0.68004 | 25.79019 | 0.32 | 26.03718 | 0.72 | 26.02247
0.34004 | 24.88979 | 0.66004 | 25.44331 | 0.34004 | 25.73082 | 0.66003 | 25.8162 | 0.34 | 26.04288 | 0.7 | 26.02769
0.36005 | 24.88194 | 0.64005 | 25.46251 | 0.36004 | 25.71658 | 0.64004 | 25.8182 | 0.36 | 26.04858 | 0.68 | 26.04842
0.38005 | 24.88687 | 0.62005 | 25.48736 | 0.38003 | 25.68955 | 0.62005 | 25.85426 | 0.38 | 26.04763 | 0.66 | 26.06756
0.40005 | 24.88277 | 0.60005 | 25.51571 | 0.40005 | 25.61699 | 0.60005 | 25.81061 | 0.4 | 26.03703 | 0.64 | 26.10791
0.42005 | 24.88737 | 0.58004 | 25.523 | 0.42005 | 25.6442 | 0.58006 | 25.7684 | 0.42 | 26.02373 | 0.62 | 26.15032
0.44004 | 24.88411 | 0.56004 | 25.5213 | 0.44002 | 25.65135 | 0.56005 | 25.70436 | 0.44 | 26.01741 | 0.6 | 26.15854
0.46004 | 24.88563 | 0.54006 | 25.53107 | 0.46002 | 25.65636 | 0.54006 | 25.73862 | 0.46 | 26.01456 | 0.58 | 26.15491
0.48003 | 24.88365 | 0.52005 | 25.53553 | 0.48003 | 25.70859 | 0.52006 | 25.87471 | 0.48 | 26.01994 | 0.56 | 26.14462
0.50005 | 24.8782 | 0.50007 | 25.54437 | 0.50003 | 25.67418 | 0.50004 | 25.84605 | 0.5 | 26.00396 | 0.54 | 26.13608
0.52006 | 24.88709 | 0.48004 | 25.54219 | 0.52007 | 25.64316 | 0.48003 | 25.79702 | 0.52 | 26.00364 | 0.52 | 26.12136
0.54006 | 24.89447 | 0.46003 | 25.54478 | 0.54007 | 25.58812 | 0.46004 | 25.72619 | 0.54 | 26.02722 | 0.5 | 26.10744
0.56005 | 24.90397 | 0.44003 | 25.55543 | 0.56005 | 25.6311 | 0.44004 | 25.77719 | 0.56 | 26.0193 | 0.48 | 26.10127
0.58006 | 24.89336 | 0.42005 | 25.55957 | 0.58005 | 25.75507 | 0.42004 | 25.84944 | 0.58 | 26.01266 | 0.46 | 26.10633
0.60005 | 24.8712 | 0.40004 | 25.57824 | 0.60005 | 25.73154 | 0.40004 | 25.80872 | 0.6 | 26.00127 | 0.44 | 26.11535
0.62005 | 24.85833 | 0.38004 | 25.59469 | 0.62005 | 25.67933 | 0.38007 | 25.77944 | 0.62 | 26.00506 | 0.42 | 26.12722
0.64005 | 24.84024 | 0.36004 | 25.6138 | 0.64005 | 25.60624 | 0.36005 | 25.71187 | 0.64 | 26.01725 | 0.4 | 26.13576
0.66005 | 24.82839 | 0.34004 | 25.61592 | 0.66004 | 25.64619 | 0.34005 | 25.7345 | 0.66 | 26.01187 | 0.38 | 26.14968
0.68004 | 24.80808 | 0.32006 | 25.61007 | 0.68004 | 25.68288 | 0.32003 | 25.72945 | 0.68 | 25.98987 | 0.36 | 26.16677
0.70004 | 24.79224 | 0.30005 | 25.61831 | 0.70004 | 25.62995 | 0.30004 | 25.76284 | 0.7 | 25.9693 | 0.34 | 26.14161
0.72003 | 24.7778 | 0.28006 | 25.62974 | 0.72003 | 25.60459 | 0.28005 | 25.84566 | 0.72 | 25.94098 | 0.32 | 26.14272
0.74004 | 24.74946 | 0.26002 | 25.63686 | 0.74003 | 25.52915 | 0.26002 | 25.80203 | 0.74 | 25.92737 | 0.3 | 26.13449
0.76002 | 24.73132 | 0.24002 | 25.61434 | 0.76003 | 25.52072 | 0.24002 | 25.74851 | 0.76 | 25.89937 | 0.28 | 26.12959
0.78007 | 24.7095 | 0.22002 | 25.57526 | 0.78006 | 25.48731 | 0.22004 | 25.77148 | 0.78 | 25.87421 | 0.26 | 26.14003
0.80006 | 24.68986 | 0.20003 | 25.56917 | 0.80006 | 25.49813 | 0.20002 | 25.80957 | 0.8 | 25.85759 | 0.24 | 26.15411
0.82005 | 24.65225 | 0.18002 | 25.57917 | 0.82005 | 25.56386 | 0.18002 | 25.84026 | 0.82 | 25.85016 | 0.22 | 26.16899
0.84006 | 24.6077 | 0.16003 | 25.59493 | 0.84005 | 25.49348 | 0.16003 | 25.79917 | 0.84 | 25.8519 | 0.2 | 26.16487
0.86006 | 24.57576 | 0.14003 | 25.58647 | 0.86005 | 25.42313 | 0.14003 | 25.81389 | 0.86 | 25.83544 | 0.18 | 26.16203
0.88004 | 24.53663 | 0.12003 | 25.57608 | 0.88004 | 25.31155 | 0.12002 | 25.78894 | 0.88 | 25.7943 | 0.16 | 26.16851
0.90005 | 24.48682 | 0.10004 | 25.58059 | 0.90005 | 25.28962 | 0.10003 | 25.81615 | 0.9 | 25.74541 | 0.14 | 26.15411
0.92004 | 24.39973 | 0.08005 | 25.60168 | 0.92004 | 25.30734 | 0.08005 | 25.92684 | 0.92 | 25.67263 | 0.12 | 26.17959
0.94004 | 24.27767 | 0.06003 | 25.61711 | 0.94004 | 25.18431 | 0.06003 | 25.90239 | 0.94 | 25.62516 | 0.1 | 26.18006
0.96001 | 24.12097 | 0.04004 | 25.60288 | 0.96003 | 25.01843 | 0.04005 | 25.84353 | 0.96 | 25.60886 | 0.08 | 26.16582
0.98003 | 23.90678 | 0.02 | 25.57574 | 0.98001 | 24.74932 | 0.01998 | 25.79972 | 0.98 | 25.58101 | 0.06 | 26.17263
1.00003 | 23.53443 | -1.26847e-05 | 25.57701 | 1.00003 | 24.48835 | 8.1092e-07 | 25.82805 | 1 | 25.54003 | 0.04 | 26.18117
1.02006 | 22.94917 | -0.02 | 25.5867 | 1.02006 | 24.0434 | -0.02002 | 25.82989 | 1.02 | 25.43687 | 0.02 | 26.16915
1.04005 | 22.17949 | -0.04 | 25.59569 | 1.04006 | 23.33224 | -0.04 | 25.80235 | 1.04 | 25.23829 | 0 | 26.17231
1.06006 | 21.30245 | -0.06 | 25.57769 | 1.06005 | 22.31681 | -0.06 | 25.81378 | 1.06 | 24.88228 | -0.02 | 26.18908
1.08005 | 20.18191 | -0.08 | 25.55708 | 1.08005 | 20.67743 | -0.08001 | 25.85237 | 1.08 | 24.13465 | -0.04 | 26.21234
1.10005 | 18.51157 | -0.10001 | 25.55109 | 1.10006 | 18.57859 | -0.09999 | 25.8273 | 1.1 | 23.12737 | -0.06 | 26.2432
1.12004 | 14.77916 | -0.12002 | 25.56896 | 1.12003 | 17.12299 | -0.12 | 25.82452 | 1.12 | 21.5587 | -0.08 | 26.26851
1.14002 | 10.00204 | -0.13999 | 25.59842 | 1.14006 | 14.38981 | -0.14 | 25.77705 | 1.14 | 19.00554 | -0.1 | 26.2856
1.16008 | 4.1802 | -0.15998 | 25.63946 | 1.16008 | 9.22278 | -0.15999 | 25.79335 | 1.16 | 14.60222 | -0.12 | 26.30348
1.18004 | -2.68635 | -0.17999 | 25.6921 | 1.18008 | 1.48111 | -0.17999 | 25.80178 | 1.18 | 9.03386 | -0.14 | 26.31835
1.20001 | -10.59762 | -0.19999 | 25.75633 | 1.19999 | -8.86081 | -0.19997 | 25.79776 | 1.2 | 2.30032 | -0.16 | 26.33022
[8 empty] | 1.22 | -5.59842 | -0.18 | 26.33908
[8 empty] | 1.24 | -14.66234 | -0.2 | 26.34494

## Fig. 4c
Fig. 4c
Rigid |  | Flexible
year | PCE (%) | year | PCE (%)
2024.2 | 25.74 | 2024.2 | 24.04
2024.4 | 26.54 | 2024.4 | 24.41
2024.6 | 26.08 | 2024.6 | 24.48
2024.8 | 26.3 | 2024.8 | 24.9
2025 | 26.39 | 2025.3 | 25.44
2025.2 | 26.6 | 2025.8 | 26.22
2025.4 | 26.72 | 2026.1 | 26.64
2025.5 | 26.81
2025.7 | 26.92
2025.8 | 27.15
2025.9 | 27.57
2026.1 | 27.69

## Fig. 4d
Fig. 4d
| 2PACz |  | FTPA-CPA |  | FMTPA-CPA
Time (h) | PCE (%) | Error bar | PCE (%) | Error bar | PCE (%) | Error bar
0 | 24.66 | 0.25 | 25.7 | 0.18 | 26.68 | 0.19
120 | 24.04 | 0.756 | 25.64 | 0.82 | 28.17 | 1.08
192 | 23.44 | 0.98 | 25.95 | 0.85 | 27.71 | 1.35
288 | 22.66 | 1.24 | 25.64 | 0.43 | 27.63 | 0.49
360 | 21.64 | 0.72 | 25.75 | 0.69 | 26.81 | 0.27
456 | 20.42 | 1.27 | 25.45 | 0.77 | 27.23 | 0.54
528 | 19.37 | 1.5 | 25.07 | 1.03 | 26.61 | 0.79
624 | 17.44 | 1.04 | 25.32 | 0.53 | 27.36 | 0.81
720 | 16.68 | 1.29 | 25.13 | 0.55 | 27.4 | 0.83
840 | 14.68 | 0.68 | 25.46 | 0.59 | 26.74 | 0.5
912 | 14.48 | 1.02 | 25.47 | 0.48 | 26.72 | 0.31
1008 | 11.75 | 1.26 | 25.5 | 0.35 | 27.37 | 0.72
1128 |  |  | 25.53 | 0.42 | 27.33 | 0.52
1248 |  |  | 25.25 | 0.8 | 26.75 | 0.46
1416 |  |  | 25.22 | 0.37 | 26.2 | 0.78
1488 |  |  | 25.31 | 0.56 | 25.93 | 1.06
1560 |  |  | 25.13 | 0.92 | 26.22 | 0.45
1656 |  |  | 25.01 | 0.98 | 26.66 | 0.29
1728 |  |  | 24.99 | 0.84 | 26.27 | 0.91
1920 |  |  | 24.46 | 0.58 | 27.18 | 0.76
2256 |  |  | 24.27 | 1.01 | 26.45 | 0.56
2352 |  |  | 24.1 | 1.05 | 26.46 | 0.3
2568 |  |  | 23.15 | 0.47 | 25.52 | 1.09
2736 |  |  | 22.58 | 0.89 | 25.89 | 0.86
2880 |  |  | 22.11 | 0.57 | 25.42 | 0.51
3072 |  |  | 21.57 | 0.87 | 25.38 | 0.8

## Fig. 4e
Fig. 4e
2PACz |  | FTPA-CPA |  | FMTPA-CPA
Time (h) | PCE (%) | Time (h) | PCE (%) | Time (h) | PCE (%)
0 | 24.15 | 0 | 25.47 | 0 | 26.27
0.25 | 23.47 | 2.13333 | 25.44 | 0.08333 | 26.27
2.36667 | 22.16 | 4.25 | 25.43 | 2.2 | 26.18
4.5 | 21.54 | 6.36667 | 25.34 | 4.31667 | 26.08
6.61667 | 21.14 | 8.48333 | 25.31 | 6.45 | 26.01
8.73333 | 20.83 | 10.16667 | 25.06 | 10.51667 | 26.05
10.86667 | 20.53 | 12.28333 | 25.12 | 12.63333 | 26.01
12.98333 | 20.31 | 14.41667 | 25.09 | 14.76667 | 25.99
15.1 | 20.16 | 16.53333 | 25.01 | 16.88333 | 25.97
17.23333 | 19.92 | 18.65 | 24.94 | 19 | 25.97
19.35 | 19.67 | 20.78333 | 24.93 | 21.13333 | 25.95
21.46667 | 19.48 | 22.9 | 24.87 | 23.25 | 25.94
23.6 | 19.3 | 25.01667 | 24.84 | 25.36667 | 25.91
25.71667 | 19.19 | 27.15 | 24.78 | 27.5 | 25.88
27.83333 | 19.23 | 30.21667 | 24.96 | 29.61667 | 25.89
29.96667 | 19.07 | 32.33333 | 25.12 | 31.75 | 25.86
32.08333 | 18.93 | 34.46667 | 25.07 | 33.86667 | 25.86
34.2 | 18.83 | 36.58333 | 25.03 | 35.98333 | 25.89
36.33333 | 18.76 | 38.7 | 24.99 | 38.11667 | 25.9
38.45 | 18.64 | 40.83333 | 24.96 | 40.23333 | 25.82
40.56667 | 18.53 | 42.95 | 24.91 | 42.36667 | 25.82
42.68333 | 18.46 | 45.06667 | 24.85 | 44.48333 | 25.85
44.81667 | 18.33 | 47.2 | 24.81 | 46.6 | 25.82
46.93333 | 18.21 | 49.31667 | 24.76 | 48.73333 | 25.77
49.05 | 18.12 | 51.43333 | 24.71 | 50.85 | 25.86
51.18333 | 18.06 | 53.55 | 24.67 | 52.98333 | 25.86
53.3 | 17.98 | 55.68333 | 24.6 | 54.18333 | 25.87
55.41667 | 17.91 | 57.8 | 24.57 | 56.3 | 25.87
57.55 | 17.83 | 59.91667 | 24.52 | 57.08333 | 25.79
59.66667 | 17.75 | 62.05 | 24.47 | 58.95 | 25.85
61.78333 | 17.67 | 64.16667 | 24.45 | 60.66667 | 25.74
63.91667 | 17.56 | 66.28333 | 24.37 | 61.11667 | 25.81
66.03333 | 17.53 | 68.41667 | 24.32 | 63.23333 | 25.82
68.15 | 17.43 | 70.53333 | 24.27 | 65.35 | 25.8
70.28333 | 17.39 | 72.65 | 24.23 | 67.48333 | 25.8
72.4 | 17.28 | 74.78333 | 24.24 | 69.6 | 25.82
74.51667 | 17.18 | 76.9 | 24.17 | 71.71667 | 25.83
76.65 | 17.07 | 79.01667 | 24.14 | 73.45 | 25.84
78.76667 | 17.08 | 81.15 | 24.09 | 75.56667 | 25.83
80.88333 | 17.04 | 83.26667 | 24.07 | 77.7 | 25.84
83.01667 | 16.97 | 85.38333 | 24.02 | 78.13333 | 25.66
85.13333 | 16.94 | 87.51667 | 23.98 | 79.2 | 25.82
87.25 | 16.85 | 89.63333 | 23.94 | 80.21667 | 25.74
89.36667 | 16.78 | 91.75 | 23.88 | 82.33333 | 25.83
91.5 | 16.69 | 93.86667 | 23.86 | 84.46667 | 25.81
93.61667 | 16.6 | 96 | 23.81 | 86.58333 | 25.84
95.73333 | 16.53 | 98.11667 | 23.75 | 88.71667 | 25.83
97.86667 | 16.52 | 100.23333 | 23.73 | 90.83333 | 25.83
99.98333 | 16.49 | 102.36667 | 23.69 | 92.95 | 25.87
102.1 | 16.49 | 104.48333 | 23.66 | 95.08333 | 25.84
103.75 | 16.44 | 106.6 | 23.62 | 97.2 | 25.86
105.86667 | 16.44 | 108.73333 | 23.57 | 99.31667 | 25.86
107.71667 | 16.35 | 110.85 | 23.57 | 101.45 | 25.9
109.83333 | 16.27 | 112.96667 | 23.51 | 103.56667 | 25.89
111.95 | 16.21 | 115.1 | 23.47 | 105.7 | 25.89
114.08333 | 16.13 | 117.21667 | 23.43 | 107.81667 | 25.89
116.2 | 16.09 | 119.33333 | 23.39 | 109.93333 | 25.92
118.31667 | 16.08 | 121.46667 | 23.36 | 112.06667 | 25.89
120.45 | 16.01 | 123.58333 | 23.31 | 114.18333 | 25.91
122.56667 | 16.01 | 125.7 | 23.29 | 116.31667 | 25.89
124.68333 | 15.99 | 127.83333 | 23.24 | 118.43333 | 25.91
126.81667 | 15.96 | 129.95 | 23.2 | 120.55 | 25.86
128.93333 | 15.96 | 132.06667 | 23.17 | 122.68333 | 25.86
131.05 | 15.84 | 134.2 | 23.17 | 124.8 | 25.86
133.18333 | 15.69 | 136.31667 | 23.09 | 127.46667 | 25.75
135.3 | 15.63 | 138.43333 | 23.07 | 129.6 | 25.78
137.41667 | 15.63 | 140.55 | 23.05 | 131.75 | 25.8
139.55 | 15.58 | 142.68333 | 23.02 | 133.86667 | 25.83
141.66667 | 15.59 | 144.8 | 22.98 | 136 | 25.92
143.78333 | 15.55 | 146.91667 | 22.95 | 138.11667 | 25.93
145.91667 | 15.52 | 148.1 | 22.84 | 140.23333 | 25.95
148.03333 | 15.51 | 150.23333 | 22.84 | 142.36667 | 25.91
150.15 | 15.49 | 152.35 | 22.8 | 144.48333 | 25.92
152.26667 | 15.52 | 154.46667 | 22.75 | 146.73333 | 25.88
154.4 | 15.51 | 156.6 | 22.7 | 148.85 | 25.91
156.51667 | 15.46 | 158.71667 | 22.68 | 150.98333 | 25.9
158.63333 | 15.43 | 160.83333 | 22.66 | 153.1 | 25.92
160.76667 | 15.4 | 162.96667 | 22.67 | 155.21667 | 25.95
162.88333 | 15.36 | 165.08333 | 22.64 | 157.35 | 25.93
165 | 15.34 | 167.2 | 22.62 | 159.46667 | 25.94
167.13333 | 15.3 | 169.33333 | 22.57 | 161.58333 | 25.94
169.25 | 15.27 | 171.45 | 22.54 | 163.71667 | 25.91
171.36667 | 15.26 | 173.56667 | 22.48 | 165.83333 | 25.82
173.5 | 15.19 | 175.7 | 22.47 | 167.96667 | 25.88
175.61667 | 15.17 | 177.81667 | 22.41 | 170.08333 | 25.92
177.73333 | 15.16 | 179.93333 | 22.36 | 172.2 | 25.88
179.86667 | 15.11 | 182.05 | 22.36 | 174.33333 | 25.84
181.98333 | 15.11 | 184.18333 | 22.28 | 176.45 | 25.83
184.1 | 15.07 | 186.3 | 22.26 | 178.58333 | 25.84
186.23333 | 15.07 | 188.41667 | 22.24 | 179.76667 | 25.85
188.35 | 15.04 | 190.55 | 22.2 | 181.9 | 25.88
190.46667 | 14.99 | 192.66667 | 22.18 | 184.01667 | 25.91
192.16667 | 14.95 | 194.78333 | 22.15 | 186.15 | 25.96
194.3 | 14.93 | 196.91667 | 22.11 | 188.26667 | 25.97
196.41667 | 14.9 | 199.03333 | 22.08 | 190.38333 | 25.99
197.63333 | 14.88 | 201.15 | 22.05 | 192.51667 | 25.89
198.23333 | 14.88 | 203.28333 | 22.03 | 194.63333 | 25.89
200.36667 | 14.88 | 205.4 | 22.01 | 194.93333 | 25.89
202.48333 | 14.86 | 207.51667 | 22.01 | 197.06667 | 25.87
204.76667 | 14.82 | 209.65 | 21.99 | 199.18333 | 25.95
206.88333 | 14.79 | 211.76667 | 21.99 | 201.3 | 25.93
209 | 14.77 | 213.88333 | 21.98 | 203.43333 | 25.92
211.13333 | 14.75 | 216.01667 | 21.97 | 205.55 | 25.93
213.25 | 14.72 | 218.13333 | 21.87 | 207.68333 | 25.94
215.36667 | 14.69 | 220.25 | 21.84 | 209.8 | 25.96
217.5 | 14.66 | 222.36667 | 21.82 | 211.91667 | 25.98
219.61667 | 14.66 | 224.5 | 21.78 | 214.05 | 25.92
221.73333 | 14.66 | 226.61667 | 21.75 | 216.16667 | 25.92
223.85 | 14.62 | 228.73333 | 21.73 | 218.28333 | 25.92
225.98333 | 14.6 | 230.86667 | 21.7 | 220.41667 | 25.96
228.1 | 14.58 | 232.98333 | 21.67 | 222.61667 | 26.02
230.21667 | 14.58 | 235.1 | 21.61 | 224.75 | 26
232.35 | 14.55 | 237.23333 | 21.64 | 226.86667 | 26.02
234.46667 | 14.52 | 239.35 | 21.62 | 229 | 26.01
236.58333 | 14.49 | 241.46667 | 21.53 | 231.11667 | 26.08
238.71667 | 14.47 | 243.6 | 21.58 | 233.23333 | 26.09
240.83333 | 14.45 | 244.8 | 21.55 | 235.36667 | 26.09
242.95 | 14.43 | 246.91667 | 21.54 | 237.48333 | 26.1
245.08333 | 14.44 | 249.05 | 21.54 | 239.61667 | 26.09
247.2 | 14.41 | 251.16667 | 21.52 | 241.73333 | 26.02
249.31667 | 14.4 | 253.28333 | 21.53 | 243.85 | 26.04
250.48333 | 14.39 | 255.4 | 21.54 | 245.98333 | 26.05
252.61667 | 14.39 | 257.53333 | 21.52 | 248.1 | 26.08
254.73333 | 14.35 | 259.65 | 21.5 | 250.21667 | 26.1
256.85 | 14.33 | 261.76667 | 21.48 | 252.35 | 26.13
258.98333 | 14.32 | 263.9 | 21.47 | 254.46667 | 26.09
261.1 | 14.27 | 266.01667 | 21.44 | 256.6 | 26.11
263.21667 | 14.3 | 268.13333 | 21.42 | 258.71667 | 26.12
265.35 | 14.3 | 270.26667 | 21.39 | 260.83333 | 26.12
267.46667 | 14.27 | 272.38333 | 21.35 | 262.96667 | 26.14
269.58333 | 14.26 | 274.5 | 21.33 | 265.08333 | 26.11
271.71667 | 14.24 | 276.63333 | 21.33 | 267.2 | 26.12
273.83333 | 14.23 | 278.75 | 21.3 | 269.33333 | 26.12
275.95 | 14.22 | 280.86667 | 21.28 | 271.45 | 26.11
278.08333 | 14.22 | 283 | 21.26 | 273.58333 | 26.13
280.2 | 14.19 | 285.11667 | 21.24 | 275.7 | 26.15
282.31667 | 14.19 | 287.23333 | 21.22 | 277.81667 | 26.16
284.43333 | 14.17 | 289.36667 | 21.2 | 279.95 | 26.17
286.56667 | 14.17 | 291.48333 | 21.18 | 282.06667 | 26.19
288.68333 | 14.14 | 293.6 | 21.14 | 284.2 | 26.2
290.8 | 14.12 | 295.73333 | 21.16 | 286.31667 | 26.17
292.93333 | 14.1 | 297.85 | 21.12 | 288.43333 | 26.15
295.05 | 14.09 | 299.96667 | 21.11 | 290.56667 | 26.15
297.16667 | 14.07 | 302.08333 | 21.05 | 292.68333 | 26.18
299.3 | 14.06 | 304.21667 | 21.07 | 294.8 | 26.18
301.41667 | 14.06 | 305.3 | 21.05 | 296.93333 | 26.18
303.53333 | 14.04 | 307.41667 | 21.08 | 299.05 | 26.2
305.66667 | 14.03 | 309.55 | 21.07 | 301.18333 | 26.22
307.78333 | 14.02 | 311.66667 | 21.05 | 303.3 | 26.19
309.9 | 14.02 | 313.78333 | 21.03 | 305.41667 | 26.21
312.03333 | 13.99 | 315.91667 | 21.01 | 307.55 | 26.2
314.15 | 14.01 | 318.03333 | 20.99 | 309.66667 | 26.24
316.26667 | 13.99 | 320.15 | 20.95 | 311.8 | 26.19
318.4 | 13.99 | 322.28333 | 20.91 | 313.91667 | 26.2
320.51667 | 13.96 | 324.4 | 20.9 | 316.03333 | 26.23
322.63333 | 13.98 | 326.51667 | 20.9 | 318.16667 | 26.24
324.76667 | 13.95 | 328.65 | 20.86 | 320.28333 | 26.2
326.88333 | 13.93 | 330.76667 | 20.88 | 322.38333 | 26.23
329 | 13.94 | 332.88333 | 20.88 | 324.51667 | 26.21
331.11667 | 13.91 | 335 | 20.88 | 326.63333 | 26.21
333.25 | 13.9 | 337.13333 | 20.85 | 328.76667 | 26.17
335.36667 | 13.9 | 339.25 | 20.85 | 330.88333 | 26.19
337.48333 | 13.91 | 341.36667 | 20.74 | 333 | 26.2
339.61667 | 13.89 | 343.5 | 20.73 | 335.13333 | 26.18
341.73333 | 13.88 | 345.61667 | 20.7 | 337.25 | 26.14
343.85 | 13.89 | 347.73333 | 20.68 | 339.38333 | 26.16
345.98333 | 13.87 | 349.86667 | 20.66 | 340.71667 | 26.15
348.1 | 13.87 | 351.98333 | 20.64 | 342.85 | 26.16
350.21667 | 13.85 | 354.1 | 20.65 | 343.8 | 26.29
352.35 | 13.85 | 356.23333 | 20.63 | 346.28333 | 26.23
354.46667 | 13.85 | 358.35 | 20.62 | 347.63333 | 26.41
356.58333 | 13.85 | 360.46667 | 20.59 | 347.83333 | 26.31
358.71667 | 13.84 | 362.6 | 20.59 | 348.95 | 26.23
360.83333 | 13.8 | 364.71667 | 20.56 | 351.06667 | 26.31
362.95 | 13.79 | 366.83333 | 20.55 | 353.18333 | 26.29
365.08333 | 13.77 | 368.96667 | 20.52 | 355.3 | 26.3
367.2 | 13.76 | 371.08333 | 20.53 | 357.43333 | 26.26
369.31667 | 13.76 | 373.2 | 20.53 | 359.55 | 26.27
371.43333 | 13.74 | 375.31667 | 20.52 | 361.66667 | 26.23
373.56667 | 13.77 | 377.45 | 20.49 | 363.68333 | 26.27
375.68333 | 13.78 | 379.56667 | 20.46 | 365.8 | 26.27
377.8 | 13.78 | 381.68333 | 20.43 | 366.86667 | 26.22
379.93333 | 13.73 | 383.81667 | 20.42 | 368.98333 | 26.19
382.05 | 13.73 | 385.93333 | 20.4 | 371.1 | 26.19
384.16667 | 13.72 | 388.05 | 20.39 | 373.18333 | 26.25
386.3 | 13.69 | 390.18333 | 20.37 | 375.3 | 26.26
388.41667 | 13.65 | 392.55 | 20.38 | 377.41667 | 26.25
390.53333 | 13.64 | 393.6 | 20.35 | 379.55 | 26.3
392.66667 | 13.64 | 395.06667 | 20.35 | 381.66667 | 26.28
394.78333 | 13.63 | 397.18333 | 20.35 | 384.26667 | 26.32
396.9 | 13.64 | 399.3 | 20.33 | 386.38333 | 26.27
399.03333 | 13.66 | 401.41667 | 20.33 | 387.56667 | 26.27
401.15 | 13.68 | 403.55 | 20.33 | 390.1 | 26.27
403.26667 | 13.64 | 405.66667 | 20.31 | 392.21667 | 26.22
405.4 | 13.66 | 407.78333 | 20.3 | 393.26667 | 26.25
407.51667 | 13.65 | 409.91667 | 20.3 | 395.18333 | 26.34
409.63333 | 13.57 | 412.03333 | 20.26 | 397.3 | 26.3
411.76667 | 13.54 | 414.15 | 20.23 | 399.41667 | 26.32
413.88333 | 13.55 | 416.28333 | 20.23 | 401.55 | 26.33
416 | 13.54 | 418.4 | 20.2 | 403.66667 | 26.35
418.11667 | 13.52 | 420.51667 | 20.19 | 405.78333 | 26.32
420.25 | 13.54 | 422.65 | 20.2 | 407.48333 | 26.36
422.36667 | 13.55 | 424.76667 | 20.19 | 409.6 | 26.36
424.48333 | 13.55 | 426.88333 | 20.17 | 410.51667 | 26.36
426.61667 | 13.56 | 429.01667 | 20.17 | 412.65 | 26.36
428.73333 | 13.56 | 431.13333 | 20.16 | 414.76667 | 26.36
430.85 | 13.55 | 433.25 | 20.17 | 416.88333 | 26.37
432.98333 | 13.48 | 435.38333 | 20.15 | 419.01667 | 26.38
435.1 | 13.49 | 437.5 | 20.15 | 421.13333 | 26.4
437.21667 | 13.47 | 439.61667 | 20.12 | 423.25 | 26.41
439.35 | 13.45 | 441.75 | 20.12 | 425.36667 | 26.4
441.46667 | 13.44 | 443.86667 | 20.11 | 427.5 | 26.38
443.58333 | 13.44 | 445.98333 | 20.1 | 429.61667 | 26.4
444.05 | 13.39 | 448.1 | 20.1 | 431.73333 | 26.43
446.18333 | 13.47 | 450.23333 | 20.11 | 433.86667 | 26.38
448.3 | 13.46 | 452.35 | 20.09 | 435.98333 | 26.36
450.41667 | 13.45 | 454.46667 | 20.08 | 438.1 | 26.38
452.53333 | 13.46 | 456.6 | 20.08 | 440.23333 | 26.4
454.66667 | 13.44 | 458.71667 | 20.06 | 442.35 | 26.38
456.78333 | 13.44 | 460.83333 | 19.99 | 444.46667 | 26.34
457.4 | 13.31 | 462.96667 | 19.99 | 446.6 | 26.34
459.51667 | 13.35 | 465.08333 | 19.97 | 448.71667 | 26.34
461.63333 | 13.36 | 467.2 | 19.95 | 450.83333 | 26.34
463.76667 | 13.34 | 469.33333 | 19.94 | 452.96667 | 26.32
465.88333 | 13.33 | 471.73333 | 19.94 | 455.08333 | 26.33
468 | 13.34 | 473.85 | 19.94 | 457.2 | 26.33
470.13333 | 13.32 | 475.98333 | 19.9 | 459.33333 | 26.33
472.25 | 13.33 | 478.1 | 19.9 | 462.35 | 26.33
474.36667 | 13.32 | 480.21667 | 19.89 | 464.46667 | 26.3
476.5 | 13.32 | 482.35 | 19.87 | 466.58333 | 26.36
478.61667 | 13.3 | 483.8 | 19.87 | 468.71667 | 26.32
480.73333 | 13.3 | 485.91667 | 19.85 | 470.83333 | 26.36
482.86667 | 13.3 | 488.05 | 19.82 | 472.95 | 26.05
484.98333 | 13.28 | 490.16667 | 19.82 | 475.08333 | 26.28
487.1 | 13.27 | 492.28333 | 19.79 | 477.2 | 26.34
489.23333 | 13.26 | 494.41667 | 19.81 | 479.31667 | 26.33
491.35 | 13.25 | 496.61667 | 19.79 | 481.43333 | 26.33
493.46667 | 13.26 | 498.73333 | 19.83 | 483.56667 | 26.01
495.6 | 13.24 | 500.85 | 19.85 | 485.68333 | 26.04
497.71667 | 13.24 | 502.98333 | 19.84 | 487.8 | 26.17
499.83333 | 13.24 | 505.1 | 19.82 | 489.93333 | 26.22
501.95 | 13.23 | 507.21667 | 19.79 | 492.05 | 26.19
504.08333 | 13.22 | 509.35 | 19.77 | 494.16667 | 26.31
506.2 | 13.22 | 511.46667 | 19.72 | 496.3 | 26.29
508.31667 | 13.23 | 512.85 | 19.7 | 498.41667 | 26.32
|  | 514.96667 | 19.67 | 500.53333 | 26.35
|  | 517.1 | 19.71 | 502.66667 | 26.32
|  | 519.03333 | 19.71 | 504.81667 | 26.55
|  | 520.85 | 19.71 | 506.93333 | 26.31
|  | 522.98333 | 19.72 | 507.68333 | 26.32
|  | 525.1 | 19.7 | 509.86667 | 26.4
|  | 527.21667 | 19.7 | 512 | 26.32
|  | 529.35 | 19.73 | 514.11667 | 26.33
|  | 531.46667 | 19.74 | 514.78333 | 26.41
|  | 532.48333 | 19.67 | 516.5 | 26.4
|  | 532.85 | 19.54 | 518.63333 | 26.35
|  | 534.98333 | 19.7 | 520.75 | 26.31
|  | 537.1 | 19.68 | 522.86667 | 26.31
|  | 539.21667 | 19.65 | 525 | 26.25
|  | 541.35 | 19.67 | 527.11667 | 26.24
|  | 542.61667 | 19.65 | 527.78333 | 26.31
|  | 543.86667 | 19.66 | 529.9 | 26.3
|  | 546 | 19.65 | 531.01667 | 26.27
|  | 548.11667 | 19.65 | 533.13333 | 26.26
|  | 550.23333 | 19.66 | 535.26667 | 26.31
|  | 552.35 | 19.68 | 537.38333 | 26.31
|  | 554.48333 | 19.66 | 539.5 | 26.31
|  | 556.6 | 19.64 | 541.63333 | 26.32
|  | 558.71667 | 19.63 | 543.75 | 26.35
|  | 560.85 | 19.64 | 545.86667 | 26.34
|  | 562.96667 | 19.64 | 548 | 26.32
|  | 565.08333 | 19.63 | 550.11667 | 26.34
|  | 567.21667 | 19.6 | 552.1 | 26.32
|  | 569.33333 | 19.58 | 553.53333 | 26.47
|  | 571.45 | 19.58 | 555.28333 | 26.37
|  | 573.58333 | 19.54 | 557.55 | 26.35
|  | 575.7 | 19.51 | 557.91667 | 26.26
|  | 577.81667 | 19.51 | 558.9 | 26.31
|  | 579.95 | 19.52 | 561.01667 | 26.26
|  | 582.06667 | 19.54 | 562.08333 | 26.31
|  | 584.18333 | 19.52 | 564.2 | 26.22
|  | 585.13333 | 19.49 | 566.33333 | 26.27
|  | 587.25 | 19.49 | 568.45 | 26.29
|  | 589.38333 | 19.5 | 570.56667 | 26.3
|  | 591.5 | 19.51 | 572.7 | 26.27
|  | 593.61667 | 19.49 | 574.81667 | 26.27
|  | 595.75 | 19.47 | 576.11667 | 26.35
|  | 597.86667 | 19.46 | 578.23333 | 26.29
|  | 599.98333 | 19.45 | 579.26667 | 26.27
|  | 602.1 | 19.44 | 581.4 | 26.23
|  | 604.23333 | 19.43 | 583.51667 | 26.25
|  | 606.35 | 19.41 | 585.63333 | 26.3
|  | 608.46667 | 19.4 | 587.76667 | 26.3
|  | 610.6 | 19.39 | 589.88333 | 26.26
|  | 612.71667 | 19.38 | 592 | 26.27
|  | 614.83333 | 19.38 | 594.13333 | 26.26
|  | 616.96667 | 19.38 | 596.25 | 26.24
|  | 619.08333 | 19.35 | 598.36667 | 26.26
|  | 621.2 | 19.38 | 600.5 | 26.25
|  | 623.33333 | 19.38 | 602.61667 | 26.22
|  | 625.45 | 19.37 | 604.73333 | 26.17
|  | 627.56667 | 19.36 | 606.86667 | 26.16
|  | 628.4 | 19.34 | 608.98333 | 26.18
|  | 630.53333 | 19.24 | 611.1 | 26.23
|  | 632.65 | 19.34 | 613.23333 | 26.21
|  | 634.76667 | 19.33 | 615.35 | 26.23
|  | 636.9 | 19.32 | 617.46667 | 26.25
|  | 639.01667 | 19.34 | 619.58333 | 26.25
|  | 641.13333 | 19.35 | 621.71667 | 26.2
|  | 643.26667 | 19.34 | 623.56667 | 26.32
|  | 645.38333 | 19.35 | 625.68333 | 26.19
|  | 647.5 | 19.36 | 627 | 26.2
|  | 649.63333 | 19.33 | 629.11667 | 26.16
|  | 651.75 | 19.35 | 631.63333 | 26.24
|  | 653.86667 | 19.33 | 633.76667 | 26.18
|  | 661.58333 | 19.23 | 647.55 | 26.32
|  | 664.33333 | 19.24 | 649.3 | 26.21
|  | 666.46667 | 19.22 | 650.9 | 26.22
|  | 668.58333 | 19.21 | 653.01667 | 26.18
|  | 670.7 | 19.22 | 654.11667 | 26.22
|  | 672.83333 | 19.23 | 656.23333 | 26.22
|  | 674.95 | 19.22 | 658.35 | 26.2
|  | 677.06667 | 19.2 | 660.31667 | 26.24
|  | 679.2 | 19.19 | 662.45 | 26.24
|  | 681.31667 | 19.2 | 664.56667 | 26.2
|  | 683.43333 | 19.19 | 666.68333 | 26.22
|  | 685.56667 | 19.19 | 668.81667 | 26.22
|  | 687.68333 | 19.19 | 670.93333 | 26.2
|  | 689.8 | 19.16 | 673.31667 | 26.23
|  | 691.93333 | 19.16 | 673.86667 | 26.17
|  | 694.05 | 19.14 | 675.98333 | 26.14
|  | 696.16667 | 19.14 | 678.11667 | 26.12
|  | 698.28333 | 19.13 | 679.35 | 26.21
|  | 700.41667 | 19.09 | 681.46667 | 26.15
|  | 702.06667 | 19.09 | 682.63333 | 26.14
|  | 704.18333 | 19.08 | 684.76667 | 26.09
|  | 706.31667 | 19.08 | 686.88333 | 26.18
|  | 707.88333 | 19 | 689 | 26.18
|  | 710 | 19.02 | 691.13333 | 26.17
|  | 712.13333 | 19.03 | 693.25 | 26.18
|  | 714.25 | 19.07 | 695.56667 | 26.41
|  | 716.36667 | 19.07 | 697.68333 | 26.24
|  | 718.5 | 19.07 | 699.81667 | 26.26
|  | 720.61667 | 19.03 | 701.6 | 26.27
|  | 722.73333 | 19.06 | 703.71667 | 26.23
|  | 725.03333 | 19.04 | 705.85 | 26.23
|  | 727.15 | 19 | 709.1 | 26.25
|  | 729.26667 | 19 | 711.21667 | 26.3
|  | 731.4 | 18.99 | 713.35 | 26.28
|  | 733.51667 | 19 | 715.46667 | 26.29
|  | 735.63333 | 18.99 | 717.58333 | 26.36
|  | 737.76667 | 18.98 | 719.38333 | 26.31
|  | 739.88333 | 18.97 | 721.5 | 26.25
|  | 742 | 18.97 | 723.63333 | 26.28
|  | 744.13333 | 18.96 | 725.75 | 26.27
|  | 746.25 | 18.94 | 727.86667 | 26.26
|  | 748.36667 | 18.94 | 730 | 26.26
|  | 750.48333 | 18.94 | 732.11667 | 26.24
|  | 752.61667 | 18.95 | 734.23333 | 26.35
|  | 754.73333 | 18.95 | 736.36667 | 26.34
|  | 756.85 | 18.95 | 738.48333 | 26.35
|  | 758.98333 | 18.94 | 740.6 | 26.36
|  | 761.1 | 18.94 | 742.71667 | 26.36
|  | 763.21667 | 18.96 | 744.85 | 26.28
|  | 765.35 | 18.92 | 746.96667 | 26.23
|  | 767.46667 | 18.94 | 749.08333 | 26.19
|  | 769.58333 | 18.93 | 751.21667 | 26.23
|  | 771.71667 | 18.93 | 753.33333 | 26.26
|  | 773.83333 | 18.9 | 755.45 | 26.31
|  | 775.95 | 18.94 | 757.58333 | 26.36
|  | 778.08333 | 18.94 | 759.7 | 26.36
|  | 780.2 | 18.92 | 761.81667 | 26.32
|  | 782.31667 | 18.98 | 763.95 | 26.35
|  | 784.45 | 18.98 | 766.06667 | 26.32
|  | 786.56667 | 18.94 | 768.18333 | 26.35
|  | 788.68333 | 18.92 | 770.31667 | 26.38
|  | 790.8 | 18.91 | 772.43333 | 26.36
|  | 792.93333 | 18.91 | 774.55 | 26.34
|  | 795.05 | 18.91 | 776.68333 | 26.3
|  | 797.16667 | 18.91 | 778.68333 | 26.29
|  | 799.3 | 18.9 | 780.81667 | 26.33
|  | 801.41667 | 18.89 | 782.93333 | 26.32
|  | 803.53333 | 18.89 | 785.05 | 26.32
|  | 805.66667 | 18.91 | 787.18333 | 26.35
|  | 806.48333 | 18.88 | 789.3 | 26.31
|  | 808.6 | 18.9 | 791.46667 | 26.4
|  | 810.71667 | 18.88 | 793.58333 | 26.28
|  | 812.85 | 18.87 | 795.71667 | 26.29
|  | 814.96667 | 18.86 | 798.35 | 26.34
|  | 817.08333 | 18.85 | 800.48333 | 26.29
|  | 819.21667 | 18.84 | 802.6 | 26.31
|  | 821.33333 | 18.83 | 815.36667 | 26.42
|  | 823.45 | 18.8 | 815.98333 | 26.35
|  | 825.28333 | 18.83 | 817.1 | 26.44
|  | 827.41667 | 18.82 | 819.21667 | 26.29
|  | 829.53333 | 18.82 | 821.33333 | 26.25
|  | 831.58333 | 18.76 | 823.21667 | 26.39
|  | 833.71667 | 18.77 | 825.33333 | 26.31
|  | 835.83333 | 18.74 | 827.46667 | 26.31
|  | 837.95 | 18.75 | 828.43333 | 26.31
|  | 840.08333 | 18.76 | 830.55 | 26.33
|  | 842.2 | 18.76 | 832.68333 | 26.31
|  | 844.48333 | 18.75 | 834.8 | 26.31
|  | 846.6 | 18.73 | 836.91667 | 26.26
|  | 848.73333 | 18.76 | 839.05 | 26.31
|  | 850.85 | 18.71 | 839.51667 | 26.37
|  | 852.96667 | 18.71 | 841.63333 | 26.31
|  | 854.21667 | 18.73 | 843.75 | 26.31
|  | 855.16667 | 18.76 | 846.13333 | 26.39
|  | 856.68333 | 18.57 | 848.26667 | 26.37
|  | 857.93333 | 18.58 | 850.38333 | 26.29
|  | 860.05 | 18.57 | 852.5 | 26.28
|  | 862.16667 | 18.55 | 854.63333 | 26.37
|  | 864.3 | 18.56 | 856.75 | 26.35
|  | 866.41667 | 18.55 | 858.86667 | 26.33
|  | 868.81667 | 18.55 | 861 | 26.28
|  | 870.95 | 18.51 | 863.4 | 26.4
|  | 873.06667 | 18.53 | 863.85 | 26.27
|  | 875.18333 | 18.49 | 865.98333 | 26.22
|  | 876 | 18.48 | 870.06667 | 26.36
|  | 878.11667 | 18.51 | 872.18333 | 26.35
|  | 880.25 | 18.48 | 874.85 | 26.33
|  | 882.36667 | 18.51 | 876.96667 | 26.31
|  | 884.48333 | 18.47 | 879.08333 | 26.31
|  | 886.61667 | 18.48 | 881.21667 | 26.25
|  | 888.73333 | 18.47 | 883.33333 | 26.25
|  | 890.85 | 18.44 | 885.45 | 26.22
|  | 892.98333 | 18.45 | 887.5 | 26.31
|  | 895.1 | 18.46 | 888.8 | 26.23
|  | 897.21667 | 18.47 | 889.66667 | 26.3
|  | 899.35 | 18.43 | 891.78333 | 26.28
|  | 901.46667 | 18.45 | 895.5 | 26.31
|  | 903.58333 | 18.42 | 897.61667 | 26.28
|  | 905.71667 | 18.42 | 899.73333 | 26.27
|  | 907.83333 | 18.41 | 900.7 | 26.37
|  | 909.95 | 18.44 | 902.81667 | 26.24
|  | 912.08333 | 18.44 | 904.95 | 26.27
|  | 914.2 | 18.45 | 907.06667 | 26.27
|  | 916.31667 | 18.42 | 909.18333 | 26.33
|  | 917.35 | 18.45 | 911.56667 | 26.34
|  | 919.46667 | 18.43 | 913.01667 | 26.3
|  | 921.58333 | 18.39 | 915.16667 | 26.22
|  | 923.7 | 18.4 | 917.28333 | 26.36
|  | 925.83333 | 18.43 | 918.78333 | 26.32
|  | 927.95 | 18.43 | 920.9 | 26.22
|  | 930.06667 | 18.39 | 923.01667 | 26.19
|  | 932.2 | 18.39 | 925.13333 | 26.11
|  | 934.31667 | 18.39 | 927.26667 | 26.18
|  | 936.43333 | 18.39 | 929.38333 | 26.22
|  | 938.56667 | 18.39 | 931.5 | 26.23
|  | 940.68333 | 18.36 | 933.63333 | 26.23
|  | 942.8 | 18.35 | 935.75 | 26.23
|  | 944.93333 | 18.34 | 937.86667 | 26.19
|  | 947.05 | 18.33 | 940 | 26.15
|  | 949.16667 | 18.33 | 942.11667 | 26.1
|  | 951.3 | 18.36 | 944.23333 | 26.14
|  | 953.41667 | 18.29 | 946.36667 | 26.17
|  | 955.53333 | 18.24 | 948.48333 | 26.17
|  | 957.66667 | 18.22 | 950.6 | 26.19
|  | 959.78333 | 18.27 | 952.73333 | 26.17
|  | 961.9 | 18.25 | 954.85 | 26.22
|  | 964.03333 | 18.23 | 956.96667 | 26.22
|  | 964.43333 | 18.21 | 959.1 | 26.22
|  | 965.51667 | 18.29 | 961.21667 | 26.16
|  | 967.65 | 18.2 | 965.48333 | 26.17
|  | 969.76667 | 18.21 | 967.61667 | 26.12
|  | 971.88333 | 18.17 | 969.73333 | 26.17
|  | 974.01667 | 18.18 | 970.11667 | 26.15
|  | 976.13333 | 18.19 | 972.23333 | 26.11
|  | 978.25 | 18.23 | 974.35 | 26.1
|  | 980.38333 | 18.26 | 976.48333 | 26.13
|  | 982.5 | 18.23 | 978.6 | 26.19
|  | 984.61667 | 18.23 | 980.71667 | 26.19
|  | 986.75 | 18.19 | 982.85 | 26.17
|  | 988.86667 | 18.2 | 983.85 | 26.16
|  | 990.98333 | 18.15 | 985.96667 | 26.03
|  | 993.11667 | 18.16 | 996.55 | 26.04
|  | 995.23333 | 18.14 | 998.66667 | 26.01
|  | 997.35 | 18.16 | 1000.78333 | 25.98
|  | 998.13333 | 18.12 | 1002.91667 | 26
|  | 1000.25 | 18.17 | 1005.03333 | 26.02
|  | 1002.38333 | 18.15 | 1007.36667 | 26.05
|  | 1004.5 | 18.13 | 1008.93333 | 26.05
|  | 1006.61667 | 18.13 | 1011.05 | 25.94
|  | 1008.75 | 18.14 | 1013.18333 | 25.98
|  | 1010.86667 | 18.14 | 1015.3 | 26
|  | 1012.98333 | 18.11 | 1017.41667 | 25.98
|  | 1015.11667 | 18.13 | 1019.55 | 26
|  | 1017.23333 | 18.1 | 1021.66667 | 26.1
|  | 1019.35 | 18.08 | 1023.78333 | 26.09
|  | 1021.48333 | 18.06 | 1025.9 | 26.09
|  | 1023.6 | 18.09 | 1028.03333 | 26.11
|  | 1025.71667 | 18.09 | 1030.15 | 26.09
|  | 1027.85 | 18.06 | 1033.33333 | 26.15
|  | 1029.96667 | 18.05 | 1035.45 | 26.08
|  | 1032.08333 | 18.08 | 1037.56667 | 26.12
|  | 1034.2 | 18.07 | 1038.51667 | 26.09
|  | 1036.33333 | 18.06 | 1040.63333 | 26.09
|  | 1038.45 | 18.01 | 1042.76667 | 26.13
|  | 1040.56667 | 18.05 | 1044.6 | 26.12
|  | 1041.71667 | 18 | 1046.73333 | 26.12
|  | 1043.83333 | 18.05 | 1048.85 | 26.1
|  | 1045.95 | 18.12 | 1050.96667 | 26.03
|  | 1048.08333 | 18.06 | 1053.1 | 26.04
|  | 1050.2 | 18.1 | 1055.21667 | 26.07
|  | 1052.31667 | 18.07 | 1055.73333 | 26.12
|  | 1054.45 | 18.13 | 1057.85 | 26.08
|  | 1056.56667 | 18.11 | 1059.98333 | 26.1
|  | 1058.68333 | 18.05 | 1061.61667 | 26.26
|  | 1060.13333 | 17.92 | 1063.73333 | 26.11
|  | 1062.71667 | 17.89 | 1065.86667 | 26.14
|  | 1064.83333 | 17.99 | 1067.98333 | 26.1
|  | 1066.96667 | 17.96 | 1070.1 | 26.13
|  | 1069.08333 | 17.98 | 1072.23333 | 26.06
|  | 1071.2 | 17.96 | 1074.35 | 26.07
|  | 1073.33333 | 17.97 | 1076.46667 | 26.05
|  | 1075.45 | 17.98 | 1078.58333 | 26.04
|  | 1077.56667 | 18.02 | 1079.4 | 26.12
|  | 1079.68333 | 17.98

## Fig. 4f
Fig. 4f
2PACz |  | FTPA-CPA |  | FMTPA-CPA
Time (h) | PCE (%) | Time (h) | PCE (%) | Time (h) | PCE (%)
0 | 24.32 | 0 | 25.02 | 0 | 26.05
2.15 | 21.86 | 2.11667 | 24.51 | 2.11667 | 26.07
4.3 | 21.54 | 4.25 | 24.01 | 4.25 | 26.02
6.41667 | 21.22 | 6.36667 | 23.72 | 6.36667 | 26
8.55 | 20.94 | 8.5 | 23.51 | 8.5 | 25.95
10.7 | 20.63 | 10.61667 | 23.34 | 10.61667 | 25.93
12.81667 | 20.34 | 12.75 | 23.1 | 12.75 | 25.93
14.95 | 19.93 | 14.86667 | 22.98 | 14.86667 | 25.9
17.1 | 19.62 | 17 | 22.94 | 17 | 25.9
19.26667 | 19.34 | 19.11667 | 22.84 | 19.11667 | 25.88
20.06667 | 19.08 | 21.25 | 22.6 | 21.25 | 25.9
22.2 | 18.89 | 23.36667 | 22.46 | 23.36667 | 25.88
24.33333 | 18.58 | 25.5 | 22.37 | 25.5 | 25.9
26.5 | 18.31 | 27.61667 | 22.34 | 27.61667 | 25.9
28.65 | 18.02 | 29.75 | 22.34 | 29.75 | 25.88
30.78333 | 17.74 | 31.86667 | 22.3 | 31.86667 | 25.88
32.93333 | 17.47 | 34 | 22.18 | 34 | 25.85
35.06667 | 17.19 | 36.11667 | 22.14 | 36.11667 | 25.85
37.2 | 16.9 | 38.25 | 22.03 | 38.25 | 25.85
39.33333 | 16.61 | 40.36667 | 22.07 | 40.36667 | 25.85
41.48333 | 16.33 | 42.5 | 21.91 | 42.5 | 25.85
43.65 | 16.04 | 43.21667 | 21.89 | 43.21667 | 25.85
45.83333 | 15.76 | 45.33333 | 21.83 | 45.33333 | 25.85
47.96667 | 15.54 | 47.33333 | 21.88 | 47.33333 | 25.85
50.11667 | 15.26 | 49.46667 | 21.78 | 49.46667 | 25.85
52.25 | 15 | 51.58333 | 21.84 | 51.58333 | 25.83
54.38333 | 14.73 | 53.71667 | 21.77 | 53.71667 | 25.83
56.51667 | 14.47 | 55.83333 | 21.75 | 55.83333 | 25.83
58.65 | 14.27 | 57.96667 | 21.73 | 57.96667 | 25.83
60.78333 | 14.02 | 60.08333 | 21.59 | 60.08333 | 25.83
62.91667 | 13.78 | 61.08333 | 21.54 | 61.08333 | 25.83
65.05 | 13.57 | 62.05 | 21.49 | 62.05 | 25.83
67.18333 | 13.38 | 64.18333 | 21.52 | 64.18333 | 25.83
69.31667 | 13.2 | 66.3 | 21.49 | 66.3 | 25.81
71.43333 | 12.96 | 67.61667 | 21.49 | 67.61667 | 25.81
73.56667 | 12.8 | 69.73333 | 21.43 | 69.73333 | 25.78
75.7 | 12.64 | 71.86667 | 21.48 | 71.86667 | 25.78
77.81667 | 12.43 | 73.98333 | 21.43 | 73.98333 | 25.78
79.96667 | 12.27 | 76.11667 | 21.38 | 76.11667 | 25.78
82.1 | 12.09 | 78.23333 | 21.47 | 78.23333 | 25.76
84.23333 | 11.94 | 80.36667 | 21.42 | 80.36667 | 25.76
86.36667 | 11.75 | 82.48333 | 21.28 | 82.48333 | 25.76
88.5 | 11.63 | 84.61667 | 21.25 | 84.61667 | 25.76
90.63333 | 11.46 | 86.73333 | 21.27 | 86.73333 | 25.76
92.76667 | 11.32 | 88.86667 | 21.24 | 88.86667 | 25.76
94.9 | 11.21 | 90.98333 | 21.2 | 90.98333 | 25.76
97.01667 | 11.05 | 93.11667 | 21.15 | 93.11667 | 25.76
99.15 | 10.93 | 95.23333 | 21.11 | 95.23333 | 25.76
101.28333 | 10.82 | 97.36667 | 21.08 | 97.36667 | 25.76
103.41667 | 10.67 | 99.48333 | 21.07 | 99.48333 | 25.76
105.55 | 10.56 | 101.61667 | 21.1 | 101.61667 | 25.73
107.66667 | 10.46 | 103.73333 | 21.08 | 103.73333 | 25.73
109.78333 | 10.32 | 105.86667 | 21.08 | 105.86667 | 25.73
111.93333 | 10.2 | 107.98333 | 21.08 | 107.98333 | 25.73
114.06667 | 10.1 | 108.3 | 21.08 | 108.3 | 25.73
116.2 | 10.01 | 110.41667 | 20.94 | 110.41667 | 25.73
118.33333 | 9.93 | 112.55 | 20.88 | 112.55 | 25.73
120.45 | 9.8 | 114.66667 | 20.97 | 114.66667 | 25.73
122.6 | 9.72 | 116.8 | 21.03 | 116.8 | 25.73
124.73333 | 9.64 | 118.91667 | 20.89 | 118.91667 | 25.73
126.86667 | 9.51 | 119.91667 | 20.84 | 119.91667 | 25.73
129 | 9.43 | 122.05 | 20.81 | 122.05 | 25.73
131.15 | 9.35 | 124.16667 | 20.72 | 124.16667 | 25.73
133.3 | 9.23 | 126.3 | 20.87 | 126.3 | 25.73
135.43333 | 9.23 | 128.41667 | 20.81 | 128.41667 | 25.73
137.55 | 9.13 | 130.55 | 20.86 | 130.55 | 25.73
139.68333 | 9.08 | 132.21667 | 21.02 | 132.21667 | 25.73
141.8 | 9.01 | 132.45 | 20.99 | 132.45 | 25.76
143.93333 | 8.92 | 134.56667 | 20.92 | 134.56667 | 25.73
146.06667 | 8.89 | 136.7 | 20.89 | 136.7 | 25.71
148.2 | 8.78 | 138.81667 | 20.8 | 138.81667 | 25.73
150.33333 | 8.71 | 139.05 | 20.76 | 139.05 | 25.73
152.46667 | 8.65 | 141.16667 | 20.8 | 141.16667 | 25.71
154.61667 | 8.58 | 143.3 | 20.72 | 143.3 | 25.71
156.75 | 8.49 | 145.41667 | 20.74 | 145.41667 | 25.71
158.88333 | 8.43 | 147.55 | 20.69 | 147.55 | 25.71
161.01667 | 8.37 | 149.66667 | 20.66 | 149.66667 | 25.71
161.88333 | 8.32 | 151.8 | 20.66 | 151.8 | 25.71
164.01667 | 8.27 | 153.93333 | 20.64 | 153.93333 | 25.71
166.15 | 8.23 | 156.05 | 20.64 | 156.05 | 25.71
168.28333 | 8.17 | 157.78333 | 20.66 | 157.78333 | 25.69
170.48333 | 8.15 | 159.9 | 20.65 | 159.9 | 25.69
172.63333 | 8.04 | 162.03333 | 20.68 | 162.03333 | 25.69
174.76667 | 7.99 | 164.15 | 20.6 | 164.15 | 25.69
176.88333 | 7.93 | 166.28333 | 20.54 | 166.28333 | 25.69
179.01667 | 7.89 | 168.5 | 20.69 | 168.5 | 25.71
181.13333 | 7.83 | 170.61667 | 20.58 | 170.61667 | 25.69
183.26667 | 7.79 | 172.75 | 20.85 | 172.75 | 25.64
185.4 | 7.75 | 174.86667 | 20.64 | 174.86667 | 25.69
187.53333 | 7.73 | 177 | 20.57 | 177 | 25.69
189.78333 | 7.68 | 179.11667 | 20.55 | 179.11667 | 25.69
191.9 | 7.65 | 180.13333 | 20.55 | 180.13333 | 25.71
194.03333 | 7.61 | 182.25 | 20.53 | 182.25 | 25.69
196.18333 | 7.52 | 184.38333 | 20.52 | 184.38333 | 25.66
198.3 | 7.47 | 184.91667 | 20.47 | 184.91667 | 25.69
200.43333 | 7.44 | 187.05 | 20.45 | 187.05 | 25.66
202.58333 | 7.42 | 189.16667 | 20.41 | 189.16667 | 25.66
204.7 | 7.38 | 191.3 | 20.39 | 191.3 | 25.66
206.83333 | 7.34 | 193.41667 | 20.45 | 193.41667 | 25.64
208.95 | 7.26 | 195.55 | 20.43 | 195.55 | 25.66
211.08333 | 7.24 | 197.66667 | 20.4 | 197.66667 | 25.66
213.21667 | 7.19 | 199.8 | 20.37 | 199.8 | 25.64
215.4 | 7.16 | 201.91667 | 20.34 | 201.91667 | 25.64
217.53333 | 7.12 | 204.05 | 20.33 | 204.05 | 25.64
219.66667 | 7.09 | 206.16667 | 20.33 | 206.16667 | 25.64
221.8 | 7.06 | 208.3 | 20.32 | 208.3 | 25.64
223.93333 | 7.05 | 210.41667 | 20.28 | 210.41667 | 25.64
226.06667 | 7.01 | 212.55 | 20.31 | 212.55 | 25.64
228.21667 | 6.99 | 214.66667 | 20.24 | 214.66667 | 25.61
230.35 | 6.95 | 216.8 | 20.27 | 216.8 | 25.61
232.48333 | 6.92 | 218.91667 | 20.32 | 218.91667 | 25.61
234.61667 | 6.89 | 221.05 | 20.32 | 221.05 | 25.61
236.73333 | 6.88 | 223.16667 | 20.31 | 223.16667 | 25.61
238.86667 | 6.87 | 225.3 | 20.3 | 225.3 | 25.61
241 | 6.83 | 227.43333 | 20.28 | 227.43333 | 25.61
243.13333 | 6.83 | 229.55 | 20.25 | 229.55 | 25.61
245.25 | 6.79 | 231.68333 | 20.24 | 231.68333 | 25.61
247.38333 | 6.69 | 233.8 | 20.12 | 233.8 | 25.61
249.51667 | 6.68 | 235.93333 | 20.19 | 235.93333 | 25.59
251.63333 | 6.64 | 238.05 | 20.2 | 238.05 | 25.59
253.76667 | 6.62 | 240.18333 | 20.13 | 240.18333 | 25.59
255.9 | 6.58 | 242.3 | 20.1 | 242.3 | 25.57
258.08333 | 6.58 | 244.43333 | 20.13 | 244.43333 | 25.57
260.21667 | 6.53 | 246.55 | 20.09 | 246.55 | 25.57
262.35 | 6.54 | 248.68333 | 20.1 | 248.68333 | 25.57
264.48333 | 6.52 | 250.8 | 20.08 | 250.8 | 25.54
266.61667 | 6.5 | 252.93333 | 20 | 252.93333 | 25.54
268.75 | 6.47 | 255.05 | 19.98 | 255.05 | 25.54
270.88333 | 6.44 | 257.18333 | 19.99 | 257.18333 | 25.54
273.01667 | 6.44 | 259.3 | 19.99 | 259.3 | 25.54
|  | 261.43333 | 19.96 | 261.43333 | 25.54
|  | 263.55 | 19.91 | 263.55 | 25.54
|  | 265.68333 | 19.87 | 265.68333 | 25.54
|  | 267.8 | 19.94 | 267.8 | 25.54
|  | 269.93333 | 19.96 | 269.93333 | 25.54
|  | 272.05 | 19.87 | 272.05 | 25.54
|  | 274.18333 | 19.91 | 274.18333 | 25.54
|  | 276.3 | 19.94 | 276.3 | 25.54
|  | 278.43333 | 19.88 | 278.43333 | 25.54
|  | 280.55 | 19.88 | 280.55 | 25.54
|  | 282.68333 | 19.84 | 282.68333 | 25.54
|  | 284.8 | 19.97 | 284.8 | 25.54
|  | 286.93333 | 19.98 | 286.93333 | 25.54
|  | 288.23333 | 19.8 | 288.23333 | 25.47
|  | 290.36667 | 19.93 | 290.36667 | 25.49
|  | 292.48333 | 19.87 | 292.48333 | 25.32
|  | 294.61667 | 19.91 | 294.61667 | 25.44
|  | 296.73333 | 19.83 | 296.73333 | 25.36
|  | 298.86667 | 19.82 | 298.86667 | 25.28
|  | 300.98333 | 19.95 | 300.98333 | 25.35
|  | 303.11667 | 19.93 | 303.11667 | 25.37
|  | 305.23333 | 19.91 | 305.23333 | 25.42
|  | 307.36667 | 19.94 | 307.36667 | 25.45
|  | 309.48333 | 19.81 | 309.48333 | 25.42
|  | 311.61667 | 19.82 | 311.61667 | 25.45
|  | 313.73333 | 19.83 | 313.73333 | 25.47
|  | 315.86667 | 19.91 | 315.86667 | 25.47
|  | 317.98333 | 19.77 | 317.98333 | 25.49
|  | 320.11667 | 19.8 | 320.11667 | 25.52
|  | 322.23333 | 19.72 | 322.23333 | 25.52
|  | 324.36667 | 19.71 | 324.36667 | 25.54
|  | 326.48333 | 19.7 | 326.48333 | 25.54
|  | 328.61667 | 19.7 | 328.61667 | 25.54
|  | 330.73333 | 19.7 | 330.73333 | 25.54
|  | 332.86667 | 19.74 | 332.86667 | 25.52
|  | 335 | 19.67 | 335 | 25.54
|  | 337.11667 | 19.67 | 337.11667 | 25.54
|  | 339.25 | 19.68 | 339.25 | 25.52
|  | 341.36667 | 19.7 | 341.36667 | 25.52
|  | 343.5 | 19.64 | 343.5 | 25.52
|  | 345.61667 | 19.61 | 345.61667 | 25.52
|  | 347.75 | 19.64 | 347.75 | 25.49
|  | 349.86667 | 19.67 | 349.86667 | 25.49
|  | 352 | 19.64 | 352 | 25.47
|  | 354.11667 | 19.62 | 354.11667 | 25.47
|  | 356.25 | 19.53 | 356.25 | 25.49
|  | 358.36667 | 19.41 | 358.36667 | 25.52
|  | 360.5 | 19.37 | 360.5 | 25.52
|  | 362.61667 | 19.34 | 362.61667 | 25.52
|  | 364.75 | 19.38 | 364.75 | 25.52
|  | 366.86667 | 19.27 | 366.86667 | 25.54
|  | 369 | 19.31 | 369 | 25.59
|  | 371.11667 | 19.27 | 371.11667 | 25.61
|  | 373.25 | 19.23 | 373.25 | 25.64
|  | 375.36667 | 19.19 | 375.36667 | 25.61
|  | 377.5 | 19.21 | 377.5 | 25.61
|  | 379.61667 | 19.19 | 379.61667 | 25.61
|  | 381.75 | 19.18 | 381.75 | 25.61
|  | 383.86667 | 19.18 | 383.86667 | 25.61
|  | 386 | 19.23 | 386 | 25.59
|  | 388.11667 | 19.18 | 388.11667 | 25.59
|  | 390.25 | 19.11 | 390.25 | 25.54
|  | 392.36667 | 19.12 | 392.36667 | 25.52
|  | 394.5 | 19.2 | 394.5 | 25.49
|  | 396.61667 | 19.23 | 396.61667 | 25.49
|  | 398.75 | 19.17 | 398.75 | 25.47
|  | 400.88333 | 19.23 | 400.88333 | 25.47
|  | 403 | 19.17 | 403 | 25.45
|  | 405.13333 | 19.23 | 405.13333 | 25.45
|  | 407.25 | 19.17 | 407.25 | 25.45
|  | 409.38333 | 19.14 | 409.38333 | 25.45
|  | 411.5 | 19.15 | 411.5 | 25.45
|  | 413.63333 | 19.14 | 413.63333 | 25.45
|  | 415.75 | 19.13 | 415.75 | 25.45
|  | 417.88333 | 19.19 | 417.88333 | 25.45
|  | 420 | 19.13 | 420 | 25.42
|  | 422.13333 | 19.18 | 422.13333 | 25.42
|  | 424.25 | 19.09 | 424.25 | 25.42
|  | 426.38333 | 19.05 | 426.38333 | 25.45
|  | 428.5 | 19.05 | 428.5 | 25.42
|  | 430.63333 | 19.05 | 430.63333 | 25.45
|  | 432.75 | 19 | 432.75 | 25.45
|  | 434.88333 | 18.99 | 434.88333 | 25.45
|  | 437 | 18.95 | 437 | 25.45
|  | 439.13333 | 19 | 439.13333 | 25.42
|  | 441.25 | 18.98 | 441.25 | 25.42
|  | 443.38333 | 18.94 | 443.38333 | 25.42
|  | 445.5 | 18.91 | 445.5 | 25.42
|  | 447.63333 | 18.91 | 447.63333 | 25.42
|  | 449.75 | 18.92 | 449.75 | 25.42
|  | 451.88333 | 18.91 | 451.88333 | 25.42
|  | 454.01667 | 18.9 | 454.01667 | 25.42
|  | 456.13333 | 18.94 | 456.13333 | 25.4
|  | 458.26667 | 18.97 | 458.26667 | 25.4
|  | 460.38333 | 18.97 | 460.38333 | 25.4
|  | 462.51667 | 18.97 | 462.51667 | 25.37
|  | 464.63333 | 18.95 | 464.63333 | 25.37
|  | 466.76667 | 18.94 | 466.76667 | 25.37
|  | 468.88333 | 18.91 | 468.88333 | 25.37
|  | 471.01667 | 18.91 | 471.01667 | 25.37
|  | 473.13333 | 18.88 | 473.13333 | 25.37
|  | 475.26667 | 18.87 | 475.26667 | 25.37
|  | 477.38333 | 18.89 | 477.38333 | 25.37
|  | 479.51667 | 18.86 | 479.51667 | 25.37
|  | 481.63333 | 18.9 | 481.63333 | 25.37
|  | 483.76667 | 18.9 | 483.76667 | 25.35
|  | 485.88333 | 18.91 | 485.88333 | 25.35
|  | 488.01667 | 18.85 | 488.01667 | 25.35
|  | 490.13333 | 18.82 | 490.13333 | 25.35
|  | 492.26667 | 18.79 | 492.26667 | 25.37
|  | 494.38333 | 18.76 | 494.38333 | 25.37
|  | 496.51667 | 18.74 | 496.51667 | 25.37
|  | 498.63333 | 18.73 | 498.63333 | 25.37
|  | 500.76667 | 18.73 | 500.76667 | 25.37
|  | 502.88333 | 18.77 | 502.88333 | 25.35
|  | 505.01667 | 18.82 | 505.01667 | 25.35
|  | 507.13333 | 18.81 | 507.13333 | 25.35
|  | 509.26667 | 18.79 | 509.26667 | 25.35
|  | 511.38333 | 18.77 | 511.38333 | 25.35
|  | 513.51667 | 18.78 | 513.51667 | 25.35
|  | 515.63333 | 18.75 | 515.63333 | 25.35
|  | 517.76667 | 18.75 | 517.76667 | 25.35
|  | 519.9 | 18.72 | 519.9 | 25.35
|  | 522.01667 | 18.7 | 522.01667 | 25.35
|  | 524.15 | 18.71 | 524.15 | 25.33
|  | 526.26667 | 18.74 | 526.26667 | 25.33
|  | 528.4 | 18.73 | 528.4 | 25.3
|  | 530.51667 | 18.57 | 530.51667 | 25.28
|  | 532.65 | 18.72 | 532.65 | 25.28
|  | 534.76667 | 18.64 | 534.76667 | 25.28
|  | 536.9 | 18.84 | 536.9 | 25.28
|  | 539.01667 | 18.79 | 539.01667 | 25.28
|  | 541.15 | 18.82 | 541.15 | 25.28
|  | 543.26667 | 18.78 | 543.26667 | 25.25
|  | 545.4 | 18.76 | 545.4 | 25.25
|  | 547.51667 | 18.67 | 547.51667 | 25.25
|  | 549.65 | 18.77 | 549.65 | 25.25
|  | 551.76667 | 18.77 | 551.76667 | 25.23
|  | 553.9 | 18.79 | 553.9 | 25.23
|  | 556.01667 | 18.79 | 556.01667 | 25.21
|  | 558.15 | 18.78 | 558.15 | 25.21
|  | 560.26667 | 18.85 | 560.26667 | 25.21
|  | 562.4 | 18.88 | 562.4 | 25.21
|  | 564.51667 | 18.83 | 564.51667 | 25.21
|  | 566.65 | 18.82 | 566.65 | 25.21
|  | 568.76667 | 18.79 | 568.76667 | 25.21
|  | 570.9 | 18.78 | 570.9 | 25.21
|  | 573.01667 | 18.8 | 573.01667 | 25.21
|  | 575.15 | 18.89 | 575.15 | 25.18
|  | 577.26667 | 18.91 | 577.26667 | 25.18
|  | 579.4 | 18.9 | 579.4 | 25.16
|  | 581.53333 | 18.86 | 581.53333 | 25.16
|  | 583.65 | 18.83 | 583.65 | 25.18
|  | 585.78333 | 18.77 | 585.78333 | 25.18
|  | 587.9 | 18.74 | 587.9 | 25.18
|  | 590.03333 | 18.69 | 590.03333 | 25.18
|  | 592.15 | 18.72 | 592.15 | 25.18
|  | 594.28333 | 18.69 | 594.28333 | 25.18
|  | 596.4 | 18.65 | 596.4 | 25.21
|  | 598.53333 | 18.64 | 598.53333 | 25.21
|  | 600.65 | 18.42 | 600.65 | 25.21
|  |  |  | 602.78333 | 25.21
|  |  |  | 604.9 | 25.21
|  |  |  | 607.03333 | 25.21
|  |  |  | 609.15 | 25.23
|  |  |  | 611.28333 | 25.23
|  |  |  | 613.4 | 25.23
|  |  |  | 615.53333 | 25.23
|  |  |  | 617.65 | 25.23
|  |  |  | 619.78333 | 25.23
|  |  |  | 621.9 | 25.23
|  |  |  | 624.03333 | 25.21
|  |  |  | 626.15 | 25.21
|  |  |  | 628.28333 | 25.21
|  |  |  | 630.4 | 25.24
|  |  |  | 632.53333 | 25.3
|  |  |  | 634.65 | 25.3
|  |  |  | 636.78333 | 25.3
|  |  |  | 638.9 | 25.21
|  |  |  | 641.03333 | 25.23
|  |  |  | 643.15 | 25.14
|  |  |  | 645.28333 | 25.2
|  |  |  | 647.41667 | 25.12
|  |  |  | 649.53333 | 25.12
|  |  |  | 651.66667 | 25.08
|  |  |  | 653.78333 | 25.18
|  |  |  | 655.91667 | 25.1
|  |  |  | 658.03333 | 25.19
|  |  |  | 660.16667 | 25.15
|  |  |  | 662.28333 | 25.12
|  |  |  | 664.41667 | 25.18
|  |  |  | 666.53333 | 25.06
|  |  |  | 668.66667 | 25.04
|  |  |  | 670.78333 | 24.98
|  |  |  | 672.91667 | 25.06
|  |  |  | 675.03333 | 25.02
|  |  |  | 677.16667 | 25
|  |  |  | 679.28333 | 24.94
|  |  |  | 681.41667 | 24.96
|  |  |  | 683.53333 | 24.97
|  |  |  | 685.66667 | 24.95
|  |  |  | 687.78333 | 25.03
|  |  |  | 689.91667 | 25.01
|  |  |  | 691.4782 | 24.9
|  |  |  | 691.89487 | 24.88
|  |  |  | 694.01153 | 24.91
|  |  |  | 696.14487 | 24.88
|  |  |  | 698.26153 | 24.87
|  |  |  | 700.39487 | 24.83
|  |  |  | 702.61153 | 24.81
|  |  |  | 704.7282 | 24.81
|  |  |  | 706.86153 | 24.82
|  |  |  | 708.9782 | 24.83
|  |  |  | 711.11153 | 24.84
|  |  |  | 713.2282 | 24.84
|  |  |  | 714.24487 | 24.84
|  |  |  | 716.36153 | 24.84
|  |  |  | 718.49487 | 24.76
|  |  |  | 719.0282 | 24.72
|  |  |  | 721.16153 | 24.82
|  |  |  | 723.2782 | 24.86
|  |  |  | 725.41153 | 24.74
|  |  |  | 727.5282 | 24.7
|  |  |  | 729.66153 | 24.7
|  |  |  | 731.7782 | 24.65
|  |  |  | 733.91153 | 24.79
|  |  |  | 736.0282 | 24.72
|  |  |  | 738.16153 | 24.82
|  |  |  | 740.2782 | 24.96
|  |  |  | 742.41153 | 24.9
|  |  |  | 744.5282 | 24.85
|  |  |  | 746.66153 | 24.79
|  |  |  | 748.7782 | 24.78
|  |  |  | 750.91153 | 24.8
|  |  |  | 753.0282 | 24.76
|  |  |  | 755.16153 | 24.8
|  |  |  | 757.2782 | 24.74
|  |  |  | 759.41153 | 24.82
|  |  |  | 761.54487 | 24.79
|  |  |  | 763.66153 | 24.82
|  |  |  | 765.79487 | 24.79
|  |  |  | 767.91153 | 24.78
|  |  |  | 770.04487 | 24.74
|  |  |  | 772.16153 | 24.75
|  |  |  | 774.29487 | 24.74
|  |  |  | 776.41153 | 24.69
|  |  |  | 778.54487 | 24.65
|  |  |  | 780.66153 | 24.83
|  |  |  | 782.79487 | 24.71
|  |  |  | 784.91153 | 24.83
|  |  |  | 787.04487 | 24.82
|  |  |  | 789.16153 | 24.76
|  |  |  | 791.29487 | 24.72
|  |  |  | 793.41153 | 24.79
|  |  |  | 795.54487 | 24.72
|  |  |  | 797.66153 | 24.68
|  |  |  | 799.79487 | 24.67
|  |  |  | 801.91153 | 24.65
|  |  |  | 804.04487 | 24.64
|  |  |  | 806.16153 | 24.64
|  |  |  | 808.29487 | 24.69
|  |  |  | 810.41153 | 24.68
|  |  |  | 812.54487 | 24.65
|  |  |  | 814.66153 | 24.64
|  |  |  | 816.79487 | 24.62
|  |  |  | 818.91153 | 24.62
|  |  |  | 821.04487 | 24.62
|  |  |  | 823.34487 | 24.63
|  |  |  | 825.4782 | 24.61
|  |  |  | 827.59487 | 24.65
|  |  |  | 829.7282 | 24.59
|  |  |  | 831.84487 | 24.63
|  |  |  | 833.9782 | 24.69
|  |  |  | 836.09487 | 24.69
|  |  |  | 838.2282 | 24.68
|  |  |  | 840.34487 | 24.69
|  |  |  | 842.4782 | 24.68
|  |  |  | 844.59487 | 24.65
|  |  |  | 846.7282 | 24.64
|  |  |  | 848.84487 | 24.54
|  |  |  | 850.9782 | 24.63
|  |  |  | 853.09487 | 24.64
|  |  |  | 855.2282 | 24.55
|  |  |  | 857.34487 | 24.56
|  |  |  | 859.4782 | 24.62
|  |  |  | 861.59487 | 24.55
|  |  |  | 863.7282 | 24.59
|  |  |  | 865.84487 | 24.6
|  |  |  | 867.9782 | 24.53
|  |  |  | 870.11153 | 24.5
|  |  |  | 872.2282 | 24.55
|  |  |  | 874.36153 | 24.57
|  |  |  | 876.4782 | 24.53
|  |  |  | 878.61153 | 24.48
|  |  |  | 880.7282 | 24.44
|  |  |  | 882.86153 | 24.51
|  |  |  | 884.9782 | 24.56
|  |  |  | 887.11153 | 24.46
|  |  |  | 889.2282 | 24.5
|  |  |  | 891.36153 | 24.56
|  |  |  | 893.4782 | 24.5
|  |  |  | 895.61153 | 24.5
|  |  |  | 897.7282 | 24.49
|  |  |  | 899.86153 | 24.43
|  |  |  | 901.9782 | 24.46
|  |  |  | 904.11153 | 24.57
|  |  |  | 906.2282 | 24.46
|  |  |  | 908.36153 | 24.74
|  |  |  | 910.4782 | 24.58
|  |  |  | 912.61153 | 24.55
|  |  |  | 914.7282 | 24.53
|  |  |  | 916.86153 | 24.54
|  |  |  | 918.9782 | 24.53
|  |  |  | 921.11153 | 24.5
|  |  |  | 923.2282 | 24.5
|  |  |  | 925.36153 | 24.71
|  |  |  | 927.4782 | 24.69
|  |  |  | 929.61153 | 24.7
|  |  |  | 931.7282 | 24.74
|  |  |  | 933.86153 | 24.64
|  |  |  | 935.99487 | 24.65
|  |  |  | 938.11153 | 24.6
|  |  |  | 940.24487 | 24.58
|  |  |  | 942.36153 | 24.58
|  |  |  | 944.49487 | 24.58
|  |  |  | 946.61153 | 24.57
|  |  |  | 948.74487 | 24.59
|  |  |  | 950.86153 | 24.56
|  |  |  | 952.99487 | 24.61
|  |  |  | 955.11153 | 24.57
|  |  |  | 957.24487 | 24.58
|  |  |  | 959.36153 | 24.52
|  |  |  | 961.49487 | 24.52
|  |  |  | 963.61153 | 24.51
|  |  |  | 965.74487 | 24.51
|  |  |  | 967.86153 | 24.5
|  |  |  | 969.99487 | 24.5
|  |  |  | 972.11153 | 24.48
|  |  |  | 974.24487 | 24.44
|  |  |  | 976.36153 | 24.44
|  |  |  | 978.49487 | 24.45
|  |  |  | 980.61153 | 24.43
|  |  |  | 982.74487 | 24.47
|  |  |  | 984.86153 | 24.42
|  |  |  | 986.99487 | 24.41
|  |  |  | 989.1282 | 24.18
|  |  |  | 991.24487 | 24.11
|  |  |  | 993.3782 | 24.1
|  |  |  | 995.49487 | 24.1
|  |  |  | 997.6282 | 24.09
|  |  |  | 999.74487 | 24.11
|  |  |  | 1001.8782 | 24.38
|  |  |  | 1003.99487 | 24.33
|  |  |  | 1006.1282 | 24.39
|  |  |  | 1008.24487 | 24.37
|  |  |  | 1010.3782 | 24.31
|  |  |  | 1012.49487 | 24.35
|  |  |  | 1014.6282 | 24.3
|  |  |  | 1016.74487 | 24.39
|  |  |  | 1018.8782 | 24.29
|  |  |  | 1020.99487 | 24.35
|  |  |  | 1023.1282 | 24.27
|  |  |  | 1025.24487 | 24.26
|  |  |  | 1027.3782 | 24.27
|  |  |  | 1029.49487 | 24.28
|  |  |  | 1031.6282 | 24.26
|  |  |  | 1033.74487 | 24.36
|  |  |  | 1035.8782 | 24.28
|  |  |  | 1037.99487 | 24.35
|  |  |  | 1040.1282 | 24.27
|  |  |  | 1042.24487 | 24.26
|  |  |  | 1044.3782 | 24.25
|  |  |  | 1046.49487 | 24.29
|  |  |  | 1048.6282 | 24.31
|  |  |  | 1050.74487 | 24.32
|  |  |  | 1052.8782 | 24.19
|  |  |  | 1055.01153 | 24.2
|  |  |  | 1057.1282 | 24.2
|  |  |  | 1059.26153 | 24.16
|  |  |  | 1061.3782 | 24.15
|  |  |  | 1063.51153 | 24.15
|  |  |  | 1065.6282 | 24.15
|  |  |  | 1067.76153 | 24.14
|  |  |  | 1069.8782 | 24.14
|  |  |  | 1072.01153 | 24.15
|  |  |  | 1074.1282 | 24.15
|  |  |  | 1076.26153 | 24.15
|  |  |  | 1078.3782 | 24.15
|  |  |  | 1080.51153 | 24.15

## Fig. 4g
Fig. 4d
| 2PACz |  | FTPA-CPA |  | FMTPA-CPA
Time (h) | PCE (%) | Error bar | PCE (%) | Error bar | PCE (%) | Error bar
0 | 24.7 | 0.26 | 25.74 | 0.22 | 26.69 | 0.2
144 | 21.09 | 0.78 | 26.11 | 0.76 | 26.94 | 0.71
240 | 18.48 | 1.31 | 24.48 | 0.48 | 27.19 | 0.51
384 | 18.37 | 1.02 | 23.66 | 0.55 | 26.97 | 0.85
528 | 18.04 | 1.05 | 22.59 | 0.83 | 26.46 | 0.46
624 | 17.01 | 1.51 | 19.85 | 1.06 | 26.44 | 0.82
720 | 15.19 | 0.98 | 18.61 | 1.32 | 26.28 | 0.87
816 | 13.57 | 1.34 | 17.65 | 0.91 | 26.3 | 0.89
936 | 11.64 | 0.95 | 17.74 | 0.86 | 26.16 | 0.52
1080 | 10.63 | 0.97 | 16.95 | 0.56 | 26.11 | 0.53
1176 |  |  | 15.44 | 0.81 | 26.03 | 0.48
1320 |  |  | 14.95 | 1.03 | 25.91 | 0.84
1416 |  |  | 14.47 | 0.75 | 26.15 | 1.08
1560 |  |  | 13.76 | 0.49 | 26.11 | 0.57
1728 |  |  | 12.33 | 1.04 | 25.9 | 0.79
1824 |  |  |  |  | 25.9 | 0.43
1920 |  |  |  |  | 25.76 | 0.47