## Extended Data Fig. 6c
Phase diagram of cone formation for different drop charges and PS film thicknesses
Cone observed |  | Cone not observed
x-axis | y-axis | x-axis | y-axis
PS film thickness (µm) | Drop charge (nC) | PS film thickness (µm) | Drop charge (nC)
0.2 | 0.042 | 1 | 0.042
0.2 | 0.301 | 5 | 0.042
1 | 0.301 | 12 | 0.042
5 | 0.301 | 130 | 0.042
0.2 | 0.558 | 12 | 0.301
1 | 0.558 | 130 | 0.301
5 | 0.558 | 130 | 0.558
12 | 0.558 | 130 | 1.296
0.2 | 1.296 | 130 | 1.809
1 | 1.296
5 | 1.296
12 | 1.296
0.2 | 1.809
1 | 1.809
5 | 1.809
12 | 1.809