## Fig 4g
PC | average roughness (Ra, nm) |  |  |  |  | root-mean-square roughness (Rq, nm) |  |  |  |  | PC | water contact angle (°)
time (s) | sample 1 | sample 2 | sample 3 | Mean | S.D. | sample 1 | sample 2 | sample 3 | Mean | S.D. | time (s) | sample 1 | sample 3 | sample 4 | sample 5 | sample 5 | sample 6 | sample 7 | sample 8 | sample 9 | Mean | S.D.
0 | 4.824 | 5.323 | 5.302 | 5.149667 | 0.282231 | 5.801 | 8.414 | 6.424 | 6.879667 | 1.364795 | 0 | 104.3 | 101.6 | 101.9 | 102.2 | 102 | 101.6 | 101.8 | 101.6 | 100.2 | 101.9111 | 1.062361
300 | 150.664 | 173.068 | 156.736 | 160.156 | 11.58694 | 187.961 | 254.257 | 196.995 | 213.071 | 35.953 | 300 | 111.4 | 111.2 | 111.5 | 111.4 | 111.3 | 110.6 | 110.3 | 111.1 | 110.5 | 111.0333 | 0.4472136
900 | 470.46 | 488.384 | 556.073 | 504.9723 | 45.15281 | 662.138 | 691.565 | 759.472 | 704.3917 | 49.91863 | 900 | 113.6 | 113.9 | 112.4 | 111.4 | 112.9 | 113.4 | 113.8 | 113 | 112.4 | 112.9778 | 0.8105211
1800 | 776.552 | 853.489 | 603.124 | 744.3883 | 128.244 | 1034 | 1097 | 835.21 | 988.7367 | 136.6385 | 1800 | 112.7 | 114 | 113.9 | 113.9 | 113.5 | 114.1 | 115.4 | 114.2 | 113 | 113.8556 | 0.7731609
3600 | 701.915 | 895.324 | 834.066 | 810.435 | 98.84624 | 883.221 | 1139 | 1081 | 1034.407 | 134.1041 | 3600 | 114 | 114.8 | 114.9 | 112.8 | 113.9 | 113.5 | 115.3 | 114.9 | 113.2 | 114.1444 | 0.8733715
5400 | 850.9 | 849.6 | 883.1 | 861.2 | 18.97709 | 1098 | 1108 | 1140 | 1115.333 | 21.93931 | 5400 | 115 | 114.7 | 114.4 | 115.2 | 113.7 | 113.4 | 113.9 | 113.7 | 114.2 | 114.2444 | 0.6267199
7200 | 1316 | 1012 | 1073 | 1133.667 | 160.8239 | 1598 | 1247 | 1303 | 1382.667 | 188.5745 | 7200 | 114.6 | 113.9 | 114.4 | 113.5 | 116.1 | 115.2 | 113.8 | 115.2 | 114.2 | 114.5444 | 0.8278151
PS (35kDa) | average roughness (Ra, nm) |  |  |  |  | root-mean-square roughness (Rq, nm) |  |  |  |  | PS (35kDa) | water contact angle (°)
time (s) | sample 1 | sample 2 | sample 3 | Mean | S.D. | sample 1 | sample 2 | sample 3 | Mean | S.D. | time (s) | sample 1 | sample 3 | sample 4 | sample 5 | sample 5 | sample 6 | sample 7 | sample 8 | sample 9 | Mean | S.D.
0 | 4.233 | 6.601 | 5.013 | 5.282333 | 1.206757 | 7.142 | 12.065 | 7.632 | 8.946333 | 2.711934 | 0 | 89.5 | 89.2 | 89.2 | 89.2 | 89.8 | 88.9 | 88.6 | 89.5 | 89.5 | 89.26667 | 0.3605551
300 | 575.154 | 510.131 | 594.192 | 559.8257 | 44.07699 | 809.839 | 733.161 | 803.306 | 782.102 | 42.50984 | 300 | 118.8 | 119.45 | 117.7 | 115.1 | 118.2 | 116.5 | 123.7 | 121.7 | 121.5 | 119.1833 | 2.723968
900 | 635.758 | 649.197 | 563.578 | 616.1777 | 46.04558 | 819.24 | 841.07 | 735.16 | 798.49 | 55.92096 | 900 | 132 | 132.9 | 129.4 | 129.9 | 126.9 | 125.4 | 127.8 | 133 | 133.5 | 130.0889 | 2.948917
1800 | 643.435 | 847.445 | 792.157 | 761.0123 | 105.5107 | 838.832 | 1060 | 1004 | 967.6107 | 114.9868 | 1800 | 140.1 | 141.3 | 138.6 | 142.3 | 143.6 | 140.7 | 142.7 | 143.3 | 138.5 | 141.2333 | 1.908533
3600 | 727.721 | 846.04 | 696.84 | 756.867 | 78.75454 | 926.253 | 1043 | 870.856 | 946.703 | 87.87514 | 3600 | 147.7 | 142.1 | 164 | 144.6 | 164 | 145.5 | 147 | 145 | 146.8 | 149.6333 | 8.307677
5400 | 787.802 | 745.388 | 671.944 | 735.0447 | 58.61747 | 980.946 | 909.344 | 859.811 | 916.7003 | 60.90163 | 5400 | 164 | 164 | 149.4 | 164 | 148.5 | 148 | 164 | 148.4 | 164 | 157.1444 | 8.137738
7200 | 718.143 | 847.53 | 691.199 | 752.2907 | 83.57268 | 877.305 | 1040 | 862.983 | 926.7627 | 98.32751 | 7200 | 164 | 164 | 164 | 154.2 | 164 | 152 | 164 | 164 | 164 | 161.5778 | 4.837814