## ExFig 2a
time | thickness from SEM cross-sections
| Sample 1 | Sample 2 | Sample 3 | Mean | S.D. | Normalized thickness | Normalized S.D.
(s) | (μm) | (μm) | (μm) | (μm) | (μm)
as-illuminated | 4.631 | 4.641 | 4.75 | 4.674 | 0.06600758 | 1 | 0.01412229
5 | 4.809 | 4.905 | 4.865 | 4.859667 | 0.04822171 | 1.039723 | 0.01031701
15 | 5.069 | 5.382 | 5.304 | 5.251667 | 0.1629305 | 1.123591 | 0.03485889
25 | 6.253 | 6.074 | 5.963 | 6.096667 | 0.1463227 | 1.304379 | 0.03130567
60 | 12 | 11.406 | 10.938 | 11.448 | 0.5322443 | 2.449294 | 0.1138734
120 | 15.75 | 15.891 | 15.319 | 15.65333 | 0.2980006 | 3.349023 | 0.06375707
180 | 17.75 | 18.094 | 18.586 | 18.14333 | 0.4201777 | 3.881757 | 0.08989682
240 | 17.133 | 19.078 | 18.973 | 18.39467 | 1.093896 | 3.93553 | 0.2340385
360 | 22.031 | 20.219 | 20.406 | 20.88533 | 0.9965723 | 4.468407 | 0.2132162
900 | 29.014 | 31.221 | 31.127 | 30.454 | 1.247962 | 6.515618 | 0.2670008
7200 | 49.829 | 48.585 | 52.815 | 50.40967 | 2.173961 | 10.78512 | 0.4651178
86400 | 90.562 | 92.688 | 86.55 | 89.93333 | 3.116918 | 19.24119 | 0.6668631

## ExFig4c
Energy dose: 1000 J cm-2 |  | Energy dose: 1500 J cm-2 |  | Energy dose: 2000 J cm-2
Time | dense layer thickness (h1) | Time | dense layer thickness (h1) | Time | dense layer thickness (h1)
（s） | (μm) | （s） | (μm) | （s） | (μm)
0 | 4.8 | 0 | 5 | 0 | 4.5
193 | 3.45 | 85 | 3.15 | 50 | 3.266
309 | 2.7 | 145 | 2.1 | 90 | 2.538
425 | 2.15 | 205 | 1.4 | 140 | 1.435
540 | 1.55 | 265 | 0.7 | 190 | 0.936
656 | 1.15 |  |  | 230 | 0
771 | 0.5

## ExFig4c Inset
22 ℃, by CLSM (the same as the red line in Fig 2e of the Main Text)
rate of h1 reduction (nm/s)
UV energy dosage (J cm-2) | sample 1 | sample 2 | Mean | S.D.
500 | 3.56 | 3.05 | 3.305 | 0.3606245
1000 | 6.41 | 6.01 | 6.21 | 0.2828427
1500 | 16.03 | 13.91 | 14.97 | 1.499066
2000 | 22.31 | 19.86 | 21.085 | 1.732412

## ExFig 4f
Measured spectra
Time (s)
Wavelength (nm) | 0 | 1 | 2 | 3 | 4 | 5 | 6 | 7 | 8 | 9 | 10 | 11 | 12 | 13 | 14 | 15 | 16 | 17 | 18 | 19 | 20 | 21 | 22 | 23 | 24 | 25 | 26 | 27 | 28 | 29 | 30 | 31 | 32 | 33 | 34 | 35 | 36 | 37 | 38 | 39 | 40 | 41 | 42 | 43 | 44 | 45 | 46 | 47 | 48 | 49 | 50 | 51 | 52 | 53 | 54 | 55 | 56 | 57 | 58 | 59 | 60 | 61 | 62 | 63 | 64 | 65 | 66 | 67 | 68 | 69 | 70 | 71 | 72 | 73 | 74 | 75 | 76 | 77 | 78 | 79 | 80
400.5 | -2.1007 | -1.35608 | -2.7969 | -1.96823 | -1.38343 | -2.58073 | -2.89351 | -2.13794 | -1.89953 | -2.9136 | -2.84765 | -1.90609 | -1.56605 | -2.38873 | -2.91374 | -2.42406 | -1.49 | -1.3525 | -2.1628 | -2.57697 | -1.89474 | -1.12038 | -1.28656 | -2.59828 | -2.64455 | -1.82816 | -1.63465 | -2.46159 | -2.90951 | -2.24467 | -2.02936 | -2.64202 | -2.89054 | -2.22327 | -1.78136 | -2.10288 | -2.80674 | -2.24291 | -1.41562 | -1.31066 | -2.43569 | -2.46103 | -1.79345 | -1.5742 | -2.25389 | -2.9498 | -2.6558 | -2.33498 | -2.78336 | -2.82886 | -2.23809 | -1.85892 | -2.18165 | -2.62548 | -2.31995 | -1.78764 | -2.14778 | -2.7384 | -2.53533 | -2.4177 | -2.43664 | -2.53126 | -2.09859 | -1.7843 | -2.04603 | -2.44563 | -2.46643 | -2.25928 | -2.19085 | -2.27674 | -2.15116 | -1.94864 | -2.04494 | -2.25303 | -2.09134 | -1.72241 | -1.64195 | -1.91077 | -2.13927 | -2.00081 | -2.02826
401.7 | -2.03793 | -1.20948 | -2.68241 | -1.73669 | -1.02118 | -2.31169 | -2.76641 | -2.00976 | -1.69965 | -2.65008 | -2.83013 | -2.11862 | -1.75599 | -2.43981 | -2.99798 | -2.61747 | -1.77114 | -1.57321 | -2.31109 | -2.70922 | -1.91447 | -1.10807 | -1.19149 | -2.45186 | -2.47583 | -1.60484 | -1.20266 | -2.11325 | -2.81856 | -2.20296 | -1.74065 | -2.29313 | -2.85586 | -2.46429 | -1.95576 | -2.14439 | -2.84823 | -2.51133 | -1.76033 | -1.46272 | -2.47807 | -2.49316 | -1.70006 | -1.34475 | -1.97165 | -2.75535 | -2.59041 | -2.08309 | -2.46348 | -2.7459 | -2.49847 | -2.11286 | -2.25564 | -2.63268 | -2.30678 | -1.66673 | -1.86517 | -2.56548 | -2.55851 | -2.38752 | -2.32509 | -2.53447 | -2.23902 | -1.96764 | -2.08617 | -2.41449 | -2.43008 | -2.11121 | -1.96109 | -2.08823 | -2.21002 | -2.13549 | -2.15495 | -2.25157 | -2.10237 | -1.72175 | -1.55877 | -1.87432 | -2.16039 | -2.00277 | -1.96188
403 | -2.10584 | -1.36138 | -2.74043 | -1.58691 | -0.76975 | -2.10267 | -2.55891 | -1.73107 | -1.38357 | -2.27122 | -2.66386 | -2.13636 | -1.70006 | -2.26117 | -2.94333 | -2.78903 | -2.02374 | -1.8121 | -2.40824 | -2.85214 | -2.08681 | -1.34439 | -1.34697 | -2.45998 | -2.40016 | -1.54142 | -0.93761 | -1.85475 | -2.6611 | -2.01606 | -1.31343 | -1.85123 | -2.67052 | -2.50883 | -1.92809 | -2.00565 | -2.72106 | -2.70873 | -2.13077 | -1.68363 | -2.53016 | -2.59873 | -1.8232 | -1.3592 | -1.85078 | -2.58671 | -2.448 | -1.76245 | -1.95607 | -2.52714 | -2.65325 | -2.32931 | -2.28675 | -2.63739 | -2.39068 | -1.75382 | -1.76686 | -2.42456 | -2.49359 | -2.24389 | -2.09673 | -2.42025 | -2.3481 | -2.17931 | -2.19399 | -2.42918 | -2.44051 | -2.02054 | -1.77281 | -1.88512 | -2.20672 | -2.22664 | -2.206 | -2.21974 | -2.14165 | -1.81165 | -1.60765 | -1.88553 | -2.12657 | -1.96394 | -1.83922
404.2 | -2.25124 | -1.70444 | -2.924 | -1.61492 | -0.774 | -2.0415 | -2.39857 | -1.45281 | -1.09904 | -1.91626 | -2.45022 | -1.99043 | -1.43462 | -1.89086 | -2.73459 | -2.83766 | -2.12645 | -1.88893 | -2.31451 | -2.88041 | -2.30338 | -1.71778 | -1.61355 | -2.55052 | -2.44957 | -1.69394 | -0.97709 | -1.78336 | -2.54943 | -1.86292 | -0.97137 | -1.47685 | -2.41849 | -2.39159 | -1.72776 | -1.70185 | -2.42835 | -2.74179 | -2.35177 | -1.8395 | -2.4575 | -2.70694 | -2.10836 | -1.58309 | -1.9189 | -2.53962 | -2.3722 | -1.5496 | -1.4767 | -2.26056 | -2.674 | -2.39324 | -2.18677 | -2.56243 | -2.51308 | -2.01357 | -1.86708 | -2.397 | -2.43485 | -2.06683 | -1.83598 | -2.18147 | -2.38313 | -2.33257 | -2.28114 | -2.42914 | -2.48883 | -2.04916 | -1.72641 | -1.74922 | -2.16263 | -2.23473 | -2.15033 | -2.10376 | -2.15018 | -1.95278 | -1.74719 | -1.94734 | -2.11303 | -1.93542 | -1.70234
405.4 | -2.34231 | -1.96924 | -3.06847 | -1.78051 | -0.99861 | -2.10649 | -2.33723 | -1.31403 | -0.96095 | -1.71357 | -2.30452 | -1.76423 | -1.06383 | -1.44293 | -2.4107 | -2.72312 | -2.05103 | -1.70587 | -1.96448 | -2.72982 | -2.42394 | -1.9928 | -1.74282 | -2.56951 | -2.56794 | -1.96405 | -1.23762 | -1.87965 | -2.52017 | -1.8653 | -0.84374 | -1.28332 | -2.20999 | -2.23522 | -1.46369 | -1.32688 | -2.05042 | -2.61613 | -2.35682 | -1.80133 | -2.17109 | -2.69067 | -2.37838 | -1.85178 | -2.06331 | -2.56896 | -2.41507 | -1.52035 | -1.21375 | -2.03919 | -2.59677 | -2.28753 | -1.93294 | -2.32729 | -2.57443 | -2.28539 | -2.05129 | -2.42861 | -2.41938 | -1.95225 | -1.63451 | -1.89431 | -2.33497 | -2.37257 | -2.24698 | -2.33275 | -2.47516 | -2.13837 | -1.82236 | -1.71613 | -2.11275 | -2.18637 | -2.01758 | -1.89572 | -2.07084 | -2.05892 | -1.88531 | -2.00362 | -2.12277 | -1.92812 | -1.58819
406.6 | -2.32455 | -1.95286 | -3.02176 | -1.97 | -1.26516 | -2.2196 | -2.38015 | -1.40694 | -1.01484 | -1.71633 | -2.28642 | -1.59063 | -0.78134 | -1.12101 | -2.10792 | -2.53983 | -1.85189 | -1.32488 | -1.46984 | -2.43158 | -2.40319 | -2.02747 | -1.62645 | -2.40357 | -2.62712 | -2.22282 | -1.55232 | -2.00324 | -2.53106 | -2.04713 | -0.98708 | -1.30853 | -2.14829 | -2.17725 | -1.28278 | -1.02044 | -1.7007 | -2.43427 | -2.21523 | -1.5708 | -1.69652 | -2.48437 | -2.49478 | -2.04148 | -2.11005 | -2.55048 | -2.51831 | -1.68142 | -1.23958 | -1.95291 | -2.50274 | -2.1337 | -1.59419 | -1.95789 | -2.48124 | -2.44914 | -2.17979 | -2.42472 | -2.44375 | -1.95887 | -1.57525 | -1.69664 | -2.24285 | -2.32251 | -2.10018 | -2.14229 | -2.33455 | -2.22613 | -1.98708 | -1.77272 | -2.09996 | -2.15368 | -1.876 | -1.6765 | -1.91243 | -2.08479 | -1.96814 | -2.01166 | -2.11875 | -1.92317 | -1.57445
407.9 | -2.21481 | -1.64663 | -2.77124 | -2.09605 | -1.42465 | -2.26235 | -2.48583 | -1.67915 | -1.23707 | -1.91076 | -2.40152 | -1.59001 | -0.7538 | -1.06198 | -1.95961 | -2.42035 | -1.66495 | -0.95087 | -1.03982 | -2.12521 | -2.30092 | -1.84995 | -1.30075 | -2.0357 | -2.54636 | -2.36816 | -1.70545 | -1.97803 | -2.51096 | -2.30508 | -1.33616 | -1.47568 | -2.22106 | -2.25617 | -1.30492 | -0.91802 | -1.51402 | -2.28765 | -2.05767 | -1.27075 | -1.17534 | -2.1145 | -2.46916 | -2.07307 | -1.96964 | -2.37866 | -2.58646 | -1.98433 | -1.4599 | -2.00997 | -2.48732 | -2.09651 | -1.3263 | -1.59543 | -2.26759 | -2.46753 | -2.18104 | -2.30686 | -2.43259 | -2.08767 | -1.69364 | -1.68261 | -2.19 | -2.25819 | -1.91307 | -1.91495 | -2.08866 | -2.24939 | -2.15165 | -1.87601 | -2.10824 | -2.15611 | -1.8126 | -1.53725 | -1.74311 | -2.03633 | -1.98495 | -1.94873 | -2.05355 | -1.93082 | -1.65166
409.1 | -2.06325 | -1.18593 | -2.40408 | -2.10235 | -1.39275 | -2.13759 | -2.54485 | -1.96299 | -1.50634 | -2.1158 | -2.56232 | -1.77364 | -1.00419 | -1.22768 | -2.0182 | -2.43319 | -1.61688 | -0.78684 | -0.83136 | -1.90722 | -2.21463 | -1.60326 | -0.91656 | -1.5863 | -2.34153 | -2.36381 | -1.59954 | -1.71489 | -2.36764 | -2.48224 | -1.73556 | -1.6569 | -2.28804 | -2.41241 | -1.53752 | -1.06742 | -1.54011 | -2.24976 | -1.98684 | -1.0795 | -0.7944 | -1.71582 | -2.36091 | -1.94885 | -1.64911 | -2.02945 | -2.53738 | -2.28532 | -1.72656 | -2.0965 | -2.5385 | -2.22453 | -1.27179 | -1.3761 | -2.06498 | -2.39874 | -2.0566 | -2.05797 | -2.31713 | -2.24518 | -1.92056 | -1.82399 | -2.20831 | -2.23834 | -1.80701 | -1.72953 | -1.83371 | -2.18814 | -2.24464 | -1.96161 | -2.08933 | -2.1611 | -1.8586 | -1.54363 | -1.63736 | -1.96097 | -1.96949 | -1.84584 | -1.90767 | -1.9165 | -1.771
410.3 | -1.93605 | -0.7683 | -2.10425 | -1.98551 | -1.16668 | -1.85632 | -2.46861 | -2.09718 | -1.66079 | -2.13926 | -2.61572 | -2.06151 | -1.37534 | -1.4749 | -2.20253 | -2.55719 | -1.75057 | -0.89718 | -0.87248 | -1.83283 | -2.19979 | -1.44585 | -0.63052 | -1.19701 | -2.12668 | -2.22985 | -1.31388 | -1.2729 | -2.10975 | -2.47872 | -1.97705 | -1.69621 | -2.21421 | -2.50054 | -1.86408 | -1.38707 | -1.69561 | -2.28898 | -2.08206 | -1.132 | -0.71086 | -1.46259 | -2.23748 | -1.77209 | -1.25702 | -1.59566 | -2.36513 | -2.46518 | -1.90028 | -2.07864 | -2.56608 | -2.45201 | -1.45656 | -1.37778 | -1.98844 | -2.31922 | -1.87538 | -1.74366 | -2.08065 | -2.30314 | -2.14882 | -2.00381 | -2.25029 | -2.27141 | -1.84111 | -1.65232 | -1.68803 | -2.07558 | -2.25836 | -1.9664 | -1.97806 | -2.10204 | -1.96246 | -1.67582 | -1.64115 | -1.92197 | -1.95138 | -1.74764 | -1.703 | -1.83389 | -1.85764
411.6 | -1.88776 | -0.55809 | -1.97652 | -1.79082 | -0.83087 | -1.51898 | -2.28217 | -2.04287 | -1.57502 | -1.89847 | -2.4759 | -2.29793 | -1.66938 | -1.6489 | -2.34927 | -2.68081 | -2.00452 | -1.2134 | -1.08503 | -1.91953 | -2.26516 | -1.48197 | -0.57823 | -0.99036 | -2.00807 | -2.07957 | -1.03527 | -0.84396 | -1.78182 | -2.34942 | -1.97628 | -1.49741 | -1.92717 | -2.43735 | -2.14496 | -1.69561 | -1.82814 | -2.34423 | -2.28127 | -1.43625 | -0.93526 | -1.45228 | -2.1699 | -1.69175 | -0.95063 | -1.21582 | -2.12223 | -2.48822 | -1.91647 | -1.88563 | -2.47738 | -2.63606 | -1.81392 | -1.56329 | -2.07123 | -2.30211 | -1.75755 | -1.4749 | -1.79445 | -2.23509 | -2.27576 | -2.09207 | -2.22252 | -2.31602 | -1.99982 | -1.69657 | -1.68837 | -1.99099 | -2.22959 | -1.89815 | -1.78471 | -1.95475 | -2.0588 | -1.88212 | -1.74491 | -1.94075 | -1.9759 | -1.68956 | -1.51634 | -1.69445 | -1.88894
412.8 | -1.92562 | -0.63603 | -2.02768 | -1.62527 | -0.53331 | -1.25548 | -2.09908 | -1.86133 | -1.26634 | -1.48486 | -2.19547 | -2.36183 | -1.73671 | -1.62118 | -2.28668 | -2.68436 | -2.25513 | -1.56631 | -1.30776 | -2.0597 | -2.36932 | -1.70891 | -0.78949 | -1.02696 | -2.04078 | -2.0053 | -0.91063 | -0.58693 | -1.51676 | -2.18401 | -1.79001 | -1.09264 | -1.47929 | -2.20906 | -2.25797 | -1.81419 | -1.75471 | -2.28727 | -2.45788 | -1.84253 | -1.31903 | -1.61345 | -2.18507 | -1.80877 | -0.87157 | -1.01184 | -1.91478 | -2.4084 | -1.79557 | -1.54542 | -2.23708 | -2.66781 | -2.16245 | -1.82058 | -2.21116 | -2.34578 | -1.76651 | -1.3585 | -1.57449 | -2.08302 | -2.26512 | -2.03063 | -2.06758 | -2.29114 | -2.18179 | -1.85135 | -1.7956 | -1.98658 | -2.20984 | -1.80538 | -1.55777 | -1.74308 | -2.08944 | -2.07323 | -1.87231 | -1.97624 | -2.01647 | -1.70494 | -1.40994 | -1.56909 | -1.8724
414 | -2.05461 | -0.97923 | -2.21785 | -1.61252 | -0.44454 | -1.19636 | -2.03925 | -1.68587 | -0.92087 | -1.1162 | -1.93362 | -2.26509 | -1.59924 | -1.36815 | -1.9967 | -2.57068 | -2.40803 | -1.81379 | -1.43479 | -2.12941 | -2.46773 | -2.01532 | -1.18217 | -1.25729 | -2.17533 | -2.07185 | -1.01734 | -0.59203 | -1.41562 | -2.10106 | -1.61205 | -0.67576 | -1.0293 | -1.92605 | -2.21726 | -1.69359 | -1.46569 | -2.04721 | -2.5054 | -2.19115 | -1.62507 | -1.78268 | -2.24861 | -2.0786 | -1.07884 | -1.05542 | -1.87595 | -2.31746 | -1.65954 | -1.17405 | -1.89042 | -2.54228 | -2.37838 | -1.99456 | -2.27851 | -2.4195 | -1.9258 | -1.46325 | -1.53278 | -1.98507 | -2.18299 | -1.87095 | -1.81599 | -2.17209 | -2.3086 | -2.05439 | -1.93591 | -2.06487 | -2.24145 | -1.75853 | -1.41537 | -1.55159 | -2.04476 | -2.19192 | -1.94583 | -1.978 | -2.03436 | -1.79001 | -1.44742 | -1.54159 | -1.85794
415.3 | -2.19927 | -1.39801 | -2.42971 | -1.73978 | -0.61775 | -1.33193 | -2.11173 | -1.60087 | -0.69982 | -0.93126 | -1.7895 | -2.09321 | -1.3523 | -0.9606 | -1.56036 | -2.34596 | -2.38725 | -1.82053 | -1.35652 | -1.98272 | -2.46605 | -2.28249 | -1.56681 | -1.49524 | -2.26994 | -2.20241 | -1.30025 | -0.79582 | -1.50755 | -2.13107 | -1.5852 | -0.43122 | -0.71298 | -1.6861 | -2.08491 | -1.43975 | -1.02661 | -1.63197 | -2.3805 | -2.32814 | -1.68404 | -1.77214 | -2.22971 | -2.34535 | -1.48901 | -1.30011 | -1.99082 | -2.28322 | -1.61052 | -0.90451 | -1.52861 | -2.31825 | -2.39386 | -1.98625 | -2.13608 | -2.43262 | -2.15288 | -1.72016 | -1.62751 | -2.00503 | -2.10328 | -1.71113 | -1.54606 | -1.98797 | -2.34622 | -2.21242 | -2.03885 | -2.14321 | -2.29027 | -1.78588 | -1.4037 | -1.47091 | -1.96374 | -2.21883 | -1.93629 | -1.88817 | -1.97306 | -1.91371 | -1.59086 | -1.60649 | -1.86493
416.5 | -2.278 | -1.66529 | -2.52147 | -1.91234 | -0.95092 | -1.53842 | -2.24676 | -1.65575 | -0.71261 | -0.96912 | -1.78611 | -1.95268 | -1.1275 | -0.57597 | -1.16499 | -2.11105 | -2.22673 | -1.5958 | -1.07703 | -1.63476 | -2.3127 | -2.39056 | -1.76401 | -1.5432 | -2.20447 | -2.32474 | -1.65694 | -1.10557 | -1.69291 | -2.25945 | -1.75023 | -0.49315 | -0.62545 | -1.58768 | -1.97601 | -1.23496 | -0.61451 | -1.19397 | -2.14981 | -2.24393 | -1.5138 | -1.51065 | -2.03161 | -2.47539 | -1.90292 | -1.60225 | -2.12565 | -2.32845 | -1.73882 | -0.85435 | -1.26911 | -2.10471 | -2.28184 | -1.82387 | -1.79733 | -2.29238 | -2.34543 | -2.00439 | -1.78191 | -2.10067 | -2.08994 | -1.63563 | -1.37071 | -1.7857 | -2.2885 | -2.25586 | -2.04776 | -2.12913 | -2.28265 | -1.86992 | -1.52432 | -1.5249 | -1.90095 | -2.19812 | -1.87363 | -1.71605 | -1.82819 | -1.98226 | -1.77039 | -1.69588 | -1.88647
417.8 | -2.24804 | -1.6265 | -2.39463 | -2.01159 | -1.26979 | -1.67789 | -2.36971 | -1.83087 | -0.96501 | -1.19228 | -1.89906 | -1.90681 | -1.04012 | -0.4302 | -0.95849 | -1.9534 | -2.03753 | -1.27569 | -0.70067 | -1.21039 | -2.05268 | -2.32669 | -1.71694 | -1.32481 | -1.95474 | -2.352 | -1.96434 | -1.38558 | -1.81069 | -2.37882 | -2.03215 | -0.82706 | -0.78071 | -1.64972 | -1.98525 | -1.22095 | -0.41427 | -0.91562 | -1.93163 | -2.05978 | -1.24471 | -1.08721 | -1.66517 | -2.42981 | -2.14998 | -1.79638 | -2.12293 | -2.38876 | -2.01399 | -1.05442 | -1.21395 | -1.98377 | -2.17578 | -1.63894 | -1.3886 | -2.02381 | -2.42884 | -2.20708 | -1.89724 | -2.17661 | -2.14677 | -1.69644 | -1.36299 | -1.63397 | -2.20032 | -2.22041 | -1.97131 | -1.9889 | -2.17326 | -1.97086 | -1.73574 | -1.68377 | -1.90648 | -2.17606 | -1.84653 | -1.52047 | -1.64435 | -1.96067 | -1.90923 | -1.75929 | -1.90373
419 | -2.1212 | -1.3372 | -2.07095 | -2.02189 | -1.40942 | -1.67284 | -2.39453 | -2.04894 | -1.3409 | -1.50183 | -2.06578 | -1.99326 | -1.1374 | -0.60048 | -0.99402 | -1.94876 | -1.93215 | -1.05129 | -0.40056 | -0.87603 | -1.80997 | -2.14963 | -1.49459 | -0.91371 | -1.56428 | -2.27246 | -2.13159 | -1.5246 | -1.7219 | -2.37905 | -2.28443 | -1.3038 | -1.07576 | -1.80966 | -2.1172 | -1.40737 | -0.50673 | -0.89369 | -1.84006 | -1.92443 | -1.05785 | -0.6699 | -1.25713 | -2.24896 | -2.18321 | -1.78545 | -1.90352 | -2.37031 | -2.3271 | -1.43914 | -1.36228 | -1.99749 | -2.17106 | -1.55288 | -1.09762 | -1.70706 | -2.38198 | -2.26783 | -1.89643 | -2.14976 | -2.21849 | -1.853 | -1.52788 | -1.6072 | -2.13738 | -2.17651 | -1.84237 | -1.76383 | -1.96684 | -2.04742 | -1.95871 | -1.87469 | -1.97279 | -2.18048 | -1.89691 | -1.38773 | -1.48911 | -1.86125 | -1.98079 | -1.80508 | -1.87956
420.2 | -1.96295 | -0.93445 | -1.68982 | -1.96291 | -1.32376 | -1.50709 | -2.26637 | -2.21711 | -1.67069 | -1.71969 | -2.20018 | -2.16809 | -1.39553 | -0.98125 | -1.22257 | -2.07958 | -1.97467 | -1.0635 | -0.32608 | -0.74933 | -1.68308 | -1.99071 | -1.25824 | -0.49461 | -1.15544 | -2.11677 | -2.13257 | -1.44669 | -1.41278 | -2.19879 | -2.41809 | -1.71674 | -1.33506 | -1.91762 | -2.30483 | -1.71709 | -0.86063 | -1.08853 | -1.88048 | -1.95095 | -1.05559 | -0.44626 | -0.97653 | -2.02855 | -2.08221 | -1.60485 | -1.50857 | -2.17714 | -2.54457 | -1.84285 | -1.58983 | -2.07687 | -2.27138 | -1.61193 | -1.03232 | -1.46319 | -2.26648 | -2.21645 | -1.78045 | -1.98246 | -2.20363 | -2.04198 | -1.81198 | -1.72187 | -2.14373 | -2.19621 | -1.73979 | -1.53521 | -1.7364 | -2.06041 | -2.12239 | -2.02741 | -2.04662 | -2.19306 | -2.0089 | -1.38535 | -1.43326 | -1.76067 | -2.00297 | -1.82666 | -1.78611
421.5 | -1.86071 | -0.59825 | -1.4018 | -1.84122 | -1.05172 | -1.1999 | -2.02133 | -2.26538 | -1.78224 | -1.67933 | -2.19076 | -2.31761 | -1.69276 | -1.35755 | -1.50798 | -2.24504 | -2.13563 | -1.29485 | -0.52163 | -0.83514 | -1.71225 | -1.95333 | -1.12411 | -0.24199 | -0.86686 | -1.95706 | -2.01416 | -1.18416 | -0.97548 | -1.87614 | -2.38549 | -1.92038 | -1.38775 | -1.84244 | -2.41079 | -2.03725 | -1.33474 | -1.36675 | -1.9983 | -2.11842 | -1.26341 | -0.4992 | -0.90433 | -1.89798 | -1.96963 | -1.36698 | -1.05734 | -1.81299 | -2.56523 | -2.11879 | -1.73607 | -2.11569 | -2.39115 | -1.79781 | -1.18135 | -1.38704 | -2.1668 | -2.15052 | -1.61179 | -1.68997 | -2.0519 | -2.17885 | -2.07961 | -1.90311 | -2.20229 | -2.27327 | -1.73266 | -1.40277 | -1.55043 | -2.01284 | -2.19228 | -2.05733 | -2.04105 | -2.16742 | -2.13564 | -1.52367 | -1.50131 | -1.72165 | -1.99469 | -1.81475 | -1.63168
422.7 | -1.84307 | -0.44289 | -1.26882 | -1.67337 | -0.70483 | -0.82262 | -1.7401 | -2.15346 | -1.60869 | -1.32939 | -1.95848 | -2.31958 | -1.87429 | -1.54298 | -1.65913 | -2.29864 | -2.31567 | -1.62818 | -0.88335 | -1.04073 | -1.82009 | -2.04551 | -1.16298 | -0.24286 | -0.7766 | -1.85553 | -1.84609 | -0.85878 | -0.54599 | -1.493 | -2.20847 | -1.85914 | -1.18239 | -1.51688 | -2.32678 | -2.24159 | -1.71324 | -1.5309 | -2.04941 | -2.2876 | -1.59655 | -0.77113 | -1.02911 | -1.88884 | -1.92418 | -1.17712 | -0.66795 | -1.38371 | -2.38061 | -2.1719 | -1.67829 | -1.9877 | -2.39009 | -2.02743 | -1.46382 | -1.46887 | -2.12044 | -2.12016 | -1.46364 | -1.34676 | -1.78598 | -2.19058 | -2.21274 | -2.03841 | -2.23155 | -2.33285 | -1.83409 | -1.40269 | -1.46511 | -1.91743 | -2.16907 | -1.97828 | -1.90672 | -2.03577 | -2.19059 | -1.72472 | -1.63497 | -1.74664 | -1.97572 | -1.76905 | -1.46302
423.9 | -1.88757 | -0.54068 | -1.29744 | -1.55314 | -0.4393 | -0.51764 | -1.54401 | -1.93773 | -1.24136 | -0.83317 | -1.54291 | -2.13904 | -1.85703 | -1.47142 | -1.54662 | -2.16119 | -2.41676 | -1.90019 | -1.22838 | -1.25406 | -1.9331 | -2.21618 | -1.37591 | -0.49369 | -0.88188 | -1.85422 | -1.74292 | -0.65634 | -0.24579 | -1.16921 | -1.97303 | -1.62527 | -0.80195 | -1.00707 | -2.03494 | -2.25938 | -1.86002 | -1.47641 | -1.91075 | -2.34206 | -1.914 | -1.1423 | -1.25377 | -1.96789 | -1.99739 | -1.12949 | -0.47141 | -1.04629 | -2.10496 | -2.07197 | -1.45983 | -1.66961 | -2.21636 | -2.18885 | -1.76447 | -1.63276 | -2.13228 | -2.1508 | -1.42588 | -1.06447 | -1.49426 | -2.09323 | -2.18414 | -2.04096 | -2.15523 | -2.30416 | -1.99087 | -1.53335 | -1.48969 | -1.85046 | -2.10318 | -1.84726 | -1.67917 | -1.7987 | -2.14086 | -1.90578 | -1.76598 | -1.80728 | -1.96206 | -1.74539 | -1.35559
425.2 | -1.94613 | -0.82955 | -1.45145 | -1.53878 | -0.37356 | -0.40599 | -1.47283 | -1.73159 | -0.86426 | -0.3926 | -1.08562 | -1.84998 | -1.67033 | -1.17806 | -1.17864 | -1.84119 | -2.37564 | -2.00524 | -1.41378 | -1.32471 | -1.94895 | -2.33319 | -1.7026 | -0.86791 | -1.09223 | -1.92844 | -1.76679 | -0.68004 | -0.1605 | -1.02216 | -1.79022 | -1.36733 | -0.40982 | -0.47533 | -1.64474 | -2.11695 | -1.72944 | -1.16925 | -1.55309 | -2.19575 | -2.07354 | -1.44788 | -1.4383 | -2.01587 | -2.1445 | -1.27153 | -0.53633 | -0.90625 | -1.89303 | -1.93573 | -1.18903 | -1.21486 | -1.87754 | -2.20353 | -1.97113 | -1.74058 | -2.12708 | -2.2166 | -1.51581 | -0.95275 | -1.294 | -1.95331 | -2.04672 | -1.89127 | -1.92363 | -2.12946 | -2.11006 | -1.72819 | -1.60316 | -1.82853 | -2.05062 | -1.74751 | -1.45678 | -1.50801 | -1.98813 | -1.97652 | -1.83215 | -1.85297 | -1.9514 | -1.77175 | -1.3469
426.4 | -1.99216 | -1.16372 | -1.6596 | -1.64496 | -0.52411 | -0.51645 | -1.52981 | -1.64854 | -0.63612 | -0.14307 | -0.76256 | -1.59719 | -1.43696 | -0.77121 | -0.69605 | -1.43433 | -2.20244 | -1.91391 | -1.36636 | -1.13829 | -1.78635 | -2.29891 | -2.00723 | -1.20802 | -1.25655 | -1.99247 | -1.89464 | -0.91973 | -0.30493 | -1.07144 | -1.74376 | -1.25518 | -0.17201 | -0.12733 | -1.30694 | -1.90765 | -1.42907 | -0.71478 | -1.03981 | -1.851 | -2.0556 | -1.56533 | -1.45113 | -1.90753 | -2.25896 | -1.56082 | -0.83187 | -0.97788 | -1.83332 | -1.87999 | -0.99696 | -0.76525 | -1.49048 | -2.0701 | -2.01305 | -1.70418 | -2.04322 | -2.26323 | -1.7054 | -1.0516 | -1.2672 | -1.85341 | -1.89952 | -1.6639 | -1.59823 | -1.83688 | -2.12981 | -1.90976 | -1.74322 | -1.84984 | -2.02872 | -1.72268 | -1.3504 | -1.27037 | -1.78641 | -1.92654 | -1.83775 | -1.82797 | -1.89282 | -1.82729 | -1.43644
427.6 | -1.99399 | -1.37069 | -1.78374 | -1.80546 | -0.8095 | -0.76305 | -1.6734 | -1.71343 | -0.65602 | -0.12126 | -0.66893 | -1.47544 | -1.27151 | -0.43058 | -0.28828 | -1.07 | -1.95252 | -1.70812 | -1.12182 | -0.72375 | -1.43336 | -2.09496 | -2.16511 | -1.35619 | -1.25577 | -1.97688 | -2.06684 | -1.27389 | -0.62695 | -1.25231 | -1.84389 | -1.35481 | -0.20877 | -0.07419 | -1.1572 | -1.7534 | -1.13611 | -0.29077 | -0.53089 | -1.43286 | -1.92389 | -1.48585 | -1.24795 | -1.61562 | -2.23351 | -1.8816 | -1.21644 | -1.18071 | -1.89837 | -1.94496 | -0.97954 | -0.50415 | -1.19472 | -1.87141 | -1.9035 | -1.51854 | -1.80427 | -2.22276 | -1.89686 | -1.29241 | -1.41875 | -1.83133 | -1.8352 | -1.47248 | -1.2803 | -1.51151 | -2.04057 | -2.0207 | -1.85692 | -1.85117 | -2.02787 | -1.77992 | -1.38646 | -1.1746 | -1.62008 | -1.82639 | -1.79561 | -1.71466 | -1.74857 | -1.84278 | -1.58363
428.9 | -1.94217 | -1.34421 | -1.69074 | -1.9228 | -1.11073 | -1.02029 | -1.83128 | -1.8797 | -0.92349 | -0.31201 | -0.81319 | -1.51287 | -1.2603 | -0.30418 | -0.08411 | -0.85772 | -1.73578 | -1.49966 | -0.78928 | -0.2589 | -0.98149 | -1.81122 | -2.12655 | -1.28059 | -1.04743 | -1.81117 | -2.16997 | -1.61827 | -0.96658 | -1.41371 | -1.99809 | -1.63018 | -0.51953 | -0.3079 | -1.19967 | -1.74766 | -1.03846 | -0.08856 | -0.18831 | -1.10475 | -1.78069 | -1.30141 | -0.89529 | -1.18545 | -2.03464 | -2.10713 | -1.53747 | -1.36147 | -1.97633 | -2.07517 | -1.15003 | -0.5471 | -1.08162 | -1.70753 | -1.74207 | -1.2635 | -1.45539 | -2.05751 | -2.02128 | -1.56377 | -1.63434 | -1.88919 | -1.86841 | -1.42951 | -1.10054 | -1.25659 | -1.8973 | -2.0307 | -1.89803 | -1.78814 | -1.98592 | -1.8643 | -1.5539 | -1.25581 | -1.57386 | -1.75771 | -1.75571 | -1.55079 | -1.53834 | -1.77488 | -1.72663
430.1 | -1.83184 | -1.06463 | -1.34522 | -1.92205 | -1.28504 | -1.1223 | -1.88046 | -2.01896 | -1.27644 | -0.62443 | -1.05414 | -1.65018 | -1.38498 | -0.42937 | -0.09781 | -0.84789 | -1.62141 | -1.37778 | -0.50233 | 0.09641 | -0.57826 | -1.53436 | -1.91441 | -1.00377 | -0.63855 | -1.46999 | -2.13724 | -1.81222 | -1.13302 | -1.38035 | -2.04008 | -1.92702 | -0.978 | -0.66685 | -1.32876 | -1.85636 | -1.15471 | -0.16842 | -0.11753 | -0.95395 | -1.67066 | -1.14317 | -0.50945 | -0.70831 | -1.71124 | -2.13093 | -1.64251 | -1.36193 | -1.93549 | -2.16138 | -1.42918 | -0.82232 | -1.12995 | -1.64744 | -1.62795 | -1.02719 | -1.05573 | -1.76105 | -2.02745 | -1.75891 | -1.76602 | -1.91938 | -1.93403 | -1.52579 | -1.10309 | -1.13961 | -1.7461 | -1.96955 | -1.83258 | -1.61865 | -1.83427 | -1.90151 | -1.75401 | -1.45012 | -1.61821 | -1.75844 | -1.73054 | -1.40518 | -1.31593 | -1.63327 | -1.7976
431.3 | -1.70102 | -0.62852 | -0.87855 | -1.78169 | -1.27269 | -0.98833 | -1.74656 | -2.07643 | -1.55409 | -0.90417 | -1.24773 | -1.8226 | -1.5789 | -0.74839 | -0.29344 | -1.02597 | -1.63752 | -1.38767 | -0.40643 | 0.21755 | -0.37042 | -1.34868 | -1.6632 | -0.66614 | -0.15252 | -1.00975 | -1.95114 | -1.80229 | -1.02292 | -1.08664 | -1.8691 | -2.11223 | -1.39898 | -0.94078 | -1.39625 | -1.96833 | -1.43327 | -0.48144 | -0.29384 | -0.9916 | -1.642 | -1.0987 | -0.23913 | -0.31614 | -1.37183 | -1.98329 | -1.5439 | -1.14353 | -1.70267 | -2.10001 | -1.7107 | -1.19748 | -1.2707 | -1.70143 | -1.64121 | -0.91646 | -0.72733 | -1.42202 | -1.92806 | -1.8246 | -1.73388 | -1.83325 | -1.96706 | -1.69473 | -1.26616 | -1.18649 | -1.64364 | -1.89897 | -1.7146 | -1.39354 | -1.55849 | -1.83131 | -1.91087 | -1.66994 | -1.70981 | -1.78877 | -1.75956 | -1.33243 | -1.1479 | -1.46412 | -1.77907
432.6 | -1.62874 | -0.22602 | -0.47958 | -1.56122 | -1.07637 | -0.63649 | -1.45252 | -2.02328 | -1.66526 | -0.98858 | -1.25629 | -1.91243 | -1.76483 | -1.12171 | -0.59576 | -1.28663 | -1.75889 | -1.52913 | -0.58146 | 0.09552 | -0.40271 | -1.30973 | -1.51239 | -0.42319 | 0.22345 | -0.57575 | -1.72054 | -1.62836 | -0.7026 | -0.61729 | -1.51352 | -2.11871 | -1.65401 | -0.99918 | -1.32942 | -1.98942 | -1.75047 | -0.90574 | -0.60779 | -1.15649 | -1.70079 | -1.20828 | -0.20353 | -0.14831 | -1.15157 | -1.79855 | -1.34345 | -0.8045 | -1.29469 | -1.88725 | -1.9105 | -1.50084 | -1.41259 | -1.81474 | -1.76526 | -0.99488 | -0.59266 | -1.1671 | -1.79267 | -1.79161 | -1.563 | -1.60565 | -1.9196 | -1.84087 | -1.5262 | -1.36458 | -1.63479 | -1.88177 | -1.62457 | -1.2099 | -1.25413 | -1.66077 | -1.96253 | -1.82942 | -1.76966 | -1.79858 | -1.82194 | -1.37448 | -1.09911 | -1.33614 | -1.72313
433.8 | -1.64435 | -0.05082 | -0.31186 | -1.37776 | -0.78298 | -0.18159 | -1.09658 | -1.87551 | -1.59035 | -0.79654 | -1.04567 | -1.84996 | -1.87589 | -1.42261 | -0.8809 | -1.47177 | -1.90048 | -1.75491 | -0.94467 | -0.20637 | -0.60614 | -1.40536 | -1.53979 | -0.40163 | 0.34415 | -0.3433 | -1.5634 | -1.42747 | -0.33557 | -0.12652 | -1.08009 | -1.96606 | -1.67145 | -0.82675 | -1.08812 | -1.85418 | -1.9777 | -1.31038 | -0.91543 | -1.33517 | -1.81554 | -1.42977 | -0.41618 | -0.24618 | -1.11238 | -1.6999 | -1.19886 | -0.49026 | -0.80689 | -1.56918 | -1.9629 | -1.65355 | -1.47746 | -1.8736 | -1.9411 | -1.24604 | -0.69476 | -1.08858 | -1.70543 | -1.72473 | -1.34291 | -1.29208 | -1.77311 | -1.90537 | -1.7747 | -1.58496 | -1.71658 | -1.923 | -1.62604 | -1.14665 | -1.02725 | -1.46183 | -1.91994 | -1.88723 | -1.74058 | -1.7467 | -1.87641 | -1.51516 | -1.18038 | -1.30087 | -1.68307
435 | -1.7261 | -0.15059 | -0.40387 | -1.31396 | -0.5215 | 0.20034 | -0.79936 | -1.67865 | -1.37685 | -0.38738 | -0.67084 | -1.63292 | -1.87609 | -1.54551 | -0.98399 | -1.43055 | -1.95311 | -1.96237 | -1.32485 | -0.56654 | -0.85417 | -1.56626 | -1.7167 | -0.61844 | 0.189 | -0.38669 | -1.54049 | -1.31554 | -0.08293 | 0.23092 | -0.69611 | -1.74664 | -1.50031 | -0.49443 | -0.69105 | -1.55059 | -2.0118 | -1.57727 | -1.07274 | -1.38241 | -1.88133 | -1.6851 | -0.78451 | -0.54317 | -1.23512 | -1.71189 | -1.21664 | -0.32447 | -0.39557 | -1.24484 | -1.86775 | -1.6322 | -1.39436 | -1.76086 | -2.06509 | -1.57095 | -0.98936 | -1.18831 | -1.7246 | -1.67842 | -1.16295 | -0.9869 | -1.53408 | -1.86102 | -1.92601 | -1.74728 | -1.81174 | -1.97773 | -1.71082 | -1.22865 | -0.96541 | -1.32934 | -1.83082 | -1.85764 | -1.61162 | -1.62971 | -1.86869 | -1.68991 | -1.34877 | -1.35398 | -1.68466
436.3 | -1.82445 | -0.41924 | -0.68301 | -1.35671 | -0.38859 | 0.3813 | -0.63289 | -1.5022 | -1.11155 | 0.09709 | -0.22848 | -1.31474 | -1.74016 | -1.45426 | -0.81949 | -1.13046 | -1.80251 | -2.04892 | -1.55956 | -0.85159 | -1.00677 | -1.68439 | -1.9192 | -0.98688 | -0.15764 | -0.62672 | -1.61723 | -1.34028 | -0.04017 | 0.38774 | -0.44281 | -1.55369 | -1.26384 | -0.13437 | -0.19966 | -1.13833 | -1.82747 | -1.6202 | -0.9981 | -1.16569 | -1.77636 | -1.86905 | -1.16019 | -0.87086 | -1.41083 | -1.78665 | -1.38493 | -0.36167 | -0.19752 | -1.00716 | -1.69474 | -1.48402 | -1.12643 | -1.43941 | -2.02154 | -1.82394 | -1.30867 | -1.37315 | -1.8029 | -1.69116 | -1.08635 | -0.77071 | -1.24886 | -1.72485 | -1.93116 | -1.7765 | -1.79826 | -1.97611 | -1.80652 | -1.41211 | -1.05609 | -1.29788 | -1.7445 | -1.78056 | -1.43387 | -1.4446 | -1.76138 | -1.80351 | -1.51971 | -1.45818 | -1.69681
437.5 | -1.86873 | -0.7155 | -0.99965 | -1.45424 | -0.42852 | 0.34737 | -0.64307 | -1.4114 | -0.88564 | 0.48283 | 0.14266 | -0.99586 | -1.49971 | -1.18482 | -0.41611 | -0.65363 | -1.44924 | -1.94384 | -1.58513 | -0.92584 | -0.91415 | -1.62608 | -2.02111 | -1.348 | -0.54592 | -0.87887 | -1.72271 | -1.45828 | -0.20247 | 0.32285 | -0.38519 | -1.45071 | -1.09534 | 0.12781 | 0.23589 | -0.69683 | -1.50905 | -1.43589 | -0.68117 | -0.68111 | -1.43718 | -1.88305 | -1.41064 | -1.07581 | -1.4823 | -1.82172 | -1.61211 | -0.57851 | -0.23605 | -0.90768 | -1.54012 | -1.29298 | -0.75504 | -0.97428 | -1.76864 | -1.91523 | -1.50978 | -1.50566 | -1.83847 | -1.75798 | -1.12339 | -0.6976 | -1.00418 | -1.5572 | -1.82 | -1.66497 | -1.61076 | -1.86062 | -1.82745 | -1.59568 | -1.23984 | -1.35095 | -1.69431 | -1.69902 | -1.24884 | -1.21344 | -1.55394 | -1.78071 | -1.62824 | -1.54401 | -1.6903
438.7 | -1.83653 | -0.95986 | -1.19924 | -1.57456 | -0.65555 | 0.11524 | -0.80711 | -1.45207 | -0.82081 | 0.6101 | 0.30816 | -0.78461 | -1.27546 | -0.89291 | 0.03258 | -0.15665 | -1.0205 | -1.69818 | -1.43281 | -0.77246 | -0.55444 | -1.38959 | -1.96892 | -1.61221 | -0.86092 | -0.99677 | -1.76915 | -1.61757 | -0.5325 | 0.06736 | -0.51519 | -1.49136 | -1.08552 | 0.17222 | 0.45931 | -0.3911 | -1.2363 | -1.16474 | -0.25985 | -0.11561 | -0.95799 | -1.71391 | -1.4765 | -1.08742 | -1.3617 | -1.74702 | -1.80165 | -0.90236 | -0.47285 | -0.9621 | -1.4912 | -1.1709 | -0.45169 | -0.54219 | -1.38919 | -1.86162 | -1.54759 | -1.48241 | -1.74516 | -1.82727 | -1.27488 | -0.80059 | -0.91184 | -1.44358 | -1.69472 | -1.48173 | -1.29689 | -1.62906 | -1.74897 | -1.73482 | -1.45123 | -1.45255 | -1.69504 | -1.66496 | -1.14026 | -1.00829 | -1.31227 | -1.65967 | -1.64673 | -1.58116 | -1.63139
440 | -1.73284 | -1.06911 | -1.19778 | -1.67976 | -0.98475 | -0.24763 | -1.03909 | -1.59558 | -0.96545 | 0.41261 | 0.21033 | -0.7631 | -1.19928 | -0.71824 | 0.3205 | 0.19158 | -0.71841 | -1.4511 | -1.2186 | -0.45872 | -0.04122 | -1.01788 | -1.80714 | -1.70875 | -1.01264 | -0.9215 | -1.70258 | -1.76207 | -0.93494 | -0.29333 | -0.74298 | -1.62463 | -1.27264 | -0.05355 | 0.38023 | -0.337 | -1.16436 | -0.97608 | 0.05627 | 0.3147 | -0.51246 | -1.45347 | -1.40034 | -0.90887 | -1.06278 | -1.52513 | -1.88251 | -1.23059 | -0.82514 | -1.10322 | -1.56757 | -1.20989 | -0.36277 | -0.29345 | -1.05516 | -1.74021 | -1.46374 | -1.29987 | -1.52147 | -1.83159 | -1.48549 | -1.04364 | -0.9992 | -1.45692 | -1.666 | -1.31784 | -0.9787 | -1.3377 | -1.59911 | -1.78636 | -1.62954 | -1.56558 | -1.71804 | -1.70313 | -1.16563 | -0.92499 | -1.14215 | -1.52232 | -1.62408 | -1.54057 | -1.51452
441.2 | -1.58197 | -0.96104 | -0.95881 | -1.69837 | -1.26776 | -0.59729 | -1.20686 | -1.75519 | -1.22921 | -0.0303 | -0.07242 | -0.90851 | -1.29287 | -0.73543 | 0.33972 | 0.29287 | -0.62696 | -1.29884 | -1.03346 | -0.10816 | 0.45923 | -0.61556 | -1.57242 | -1.63277 | -0.94938 | -0.64503 | -1.48157 | -1.81837 | -1.27175 | -0.59147 | -0.91204 | -1.72629 | -1.58254 | -0.48811 | 0.07233 | -0.515 | -1.32252 | -0.97304 | 0.11405 | 0.49012 | -0.23257 | -1.21335 | -1.25747 | -0.62542 | -0.64438 | -1.14437 | -1.80866 | -1.45959 | -1.13407 | -1.23194 | -1.68619 | -1.37813 | -0.53985 | -0.28273 | -0.86715 | -1.6461 | -1.34362 | -1.02781 | -1.19834 | -1.72646 | -1.68681 | -1.33221 | -1.19972 | -1.5642 | -1.74845 | -1.26927 | -0.79472 | -1.05376 | -1.41494 | -1.77094 | -1.71386 | -1.62447 | -1.7178 | -1.77258 | -1.32483 | -0.99467 | -1.10186 | -1.42756 | -1.5978 | -1.43815 | -1.34942
442.5 | -1.43535 | -0.63998 | -0.5241 | -1.57774 | -1.36692 | -0.76679 | -1.20655 | -1.83875 | -1.48804 | -0.535 | -0.39467 | -1.11679 | -1.46783 | -0.9418 | 0.10591 | 0.12363 | -0.73131 | -1.29869 | -0.96345 | 0.13402 | 0.77276 | -0.27834 | -1.36495 | -1.43138 | -0.6923 | -0.24607 | -1.11544 | -1.7343 | -1.41975 | -0.69934 | -0.88726 | -1.67967 | -1.87868 | -0.96992 | -0.31454 | -0.77287 | -1.54842 | -1.14107 | -0.11423 | 0.39665 | -0.14899 | -1.08734 | -1.14593 | -0.37141 | -0.2018 | -0.66731 | -1.57805 | -1.52367 | -1.26106 | -1.24059 | -1.72927 | -1.58067 | -0.89989 | -0.48212 | -0.86025 | -1.62541 | -1.26154 | -0.76726 | -0.83697 | -1.51419 | -1.78996 | -1.53999 | -1.38186 | -1.68001 | -1.85734 | -1.34407 | -0.80038 | -0.88197 | -1.24616 | -1.70544 | -1.6825 | -1.57126 | -1.61467 | -1.7981 | -1.51622 | -1.18082 | -1.18213 | -1.40156 | -1.60107 | -1.31709 | -1.16657
443.7 | -1.3483 | -0.26401 | -0.02557 | -1.36527 | -1.2584 | -0.65957 | -1.01265 | -1.79246 | -1.67173 | -0.91278 | -0.61289 | -1.27726 | -1.62128 | -1.25039 | -0.28349 | -0.21549 | -0.94862 | -1.44758 | -1.04353 | 0.17246 | 0.81014 | -0.12716 | -1.25668 | -1.23873 | -0.36096 | 0.16952 | -0.67482 | -1.52702 | -1.36403 | -0.58385 | -0.62942 | -1.4376 | -2.03026 | -1.34989 | -0.63516 | -0.94294 | -1.69938 | -1.39981 | -0.53399 | 0.09485 | -0.25855 | -1.11 | -1.15138 | -0.272 | 0.11738 | -0.25955 | -1.27943 | -1.47008 | -1.16317 | -1.05984 | -1.61539 | -1.72605 | -1.32603 | -0.79389 | -0.99203 | -1.68871 | -1.29154 | -0.62431 | -0.51829 | -1.25499 | -1.76913 | -1.61397 | -1.45437 | -1.69052 | -1.9086 | -1.53227 | -0.98092 | -0.88061 | -1.1523 | -1.64887 | -1.57882 | -1.41174 | -1.40534 | -1.70392 | -1.66954 | -1.39063 | -1.32289 | -1.44623 | -1.65233 | -1.2632 | -1.02165
444.9 | -1.31817 | 0.02485 | 0.39484 | -1.12154 | -1.00581 | -0.30304 | -0.64628 | -1.59555 | -1.71676 | -1.00514 | -0.62152 | -1.26015 | -1.68022 | -1.52369 | -0.67853 | -0.55753 | -1.14739 | -1.62096 | -1.20781 | 0.00603 | 0.60932 | -0.18142 | -1.26186 | -1.11942 | -0.08353 | 0.49487 | -0.29603 | -1.26476 | -1.15737 | -0.3039 | -0.17693 | -1.01976 | -1.92557 | -1.50564 | -0.77604 | -0.88592 | -1.63191 | -1.61734 | -0.97453 | -0.28931 | -0.46372 | -1.21358 | -1.27074 | -0.35954 | 0.23803 | -0.03138 | -1.01821 | -1.35035 | -0.89424 | -0.68447 | -1.28699 | -1.74185 | -1.66093 | -1.08476 | -1.1359 | -1.76774 | -1.4244 | -0.63451 | -0.32091 | -1.0211 | -1.64441 | -1.54478 | -1.38162 | -1.53633 | -1.82596 | -1.72035 | -1.24043 | -1.02723 | -1.14852 | -1.62227 | -1.47312 | -1.19791 | -1.11438 | -1.47896 | -1.70805 | -1.54504 | -1.43938 | -1.51811 | -1.71884 | -1.3004 | -0.96077
446.2 | -1.34503 | 0.16017 | 0.60362 | -0.93344 | -0.70772 | 0.1199 | -0.22945 | -1.30971 | -1.59426 | -0.802 | -0.38594 | -1.03605 | -1.61212 | -1.6655 | -0.9508 | -0.7519 | -1.21411 | -1.73415 | -1.39933 | -0.30732 | 0.27606 | -0.38415 | -1.3466 | -1.1298 | -0.01174 | 0.64535 | -0.08971 | -1.0501 | -0.9349 | 0.01072 | 0.32339 | -0.52558 | -1.58413 | -1.43897 | -0.69041 | -0.59932 | -1.32443 | -1.69314 | -1.31412 | -0.62762 | -0.65345 | -1.30957 | -1.45166 | -0.59475 | 0.12353 | -0.03954 | -0.8893 | -1.24211 | -0.59743 | -0.21245 | -0.81966 | -1.60895 | -1.80758 | -1.25574 | -1.21135 | -1.78432 | -1.61518 | -0.79036 | -0.31912 | -0.8884 | -1.48646 | -1.39894 | -1.21186 | -1.24119 | -1.60437 | -1.82195 | -1.4878 | -1.21048 | -1.23716 | -1.64692 | -1.42939 | -1.04019 | -0.86897 | -1.19768 | -1.63982 | -1.60274 | -1.48458 | -1.5526 | -1.74537 | -1.40563 | -1.00478
447.4 | -1.43271 | 0.10902 | 0.54296 | -0.86188 | -0.47009 | 0.45602 | 0.10805 | -1.05742 | -1.3525 | -0.41199 | 0.03602 | -0.64212 | -1.421 | -1.66012 | -1.0132 | -0.70928 | -1.07244 | -1.70436 | -1.57614 | -0.6865 | -0.08559 | -0.6261 | -1.46494 | -1.24164 | -0.17866 | 0.54925 | -0.12133 | -0.98475 | -0.81477 | 0.23222 | 0.71947 | -0.10576 | -1.18954 | -1.23952 | -0.41111 | -0.1614 | -0.84876 | -1.58563 | -1.46531 | -0.82981 | -0.71611 | -1.29836 | -1.62977 | -0.92653 | -0.18914 | -0.2492 | -0.92058 | -1.21573 | -0.43591 | 0.17586 | -0.35496 | -1.37153 | -1.76432 | -1.26284 | -1.16274 | -1.67282 | -1.78365 | -1.04071 | -0.51831 | -0.89626 | -1.39744 | -1.27993 | -1.01828 | -0.89617 | -1.29284 | -1.80216 | -1.65331 | -1.3719 | -1.34545 | -1.70077 | -1.45911 | -1.01707 | -0.74266 | -0.96572 | -1.51099 | -1.57673 | -1.44763 | -1.50429 | -1.6861 | -1.52369 | -1.1584
448.6 | -1.55753 | -0.17278 | 0.2641 | -0.95623 | -0.39949 | 0.59229 | 0.25096 | -0.95091 | -1.08529 | -0.00722 | 0.49859 | -0.20865 | -1.17078 | -1.54775 | -0.84809 | -0.44254 | -0.74837 | -1.53262 | -1.69834 | -1.01694 | -0.36371 | -0.78125 | -1.53668 | -1.4005 | -0.54232 | 0.22897 | -0.33394 | -1.07024 | -0.87129 | 0.25289 | 0.85461 | 0.10736 | -0.91607 | -1.03939 | -0.08614 | 0.30413 | -0.35147 | -1.34119 | -1.43766 | -0.85075 | -0.583 | -1.13701 | -1.72894 | -1.26055 | -0.5932 | -0.56692 | -1.07907 | -1.31472 | -0.49593 | 0.33751 | -0.05124 | -1.13698 | -1.63887 | -1.15219 | -0.99733 | -1.42977 | -1.84572 | -1.32084 | -0.85438 | -1.03832 | -1.41571 | -1.28404 | -0.90934 | -0.61768 | -0.96941 | -1.67606 | -1.71427 | -1.4752 | -1.41646 | -1.7334 | -1.52721 | -1.14234 | -0.77706 | -0.85824 | -1.38311 | -1.51513 | -1.35461 | -1.37274 | -1.529 | -1.60617 | -1.36068
449.9 | -1.65459 | -0.62503 | -0.1001 | -1.17333 | -0.54605 | 0.49238 | 0.16028 | -1.00192 | -0.92917 | 0.26406 | 0.83398 | 0.11684 | -0.94941 | -1.37957 | -0.52845 | -0.02403 | -0.31608 | -1.26614 | -1.71018 | -1.18574 | -0.49859 | -0.74977 | -1.48879 | -1.5545 | -0.9582 | -0.20294 | -0.61656 | -1.22894 | -1.06783 | 0.04288 | 0.69564 | 0.07284 | -0.85245 | -0.95738 | 0.12683 | 0.64967 | 0.04157 | -1.06091 | -1.25633 | -0.70051 | -0.25637 | -0.83081 | -1.66485 | -1.50633 | -0.9399 | -0.85483 | -1.26096 | -1.47757 | -0.75915 | 0.22081 | 0.01744 | -0.97535 | -1.51123 | -0.98774 | -0.74072 | -1.06912 | -1.77222 | -1.52932 | -1.20266 | -1.21997 | -1.49973 | -1.41591 | -0.92284 | -0.49805 | -0.71498 | -1.4935 | -1.67838 | -1.49448 | -1.39211 | -1.68798 | -1.57537 | -1.3528 | -0.94357 | -0.88384 | -1.30717 | -1.47036 | -1.24663 | -1.19873 | -1.30047 | -1.59633 | -1.53216
451.1 | -1.65981 | -1.07623 | -0.41073 | -1.38975 | -0.8354 | 0.17704 | -0.09542 | -1.1428 | -0.94209 | 0.33314 | 0.94775 | 0.23314 | -0.84111 | -1.21669 | -0.20912 | 0.4002 | 0.11896 | -0.95276 | -1.58642 | -1.13484 | -0.41337 | -0.50524 | -1.27672 | -1.63557 | -1.29107 | -0.59363 | -0.81513 | -1.35852 | -1.33881 | -0.34254 | 0.32764 | -0.15195 | -0.95445 | -1.03373 | 0.11671 | 0.77463 | 0.2393 | -0.84404 | -1.04742 | -0.45333 | 0.17276 | -0.42977 | -1.41819 | -1.60458 | -1.12585 | -0.95607 | -1.3317 | -1.61591 | -1.1534 | -0.13333 | -0.13745 | -0.94658 | -1.43431 | -0.88281 | -0.44019 | -0.66295 | -1.557 | -1.6179 | -1.44818 | -1.34774 | -1.55587 | -1.59915 | -1.06877 | -0.5689 | -0.59917 | -1.32116 | -1.58849 | -1.42731 | -1.27015 | -1.51537 | -1.55292 | -1.54925 | -1.19465 | -1.01604 | -1.31406 | -1.48274 | -1.19748 | -1.04599 | -1.04939 | -1.46521 | -1.61368
452.4 | -1.55883 | -1.31526 | -0.52858 | -1.43827 | -1.13934 | -0.22941 | -0.39632 | -1.28381 | -1.08938 | 0.18728 | 0.82097 | 0.15702 | -0.8626 | -1.10962 | -0.000623156 | 0.7112 | 0.44991 | -0.66726 | -1.37084 | -0.90452 | -0.12549 | -0.0749 | -0.89816 | -1.58728 | -1.41815 | -0.78559 | -0.81823 | -1.37087 | -1.54748 | -0.78684 | -0.10335 | -0.43989 | -1.1243 | -1.24545 | -0.10578 | 0.6561 | 0.22513 | -0.75281 | -0.88273 | -0.19863 | 0.56573 | -0.00415 | -1.05709 | -1.52559 | -1.10906 | -0.796 | -1.18799 | -1.6184 | -1.50652 | -0.59677 | -0.41681 | -0.99814 | -1.40666 | -0.87665 | -0.18468 | -0.2836 | -1.25033 | -1.56969 | -1.51171 | -1.32932 | -1.49258 | -1.72006 | -1.28835 | -0.78702 | -0.64553 | -1.22131 | -1.48859 | -1.30872 | -1.07757 | -1.21943 | -1.43563 | -1.64675 | -1.44324 | -1.20337 | -1.40625 | -1.53186 | -1.23109 | -0.95094 | -0.82237 | -1.25558 | -1.60487
453.6 | -1.37234 | -1.2289 | -0.38826 | -1.27846 | -1.31889 | -0.57082 | -0.61536 | -1.37869 | -1.30352 | -0.14073 | 0.51917 | -0.0189 | -0.97518 | -1.11047 | 0.04139 | 0.81318 | 0.61423 | -0.48101 | -1.17462 | -0.62009 | 0.25009 | 0.43668 | -0.44681 | -1.41004 | -1.31493 | -0.69053 | -0.56588 | -1.18994 | -1.59941 | -1.12382 | -0.44807 | -0.61991 | -1.25979 | -1.49785 | -0.46838 | 0.36455 | 0.05156 | -0.79391 | -0.85256 | -0.05085 | 0.79099 | 0.34456 | -0.70524 | -1.33371 | -0.94276 | -0.43259 | -0.79983 | -1.42896 | -1.69942 | -1.03341 | -0.69334 | -1.07789 | -1.42136 | -0.98768 | -0.05966 | -0.00905 | -0.93755 | -1.42038 | -1.39958 | -1.13694 | -1.2855 | -1.69889 | -1.48447 | -1.06646 | -0.81743 | -1.22056 | -1.42236 | -1.21161 | -0.87463 | -0.87277 | -1.21622 | -1.61159 | -1.58978 | -1.36153 | -1.49271 | -1.58724 | -1.30173 | -0.93608 | -0.66042 | -1.04051 | -1.53155
454.8 | -1.16313 | -0.89776 | -0.01609 | -1.01448 | -1.36103 | -0.71173 | -0.67019 | -1.4021 | -1.53446 | -0.58973 | 0.13401 | -0.22679 | -1.15473 | -1.22477 | -0.09925 | 0.68108 | 0.5697 | -0.44092 | -1.08997 | -0.43976 | 0.54772 | 0.8787 | -0.06181 | -1.17533 | -1.06561 | -0.3901 | -0.1235 | -0.83187 | -1.46086 | -1.26901 | -0.59769 | -0.59098 | -1.27641 | -1.68594 | -0.84796 | 0.00275 | -0.21457 | -0.93339 | -0.97203 | -0.11329 | 0.76831 | 0.51001 | -0.47052 | -1.13679 | -0.73263 | -0.01992 | -0.25439 | -1.07845 | -1.69074 | -1.31369 | -0.88424 | -1.13779 | -1.46705 | -1.18567 | -0.15981 | 0.0933 | -0.71914 | -1.25304 | -1.20422 | -0.84648 | -0.96026 | -1.51629 | -1.58589 | -1.31811 | -1.06069 | -1.29166 | -1.42168 | -1.21039 | -0.73639 | -0.58605 | -0.96199 | -1.48213 | -1.61642 | -1.43848 | -1.50917 | -1.5923 | -1.36967 | -1.00943 | -0.62875 | -0.92163 | -1.43316
456.1 | -1.01841 | -0.48475 | 0.47117 | -0.74519 | -1.31116 | -0.61306 | -0.51611 | -1.34142 | -1.70469 | -1.02465 | -0.20665 | -0.39874 | -1.33028 | -1.41121 | -0.39999 | 0.3629 | 0.33684 | -0.56418 | -1.16172 | -0.46345 | 0.65389 | 1.09241 | 0.13787 | -0.99804 | -0.81458 | -0.02817 | 0.3697 | -0.36405 | -1.22821 | -1.22771 | -0.54394 | -0.34712 | -1.12477 | -1.73006 | -1.16285 | -0.37079 | -0.48528 | -1.08786 | -1.21042 | -0.39691 | 0.47616 | 0.40787 | -0.41388 | -1.06955 | -0.59946 | 0.28166 | 0.27654 | -0.6452 | -1.53075 | -1.3993 | -0.93211 | -1.11459 | -1.4999 | -1.41757 | -0.48196 | -0.02271 | -0.68929 | -1.16322 | -1.04791 | -0.55355 | -0.60916 | -1.23846 | -1.55548 | -1.49357 | -1.29097 | -1.37442 | -1.47685 | -1.32284 | -0.73602 | -0.44581 | -0.7621 | -1.32594 | -1.543 | -1.41907 | -1.42038 | -1.51802 | -1.41127 | -1.18089 | -0.75024 | -0.94022 | -1.3724
457.3 | -0.9664 | -0.10822 | 0.91506 | -0.52411 | -1.17454 | -0.32317 | -0.17932 | -1.14645 | -1.72335 | -1.28292 | -0.36118 | -0.46583 | -1.38889 | -1.60551 | -0.78636 | -0.04333 | 0.02954 | -0.7801 | -1.33836 | -0.67691 | 0.5302 | 1.03642 | 0.15051 | -0.94132 | -0.67448 | 0.22356 | 0.76554 | 0.09193 | -0.97679 | -1.08523 | -0.30164 | 0.06344 | -0.78041 | -1.59805 | -1.33508 | -0.64626 | -0.63398 | -1.14769 | -1.42706 | -0.8002 | 0.00316 | 0.10315 | -0.49658 | -1.13669 | -0.62192 | 0.38981 | 0.64042 | -0.25857 | -1.29741 | -1.31544 | -0.80564 | -0.94474 | -1.43058 | -1.58706 | -0.89463 | -0.31458 | -0.82179 | -1.18723 | -0.99896 | -0.35752 | -0.30271 | -0.93708 | -1.42062 | -1.55109 | -1.39599 | -1.37544 | -1.52293 | -1.49009 | -0.87527 | -0.45921 | -0.68474 | -1.20808 | -1.42739 | -1.34437 | -1.22366 | -1.34818 | -1.42276 | -1.37364 | -0.9772 | -1.05813 | -1.37179
458.5 | -1.02119 | 0.13808 | 1.20715 | -0.36584 | -0.98026 | 0.05831 | 0.20946 | -0.84589 | -1.56175 | -1.30947 | -0.28156 | -0.35009 | -1.27129 | -1.72431 | -1.15486 | -0.39693 | -0.25896 | -0.98602 | -1.52711 | -0.98101 | 0.19885 | 0.72399 | 0.00428 | -1.03534 | -0.69618 | 0.29507 | 0.95165 | 0.40858 | -0.7839 | -0.92738 | 0.02976 | 0.55114 | -0.34407 | -1.334 | -1.32529 | -0.7325 | -0.57001 | -1.00407 | -1.50247 | -1.17946 | -0.49642 | -0.26545 | -0.67268 | -1.29486 | -0.78457 | 0.29075 | 0.74794 | -0.03779 | -1.09697 | -1.15223 | -0.5381 | -0.60673 | -1.22419 | -1.62921 | -1.25206 | -0.66068 | -1.03131 | -1.30125 | -1.07392 | -0.31192 | -0.12926 | -0.70407 | -1.25808 | -1.49982 | -1.3771 | -1.26174 | -1.48739 | -1.62094 | -1.10226 | -0.62486 | -0.7425 | -1.16447 | -1.34262 | -1.26502 | -0.96306 | -1.10189 | -1.37578 | -1.51912 | -1.21792 | -1.2119 | -1.42343
459.8 | -1.15075 | 0.16078 | 1.27367 | -0.34035 | -0.78381 | 0.39949 | 0.53755 | -0.52769 | -1.29239 | -1.14429 | -0.00269 | -0.04725 | -1.01079 | -1.69748 | -1.38107 | -0.62503 | -0.41931 | -1.05543 | -1.65248 | -1.28568 | -0.2464 | 0.29367 | -0.25399 | -1.1912 | -0.84858 | 0.15847 | 0.89441 | 0.47285 | -0.70606 | -0.81254 | 0.31005 | 0.97111 | 0.07147 | -0.9938 | -1.17449 | -0.59912 | -0.26764 | -0.64597 | -1.37584 | -1.41245 | -0.86707 | -0.54526 | -0.85752 | -1.43685 | -1.03016 | -0.00227 | 0.58662 | -0.02577 | -1.01272 | -1.0121 | -0.23999 | -0.21069 | -0.88237 | -1.51736 | -1.45361 | -0.92958 | -1.18584 | -1.42912 | -1.23012 | -0.43497 | -0.11508 | -0.59016 | -1.13153 | -1.37566 | -1.25217 | -1.03093 | -1.3188 | -1.64757 | -1.32605 | -0.90855 | -0.87863 | -1.19824 | -1.33046 | -1.2125 | -0.72526 | -0.85273 | -1.26619 | -1.54591 | -1.39354 | -1.34568 | -1.47036
461 | -1.29752 | -0.05821 | 1.10505 | -0.46222 | -0.69026 | 0.59453 | 0.73921 | -0.29775 | -1.02977 | -0.86904 | 0.36653 | 0.38102 | -0.6793 | -1.5002 | -1.39099 | -0.64877 | -0.39227 | -0.91837 | -1.63467 | -1.49131 | -0.66153 | -0.10314 | -0.53666 | -1.32655 | -1.08321 | -0.121 | 0.61905 | 0.31575 | -0.76365 | -0.77894 | 0.42043 | 1.20173 | 0.36975 | -0.66575 | -0.9763 | -0.33392 | 0.17136 | -0.1138 | -1.06069 | -1.42616 | -1.02354 | -0.6431 | -0.93024 | -1.46849 | -1.2752 | -0.42533 | 0.20565 | -0.17814 | -1.06579 | -0.97139 | -0.02377 | 0.13152 | -0.4888 | -1.25875 | -1.48107 | -1.02304 | -1.1746 | -1.46446 | -1.38154 | -0.68536 | -0.26143 | -0.59084 | -1.08125 | -1.25022 | -1.08425 | -0.75105 | -1.01975 | -1.54319 | -1.49437 | -1.2161 | -1.02919 | -1.29704 | -1.4 | -1.2076 | -0.59353 | -0.64086 | -1.10743 | -1.48275 | -1.47157 | -1.3921 | -1.44624
462.3 | -1.39811 | -0.44088 | 0.73866 | -0.6739 | -0.74177 | 0.57107 | 0.78362 | -0.21527 | -0.88185 | -0.53629 | 0.71676 | 0.8007 | -0.34692 | -1.2155 | -1.22592 | -0.48151 | -0.14726 | -0.57881 | -1.45644 | -1.5415 | -0.906 | -0.33856 | -0.68207 | -1.36213 | -1.33649 | -0.51044 | 0.22872 | 0.00819 | -0.93239 | -0.85622 | 0.29538 | 1.17043 | 0.50952 | -0.43755 | -0.81654 | -0.09 | 0.62032 | 0.4353 | -0.65273 | -1.23217 | -0.98743 | -0.53512 | -0.76476 | -1.33241 | -1.43837 | -0.85383 | -0.24865 | -0.39342 | -1.21835 | -1.04995 | 0.017 | 0.31311 | -0.14429 | -0.97654 | -1.36332 | -0.94268 | -0.97215 | -1.34584 | -1.47406 | -0.97564 | -0.5396 | -0.67335 | -1.11593 | -1.20819 | -0.93453 | -0.49142 | -0.67899 | -1.3296 | -1.56052 | -1.44727 | -1.15348 | -1.37733 | -1.50455 | -1.26266 | -0.61777 | -0.52359 | -0.9612 | -1.38059 | -1.44679 | -1.32234 | -1.32352
463.5 | -1.4267 | -0.84849 | 0.32897 | -0.87663 | -0.90887 | 0.36012 | 0.66627 | -0.26931 | -0.90163 | -0.25305 | 0.94213 | 1.07297 | -0.0672 | -0.96761 | -0.97722 | -0.18401 | 0.26046 | -0.12844 | -1.13744 | -1.43205 | -0.90931 | -0.35498 | -0.60538 | -1.24788 | -1.5183 | -0.92064 | -0.18036 | -0.28657 | -1.11523 | -1.05141 | -0.05369 | 0.89891 | 0.44055 | -0.36627 | -0.76977 | 0.00931 | 0.93088 | 0.84389 | -0.27144 | -0.93705 | -0.82265 | -0.24936 | -0.36369 | -1.02912 | -1.47484 | -1.1655 | -0.62097 | -0.5676 | -1.36132 | -1.20429 | -0.13148 | 0.28391 | 0.05267 | -0.78096 | -1.18908 | -0.74767 | -0.63527 | -1.06755 | -1.46168 | -1.23534 | -0.87478 | -0.80655 | -1.20339 | -1.26383 | -0.87974 | -0.32734 | -0.38501 | -1.06789 | -1.52562 | -1.53587 | -1.2249 | -1.37535 | -1.55261 | -1.35932 | -0.7656 | -0.52879 | -0.87759 | -1.29248 | -1.37087 | -1.16673 | -1.13788
464.7 | -1.35711 | -1.11302 | 0.06639 | -0.97685 | -1.08283 | 0.04439 | 0.41851 | -0.43301 | -1.04064 | -0.13888 | 1.00294 | 1.17028 | 0.12285 | -0.82316 | -0.72844 | 0.15947 | 0.72374 | 0.35008 | -0.73496 | -1.19109 | -0.73632 | -0.15284 | -0.2431 | -0.97531 | -1.51123 | -1.20398 | -0.44601 | -0.45599 | -1.17296 | -1.27108 | -0.47804 | 0.48592 | 0.23116 | -0.46367 | -0.8376 | -0.05618 | 1.00162 | 1.03787 | 0.00306 | -0.66251 | -0.59334 | 0.13857 | 0.18941 | -0.57392 | -1.34969 | -1.25039 | -0.78407 | -0.60306 | -1.38982 | -1.35551 | -0.40862 | 0.11513 | 0.06126 | -0.71062 | -1.02273 | -0.52837 | -0.25534 | -0.66943 | -1.30787 | -1.37163 | -1.15152 | -0.92869 | -1.27045 | -1.35085 | -0.9252 | -0.30389 | -0.19743 | -0.81483 | -1.39033 | -1.48497 | -1.19353 | -1.23981 | -1.46287 | -1.43794 | -0.97364 | -0.63932 | -0.87036 | -1.24174 | -1.29624 | -0.99093 | -0.89266
466 | -1.21709 | -1.17849 | 0.04787 | -0.96756 | -1.21559 | -0.28928 | 0.10607 | -0.64805 | -1.23643 | -0.28859 | 0.87756 | 1.06531 | 0.15727 | -0.79061 | -0.59199 | 0.42597 | 1.07575 | 0.73566 | -0.37524 | -0.91347 | -0.48654 | 0.21141 | 0.29986 | -0.5678 | -1.30768 | -1.29987 | -0.51277 | -0.42562 | -1.0583 | -1.42243 | -0.86488 | 0.05817 | -0.02387 | -0.63893 | -1.00362 | -0.24468 | 0.81812 | 0.98158 | 0.08495 | -0.52387 | -0.39674 | 0.48261 | 0.68636 | -0.07347 | -1.09749 | -1.15211 | -0.7395 | -0.48926 | -1.23328 | -1.43872 | -0.72524 | -0.13989 | -0.1137 | -0.76202 | -0.94287 | -0.39657 | 0.07051 | -0.24454 | -1.03928 | -1.38174 | -1.29687 | -1.00439 | -1.25985 | -1.40333 | -1.05526 | -0.41403 | -0.16928 | -0.63634 | -1.24069 | -1.32452 | -1.06165 | -1.006 | -1.23421 | -1.4478 | -1.18047 | -0.83193 | -0.92798 | -1.24121 | -1.27651 | -0.86913 | -0.64612
467.2 | -1.05855 | -1.04523 | 0.26817 | -0.85869 | -1.3054 | -0.58867 | -0.16392 | -0.84567 | -1.422 | -0.62439 | 0.58899 | 0.77316 | 0.02998 | -0.85304 | -0.61614 | 0.48489 | 1.19374 | 0.90709 | -0.19286 | -0.72192 | -0.27081 | 0.58744 | 0.83397 | -0.14444 | -1.00707 | -1.21701 | -0.39188 | -0.22578 | -0.79337 | -1.43304 | -1.12569 | -0.31172 | -0.21494 | -0.80781 | -1.22026 | -0.54262 | 0.41624 | 0.71014 | -0.00216 | -0.582 | -0.34643 | 0.65485 | 0.99264 | 0.34033 | -0.78413 | -0.97386 | -0.56514 | -0.26061 | -0.90267 | -1.41464 | -1.01875 | -0.44236 | -0.38391 | -0.90162 | -0.99335 | -0.41183 | 0.24873 | 0.08469 | -0.73388 | -1.28942 | -1.29199 | -0.97467 | -1.14063 | -1.3679 | -1.22361 | -0.63322 | -0.30344 | -0.58523 | -1.13433 | -1.17582 | -0.88344 | -0.72873 | -0.91793 | -1.38373 | -1.36582 | -1.03396 | -1.04365 | -1.28608 | -1.32582 | -0.86151 | -0.47575
468.5 | -0.90893 | -0.76952 | 0.65543 | -0.64021 | -1.33038 | -0.79061 | -0.28814 | -0.92831 | -1.54825 | -1.00398 | 0.21904 | 0.40183 | -0.18334 | -0.96901 | -0.77993 | 0.32759 | 1.03083 | 0.8145 | -0.22977 | -0.67491 | -0.13565 | 0.836 | 1.22374 | 0.20895 | -0.72273 | -1.02046 | -0.16339 | 0.11102 | -0.44605 | -1.29648 | -1.25253 | -0.5221 | -0.30169 | -0.86443 | -1.40827 | -0.87328 | -0.06249 | 0.32494 | -0.19515 | -0.78658 | -0.4846 | 0.56803 | 1.03288 | 0.54068 | -0.53367 | -0.81571 | -0.33544 | 0.03529 | -0.469 | -1.26204 | -1.23824 | -0.74072 | -0.65719 | -1.05983 | -1.15232 | -0.57257 | 0.24091 | 0.23539 | -0.48631 | -1.15473 | -1.18708 | -0.83934 | -0.9083 | -1.22399 | -1.36322 | -0.8976 | -0.5664 | -0.66665 | -1.10209 | -1.08677 | -0.74448 | -0.48897 | -0.60544 | -1.26974 | -1.4674 | -1.19933 | -1.16549 | -1.33535 | -1.42075 | -0.95442 | -0.45338
469.7 | -0.76926 | -0.40983 | 1.12714 | -0.30609 | -1.21995 | -0.81583 | -0.20552 | -0.78876 | -1.54902 | -1.27992 | -0.12902 | 0.12302 | -0.38402 | -1.09247 | -1.0199 | 0.04945 | 0.65789 | 0.53087 | -0.40292 | -0.75171 | -0.09619 | 0.90472 | 1.45261 | 0.41877 | -0.55294 | -0.78553 | 0.14923 | 0.5155 | -0.03979 | -1.02072 | -1.19925 | -0.51656 | -0.18953 | -0.71305 | -1.41368 | -1.10786 | -0.46722 | -0.0503 | -0.37455 | -1.00597 | -0.72762 | 0.27468 | 0.85925 | 0.53883 | -0.38472 | -0.70424 | -0.10398 | 0.39287 | 0.02792 | -0.96802 | -1.30803 | -0.91738 | -0.80125 | -1.14396 | -1.32113 | -0.82321 | 0.03736 | 0.20071 | -0.35625 | -1.03065 | -1.04153 | -0.62979 | -0.57653 | -0.98153 | -1.37507 | -1.11409 | -0.86187 | -0.81257 | -1.1 | -1.08639 | -0.69373 | -0.31894 | -0.35073 | -1.09055 | -1.44022 | -1.27227 | -1.22642 | -1.30894 | -1.46998 | -1.10393 | -0.57006
470.9 | -0.66345 | -0.05382 | 1.55385 | 0.05624 | -0.99383 | -0.62433 | 0.09187 | -0.43652 | -1.38533 | -1.3549 | -0.31804 | 0.02553 | -0.4571 | -1.17409 | -1.2276 | -0.26076 | 0.22516 | 0.18253 | -0.59235 | -0.88986 | -0.19382 | 0.77899 | 1.49404 | 0.46921 | -0.50673 | -0.57307 | 0.45858 | 0.91401 | 0.36751 | -0.66474 | -1.01205 | -0.28832 | 0.12437 | -0.33987 | -1.21101 | -1.16672 | -0.68441 | -0.27477 | -0.42786 | -1.1206 | -0.9726 | -0.12699 | 0.5357 | 0.36116 | -0.37822 | -0.69414 | 0.037 | 0.72414 | 0.49744 | -0.58277 | -1.21238 | -0.93583 | -0.73944 | -1.0488 | -1.36983 | -1.09085 | -0.29112 | 0.03333 | -0.37528 | -0.93644 | -0.91897 | -0.39174 | -0.21074 | -0.67161 | -1.22222 | -1.21128 | -1.08467 | -0.95215 | -1.10878 | -1.15264 | -0.73338 | -0.28188 | -0.20325 | -0.88823 | -1.2908 | -1.26299 | -1.2034 | -1.16722 | -1.42172 | -1.2236 | -0.77595
472.2 | -0.63387 | 0.25066 | 1.82603 | 0.33682 | -0.70483 | -0.22492 | 0.53695 | 0.01699 | -1.07846 | -1.21413 | -0.2658 | 0.15741 | -0.33626 | -1.14675 | -1.33878 | -0.52401 | -0.10194 | -0.07532 | -0.702 | -1.02494 | -0.41563 | 0.53492 | 1.35494 | 0.38875 | -0.58047 | -0.4307 | 0.69276 | 1.21507 | 0.73086 | -0.33168 | -0.74605 | 0.04839 | 0.5937 | 0.16438 | -0.81406 | -1.04824 | -0.70251 | -0.24438 | -0.29395 | -1.03025 | -1.12587 | -0.4927 | 0.16634 | 0.11933 | -0.48557 | -0.78467 | 0.01719 | 0.91306 | 0.86213 | -0.19067 | -0.99135 | -0.79733 | -0.47708 | -0.72014 | -1.22956 | -1.26014 | -0.61943 | -0.20986 | -0.50843 | -0.89155 | -0.84797 | -0.1811 | 0.11913 | -0.3345 | -0.93378 | -1.16778 | -1.15285 | -0.99987 | -1.08597 | -1.20365 | -0.83327 | -0.38629 | -0.18098 | -0.72595 | -1.10119 | -1.16275 | -1.08472 | -0.91618 | -1.24626 | -1.2525 | -0.98122
473.4 | -0.7172 | 0.38297 | 1.8327 | 0.42338 | -0.47065 | 0.23156 | 0.96938 | 0.41897 | -0.76049 | -0.95771 | -0.01512 | 0.46189 | -0.04822 | -1.00494 | -1.34301 | -0.71078 | -0.25005 | -0.21224 | -0.70897 | -1.12631 | -0.72872 | 0.18031 | 0.9997 | 0.18058 | -0.77004 | -0.43723 | 0.70946 | 1.30951 | 0.92753 | -0.16945 | -0.55799 | 0.34963 | 1.06975 | 0.6472 | -0.38091 | -0.86344 | -0.58875 | -0.01876 | 0.01156 | -0.75626 | -1.17383 | -0.78069 | -0.19339 | -0.14462 | -0.65196 | -0.96235 | -0.20385 | 0.82726 | 0.99917 | 0.03891 | -0.77058 | -0.62246 | -0.13226 | -0.25947 | -0.94961 | -1.31211 | -0.88183 | -0.47511 | -0.68907 | -0.9204 | -0.88745 | -0.0953 | 0.28334 | -0.06059 | -0.6485 | -1.06389 | -1.10633 | -0.95819 | -1.0148 | -1.20721 | -0.99168 | -0.62263 | -0.27205 | -0.67878 | -0.98406 | -1.04846 | -0.91916 | -0.63039 | -1.00962 | -1.2 | -1.17048
474.6 | -0.85964 | 0.26917 | 1.61328 | 0.28857 | -0.38603 | 0.56265 | 1.27641 | 0.6896 | -0.52923 | -0.6895 | 0.33282 | 0.86873 | 0.34139 | -0.76071 | -1.22976 | -0.77172 | -0.2019 | -0.20485 | -0.58356 | -1.13488 | -1.00458 | -0.19224 | 0.54006 | -0.10125 | -1.00339 | -0.58922 | 0.46879 | 1.16628 | 0.91374 | -0.19121 | -0.48518 | 0.50177 | 1.39557 | 1.03523 | -0.02166 | -0.69531 | -0.39314 | 0.31628 | 0.44814 | -0.34952 | -1.08299 | -0.95492 | -0.44761 | -0.32897 | -0.76813 | -1.15154 | -0.52367 | 0.49492 | 0.8878 | 0.059 | -0.63815 | -0.50845 | 0.17826 | 0.20554 | -0.60113 | -1.22134 | -1.02697 | -0.68506 | -0.84102 | -0.98618 | -0.99605 | -0.18847 | 0.25467 | 0.07224 | -0.4564 | -0.94174 | -0.981 | -0.80316 | -0.8783 | -1.11784 | -1.122 | -0.89811 | -0.45441 | -0.72583 | -0.98057 | -0.97047 | -0.74207 | -0.36807 | -0.74641 | -1.0793 | -1.27541
475.9 | -0.97349 | -0.04207 | 1.25538 | 0.04026 | -0.46876 | 0.65076 | 1.38653 | 0.79295 | -0.40348 | -0.50611 | 0.64958 | 1.2762 | 0.75654 | -0.44625 | -0.99285 | -0.67523 | -0.00325 | -0.01793 | -0.32372 | -1.00165 | -1.14895 | -0.4829 | 0.12475 | -0.33044 | -1.15269 | -0.83929 | 0.03059 | 0.82991 | 0.73707 | -0.34207 | -0.51813 | 0.46768 | 1.46199 | 1.26241 | 0.2237 | -0.56306 | -0.18356 | 0.66609 | 0.93943 | 0.12242 | -0.85588 | -0.97816 | -0.51052 | -0.31611 | -0.7527 | -1.22791 | -0.81367 | 0.03186 | 0.57328 | -0.09277 | -0.63231 | -0.48305 | 0.36645 | 0.56906 | -0.23938 | -1.02218 | -1.05699 | -0.76125 | -0.88642 | -1.01512 | -1.09472 | -0.42853 | 0.05692 | 0.06094 | -0.41312 | -0.85624 | -0.84067 | -0.5663 | -0.67862 | -0.93927 | -1.14947 | -1.1254 | -0.67208 | -0.81705 | -1.0486 | -0.98521 | -0.62997 | -0.20884 | -0.51312 | -0.91962 | -1.27566
477.1 | -1.00871 | -0.41889 | 0.84021 | -0.2174 | -0.65883 | 0.47057 | 1.27435 | 0.70384 | -0.37292 | -0.44518 | 0.84866 | 1.58934 | 1.12859 | -0.14566 | -0.7229 | -0.45345 | 0.30219 | 0.36439 | 0.044 | -0.73746 | -1.12889 | -0.62128 | -0.07853 | -0.38416 | -1.14495 | -1.06216 | -0.41483 | 0.40852 | 0.48773 | -0.49106 | -0.61627 | 0.24901 | 1.28223 | 1.2876 | 0.33281 | -0.48719 | -0.03949 | 0.93636 | 1.36317 | 0.57907 | -0.5577 | -0.86715 | -0.41763 | -0.08942 | -0.56281 | -1.14843 | -1.02418 | -0.4007 | 0.1811 | -0.31325 | -0.73786 | -0.55906 | 0.39392 | 0.7465 | 0.09507 | -0.76806 | -1.01112 | -0.6774 | -0.77246 | -0.94714 | -1.13797 | -0.72608 | -0.24357 | -0.08502 | -0.48072 | -0.82607 | -0.74047 | -0.32917 | -0.43312 | -0.68673 | -1.03797 | -1.24567 | -0.88858 | -0.89818 | -1.12901 | -1.07219 | -0.63888 | -0.18715 | -0.33176 | -0.76664 | -1.18084
478.4 | -0.97897 | -0.7322 | 0.46599 | -0.41707 | -0.88399 | 0.10378 | 0.94141 | 0.4267 | -0.48429 | -0.50059 | 0.86357 | 1.69922 | 1.32273 | 0.04181 | -0.51985 | -0.21227 | 0.62547 | 0.82966 | 0.41638 | -0.44181 | -1.02125 | -0.59665 | -0.05396 | -0.19696 | -0.95938 | -1.20054 | -0.76591 | 0.0288 | 0.27958 | -0.61451 | -0.77767 | -0.11655 | 0.91408 | 1.08873 | 0.26873 | -0.51047 | -0.06372 | 1.02246 | 1.6179 | 0.90999 | -0.27975 | -0.68408 | -0.25312 | 0.2609 | -0.22638 | -0.91124 | -1.13867 | -0.72709 | -0.17461 | -0.49978 | -0.90071 | -0.73168 | 0.2544 | 0.72522 | 0.29624 | -0.5686 | -0.94926 | -0.52346 | -0.53008 | -0.75823 | -1.08746 | -0.99772 | -0.5788 | -0.32713 | -0.61716 | -0.88051 | -0.73979 | -0.20349 | -0.21148 | -0.40388 | -0.86458 | -1.2709 | -1.03871 | -0.9509 | -1.16568 | -1.18664 | -0.765 | -0.31001 | -0.2551 | -0.67296 | -1.07028
479.6 | -0.89624 | -0.92182 | 0.2347 | -0.51105 | -1.10425 | -0.33546 | 0.50619 | 0.06596 | -0.72233 | -0.64105 | 0.6781 | 1.59429 | 1.28461 | 0.06808 | -0.47986 | -0.0573 | 0.86766 | 1.21393 | 0.73522 | -0.18231 | -0.87932 | -0.43416 | 0.17383 | 0.18403 | -0.6295 | -1.19255 | -0.93289 | -0.20391 | 0.17655 | -0.67063 | -0.95593 | -0.53504 | 0.45001 | 0.72447 | 0.08626 | -0.62634 | -0.24311 | 0.907 | 1.63434 | 1.04507 | -0.09164 | -0.51854 | -0.10369 | 0.59963 | 0.23107 | -0.56005 | -1.13072 | -0.90174 | -0.36788 | -0.5719 | -1.02589 | -0.94621 | -0.05064 | 0.52281 | 0.329 | -0.46633 | -0.89779 | -0.3704 | -0.23064 | -0.45577 | -0.94117 | -1.18935 | -0.86614 | -0.58658 | -0.76584 | -1.00854 | -0.83443 | -0.23979 | -0.07381 | -0.15542 | -0.70411 | -1.21511 | -1.09733 | -0.94472 | -1.12413 | -1.24011 | -0.93544 | -0.53756 | -0.2853 | -0.66715 | -0.98882
480.8 | -0.73365 | -0.9615 | 0.25451 | -0.42801 | -1.24491 | -0.70931 | 0.12585 | -0.22256 | -0.98866 | -0.83472 | 0.3486 | 1.32731 | 1.04189 | -0.04758 | -0.58893 | -0.03637 | 0.95605 | 1.41943 | 0.93305 | 0.00327 | -0.69836 | -0.16125 | 0.54163 | 0.68141 | -0.19682 | -1.04946 | -0.9253 | -0.22302 | 0.24423 | -0.61181 | -1.06379 | -0.87678 | 0.01321 | 0.3428 | -0.10546 | -0.81641 | -0.50256 | 0.63322 | 1.40621 | 0.95754 | -0.03728 | -0.44361 | 0.00491 | 0.87714 | 0.71409 | -0.15107 | -0.99618 | -0.89856 | -0.35949 | -0.46562 | -1.00809 | -1.1267 | -0.44298 | 0.21193 | 0.19148 | -0.46286 | -0.84624 | -0.26425 | 0.05821 | -0.07838 | -0.69581 | -1.24874 | -1.01721 | -0.76825 | -0.86354 | -1.11582 | -0.97311 | -0.3849 | -0.0486 | 0.01394 | -0.60409 | -1.11753 | -1.06067 | -0.84696 | -0.98857 | -1.19289 | -1.06039 | -0.78221 | -0.4281 | -0.72315 | -0.96156
482.1 | -0.51194 | -0.84027 | 0.52877 | -0.15344 | -1.25579 | -0.94885 | -0.09403 | -0.33701 | -1.14258 | -1.05018 | -0.02302 | 0.97184 | 0.6796 | -0.23083 | -0.80229 | -0.16418 | 0.8824 | 1.42758 | 0.97118 | 0.0824 | -0.50222 | 0.1147 | 0.96513 | 1.14172 | 0.25527 | -0.79524 | -0.7978 | -0.06408 | 0.46233 | -0.3735 | -1.01796 | -1.04873 | -0.30099 | 0.07327 | -0.2337 | -0.99751 | -0.77893 | 0.27464 | 1.00541 | 0.71287 | -0.11795 | -0.49373 | 0.03984 | 1.04542 | 1.09709 | 0.215 | -0.76912 | -0.74311 | -0.18333 | -0.16552 | -0.80334 | -1.21778 | -0.80787 | -0.14224 | -0.03684 | -0.54116 | -0.8248 | -0.23507 | 0.25792 | 0.29729 | -0.4137 | -1.18025 | -1.01531 | -0.80265 | -0.85713 | -1.12387 | -1.08729 | -0.58229 | -0.14737 | 0.05114 | -0.56101 | -1.00871 | -0.97434 | -0.67397 | -0.77107 | -1.04422 | -1.1055 | -1.00271 | -0.63242 | -0.81198 | -0.98461
483.3 | -0.30588 | -0.56249 | 0.98735 | 0.23629 | -1.12067 | -0.99521 | -0.14131 | -0.26905 | -1.11743 | -1.21439 | -0.34976 | 0.61969 | 0.32714 | -0.40893 | -1.03082 | -0.40693 | 0.65794 | 1.2553 | 0.83826 | 0.05552 | -0.36198 | 0.29709 | 1.31596 | 1.49409 | 0.63213 | -0.5015 | -0.64325 | 0.2065 | 0.8417 | 0.04357 | -0.8031 | -1.05556 | -0.44012 | -0.02657 | -0.22398 | -1.05505 | -0.98715 | -0.09559 | 0.52978 | 0.42559 | -0.27015 | -0.62393 | -0.02641 | 1.04482 | 1.27109 | 0.47722 | -0.52928 | -0.51341 | 0.10136 | 0.2593 | -0.44052 | -1.17791 | -1.05811 | -0.46466 | -0.26796 | -0.65438 | -0.85268 | -0.31224 | 0.31321 | 0.57538 | -0.15962 | -0.99076 | -0.91667 | -0.68897 | -0.72373 | -1.00896 | -1.12628 | -0.78002 | -0.34502 | -0.037 | -0.5833 | -0.92684 | -0.88546 | -0.49408 | -0.49615 | -0.82172 | -1.06806 | -1.13936 | -0.83368 | -0.90418 | -1.0459
484.5 | -0.17419 | -0.23861 | 1.50904 | 0.62688 | -0.87525 | -0.86271 | -0.023 | -0.03031 | -0.95564 | -1.27117 | -0.59038 | 0.35108 | 0.08194 | -0.53664 | -1.2081 | -0.69821 | 0.33339 | 0.93496 | 0.6087 | -0.06813 | -0.33269 | 0.29566 | 1.46549 | 1.67647 | 0.84692 | -0.26443 | -0.48822 | 0.50473 | 1.29372 | 0.56607 | -0.4772 | -0.94833 | -0.38973 | 0.07812 | -0.04531 | -0.93455 | -1.09407 | -0.42419 | 0.10025 | 0.18134 | -0.43255 | -0.76761 | -0.22028 | 0.84664 | 1.22137 | 0.5824 | -0.35481 | -0.32802 | 0.4064 | 0.72993 | -0.000842013 | -0.98215 | -1.12834 | -0.69812 | -0.43527 | -0.76619 | -0.92508 | -0.49171 | 0.22234 | 0.66622 | 0.00254 | -0.77577 | -0.7884 | -0.48541 | -0.47386 | -0.8017 | -1.08397 | -0.93792 | -0.60501 | -0.21759 | -0.66193 | -0.89508 | -0.83166 | -0.36194 | -0.21802 | -0.56162 | -0.9659 | -1.1679 | -0.96381 | -0.99092 | -1.08202
485.8 | -0.1459 | 0.02725 | 1.97598 | 0.90551 | -0.5991 | -0.61109 | 0.22756 | 0.31376 | -0.71839 | -1.19681 | -0.71958 | 0.21312 | -0.01059 | -0.55971 | -1.31422 | -0.98394 | -0.01102 | 0.561 | 0.35344 | -0.24321 | -0.44902 | 0.11256 | 1.35645 | 1.65885 | 0.83856 | -0.16935 | -0.38887 | 0.75269 | 1.68916 | 1.03981 | -0.15181 | -0.77386 | -0.20307 | 0.35344 | 0.30837 | -0.64859 | -1.07671 | -0.65895 | -0.16658 | 0.04378 | -0.52826 | -0.88381 | -0.49225 | 0.46426 | 0.96286 | 0.52383 | -0.30488 | -0.24085 | 0.61306 | 1.13024 | 0.42948 | -0.67576 | -1.05278 | -0.80474 | -0.48766 | -0.77961 | -0.99237 | -0.73497 | -0.01094 | 0.53445 | 0.03221 | -0.63036 | -0.6901 | -0.29733 | -0.16404 | -0.53036 | -0.95692 | -1.02721 | -0.85875 | -0.43332 | -0.76671 | -0.93834 | -0.84572 | -0.3303 | 0.00647 | -0.32851 | -0.81513 | -1.11439 | -1.00803 | -1.02573 | -1.04657
487 | -0.22309 | 0.18002 | 2.27432 | 1.06532 | -0.37462 | -0.33483 | 0.59367 | 0.69325 | -0.42613 | -0.99849 | -0.6991 | 0.24368 | 0.09771 | -0.46372 | -1.30527 | -1.18326 | -0.30967 | 0.23607 | 0.14755 | -0.42445 | -0.64183 | -0.17778 | 1.01556 | 1.43413 | 0.63288 | -0.2449 | -0.37562 | 0.8571 | 1.88623 | 1.38044 | 0.07939 | -0.5804 | 0.03784 | 0.72792 | 0.76387 | -0.24814 | -0.93854 | -0.72475 | -0.22237 | 0.05207 | -0.50029 | -0.9336 | -0.7654 | 0.00129 | 0.58333 | 0.33346 | -0.37606 | -0.29442 | 0.65095 | 1.37716 | 0.79388 | -0.34064 | -0.8878 | -0.77885 | -0.40975 | -0.61787 | -0.97292 | -0.94316 | -0.32413 | 0.21715 | -0.0581 | -0.61329 | -0.65534 | -0.18156 | 0.11825 | -0.23946 | -0.76046 | -1.00647 | -1.0329 | -0.62498 | -0.82987 | -1.02293 | -0.94803 | -0.41644 | 0.0965 | -0.17916 | -0.65673 | -1.00942 | -0.96735 | -0.9627 | -0.89791
488.3 | -0.40515 | 0.18503 | 2.31683 | 1.08681 | -0.26025 | -0.10563 | 0.93944 | 1.00699 | -0.11416 | -0.75598 | -0.55329 | 0.42268 | 0.38992 | -0.25843 | -1.15804 | -1.28438 | -0.51362 | 0.03654 | 0.01509 | -0.56956 | -0.84351 | -0.50485 | 0.51969 | 1.03411 | 0.29935 | -0.46185 | -0.52389 | 0.7174 | 1.79543 | 1.4868 | 0.16237 | -0.46084 | 0.2171 | 1.03644 | 1.18235 | 0.18297 | -0.70233 | -0.63644 | -0.11922 | 0.20989 | -0.31687 | -0.90694 | -0.98387 | -0.46062 | 0.14843 | 0.04906 | -0.54479 | -0.50283 | 0.48316 | 1.38661 | 0.97079 | -0.09285 | -0.72448 | -0.666 | -0.22122 | -0.31407 | -0.86504 | -1.0624 | -0.67287 | -0.18504 | -0.262 | -0.71736 | -0.71541 | -0.19495 | 0.27264 | 0.01571 | -0.55134 | -0.92737 | -1.09956 | -0.77093 | -0.82798 | -1.08242 | -1.11818 | -0.62668 | -0.000971245 | -0.16559 | -0.57552 | -0.91734 | -0.9005 | -0.83412 | -0.70971
489.5 | -0.63759 | 0.01812 | 2.10813 | 0.96825 | -0.26836 | 0.02953 | 1.1608 | 1.20281 | 0.16437 | -0.54662 | -0.33581 | 0.6976 | 0.81172 | 0.02374 | -0.85838 | -1.26046 | -0.60263 | -0.01975 | -0.01148 | -0.59176 | -0.95456 | -0.78774 | -0.01649 | 0.56479 | -0.05159 | -0.72108 | -0.78417 | 0.38917 | 1.45352 | 1.35546 | 0.12143 | -0.4293 | 0.26164 | 1.21895 | 1.45513 | 0.56614 | -0.41851 | -0.47165 | 0.05352 | 0.49914 | 0.02489 | -0.74169 | -1.09231 | -0.80114 | -0.20962 | -0.20482 | -0.73326 | -0.78242 | 0.17361 | 1.18249 | 0.91693 | 0.000668093 | -0.61717 | -0.50301 | 0.00219 | 0.04654 | -0.65775 | -1.06886 | -0.94783 | -0.55112 | -0.47795 | -0.8791 | -0.84168 | -0.31769 | 0.29106 | 0.18265 | -0.37414 | -0.82489 | -1.07025 | -0.83234 | -0.7234 | -1.05053 | -1.256 | -0.86982 | -0.24995 | -0.27046 | -0.58105 | -0.88181 | -0.85684 | -0.70377 | -0.52379
490.7 | -0.84677 | -0.27897 | 1.72812 | 0.71803 | -0.3953 | 0.04353 | 1.19721 | 1.26925 | 0.31545 | -0.42096 | -0.13337 | 0.9765 | 1.24824 | 0.33905 | -0.50508 | -1.13136 | -0.58852 | 0.0714 | 0.12864 | -0.42657 | -0.92542 | -0.96876 | -0.47604 | 0.13945 | -0.29616 | -0.9211 | -1.07364 | -0.03757 | 0.97895 | 1.0118 | -0.02628 | -0.51575 | 0.18307 | 1.22514 | 1.54385 | 0.82951 | -0.18596 | -0.35303 | 0.25909 | 0.84021 | 0.50184 | -0.44085 | -1.03537 | -0.97639 | -0.40735 | -0.3278 | -0.84635 | -1.03626 | -0.20435 | 0.78815 | 0.68787 | -0.05132 | -0.61095 | -0.36647 | 0.19308 | 0.38573 | -0.38587 | -0.99466 | -1.09261 | -0.79892 | -0.61343 | -0.99896 | -0.97079 | -0.52434 | 0.17462 | 0.22898 | -0.2665 | -0.75072 | -0.96051 | -0.82181 | -0.54171 | -0.92991 | -1.27872 | -1.07371 | -0.55975 | -0.45795 | -0.66814 | -0.92894 | -0.87392 | -0.63685 | -0.35078
492 | -0.92483 | -0.62066 | 1.29493 | 0.43093 | -0.59842 | -0.0788 | 1.09555 | 1.23022 | 0.34817 | -0.36784 | 0.05513 | 1.19783 | 1.62391 | 0.68398 | -0.20342 | -0.93138 | -0.43703 | 0.31483 | 0.47307 | -0.0437 | -0.69501 | -0.98209 | -0.7112 | -0.07201 | -0.34647 | -0.95727 | -1.26656 | -0.42978 | 0.50281 | 0.61047 | -0.19102 | -0.64772 | 0.04807 | 1.09598 | 1.49448 | 0.93776 | -0.0763 | -0.29475 | 0.44437 | 1.17339 | 1.00731 | -0.03522 | -0.78904 | -0.951 | -0.36436 | -0.20955 | -0.77416 | -1.11898 | -0.55801 | 0.3198 | 0.40447 | -0.17403 | -0.67069 | -0.30457 | 0.33573 | 0.69548 | -0.04757 | -0.82277 | -1.05889 | -0.84652 | -0.59717 | -0.99409 | -1.05752 | -0.76674 | -0.03512 | 0.18578 | -0.2224 | -0.67632 | -0.81175 | -0.71324 | -0.29271 | -0.70525 | -1.13965 | -1.15336 | -0.82282 | -0.6568 | -0.75951 | -1.01863 | -0.9279 | -0.60867 | -0.16295
493.2 | -0.86645 | -0.91527 | 0.87292 | 0.19394 | -0.79109 | -0.31887 | 0.85882 | 1.07533 | 0.26239 | -0.38909 | 0.18479 | 1.30347 | 1.86241 | 0.95366 | -0.03606 | -0.74096 | -0.19331 | 0.63903 | 0.94027 | 0.46145 | -0.34728 | -0.86771 | -0.67862 | -0.04868 | -0.20035 | -0.82715 | -1.30574 | -0.76467 | 0.16302 | 0.26039 | -0.32915 | -0.81654 | -0.13287 | 0.83278 | 1.31933 | 0.87561 | -0.12578 | -0.32189 | 0.57735 | 1.40843 | 1.38393 | 0.37878 | -0.44716 | -0.76278 | -0.12408 | 0.1262 | -0.48372 | -1.01462 | -0.82023 | -0.12506 | 0.13905 | -0.30966 | -0.76406 | -0.36682 | 0.36287 | 0.92534 | 0.26418 | -0.60998 | -0.89508 | -0.72946 | -0.43644 | -0.84852 | -1.0628 | -0.97499 | -0.32711 | 0.06846 | -0.26081 | -0.63677 | -0.69356 | -0.54761 | -0.0577 | -0.39278 | -0.89389 | -1.12627 | -0.98834 | -0.81483 | -0.83963 | -1.09229 | -0.99784 | -0.60939 | -0.01557
494.5 | -0.71812 | -1.12578 | 0.54036 | 0.03959 | -0.90375 | -0.58959 | 0.52168 | 0.80738 | 0.06647 | -0.49625 | 0.19866 | 1.27458 | 1.90477 | 1.05577 | 0.000245738 | -0.60511 | 0.05765 | 0.92942 | 1.38587 | 0.96167 | 0.00301 | -0.70023 | -0.45316 | 0.16303 | 0.1376 | -0.54588 | -1.17107 | -1.00552 | -0.000414151 | 0.07706 | -0.39511 | -0.9639 | -0.37833 | 0.46969 | 1.02063 | 0.6684 | -0.26363 | -0.43594 | 0.57642 | 1.46782 | 1.55529 | 0.6985 | -0.1707 | -0.51788 | 0.19842 | 0.58149 | -0.02619 | -0.79129 | -0.9876 | -0.47733 | -0.08123 | -0.42396 | -0.86223 | -0.54817 | 0.25109 | 0.98731 | 0.46364 | -0.40112 | -0.72296 | -0.54858 | -0.21137 | -0.59781 | -0.96009 | -1.09589 | -0.63946 | -0.12195 | -0.37252 | -0.64467 | -0.65357 | -0.41769 | 0.08656 | -0.05035 | -0.60064 | -1.00692 | -1.03873 | -0.90762 | -0.87428 | -1.11615 | -1.0562 | -0.65 | 0.01969
495.7 | -0.53341 | -1.238 | 0.37124 | -0.00457 | -0.90999 | -0.82124 | 0.16503 | 0.49243 | -0.20474 | -0.69587 | 0.05363 | 1.09127 | 1.71868 | 0.97704 | -0.07413 | -0.56857 | 0.17485 | 1.10939 | 1.66373 | 1.32453 | 0.24601 | -0.52819 | -0.17702 | 0.50317 | 0.60539 | -0.18305 | -0.90938 | -1.12232 | 0.00487 | 0.10066 | -0.3596 | -1.04611 | -0.67946 | 0.05097 | 0.62473 | 0.38026 | -0.45075 | -0.61522 | 0.40308 | 1.30294 | 1.51316 | 0.83927 | -0.08562 | -0.31489 | 0.49278 | 1.03117 | 0.47222 | -0.50703 | -1.04598 | -0.66426 | -0.20679 | -0.47543 | -0.9293 | -0.78134 | -0.01872 | 0.83236 | 0.47852 | -0.27765 | -0.63814 | -0.39787 | 0.00471 | -0.28342 | -0.72442 | -1.11185 | -0.89844 | -0.37159 | -0.52492 | -0.70354 | -0.71503 | -0.40825 | 0.11753 | 0.22235 | -0.3323 | -0.83875 | -0.99843 | -0.94772 | -0.85477 | -1.06894 | -1.10654 | -0.76539 | -0.09916
496.9 | -0.3518 | -1.21359 | 0.3868 | 0.07282 | -0.84511 | -0.99979 | -0.14459 | 0.18338 | -0.48703 | -0.92969 | -0.24396 | 0.75623 | 1.33261 | 0.7381 | -0.2586 | -0.65249 | 0.1114 | 1.11931 | 1.7094 | 1.48013 | 0.32844 | -0.42226 | 0.03877 | 0.86828 | 1.07985 | 0.22274 | -0.62087 | -1.0722 | 0.08443 | 0.27964 | -0.19825 | -1.01566 | -0.96433 | -0.31936 | 0.21297 | 0.08274 | -0.62867 | -0.83961 | 0.07833 | 0.92745 | 1.27807 | 0.75123 | -0.18186 | -0.23962 | 0.63513 | 1.33696 | 0.89258 | -0.19298 | -1.0024 | -0.70209 | -0.22031 | -0.43063 | -0.93945 | -0.99179 | -0.37858 | 0.4771 | 0.30358 | -0.29093 | -0.67172 | -0.34253 | 0.12554 | 0.02246 | -0.41578 | -1.0272 | -1.05514 | -0.61196 | -0.65624 | -0.79867 | -0.86809 | -0.54446 | 0.01287 | 0.31348 | -0.15593 | -0.67436 | -0.92586 | -0.93974 | -0.76608 | -0.97845 | -1.11055 | -0.92864 | -0.34163
498.2 | -0.21045 | -1.04807 | 0.56043 | 0.30958 | -0.71054 | -1.09188 | -0.34104 | -0.02147 | -0.66373 | -1.11362 | -0.59616 | 0.32716 | 0.8581 | 0.41612 | -0.54175 | -0.81313 | -0.09822 | 0.9591 | 1.54442 | 1.38147 | 0.27376 | -0.39953 | 0.13093 | 1.17304 | 1.45317 | 0.57995 | -0.38084 | -0.88327 | 0.21547 | 0.53015 | 0.12483 | -0.82985 | -1.12216 | -0.55896 | -0.09263 | -0.11799 | -0.7454 | -1.025 | -0.31851 | 0.43862 | 0.89957 | 0.50171 | -0.36674 | -0.31071 | 0.59675 | 1.43605 | 1.17025 | 0.10941 | -0.85164 | -0.62697 | -0.12069 | -0.28064 | -0.86221 | -1.12594 | -0.76666 | 0.02094 | 0.0344 | -0.42598 | -0.79144 | -0.39269 | 0.15394 | 0.28324 | -0.12104 | -0.88528 | -1.08351 | -0.75054 | -0.72175 | -0.86259 | -1.03587 | -0.7795 | -0.20737 | 0.21519 | -0.10903 | -0.58713 | -0.86435 | -0.88638 | -0.63279 | -0.82779 | -1.04922 | -1.06945 | -0.63187
499.4 | -0.11562 | -0.79922 | 0.86134 | 0.66242 | -0.5118 | -1.06251 | -0.42278 | -0.0533 | -0.66358 | -1.18603 | -0.90009 | -0.08002 | 0.41946 | 0.09278 | -0.8294 | -0.99292 | -0.37785 | 0.66139 | 1.24987 | 1.08798 | 0.11385 | -0.48928 | 0.10943 | 1.3238 | 1.65251 | 0.82586 | -0.23416 | -0.62984 | 0.39254 | 0.81681 | 0.55397 | -0.49549 | -1.11776 | -0.65273 | -0.22347 | -0.12242 | -0.71703 | -1.10411 | -0.68004 | -0.03346 | 0.46153 | 0.20052 | -0.55132 | -0.5048 | 0.38349 | 1.31544 | 1.27621 | 0.34227 | -0.63022 | -0.48434 | 0.04731 | -0.01953 | -0.64861 | -1.14106 | -1.07626 | -0.42522 | -0.25591 | -0.61585 | -0.948 | -0.52364 | 0.0931 | 0.45677 | 0.08982 | -0.74281 | -1.02739 | -0.78053 | -0.69934 | -0.86355 | -1.11781 | -1.01496 | -0.52622 | -0.02482 | -0.18111 | -0.58762 | -0.8365 | -0.81587 | -0.48214 | -0.61918 | -0.90141 | -1.12193 | -0.89286
500.6 | -0.07901 | -0.5534 | 1.26348 | 1.04444 | -0.28515 | -0.90258 | -0.36243 | 0.13278 | -0.47298 | -1.10644 | -1.06073 | -0.33902 | 0.1511 | -0.10584 | -0.9972 | -1.129 | -0.65388 | 0.31449 | 0.87915 | 0.6882 | -0.09757 | -0.62937 | 0.01396 | 1.2827 | 1.67632 | 0.90972 | -0.17624 | -0.43305 | 0.5956 | 1.11647 | 1.02956 | -0.09696 | -0.95153 | -0.58463 | -0.1452 | 0.12552 | -0.49704 | -1.04061 | -0.94004 | -0.37867 | 0.07172 | -0.01373 | -0.69566 | -0.76472 | 0.04667 | 1.03511 | 1.22866 | 0.45916 | -0.40051 | -0.35115 | 0.24439 | 0.30487 | -0.29083 | -1.00131 | -1.23041 | -0.74304 | -0.479 | -0.77721 | -1.06974 | -0.68984 | 0.001 | 0.5069 | 0.21218 | -0.60663 | -0.90388 | -0.7081 | -0.59364 | -0.74 | -1.05753 | -1.16635 | -0.85127 | -0.30608 | -0.33384 | -0.63518 | -0.83035 | -0.762 | -0.3345 | -0.37439 | -0.66646 | -1.08905 | -1.05927
501.9 | -0.10695 | -0.40785 | 1.64747 | 1.33663 | -0.0904 | -0.68716 | -0.12969 | 0.48756 | -0.14109 | -0.89991 | -1.07688 | -0.42316 | 0.09421 | -0.12569 | -0.97857 | -1.21108 | -0.89745 | -0.02155 | 0.48753 | 0.31392 | -0.29039 | -0.78847 | -0.15496 | 1.03453 | 1.52027 | 0.8103 | -0.20714 | -0.37417 | 0.75754 | 1.40042 | 1.42385 | 0.22898 | -0.71104 | -0.40819 | 0.08283 | 0.53831 | -0.12426 | -0.81721 | -1.04579 | -0.56074 | -0.16879 | -0.08579 | -0.77475 | -1.00862 | -0.35963 | 0.64445 | 1.02945 | 0.40985 | -0.26977 | -0.28024 | 0.40074 | 0.65116 | 0.15163 | -0.7127 | -1.20022 | -0.89667 | -0.59456 | -0.85971 | -1.12212 | -0.86329 | -0.12394 | 0.44019 | 0.23546 | -0.4794 | -0.76288 | -0.61337 | -0.42721 | -0.50106 | -0.86578 | -1.21784 | -1.11364 | -0.57434 | -0.53667 | -0.69357 | -0.86467 | -0.74595 | -0.23575 | -0.17573 | -0.41213 | -0.98214 | -1.12276
503.1 | -0.20455 | -0.38662 | 1.88765 | 1.48936 | 0.04738 | -0.48851 | 0.22406 | 0.90585 | 0.25112 | -0.61624 | -0.95106 | -0.37233 | 0.24583 | 0.04617 | -0.80425 | -1.21136 | -1.08971 | -0.28423 | 0.12096 | 0.04978 | -0.40466 | -0.94157 | -0.38044 | 0.63299 | 1.22042 | 0.55958 | -0.30439 | -0.48156 | 0.7749 | 1.60017 | 1.65105 | 0.40269 | -0.47521 | -0.2281 | 0.37463 | 0.98569 | 0.34065 | -0.48722 | -0.97977 | -0.59973 | -0.23583 | -0.02155 | -0.73619 | -1.17857 | -0.75302 | 0.20231 | 0.72955 | 0.2239 | -0.30094 | -0.31043 | 0.45407 | 0.93349 | 0.58128 | -0.37838 | -1.02485 | -0.8893 | -0.54499 | -0.81423 | -1.09247 | -1.00817 | -0.31914 | 0.25353 | 0.16681 | -0.40697 | -0.64434 | -0.52905 | -0.23141 | -0.20684 | -0.58275 | -1.16393 | -1.24362 | -0.786 | -0.74202 | -0.76262 | -0.94496 | -0.78102 | -0.24616 | -0.05093 | -0.19884 | -0.82739 | -1.10886
504.4 | -0.35175 | -0.45173 | 1.90909 | 1.49213 | 0.11407 | -0.34502 | 0.56845 | 1.2711 | 0.62353 | -0.34286 | -0.74397 | -0.20896 | 0.53528 | 0.35188 | -0.5188 | -1.11236 | -1.20087 | -0.45717 | -0.13932 | -0.04381 | -0.41308 | -1.04816 | -0.66023 | 0.15168 | 0.82542 | 0.23185 | -0.49384 | -0.68958 | 0.61916 | 1.61126 | 1.65283 | 0.43225 | -0.34171 | -0.09038 | 0.63502 | 1.36506 | 0.80139 | -0.13061 | -0.80863 | -0.53213 | -0.1577 | 0.14385 | -0.5562 | -1.21051 | -1.05484 | -0.20733 | 0.3984 | -0.00977 | -0.46446 | -0.44138 | 0.36248 | 1.07225 | 0.89739 | -0.08263 | -0.8057 | -0.78579 | -0.35347 | -0.62076 | -0.95635 | -1.10553 | -0.58024 | -0.02491 | 0.01165 | -0.42386 | -0.60251 | -0.47772 | -0.06959 | 0.05919 | -0.27611 | -1.00656 | -1.24907 | -0.92771 | -0.90254 | -0.82699 | -1.03895 | -0.85921 | -0.35701 | -0.02079 | -0.07249 | -0.6765 | -1.05926
505.6 | -0.49509 | -0.55974 | 1.72994 | 1.3841 | 0.11272 | -0.26532 | 0.79759 | 1.52898 | 0.92993 | -0.09788 | -0.48622 | 0.04464 | 0.92323 | 0.75563 | -0.11038 | -0.88665 | -1.19782 | -0.50026 | -0.18067 | 0.06377 | -0.29577 | -1.03586 | -0.90985 | -0.28865 | 0.47338 | -0.03794 | -0.70178 | -0.89361 | 0.34708 | 1.41577 | 1.5208 | 0.38745 | -0.30458 | -0.03163 | 0.83436 | 1.624 | 1.20752 | 0.21841 | -0.55849 | -0.36524 | 0.0719 | 0.43794 | -0.21526 | -1.05292 | -1.16582 | -0.46595 | 0.1285 | -0.16472 | -0.64136 | -0.62954 | 0.15062 | 1.05588 | 1.07909 | 0.13416 | -0.60696 | -0.6033 | -0.04721 | -0.25016 | -0.6755 | -1.10158 | -0.81172 | -0.31237 | -0.16016 | -0.51202 | -0.64482 | -0.47784 | 0.0386 | 0.25529 | 0.01534 | -0.7619 | -1.12365 | -0.96389 | -0.94807 | -0.81982 | -1.08866 | -0.92262 | -0.51664 | -0.0531 | -0.03766 | -0.54902 | -0.96257
506.8 | -0.58476 | -0.69831 | 1.42294 | 1.19775 | 0.05214 | -0.2394 | 0.87324 | 1.66863 | 1.14169 | 0.09434 | -0.23407 | 0.35163 | 1.33209 | 1.22528 | 0.39342 | -0.5579 | -1.05374 | -0.37342 | 0.05411 | 0.36665 | -0.04705 | -0.84547 | -1.06047 | -0.57689 | 0.25697 | -0.15291 | -0.81527 | -0.99797 | 0.06819 | 1.075 | 1.3238 | 0.33361 | -0.35404 | -0.03356 | 0.9292 | 1.76565 | 1.5089 | 0.53638 | -0.30115 | -0.12373 | 0.45131 | 0.86762 | 0.26214 | -0.70067 | -1.08846 | -0.54247 | -0.02532 | -0.16526 | -0.71573 | -0.80345 | -0.12217 | 0.89882 | 1.1328 | 0.26489 | -0.46516 | -0.39699 | 0.31711 | 0.24776 | -0.25143 | -0.96072 | -0.91671 | -0.51269 | -0.30725 | -0.61764 | -0.71935 | -0.52299 | 0.07457 | 0.37585 | 0.25961 | -0.43927 | -0.90846 | -0.90394 | -0.84222 | -0.69775 | -1.02028 | -0.95369 | -0.6826 | -0.13428 | -0.07241 | -0.45248 | -0.82594
508.1 | -0.62911 | -0.86695 | 1.02448 | 0.95314 | -0.10011 | -0.28544 | 0.78746 | 1.64015 | 1.20412 | 0.1919 | -0.07698 | 0.61341 | 1.65753 | 1.65978 | 0.86115 | -0.22995 | -0.82045 | -0.14164 | 0.45379 | 0.78633 | 0.29598 | -0.54217 | -1.07969 | -0.71002 | 0.18312 | -0.09509 | -0.7686 | -1.00784 | -0.20712 | 0.66154 | 1.066 | 0.22806 | -0.47218 | -0.14225 | 0.86474 | 1.72327 | 1.62153 | 0.72421 | -0.10132 | 0.10601 | 0.84124 | 1.31841 | 0.7666 | -0.23049 | -0.88053 | -0.5164 | -0.04021 | -0.02768 | -0.644 | -0.93167 | -0.41077 | 0.62254 | 1.03541 | 0.2871 | -0.39634 | -0.24694 | 0.59041 | 0.71919 | 0.21554 | -0.70399 | -0.88292 | -0.61959 | -0.4143 | -0.66883 | -0.80665 | -0.63496 | 0.00653 | 0.36406 | 0.39882 | -0.16962 | -0.68373 | -0.7841 | -0.65793 | -0.4906 | -0.84649 | -0.93234 | -0.8354 | -0.28348 | -0.15819 | -0.41161 | -0.70358
509.3 | -0.62114 | -1.0432 | 0.63565 | 0.70638 | -0.29543 | -0.40352 | 0.56006 | 1.43401 | 1.09326 | 0.17138 | -0.07259 | 0.73657 | 1.82289 | 1.93613 | 1.17236 | 0.00798 | -0.57663 | 0.07671 | 0.87885 | 1.21782 | 0.69856 | -0.24601 | -0.9784 | -0.67391 | 0.19621 | 0.10753 | -0.57449 | -0.96399 | -0.4886 | 0.24257 | 0.73839 | 0.06133 | -0.61478 | -0.35027 | 0.60226 | 1.50171 | 1.54189 | 0.71559 | -0.02168 | 0.24178 | 1.1147 | 1.63122 | 1.18591 | 0.20537 | -0.63078 | -0.44361 | 0.11814 | 0.21259 | -0.43133 | -0.99324 | -0.68424 | 0.24829 | 0.79503 | 0.19682 | -0.4433 | -0.21241 | 0.70005 | 1.03823 | 0.59541 | -0.39385 | -0.76881 | -0.63222 | -0.46846 | -0.61669 | -0.86831 | -0.77231 | -0.18867 | 0.19962 | 0.39346 | -0.03278 | -0.52304 | -0.65481 | -0.45661 | -0.25814 | -0.5853 | -0.87885 | -0.95215 | -0.49831 | -0.2982 | -0.43811 | -0.67542
510.6 | -0.5268 | -1.19496 | 0.32937 | 0.4853 | -0.48563 | -0.59794 | 0.23884 | 1.07543 | 0.82527 | -0.000503035 | -0.21999 | 0.6847 | 1.77327 | 1.97122 | 1.26963 | 0.10847 | -0.38879 | 0.22594 | 1.20191 | 1.58247 | 1.08344 | -0.0224 | -0.78341 | -0.53906 | 0.28854 | 0.40604 | -0.29924 | -0.88849 | -0.72603 | -0.10904 | 0.39614 | -0.12333 | -0.72886 | -0.62233 | 0.20748 | 1.10808 | 1.27396 | 0.48951 | -0.09024 | 0.21979 | 1.17585 | 1.7319 | 1.44337 | 0.52828 | -0.41577 | -0.32741 | 0.38389 | 0.50203 | -0.11481 | -0.96866 | -0.90226 | -0.13697 | 0.45504 | 0.04326 | -0.61944 | -0.31043 | 0.60126 | 1.15195 | 0.79307 | -0.12242 | -0.64299 | -0.61651 | -0.43388 | -0.45022 | -0.86838 | -0.89505 | -0.4824 | -0.07341 | 0.23034 | -0.06642 | -0.47899 | -0.5724 | -0.29118 | -0.03699 | -0.29596 | -0.77195 | -1.00665 | -0.73025 | -0.48301 | -0.53648 | -0.73763
511.8 | -0.3312 | -1.24758 | 0.18485 | 0.36133 | -0.59354 | -0.848 | -0.07473 | 0.66792 | 0.49616 | -0.25324 | -0.46483 | 0.4882 | 1.55796 | 1.80566 | 1.18942 | 0.09453 | -0.29006 | 0.30624 | 1.40174 | 1.83902 | 1.39836 | 0.15673 | -0.56313 | -0.2959 | 0.51683 | 0.77025 | 0.01722 | -0.73698 | -0.86341 | -0.29682 | 0.20061 | -0.17913 | -0.74812 | -0.84353 | -0.21965 | 0.65138 | 0.93955 | 0.19211 | -0.26121 | 0.05653 | 1.04953 | 1.63609 | 1.52915 | 0.71351 | -0.27779 | -0.14459 | 0.67896 | 0.82019 | 0.26687 | -0.79456 | -0.99947 | -0.44047 | 0.10915 | -0.09919 | -0.81218 | -0.48562 | 0.35871 | 1.07549 | 0.84244 | 0.09957 | -0.51725 | -0.57556 | -0.28821 | -0.17633 | -0.76217 | -0.93492 | -0.78093 | -0.38483 | -0.01587 | -0.19645 | -0.52974 | -0.56651 | -0.18892 | 0.17049 | 0.01038 | -0.6062 | -0.97384 | -0.90603 | -0.66589 | -0.64205 | -0.8343
513 | -0.10947 | -1.19938 | 0.18216 | 0.38032 | -0.60378 | -1.10421 | -0.3258 | 0.27618 | 0.15882 | -0.51971 | -0.75637 | 0.15398 | 1.20765 | 1.47024 | 0.94999 | -0.05211 | -0.31197 | 0.26333 | 1.43139 | 1.94748 | 1.54234 | 0.30343 | -0.37655 | -0.04859 | 0.84961 | 1.13004 | 0.33791 | -0.51641 | -0.89208 | -0.3097 | 0.20531 | -0.06735 | -0.66918 | -0.96306 | -0.60797 | 0.20364 | 0.56816 | -0.07582 | -0.50146 | -0.21816 | 0.75822 | 1.40739 | 1.43229 | 0.74331 | -0.23633 | 0.03553 | 0.85851 | 1.12562 | 0.66762 | -0.48484 | -0.97364 | -0.60696 | -0.16468 | -0.19114 | -0.95505 | -0.70683 | 0.0075 | 0.8344 | 0.78066 | 0.21256 | -0.43292 | -0.53054 | -0.08672 | 0.11314 | -0.52371 | -0.87564 | -0.98928 | -0.68856 | -0.28866 | -0.3592 | -0.66024 | -0.64996 | -0.20598 | 0.28855 | 0.25479 | -0.40371 | -0.88699 | -0.9808 | -0.78375 | -0.70265 | -0.88987
514.3 | 0.08443 | -1.07297 | 0.31972 | 0.55082 | -0.49501 | -1.26117 | -0.5135 | -0.02076 | -0.11246 | -0.71624 | -1.03582 | -0.21605 | 0.75951 | 1.04041 | 0.57058 | -0.30189 | -0.44503 | 0.08829 | 1.27262 | 1.89863 | 1.50198 | 0.37155 | -0.30304 | 0.1311 | 1.19699 | 1.44227 | 0.66319 | -0.2521 | -0.80762 | -0.20701 | 0.39219 | 0.1987 | -0.48243 | -0.99875 | -0.88904 | -0.16866 | 0.22849 | -0.22228 | -0.72155 | -0.54342 | 0.35422 | 1.06413 | 1.15558 | 0.60647 | -0.26486 | 0.09597 | 0.87393 | 1.37385 | 1.03467 | -0.11281 | -0.83369 | -0.63758 | -0.30553 | -0.21392 | -0.97314 | -0.93945 | -0.38717 | 0.4645 | 0.616 | 0.18493 | -0.42475 | -0.49676 | 0.08988 | 0.35447 | -0.18934 | -0.7144 | -1.06047 | -0.93022 | -0.52853 | -0.51318 | -0.82229 | -0.7979 | -0.3435 | 0.26966 | 0.39767 | -0.21951 | -0.7713 | -0.95602 | -0.80742 | -0.68226 | -0.86941
515.5 | 0.22961 | -0.89688 | 0.59833 | 0.85296 | -0.28502 | -1.25911 | -0.61281 | -0.14643 | -0.22281 | -0.79234 | -1.2255 | -0.52657 | 0.28422 | 0.6031 | 0.14305 | -0.58218 | -0.64399 | -0.20388 | 0.96654 | 1.67524 | 1.31808 | 0.29591 | -0.34078 | 0.20073 | 1.41828 | 1.66813 | 0.95933 | 0.00465 | -0.65229 | -0.03611 | 0.70364 | 0.592 | -0.18073 | -0.92752 | -1.01335 | -0.40263 | 0.00617 | -0.23981 | -0.82812 | -0.85832 | -0.0979 | 0.64028 | 0.76446 | 0.32299 | -0.35449 | -0.04818 | 0.75467 | 1.52714 | 1.30453 | 0.23757 | -0.64866 | -0.56804 | -0.27755 | -0.15269 | -0.82707 | -1.09585 | -0.7432 | 0.02876 | 0.35576 | 0.0339 | -0.51767 | -0.50822 | 0.1785 | 0.52458 | 0.1715 | -0.45489 | -0.9904 | -1.04296 | -0.69828 | -0.62935 | -0.94958 | -0.94345 | -0.56967 | 0.10869 | 0.41487 | -0.11096 | -0.65056 | -0.87077 | -0.73257 | -0.58934 | -0.74341
516.7 | 0.34498 | -0.69184 | 0.96935 | 1.2551 | -0.01703 | -1.1144 | -0.59559 | -0.05036 | -0.0859 | -0.70759 | -1.24161 | -0.70197 | -0.09413 | 0.28018 | -0.20224 | -0.77807 | -0.85688 | -0.52284 | 0.59935 | 1.31089 | 1.06115 | 0.10996 | -0.44725 | 0.1724 | 1.47141 | 1.77779 | 1.17676 | 0.22099 | -0.46003 | 0.15925 | 1.09428 | 1.09209 | 0.23704 | -0.74125 | -0.97067 | -0.43843 | 0.0098 | -0.10298 | -0.7475 | -1.05662 | -0.47533 | 0.20614 | 0.37412 | 0.02771 | -0.48129 | -0.31897 | 0.5676 | 1.54894 | 1.44286 | 0.5097 | -0.46652 | -0.42269 | -0.09077 | 0.04214 | -0.51461 | -1.08435 | -0.99617 | -0.36485 | 0.06423 | -0.14196 | -0.65984 | -0.56727 | 0.17118 | 0.63031 | 0.47076 | -0.13795 | -0.81639 | -1.00322 | -0.75142 | -0.66478 | -0.97709 | -1.02883 | -0.78507 | -0.12779 | 0.3185 | -0.09559 | -0.52359 | -0.77313 | -0.61036 | -0.44107 | -0.5344
518 | 0.39348 | -0.47578 | 1.32591 | 1.67716 | 0.27192 | -0.90074 | -0.45484 | 0.24512 | 0.27968 | -0.43769 | -1.08158 | -0.72739 | -0.28924 | 0.14577 | -0.36869 | -0.82724 | -1.03187 | -0.78253 | 0.23928 | 0.88454 | 0.77667 | -0.11378 | -0.57491 | 0.06189 | 1.32111 | 1.7328 | 1.23983 | 0.33775 | -0.28629 | 0.34138 | 1.47708 | 1.57763 | 0.69671 | -0.46828 | -0.80087 | -0.28793 | 0.22721 | 0.18375 | -0.49223 | -1.07523 | -0.71338 | -0.15935 | 0.04991 | -0.21383 | -0.65 | -0.62896 | 0.32604 | 1.39159 | 1.43525 | 0.63695 | -0.34889 | -0.27555 | 0.18827 | 0.36504 | -0.10023 | -0.88411 | -1.08477 | -0.62355 | -0.18512 | -0.28887 | -0.80726 | -0.66231 | 0.08067 | 0.64605 | 0.67508 | 0.14005 | -0.61567 | -0.84454 | -0.69443 | -0.59069 | -0.87142 | -1.01332 | -0.93116 | -0.37154 | 0.11918 | -0.13972 | -0.42596 | -0.70089 | -0.48736 | -0.25799 | -0.27602
519.2 | 0.30678 | -0.34047 | 1.56027 | 1.98838 | 0.50652 | -0.70423 | -0.26678 | 0.60018 | 0.74977 | -0.04712 | -0.83569 | -0.67087 | -0.3083 | 0.19814 | -0.32665 | -0.72184 | -1.16595 | -0.98759 | -0.11412 | 0.45851 | 0.47656 | -0.30954 | -0.75354 | -0.15597 | 0.99701 | 1.488 | 1.09554 | 0.29543 | -0.2012 | 0.41846 | 1.72076 | 1.92953 | 1.0447 | -0.20731 | -0.62227 | -0.03553 | 0.54489 | 0.58021 | -0.12742 | -0.92466 | -0.8189 | -0.41201 | -0.16834 | -0.36628 | -0.7913 | -0.91658 | -0.01095 | 1.03845 | 1.25483 | 0.55818 | -0.33738 | -0.19309 | 0.438 | 0.72918 | 0.30666 | -0.57903 | -1.03862 | -0.73332 | -0.3495 | -0.38593 | -0.90932 | -0.796 | -0.11098 | 0.54691 | 0.72237 | 0.28408 | -0.47884 | -0.6849 | -0.58198 | -0.4436 | -0.67044 | -0.88771 | -1.00954 | -0.61288 | -0.15314 | -0.24507 | -0.41439 | -0.6895 | -0.43802 | -0.10042 | -0.04441
520.5 | 0.09937 | -0.32566 | 1.68217 | 2.11432 | 0.66487 | -0.54544 | -0.07115 | 0.92893 | 1.20852 | 0.36165 | -0.55442 | -0.51912 | -0.16454 | 0.39291 | -0.06842 | -0.47722 | -1.16441 | -1.10779 | -0.40624 | 0.14925 | 0.21301 | -0.45039 | -0.93326 | -0.45886 | 0.5694 | 1.13069 | 0.83109 | 0.13326 | -0.25536 | 0.36256 | 1.75381 | 2.07934 | 1.21662 | -0.00385 | -0.48508 | 0.21704 | 0.88505 | 1.00879 | 0.31586 | -0.66541 | -0.80526 | -0.50367 | -0.22951 | -0.38498 | -0.815 | -1.10134 | -0.38211 | 0.57985 | 0.94819 | 0.32715 | -0.40707 | -0.20908 | 0.5828 | 1.02721 | 0.67583 | -0.24449 | -0.87993 | -0.70617 | -0.40045 | -0.39891 | -0.93448 | -0.90218 | -0.35257 | 0.33925 | 0.63275 | 0.2693 | -0.40948 | -0.57687 | -0.43933 | -0.25796 | -0.39327 | -0.67249 | -1.01394 | -0.81119 | -0.43187 | -0.3803 | -0.46889 | -0.7343 | -0.4648 | -0.000949938 | 0.1384
521.7 | -0.15043 | -0.45508 | 1.67546 | 2.02435 | 0.70517 | -0.45113 | 0.10572 | 1.18033 | 1.56989 | 0.67767 | -0.29136 | -0.30263 | 0.07067 | 0.67782 | 0.35293 | -0.14644 | -1.01214 | -1.11973 | -0.59433 | 0.03265 | 0.07196 | -0.47397 | -1.0307 | -0.77183 | 0.12173 | 0.73421 | 0.51647 | -0.09777 | -0.4131 | 0.15752 | 1.56459 | 2.02751 | 1.20574 | 0.12371 | -0.37542 | 0.37544 | 1.1656 | 1.39796 | 0.7791 | -0.37323 | -0.71141 | -0.448 | -0.11091 | -0.23541 | -0.68423 | -1.13141 | -0.70698 | 0.12312 | 0.58908 | 0.0716 | -0.52999 | -0.29927 | 0.57014 | 1.18781 | 0.97617 | 0.03966 | -0.65804 | -0.58565 | -0.34167 | -0.30612 | -0.83054 | -0.93859 | -0.59689 | 0.07273 | 0.43143 | 0.147 | -0.40768 | -0.5248 | -0.31921 | -0.05508 | -0.08265 | -0.4098 | -0.93825 | -0.92426 | -0.64756 | -0.51249 | -0.55742 | -0.81456 | -0.57212 | -0.00808 | 0.25899
522.9 | -0.35383 | -0.6471 | 1.51901 | 1.78282 | 0.62512 | -0.43878 | 0.24861 | 1.34597 | 1.83024 | 0.8671 | -0.05536 | -0.07607 | 0.37515 | 1.00944 | 0.82795 | 0.23874 | -0.73544 | -1.01079 | -0.61823 | 0.11018 | 0.11977 | -0.34874 | -0.9725 | -1.00923 | -0.27047 | 0.39405 | 0.24272 | -0.33264 | -0.63546 | -0.09883 | 1.22775 | 1.82377 | 1.09145 | 0.14434 | -0.31382 | 0.4042 | 1.34247 | 1.71494 | 1.1876 | -0.08095 | -0.55204 | -0.29801 | 0.17081 | 0.1116 | -0.41536 | -1.01115 | -0.90038 | -0.2463 | 0.26159 | -0.11948 | -0.66461 | -0.44052 | 0.40131 | 1.1784 | 1.19909 | 0.26333 | -0.42638 | -0.4202 | -0.18316 | -0.10811 | -0.60486 | -0.87746 | -0.77469 | -0.20268 | 0.16245 | -0.02651 | -0.44226 | -0.50566 | -0.24944 | 0.13467 | 0.24458 | -0.12668 | -0.7901 | -0.92354 | -0.76971 | -0.59066 | -0.62538 | -0.89037 | -0.70302 | -0.10796 | 0.30615
524.2 | -0.50053 | -0.8807 | 1.19948 | 1.45003 | 0.41232 | -0.51361 | 0.29431 | 1.38431 | 1.94522 | 0.91601 | 0.13529 | 0.08149 | 0.68107 | 1.35321 | 1.26914 | 0.6077 | -0.42552 | -0.85409 | -0.49893 | 0.31163 | 0.36381 | -0.04429 | -0.77037 | -1.10861 | -0.54304 | 0.11419 | 0.04847 | -0.52221 | -0.84654 | -0.38469 | 0.81166 | 1.50573 | 0.85763 | 0.04767 | -0.36798 | 0.33525 | 1.39451 | 1.91465 | 1.43828 | 0.17549 | -0.38442 | -0.10827 | 0.5225 | 0.54515 | -0.06163 | -0.78495 | -0.95046 | -0.50253 | 0.02934 | -0.21878 | -0.79525 | -0.6243 | 0.10423 | 0.99692 | 1.27831 | 0.38969 | -0.26307 | -0.27554 | 0.02611 | 0.14976 | -0.27919 | -0.72606 | -0.85906 | -0.47576 | -0.1141 | -0.20304 | -0.48591 | -0.5363 | -0.25332 | 0.25976 | 0.5091 | 0.14766 | -0.58708 | -0.85071 | -0.80386 | -0.59536 | -0.64739 | -0.91463 | -0.82255 | -0.27117 | 0.24824
525.4 | -0.5664 | -1.11972 | 0.79024 | 1.08363 | 0.10807 | -0.66693 | 0.20668 | 1.29849 | 1.86182 | 0.84264 | 0.21249 | 0.13404 | 0.91343 | 1.64879 | 1.60485 | 0.89915 | -0.16465 | -0.69867 | -0.27782 | 0.60773 | 0.75925 | 0.38356 | -0.50682 | -1.0702 | -0.66926 | -0.03748 | -0.02563 | -0.61654 | -0.97413 | -0.66083 | 0.35657 | 1.09263 | 0.56603 | -0.13292 | -0.54775 | 0.17258 | 1.29387 | 1.94927 | 1.48474 | 0.36134 | -0.25839 | 0.07041 | 0.84928 | 0.96718 | 0.34966 | -0.48787 | -0.89316 | -0.62179 | -0.08674 | -0.25089 | -0.86346 | -0.81615 | -0.25211 | 0.69856 | 1.15967 | 0.40009 | -0.22613 | -0.19125 | 0.21129 | 0.42573 | 0.09243 | -0.50825 | -0.83552 | -0.69715 | -0.35735 | -0.34936 | -0.54009 | -0.6111 | -0.33601 | 0.25808 | 0.65822 | 0.38133 | -0.35548 | -0.73704 | -0.76521 | -0.52064 | -0.59365 | -0.86865 | -0.88861 | -0.47114 | 0.08037
526.6 | -0.52454 | -1.29575 | 0.41802 | 0.7611 | -0.20277 | -0.87166 | 0.01945 | 1.09691 | 1.59348 | 0.70011 | 0.14049 | 0.08236 | 1.02945 | 1.86242 | 1.80833 | 1.08515 | 0.01496 | -0.54615 | -0.01209 | 0.94163 | 1.22076 | 0.85347 | -0.21489 | -0.93182 | -0.63694 | -0.04875 | 0.03797 | -0.55657 | -0.98629 | -0.902 | -0.06459 | 0.66166 | 0.2944 | -0.32366 | -0.78089 | -0.05709 | 1.06803 | 1.79064 | 1.37583 | 0.41377 | -0.20333 | 0.19969 | 1.09384 | 1.31128 | 0.81338 | -0.14598 | -0.75064 | -0.57533 | -0.07724 | -0.19118 | -0.79406 | -0.94203 | -0.60436 | 0.35196 | 0.88767 | 0.32284 | -0.27391 | -0.17687 | 0.31756 | 0.69033 | 0.45718 | -0.25233 | -0.70024 | -0.80486 | -0.51546 | -0.42418 | -0.55228 | -0.71037 | -0.46121 | 0.13956 | 0.67283 | 0.52565 | -0.12663 | -0.61729 | -0.67267 | -0.39869 | -0.45532 | -0.74229 | -0.88709 | -0.66262 | -0.15078
527.9 | -0.36129 | -1.37882 | 0.15667 | 0.54241 | -0.42849 | -1.08278 | -0.22132 | 0.79501 | 1.21617 | 0.49755 | -0.06444 | -0.07048 | 1.01055 | 1.9276 | 1.86961 | 1.13357 | 0.11458 | -0.39389 | 0.24452 | 1.22797 | 1.67123 | 1.29844 | 0.10411 | -0.74617 | -0.5029 | 0.09034 | 0.26346 | -0.3131 | -0.88624 | -1.06124 | -0.40076 | 0.32766 | 0.08459 | -0.47126 | -0.96007 | -0.35906 | 0.73817 | 1.4377 | 1.12723 | 0.328 | -0.23575 | 0.21916 | 1.22604 | 1.55976 | 1.22966 | 0.20525 | -0.5649 | -0.37524 | 0.06307 | -0.00335 | -0.55 | -0.9402 | -0.88302 | -0.000856206 | 0.5396 | 0.16495 | -0.38199 | -0.23824 | 0.32596 | 0.87425 | 0.77829 | -0.00598 | -0.49362 | -0.78134 | -0.57284 | -0.40959 | -0.49875 | -0.77331 | -0.59908 | -0.06249 | 0.56142 | 0.52944 | 0.0406 | -0.4874 | -0.54712 | -0.25816 | -0.24619 | -0.56204 | -0.80295 | -0.78209 | -0.39062
529.1 | -0.13242 | -1.32432 | 0.02597 | 0.4695 | -0.48211 | -1.22043 | -0.48343 | 0.43913 | 0.82083 | 0.27226 | -0.31324 | -0.27222 | 0.87602 | 1.82362 | 1.78757 | 1.04419 | 0.12097 | -0.2622 | 0.42426 | 1.41404 | 2.03271 | 1.65083 | 0.41072 | -0.54149 | -0.30081 | 0.34492 | 0.62094 | 0.06841 | -0.68368 | -1.08766 | -0.59903 | 0.17878 | -0.01508 | -0.52421 | -1.03035 | -0.67637 | 0.35442 | 0.97437 | 0.82685 | 0.15527 | -0.37113 | 0.11963 | 1.19828 | 1.67492 | 1.4648 | 0.50264 | -0.37044 | -0.12038 | 0.30602 | 0.2947 | -0.16416 | -0.79459 | -1.03195 | -0.32284 | 0.2114 | -0.03397 | -0.49186 | -0.37488 | 0.22483 | 0.93108 | 1.00467 | 0.20921 | -0.26785 | -0.65876 | -0.53082 | -0.30587 | -0.35554 | -0.7613 | -0.70673 | -0.30652 | 0.32929 | 0.41136 | 0.11295 | -0.40064 | -0.44012 | -0.1156 | -0.00979 | -0.32508 | -0.63041 | -0.81253 | -0.60494
530.4 | 0.09899 | -1.2107 | -0.01148 | 0.52091 | -0.39166 | -1.23477 | -0.74239 | 0.09715 | 0.45547 | 0.03256 | -0.5548 | -0.50624 | 0.62423 | 1.55066 | 1.56768 | 0.84063 | 0.01359 | -0.22833 | 0.48427 | 1.46052 | 2.22245 | 1.85434 | 0.63806 | -0.36019 | -0.09801 | 0.65465 | 1.01869 | 0.52399 | -0.40176 | -0.98643 | -0.65631 | 0.20603 | 0.01966 | -0.42167 | -0.99348 | -0.93353 | -0.05267 | 0.50928 | 0.5216 | -0.04983 | -0.5575 | -0.09508 | 0.97424 | 1.60434 | 1.46686 | 0.66836 | -0.22741 | 0.05501 | 0.58824 | 0.66409 | 0.2533 | -0.56072 | -1.04664 | -0.59111 | -0.05388 | -0.23393 | -0.57193 | -0.56832 | 0.03577 | 0.83197 | 1.08451 | 0.38025 | -0.11422 | -0.5014 | -0.41152 | -0.14207 | -0.15896 | -0.6452 | -0.78313 | -0.57529 | 0.01517 | 0.19977 | 0.05503 | -0.39508 | -0.38568 | -0.01777 | 0.20475 | -0.05246 | -0.40789 | -0.77743 | -0.75805
531.6 | 0.30831 | -1.09566 | 0.06092 | 0.68037 | -0.1967 | -1.13055 | -0.93936 | -0.1467 | 0.20128 | -0.15664 | -0.72791 | -0.6879 | 0.28284 | 1.16112 | 1.26015 | 0.5668 | -0.19317 | -0.3036 | 0.40136 | 1.39584 | 2.21283 | 1.88407 | 0.76563 | -0.20607 | 0.09051 | 0.96492 | 1.40023 | 0.98683 | -0.06688 | -0.79194 | -0.56478 | 0.34997 | 0.22698 | -0.15735 | -0.87507 | -1.06253 | -0.42846 | 0.13588 | 0.31668 | -0.22813 | -0.73827 | -0.37024 | 0.60565 | 1.36634 | 1.29913 | 0.66858 | -0.18647 | 0.10796 | 0.83414 | 1.05592 | 0.6739 | -0.25888 | -0.92803 | -0.75746 | -0.2201 | -0.34913 | -0.60156 | -0.75865 | -0.19695 | 0.61395 | 1.02812 | 0.50794 | -0.03618 | -0.36488 | -0.25826 | 0.05707 | 0.08424 | -0.42798 | -0.79176 | -0.80402 | -0.30857 | -0.04024 | -0.09011 | -0.46088 | -0.39955 | 0.00457 | 0.34995 | 0.22334 | -0.1885 | -0.71948 | -0.80766
532.8 | 0.48658 | -0.978 | 0.25583 | 0.95276 | 0.07059 | -0.9778 | -0.99625 | -0.25999 | 0.10182 | -0.2247 | -0.7995 | -0.80853 | -0.09345 | 0.72055 | 0.91148 | 0.27514 | -0.46986 | -0.46157 | 0.19427 | 1.23797 | 2.03385 | 1.75576 | 0.7794 | -0.12061 | 0.20465 | 1.22506 | 1.70693 | 1.38793 | 0.25468 | -0.56272 | -0.35628 | 0.56562 | 0.59611 | 0.22705 | -0.66636 | -1.06779 | -0.70062 | -0.08904 | 0.21561 | -0.31291 | -0.82697 | -0.63988 | 0.18311 | 1.01779 | 1.03105 | 0.53316 | -0.24687 | 0.06951 | 0.98502 | 1.40411 | 1.0331 | 0.06891 | -0.70756 | -0.78323 | -0.26634 | -0.31023 | -0.55708 | -0.8963 | -0.41381 | 0.32676 | 0.85035 | 0.55379 | -0.01504 | -0.28492 | -0.09773 | 0.2602 | 0.3558 | -0.14719 | -0.71242 | -0.90047 | -0.56527 | -0.25652 | -0.26235 | -0.56286 | -0.48109 | -0.07065 | 0.40983 | 0.43196 | -0.00753 | -0.63426 | -0.74719
534.1 | 0.59513 | -0.83992 | 0.55317 | 1.29098 | 0.39199 | -0.8246 | -0.94019 | -0.25607 | 0.15495 | -0.16491 | -0.79681 | -0.88854 | -0.43847 | 0.27388 | 0.55107 | -0.02581 | -0.76283 | -0.68745 | -0.12951 | 0.95771 | 1.68794 | 1.48363 | 0.63998 | -0.15157 | 0.19027 | 1.32084 | 1.86247 | 1.61561 | 0.49337 | -0.37694 | -0.12694 | 0.79129 | 1.02542 | 0.58762 | -0.3888 | -0.9977 | -0.86115 | -0.18863 | 0.22008 | -0.30157 | -0.82396 | -0.87136 | -0.21488 | 0.60767 | 0.70975 | 0.307 | -0.40742 | -0.05639 | 0.95705 | 1.60813 | 1.26742 | 0.35174 | -0.46076 | -0.69605 | -0.20614 | -0.14543 | -0.44194 | -0.96264 | -0.59596 | 0.00335 | 0.56638 | 0.47546 | -0.05453 | -0.29514 | -0.01282 | 0.41858 | 0.61072 | 0.13317 | -0.56285 | -0.87786 | -0.73699 | -0.42915 | -0.42406 | -0.69543 | -0.63819 | -0.24566 | 0.34878 | 0.51755 | 0.11121 | -0.53056 | -0.65216
535.3 | 0.60918 | -0.69599 | 0.89048 | 1.62333 | 0.74966 | -0.65201 | -0.83278 | -0.15055 | 0.34162 | 0.02276 | -0.71265 | -0.90696 | -0.66849 | -0.10434 | 0.26451 | -0.26044 | -0.97595 | -0.91511 | -0.48906 | 0.58408 | 1.25855 | 1.12235 | 0.36799 | -0.29205 | 0.05668 | 1.2169 | 1.84956 | 1.64836 | 0.61947 | -0.25743 | 0.04362 | 1.01495 | 1.41009 | 0.89521 | -0.08305 | -0.8577 | -0.86572 | -0.15943 | 0.32877 | -0.15221 | -0.7126 | -1.01966 | -0.54484 | 0.18771 | 0.40603 | 0.04766 | -0.63714 | -0.24783 | 0.78031 | 1.60672 | 1.36652 | 0.5486 | -0.23208 | -0.5558 | -0.07125 | 0.09839 | -0.23575 | -0.93589 | -0.71342 | -0.30714 | 0.22833 | 0.26209 | -0.15327 | -0.40348 | -0.02827 | 0.50563 | 0.79678 | 0.37119 | -0.3595 | -0.77162 | -0.80038 | -0.5343 | -0.52235 | -0.79764 | -0.7992 | -0.47128 | 0.20542 | 0.48307 | 0.17707 | -0.41011 | -0.57239
536.6 | 0.52331 | -0.56572 | 1.19431 | 1.88718 | 1.07835 | -0.43855 | -0.69911 | 0.06646 | 0.62762 | 0.32276 | -0.55283 | -0.8453 | -0.7436 | -0.31103 | 0.13758 | -0.3676 | -1.02935 | -1.09118 | -0.79812 | 0.18798 | 0.8374 | 0.75656 | 0.03996 | -0.50833 | -0.15577 | 0.9463 | 1.70327 | 1.52688 | 0.6637 | -0.21777 | 0.12522 | 1.19808 | 1.71352 | 1.18527 | 0.22795 | -0.65582 | -0.70463 | 0.000593418 | 0.55191 | 0.14082 | -0.47711 | -1.04669 | -0.75714 | -0.1543 | 0.17395 | -0.17305 | -0.85817 | -0.47757 | 0.51806 | 1.43523 | 1.35529 | 0.64803 | -0.05338 | -0.40957 | 0.09468 | 0.3902 | 0.06043 | -0.77545 | -0.76287 | -0.56364 | -0.07443 | 0.00545 | -0.29369 | -0.56462 | -0.14037 | 0.51194 | 0.88455 | 0.55642 | -0.11736 | -0.62005 | -0.76229 | -0.57325 | -0.52052 | -0.80305 | -0.88511 | -0.67975 | -0.00478 | 0.36954 | 0.18081 | -0.32207 | -0.51532
537.8 | 0.37133 | -0.47764 | 1.38884 | 2.05525 | 1.28189 | -0.20927 | -0.5086 | 0.38169 | 1.00745 | 0.71483 | -0.30822 | -0.70253 | -0.67194 | -0.29934 | 0.19559 | -0.28763 | -0.88272 | -1.13277 | -0.97386 | -0.1428 | 0.5008 | 0.44211 | -0.22691 | -0.72143 | -0.40437 | 0.61299 | 1.48063 | 1.32247 | 0.60925 | -0.23299 | 0.11955 | 1.3238 | 1.9351 | 1.46973 | 0.50287 | -0.44149 | -0.42048 | 0.27959 | 0.8894 | 0.553 | -0.13022 | -0.94609 | -0.81102 | -0.35212 | 0.05794 | -0.29316 | -0.9679 | -0.71576 | 0.22153 | 1.14019 | 1.25349 | 0.66202 | 0.02973 | -0.28872 | 0.27247 | 0.71852 | 0.41827 | -0.48116 | -0.72795 | -0.72729 | -0.30062 | -0.19406 | -0.43032 | -0.71415 | -0.3137 | 0.43717 | 0.8557 | 0.68188 | 0.11146 | -0.43677 | -0.64 | -0.51989 | -0.40021 | -0.67385 | -0.83159 | -0.83796 | -0.24304 | 0.18563 | 0.11702 | -0.27971 | -0.47579
539 | 0.17587 | -0.47143 | 1.41326 | 2.13696 | 1.31024 | -0.04802 | -0.29787 | 0.71707 | 1.4258 | 1.14731 | -0.00942 | -0.52526 | -0.52065 | -0.12751 | 0.3956 | -0.02198 | -0.59817 | -1.06687 | -1.01817 | -0.38979 | 0.25116 | 0.245 | -0.37501 | -0.89452 | -0.6823 | 0.24627 | 1.16644 | 1.04188 | 0.45193 | -0.32927 | 0.02784 | 1.32298 | 2.02947 | 1.66003 | 0.67458 | -0.28589 | -0.15631 | 0.58252 | 1.26944 | 1.00571 | 0.247 | -0.74316 | -0.73925 | -0.42274 | 0.04739 | -0.2934 | -0.90777 | -0.93416 | -0.10878 | 0.76399 | 1.04994 | 0.56565 | -0.000236839 | -0.23375 | 0.41415 | 1.02726 | 0.77801 | -0.11356 | -0.63194 | -0.79758 | -0.44269 | -0.29754 | -0.52311 | -0.81879 | -0.50392 | 0.28333 | 0.72465 | 0.7291 | 0.2684 | -0.26513 | -0.52305 | -0.39962 | -0.22514 | -0.43511 | -0.67462 | -0.916 | -0.50598 | -0.039 | -0.0196 | -0.29447 | -0.47774
540.3 | -0.01084 | -0.55455 | 1.28769 | 2.1062 | 1.20227 | -0.00286 | -0.12459 | 0.99568 | 1.80883 | 1.55352 | 0.32659 | -0.31279 | -0.33812 | 0.13017 | 0.7222 | 0.38213 | -0.22744 | -0.89514 | -0.96911 | -0.52948 | 0.11751 | 0.17832 | -0.37734 | -0.99754 | -0.93227 | -0.10537 | 0.7809 | 0.73229 | 0.21916 | -0.47986 | -0.14589 | 1.17172 | 1.9365 | 1.69148 | 0.72126 | -0.20887 | 0.00506 | 0.84362 | 1.61624 | 1.44918 | 0.60052 | -0.48119 | -0.59494 | -0.38224 | 0.14008 | -0.14617 | -0.69101 | -1.08262 | -0.44922 | 0.34268 | 0.76034 | 0.37092 | -0.12904 | -0.26593 | 0.45331 | 1.23787 | 1.08258 | 0.25817 | -0.48008 | -0.77273 | -0.50716 | -0.29783 | -0.53099 | -0.84856 | -0.67679 | 0.05352 | 0.51126 | 0.68982 | 0.33021 | -0.15518 | -0.43747 | -0.24127 | -0.03698 | -0.13531 | -0.45444 | -0.90371 | -0.73034 | -0.27398 | -0.19332 | -0.34316 | -0.5305
541.5 | -0.17693 | -0.73104 | 1.02116 | 1.9189 | 0.99257 | -0.07393 | -0.05661 | 1.15059 | 2.05973 | 1.81857 | 0.6109 | -0.10684 | -0.1461 | 0.41869 | 1.12545 | 0.82201 | 0.16516 | -0.65802 | -0.87097 | -0.55099 | 0.10263 | 0.25511 | -0.24565 | -0.99667 | -1.10191 | -0.44571 | 0.38789 | 0.40574 | -0.03073 | -0.63176 | -0.38032 | 0.87228 | 1.65886 | 1.54329 | 0.65131 | -0.20282 | 0.03191 | 0.98885 | 1.85031 | 1.79982 | 0.88045 | -0.2247 | -0.4456 | -0.26675 | 0.32215 | 0.15056 | -0.39016 | -1.13719 | -0.75511 | -0.04174 | 0.41773 | 0.1041 | -0.31395 | -0.38614 | 0.35219 | 1.2777 | 1.28143 | 0.56042 | -0.30021 | -0.67125 | -0.4878 | -0.21322 | -0.42525 | -0.79561 | -0.78456 | -0.20511 | 0.237 | 0.55977 | 0.29008 | -0.16175 | -0.38805 | -0.09913 | 0.131 | 0.1637 | -0.22556 | -0.81406 | -0.86004 | -0.47092 | -0.36922 | -0.42494 | -0.60564
542.7 | -0.31052 | -0.96303 | 0.66324 | 1.59492 | 0.72248 | -0.23634 | -0.09387 | 1.15523 | 2.12861 | 1.88429 | 0.76448 | 0.04358 | 0.00739 | 0.70579 | 1.54277 | 1.21531 | 0.53809 | -0.38615 | -0.72749 | -0.45154 | 0.21065 | 0.47128 | 0.000834137 | -0.84698 | -1.1409 | -0.72131 | 0.07753 | 0.15821 | -0.2165 | -0.73942 | -0.63154 | 0.45954 | 1.23979 | 1.26191 | 0.46494 | -0.26743 | -0.06576 | 0.99644 | 1.90784 | 1.9915 | 1.07429 | -0.01219 | -0.3239 | -0.09292 | 0.59179 | 0.53773 | -0.05427 | -1.06469 | -0.95208 | -0.30508 | 0.09161 | -0.1376 | -0.5074 | -0.56109 | 0.11443 | 1.14468 | 1.34965 | 0.76905 | -0.13121 | -0.51962 | -0.3853 | -0.06236 | -0.21673 | -0.645 | -0.82013 | -0.45557 | -0.06553 | 0.33847 | 0.15881 | -0.25369 | -0.37529 | -0.0283 | 0.26326 | 0.43569 | 0.00313 | -0.6498 | -0.86618 | -0.6112 | -0.51522 | -0.51264 | -0.67249
544 | -0.39744 | -1.20791 | 0.26665 | 1.23605 | 0.44742 | -0.4485 | -0.21154 | 1.02025 | 2.01703 | 1.78918 | 0.77281 | 0.08443 | 0.11428 | 0.95235 | 1.84286 | 1.51525 | 0.84777 | -0.12271 | -0.53831 | -0.24661 | 0.42657 | 0.79055 | 0.36437 | -0.56231 | -1.06467 | -0.88932 | -0.09711 | 0.0646 | -0.26564 | -0.80945 | -0.83571 | 0.0115 | 0.78034 | 0.90949 | 0.22543 | -0.40861 | -0.24789 | 0.86066 | 1.78977 | 1.99576 | 1.15325 | 0.14338 | -0.23789 | 0.09999 | 0.9095 | 0.93827 | 0.33597 | -0.86568 | -0.98889 | -0.42214 | -0.14119 | -0.27692 | -0.63749 | -0.74953 | -0.1833 | 0.88565 | 1.27775 | 0.84837 | -0.00496 | -0.37382 | -0.2367 | 0.14144 | 0.06275 | -0.40387 | -0.77297 | -0.63923 | -0.32726 | 0.07815 | -0.02457 | -0.35911 | -0.40531 | -0.03901 | 0.34849 | 0.65393 | 0.22351 | -0.44855 | -0.7798 | -0.68554 | -0.59323 | -0.5719 | -0.70153
545.2 | -0.40443 | -1.38079 | -0.09823 | 0.92513 | 0.20031 | -0.67019 | -0.39499 | 0.76231 | 1.74937 | 1.57492 | 0.64806 | 0.02285 | 0.16083 | 1.09657 | 1.97372 | 1.71985 | 1.02419 | 0.05648 | -0.37385 | -0.01342 | 0.72299 | 1.15834 | 0.80114 | -0.18044 | -0.91994 | -0.92838 | -0.1423 | 0.14377 | -0.18703 | -0.83501 | -1.01157 | -0.40372 | 0.36614 | 0.53926 | -0.02781 | -0.61877 | -0.47698 | 0.58012 | 1.51978 | 1.82645 | 1.10113 | 0.23076 | -0.19847 | 0.25449 | 1.1951 | 1.30714 | 0.7656 | -0.55803 | -0.8901 | -0.42167 | -0.2385 | -0.27583 | -0.64908 | -0.90773 | -0.47695 | 0.53968 | 1.08005 | 0.79432 | 0.04065 | -0.29121 | -0.10231 | 0.36458 | 0.35473 | -0.09228 | -0.64938 | -0.7347 | -0.51051 | -0.16954 | -0.20623 | -0.4444 | -0.4957 | -0.13561 | 0.34933 | 0.78391 | 0.41942 | -0.24739 | -0.63994 | -0.67972 | -0.60537 | -0.56346 | -0.69539
546.5 | -0.27826 | -1.43346 | -0.37137 | 0.69141 | 0.01399 | -0.88066 | -0.62541 | 0.43505 | 1.37781 | 1.27246 | 0.4383 | -0.10556 | 0.1307 | 1.10004 | 1.95993 | 1.82501 | 1.0624 | 0.1513 | -0.26445 | 0.17851 | 1.03606 | 1.52019 | 1.25032 | 0.2095 | -0.74253 | -0.85135 | -0.06604 | 0.33321 | 0.00554 | -0.75864 | -1.12628 | -0.71542 | 0.03914 | 0.23279 | -0.21936 | -0.82937 | -0.70426 | 0.17176 | 1.15694 | 1.54181 | 0.93264 | 0.21603 | -0.20819 | 0.32489 | 1.36694 | 1.61047 | 1.17555 | -0.18232 | -0.69776 | -0.364 | -0.20786 | -0.1556 | -0.54055 | -0.98739 | -0.69738 | 0.17615 | 0.78511 | 0.62909 | -0.01191 | -0.29497 | -0.02472 | 0.56411 | 0.64091 | 0.23967 | -0.44843 | -0.72789 | -0.61333 | -0.35018 | -0.3344 | -0.51338 | -0.61763 | -0.29431 | 0.26416 | 0.79058 | 0.55551 | -0.07258 | -0.48452 | -0.62184 | -0.54243 | -0.48407 | -0.63942
547.7 | -0.05253 | -1.39158 | -0.55124 | 0.53461 | -0.09498 | -1.04101 | -0.86526 | 0.10054 | 0.95961 | 0.89784 | 0.17383 | -0.27562 | 0.01401 | 0.96644 | 1.8439 | 1.79516 | 0.98322 | 0.15527 | -0.24982 | 0.3004 | 1.29879 | 1.84227 | 1.62925 | 0.53465 | -0.54284 | -0.68811 | 0.09709 | 0.60339 | 0.31524 | -0.55302 | -1.14627 | -0.87964 | -0.19756 | 0.05925 | -0.31784 | -0.93814 | -0.88446 | -0.27486 | 0.74497 | 1.18197 | 0.71783 | 0.073 | -0.28228 | 0.27121 | 1.36675 | 1.80007 | 1.46688 | 0.18631 | -0.48796 | -0.27325 | -0.07042 | 0.06574 | -0.32185 | -0.94548 | -0.83118 | -0.16577 | 0.45372 | 0.4012 | -0.13432 | -0.35256 | -0.03616 | 0.67578 | 0.88072 | 0.54396 | -0.19766 | -0.6342 | -0.65859 | -0.43726 | -0.39269 | -0.55091 | -0.73223 | -0.50339 | 0.09234 | 0.67806 | 0.61087 | 0.04496 | -0.34509 | -0.54449 | -0.439 | -0.335 | -0.49705
549 | 0.19148 | -1.29037 | -0.64402 | 0.46611 | -0.10944 | -1.09658 | -1.05955 | -0.21186 | 0.55513 | 0.50716 | -0.08869 | -0.49354 | -0.17552 | 0.71205 | 1.60948 | 1.6009 | 0.83123 | 0.08325 | -0.31015 | 0.34476 | 1.45902 | 2.0567 | 1.88365 | 0.73652 | -0.35466 | -0.48594 | 0.3191 | 0.90837 | 0.7062 | -0.24283 | -1.0371 | -0.917 | -0.3142 | 0.02901 | -0.30181 | -0.90765 | -1.01383 | -0.67351 | 0.32076 | 0.7907 | 0.47543 | -0.16121 | -0.41274 | 0.09538 | 1.20333 | 1.82829 | 1.58495 | 0.46683 | -0.31402 | -0.16742 | 0.12061 | 0.35837 | -0.03491 | -0.77976 | -0.89694 | -0.45495 | 0.1199 | 0.15002 | -0.29769 | -0.44565 | -0.13851 | 0.65993 | 1.03225 | 0.7824 | 0.0495 | -0.50255 | -0.66529 | -0.45245 | -0.39201 | -0.54986 | -0.79384 | -0.70326 | -0.15062 | 0.46109 | 0.556 | 0.10577 | -0.26736 | -0.493 | -0.32573 | -0.14254 | -0.27162
550.2 | 0.40311 | -1.1397 | -0.59365 | 0.51222 | 0.02326 | -1.02615 | -1.17754 | -0.47062 | 0.2194 | 0.19273 | -0.29192 | -0.71621 | -0.40637 | 0.36636 | 1.25401 | 1.2849 | 0.62877 | -0.06618 | -0.41877 | 0.31078 | 1.47849 | 2.14096 | 1.99614 | 0.84768 | -0.21994 | -0.29251 | 0.54846 | 1.23956 | 1.12381 | 0.0993 | -0.8117 | -0.86144 | -0.30492 | 0.13763 | -0.16823 | -0.74099 | -1.04812 | -0.96894 | -0.07402 | 0.41858 | 0.24172 | -0.3935 | -0.57716 | -0.17109 | 0.93495 | 1.68743 | 1.53446 | 0.60779 | -0.2048 | -0.0528 | 0.32606 | 0.67816 | 0.30402 | -0.53516 | -0.9022 | -0.6632 | -0.14943 | -0.06763 | -0.461 | -0.55902 | -0.29983 | 0.51286 | 1.06032 | 0.9339 | 0.2351 | -0.36166 | -0.63365 | -0.40604 | -0.32601 | -0.46111 | -0.76847 | -0.85092 | -0.42753 | 0.18903 | 0.4092 | 0.09618 | -0.2633 | -0.46625 | -0.21491 | 0.07645 | -0.00818
551.5 | 0.60108 | -0.9407 | -0.37329 | 0.67834 | 0.2987 | -0.84528 | -1.20433 | -0.6349 | -0.0131 | 0.04339 | -0.38882 | -0.8724 | -0.63979 | -0.01391 | 0.82203 | 0.91281 | 0.37653 | -0.26809 | -0.56838 | 0.1956 | 1.35482 | 2.06523 | 1.97985 | 0.87168 | -0.16139 | -0.14618 | 0.75362 | 1.56355 | 1.52158 | 0.44239 | -0.50166 | -0.73959 | -0.1596 | 0.35948 | 0.11455 | -0.46541 | -0.98576 | -1.13331 | -0.40097 | 0.13218 | 0.0521 | -0.53131 | -0.73511 | -0.44353 | 0.59845 | 1.41443 | 1.37047 | 0.61241 | -0.1628 | 0.02685 | 0.51188 | 0.96419 | 0.6623 | -0.23414 | -0.84857 | -0.77094 | -0.3368 | -0.19705 | -0.57721 | -0.67974 | -0.48505 | 0.27358 | 0.96331 | 0.98102 | 0.34477 | -0.23342 | -0.55103 | -0.30488 | -0.17364 | -0.27979 | -0.6257 | -0.89726 | -0.69794 | -0.09652 | 0.19515 | 0.02914 | -0.31866 | -0.45522 | -0.1274 | 0.28075 | 0.24717
552.7 | 0.80397 | -0.70908 | -0.03635 | 0.95962 | 0.66231 | -0.58837 | -1.13077 | -0.6786 | -0.10682 | 0.07943 | -0.3465 | -0.91378 | -0.84819 | -0.37602 | 0.40271 | 0.55697 | 0.10251 | -0.46693 | -0.73197 | -0.000707527 | 1.11987 | 1.85101 | 1.84458 | 0.82036 | -0.18104 | -0.08849 | 0.89712 | 1.82698 | 1.82999 | 0.76681 | -0.17798 | -0.54353 | 0.0949 | 0.67237 | 0.5326 | -0.10648 | -0.80657 | -1.15802 | -0.59338 | -0.02812 | -0.04164 | -0.54069 | -0.83984 | -0.68095 | 0.23952 | 1.07314 | 1.14144 | 0.50896 | -0.1743 | 0.03976 | 0.64643 | 1.19149 | 0.9969 | 0.10461 | -0.69829 | -0.76022 | -0.41482 | -0.19097 | -0.6025 | -0.75582 | -0.66899 | 0.00576 | 0.76743 | 0.91674 | 0.39915 | -0.12071 | -0.41335 | -0.16105 | 0.04218 | -0.01322 | -0.37025 | -0.82404 | -0.87616 | -0.3509 | -0.02826 | -0.0861 | -0.38805 | -0.46765 | -0.08803 | 0.42741 | 0.46649
554 | 0.93653 | -0.49864 | 0.29607 | 1.30266 | 1.04414 | -0.30185 | -0.9998 | -0.61712 | -0.04198 | 0.26723 | -0.18951 | -0.86238 | -1.01543 | -0.65939 | 0.05332 | 0.24176 | -0.14702 | -0.64006 | -0.90486 | -0.26322 | 0.78053 | 1.52513 | 1.56141 | 0.6499 | -0.27901 | -0.12218 | 0.92857 | 1.94561 | 1.98537 | 1.0294 | 0.07901 | -0.35587 | 0.36372 | 1.02028 | 0.99428 | 0.27349 | -0.57133 | -1.05405 | -0.65573 | -0.05628 | -0.01921 | -0.44785 | -0.8836 | -0.87425 | -0.13275 | 0.68454 | 0.8553 | 0.31234 | -0.25385 | -0.04174 | 0.67847 | 1.32543 | 1.24882 | 0.41224 | -0.487 | -0.66991 | -0.40681 | -0.0687 | -0.52187 | -0.77161 | -0.83246 | -0.26055 | 0.49586 | 0.73952 | 0.38469 | -0.06803 | -0.28563 | -0.03898 | 0.25389 | 0.28684 | -0.06874 | -0.65867 | -0.94837 | -0.5686 | -0.22807 | -0.21519 | -0.46502 | -0.53406 | -0.126 | 0.46989 | 0.60589
555.2 | 0.93377 | -0.37885 | 0.54824 | 1.65335 | 1.39395 | -0.00984 | -0.85064 | -0.48713 | 0.15492 | 0.55635 | 0.02933 | -0.74422 | -1.09595 | -0.82757 | -0.1798 | 0.01295 | -0.30794 | -0.76365 | -1.0821 | -0.5229 | 0.38371 | 1.11532 | 1.15148 | 0.37444 | -0.43346 | -0.24542 | 0.82362 | 1.88853 | 1.96575 | 1.15267 | 0.19565 | -0.2198 | 0.57672 | 1.34658 | 1.39384 | 0.64883 | -0.30154 | -0.86081 | -0.59562 | 0.01562 | 0.12229 | -0.27494 | -0.83423 | -1.01542 | -0.48472 | 0.28293 | 0.55265 | 0.05663 | -0.40751 | -0.2165 | 0.59465 | 1.37473 | 1.39422 | 0.64424 | -0.26076 | -0.54481 | -0.32288 | 0.11395 | -0.3394 | -0.70587 | -0.93323 | -0.49205 | 0.16868 | 0.49121 | 0.29438 | -0.09634 | -0.22343 | 0.00809 | 0.41152 | 0.55785 | 0.20997 | -0.43914 | -0.89916 | -0.73166 | -0.3745 | -0.33286 | -0.54207 | -0.64369 | -0.24245 | 0.39967 | 0.64414
556.5 | 0.80236 | -0.35556 | 0.72972 | 1.95187 | 1.67195 | 0.25356 | -0.6966 | -0.3067 | 0.43414 | 0.91871 | 0.28214 | -0.54253 | -1.05183 | -0.86528 | -0.26764 | -0.07223 | -0.33731 | -0.80927 | -1.20613 | -0.73182 | -0.00505 | 0.68721 | 0.71569 | 0.07838 | -0.62394 | -0.43634 | 0.60904 | 1.68022 | 1.7975 | 1.11431 | 0.16734 | -0.15186 | 0.70576 | 1.58976 | 1.69225 | 1.00009 | -0.01885 | -0.61646 | -0.44437 | 0.16379 | 0.39906 | 0.00548 | -0.66826 | -1.07105 | -0.76924 | -0.06233 | 0.29766 | -0.16298 | -0.59473 | -0.41818 | 0.42144 | 1.31783 | 1.43313 | 0.77722 | -0.07195 | -0.41001 | -0.16572 | 0.30919 | -0.05945 | -0.54418 | -0.93145 | -0.6579 | -0.15619 | 0.21814 | 0.16493 | -0.19676 | -0.25452 | -0.01681 | 0.49404 | 0.76491 | 0.4493 | -0.19973 | -0.75146 | -0.79458 | -0.45931 | -0.39877 | -0.59271 | -0.74557 | -0.40184 | 0.23076 | 0.58245
557.7 | 0.61623 | -0.37759 | 0.85592 | 2.14598 | 1.83951 | 0.43192 | -0.53165 | -0.0923 | 0.7742 | 1.313 | 0.57169 | -0.25549 | -0.88979 | -0.77672 | -0.19604 | 0.04046 | -0.20682 | -0.71679 | -1.22008 | -0.86501 | -0.3369 | 0.319 | 0.37441 | -0.1735 | -0.80228 | -0.65581 | 0.31134 | 1.38408 | 1.53113 | 0.94869 | 0.04328 | -0.15711 | 0.75332 | 1.71631 | 1.87959 | 1.30037 | 0.2503 | -0.36789 | -0.22834 | 0.37216 | 0.78395 | 0.37616 | -0.40298 | -1.01141 | -0.93463 | -0.27688 | 0.14428 | -0.27084 | -0.74827 | -0.60414 | 0.21771 | 1.13311 | 1.37263 | 0.81965 | 0.07034 | -0.26315 | 0.02617 | 0.5163 | 0.29561 | -0.29328 | -0.81729 | -0.7348 | -0.39975 | -0.03723 | 0.02842 | -0.31886 | -0.35436 | -0.091 | 0.49541 | 0.88021 | 0.65451 | 0.03208 | -0.54446 | -0.73312 | -0.46795 | -0.38402 | -0.5722 | -0.78709 | -0.56703 | 0.01101 | 0.44697
559 | 0.41774 | -0.44222 | 0.90228 | 2.19774 | 1.85364 | 0.46474 | -0.39613 | 0.11521 | 1.12928 | 1.69979 | 0.89327 | 0.05691 | -0.67483 | -0.61247 | -0.01963 | 0.31887 | 0.05694 | -0.47867 | -1.12122 | -0.95053 | -0.57949 | 0.05796 | 0.16974 | -0.33933 | -0.92257 | -0.87159 | -0.01888 | 1.01665 | 1.21675 | 0.71107 | -0.12454 | -0.24166 | 0.69723 | 1.70686 | 1.94851 | 1.49435 | 0.43866 | -0.15467 | -0.01611 | 0.6311 | 1.20894 | 0.78935 | -0.08667 | -0.84382 | -0.9823 | -0.37064 | 0.0998 | -0.25624 | -0.81849 | -0.76067 | -0.02979 | 0.83035 | 1.2065 | 0.76789 | 0.14104 | -0.15102 | 0.19761 | 0.71542 | 0.67924 | 0.03281 | -0.63933 | -0.74035 | -0.53188 | -0.24043 | -0.08899 | -0.42459 | -0.4878 | -0.18939 | 0.4075 | 0.90071 | 0.81447 | 0.23006 | -0.34056 | -0.58453 | -0.41952 | -0.30098 | -0.46685 | -0.7518 | -0.70115 | -0.21422 | 0.27039
560.2 | 0.19912 | -0.56983 | 0.82059 | 2.07883 | 1.72713 | 0.37892 | -0.32993 | 0.26163 | 1.42075 | 2.02456 | 1.21081 | 0.31339 | -0.47854 | -0.42411 | 0.21993 | 0.66308 | 0.40112 | -0.15727 | -0.95523 | -0.99923 | -0.71056 | -0.08929 | 0.08542 | -0.40246 | -0.95634 | -1.05334 | -0.35613 | 0.60832 | 0.89421 | 0.41452 | -0.34221 | -0.41911 | 0.51426 | 1.54987 | 1.85715 | 1.51559 | 0.50761 | -0.03429 | 0.13675 | 0.88301 | 1.58498 | 1.18523 | 0.22883 | -0.62044 | -0.91575 | -0.38165 | 0.13531 | -0.15888 | -0.77026 | -0.87881 | -0.31878 | 0.45474 | 0.93978 | 0.62124 | 0.09939 | -0.12706 | 0.27106 | 0.86893 | 1.00859 | 0.37779 | -0.41418 | -0.69821 | -0.57262 | -0.35483 | -0.17387 | -0.50244 | -0.61309 | -0.32927 | 0.22852 | 0.81193 | 0.8652 | 0.3665 | -0.1856 | -0.43802 | -0.32558 | -0.17101 | -0.29468 | -0.63615 | -0.78512 | -0.41557 | 0.05176
561.5 | -0.01613 | -0.7612 | 0.60675 | 1.83104 | 1.5036 | 0.22685 | -0.33031 | 0.34736 | 1.59307 | 2.26403 | 1.46048 | 0.48256 | -0.30659 | -0.23192 | 0.4912 | 1.0196 | 0.78033 | 0.19344 | -0.72611 | -0.98446 | -0.70067 | -0.11139 | 0.14238 | -0.32653 | -0.88969 | -1.1507 | -0.64636 | 0.22225 | 0.5851 | 0.13652 | -0.56169 | -0.64035 | 0.21439 | 1.28115 | 1.62162 | 1.36517 | 0.46722 | -0.03494 | 0.22039 | 1.07866 | 1.85394 | 1.5095 | 0.51452 | -0.36828 | -0.74814 | -0.30324 | 0.26638 | 0.01123 | -0.59122 | -0.92866 | -0.60126 | 0.06705 | 0.60646 | 0.39892 | -0.02689 | -0.19477 | 0.24001 | 0.94383 | 1.23241 | 0.70876 | -0.16113 | -0.61471 | -0.55275 | -0.35532 | -0.19343 | -0.52101 | -0.68291 | -0.4985 | -0.00462 | 0.62216 | 0.80306 | 0.44232 | -0.07252 | -0.3215 | -0.20336 | -0.02008 | -0.06477 | -0.43361 | -0.77636 | -0.56548 | -0.17505
562.7 | -0.17721 | -0.96457 | 0.30963 | 1.51691 | 1.25788 | 0.04884 | -0.36551 | 0.38311 | 1.64773 | 2.40601 | 1.5893 | 0.57862 | -0.16162 | -0.0174 | 0.7682 | 1.34437 | 1.14965 | 0.55346 | -0.45918 | -0.86236 | -0.56661 | 0.02129 | 0.36075 | -0.0781 | -0.73174 | -1.15575 | -0.84539 | -0.07441 | 0.33664 | -0.05387 | -0.70965 | -0.84088 | -0.10258 | 0.94471 | 1.30562 | 1.10949 | 0.3497 | -0.14469 | 0.22871 | 1.15826 | 1.99777 | 1.74619 | 0.7868 | -0.09695 | -0.52252 | -0.11214 | 0.50168 | 0.30254 | -0.27064 | -0.84745 | -0.78456 | -0.27044 | 0.26563 | 0.1683 | -0.19623 | -0.31124 | 0.12685 | 0.93415 | 1.353 | 0.98717 | 0.11135 | -0.46317 | -0.48707 | -0.26153 | -0.1331 | -0.43628 | -0.66514 | -0.6533 | -0.23473 | 0.38109 | 0.65013 | 0.46348 | -0.00423 | -0.24656 | -0.08374 | 0.12858 | 0.19674 | -0.15807 | -0.66523 | -0.64083 | -0.36886
564 | -0.23599 | -1.1101 | 0.00824 | 1.20571 | 1.00235 | -0.14456 | -0.43139 | 0.35233 | 1.61217 | 2.42071 | 1.59506 | 0.61859 | -0.04732 | 0.19098 | 1.03036 | 1.63451 | 1.48219 | 0.90088 | -0.17357 | -0.63472 | -0.33242 | 0.27221 | 0.71981 | 0.318 | -0.48465 | -1.06899 | -0.91773 | -0.23174 | 0.19002 | -0.10404 | -0.71274 | -0.96069 | -0.38034 | 0.5772 | 0.97337 | 0.82694 | 0.18037 | -0.30046 | 0.15125 | 1.1138 | 2.01695 | 1.86143 | 1.0364 | 0.15778 | -0.28224 | 0.16802 | 0.84938 | 0.71955 | 0.1628 | -0.64004 | -0.81764 | -0.49611 | -0.01067 | 0.00197 | -0.3474 | -0.43523 | -0.02723 | 0.84348 | 1.3828 | 1.18895 | 0.36904 | -0.26115 | -0.36469 | -0.09726 | 0.02347 | -0.23969 | -0.54818 | -0.72017 | -0.41601 | 0.1421 | 0.46859 | 0.43355 | 0.02304 | -0.19817 | 0.000605835 | 0.28112 | 0.46546 | 0.14961 | -0.45506 | -0.63606 | -0.48723
565.2 | -0.22532 | -1.17446 | -0.28667 | 0.90394 | 0.738 | -0.36176 | -0.56071 | 0.21712 | 1.46054 | 2.27707 | 1.48477 | 0.56687 | -0.00276 | 0.32929 | 1.21636 | 1.84452 | 1.72762 | 1.17621 | 0.06099 | -0.38793 | -0.08189 | 0.5859 | 1.13841 | 0.78361 | -0.16097 | -0.93779 | -0.91647 | -0.28388 | 0.18065 | -0.03718 | -0.58906 | -1.02509 | -0.62816 | 0.19953 | 0.65589 | 0.54881 | -0.03503 | -0.46326 | -0.04279 | 0.9426 | 1.88856 | 1.83389 | 1.17199 | 0.29568 | -0.0996 | 0.42805 | 1.19827 | 1.16225 | 0.63669 | -0.36357 | -0.74319 | -0.62416 | -0.19763 | -0.08846 | -0.45644 | -0.55859 | -0.21158 | 0.65384 | 1.29375 | 1.27158 | 0.55309 | -0.08583 | -0.20783 | 0.07524 | 0.24362 | 0.03675 | -0.36041 | -0.69143 | -0.53862 | -0.08455 | 0.26989 | 0.3307 | -0.02041 | -0.21637 | 0.00692 | 0.40304 | 0.68596 | 0.44046 | -0.20941 | -0.57417 | -0.53536
566.5 | -0.16317 | -1.19381 | -0.53606 | 0.6004 | 0.47298 | -0.58591 | -0.75533 | -0.0286 | 1.15581 | 1.94839 | 1.26067 | 0.40853 | -0.07115 | 0.33292 | 1.26119 | 1.92683 | 1.84759 | 1.31367 | 0.18966 | -0.18914 | 0.12549 | 0.872 | 1.52355 | 1.22159 | 0.173 | -0.77601 | -0.87977 | -0.25389 | 0.28701 | 0.12015 | -0.41987 | -1.05466 | -0.84918 | -0.16582 | 0.34193 | 0.26233 | -0.27115 | -0.62764 | -0.33891 | 0.65852 | 1.60994 | 1.65225 | 1.12528 | 0.27118 | -0.02601 | 0.56167 | 1.45173 | 1.52958 | 1.06214 | -0.0847 | -0.62103 | -0.66691 | -0.30401 | -0.11546 | -0.50321 | -0.66658 | -0.42654 | 0.36783 | 1.06733 | 1.19597 | 0.62463 | 0.00107 | -0.08905 | 0.21623 | 0.4699 | 0.3307 | -0.14094 | -0.59669 | -0.61746 | -0.32165 | 0.04828 | 0.15558 | -0.13292 | -0.30675 | -0.05431 | 0.45917 | 0.81316 | 0.66496 | 0.02393 | -0.48464 | -0.53077
567.7 | -0.04578 | -1.1993 | -0.71697 | 0.32195 | 0.26099 | -0.77811 | -0.96525 | -0.33261 | 0.72718 | 1.48164 | 0.95153 | 0.16088 | -0.25204 | 0.20643 | 1.1637 | 1.85814 | 1.79555 | 1.29204 | 0.2139 | -0.08083 | 0.25352 | 1.09969 | 1.81447 | 1.59014 | 0.47541 | -0.60039 | -0.82198 | -0.15443 | 0.4765 | 0.34217 | -0.21628 | -1.03009 | -1.01191 | -0.46313 | 0.06602 | 0.0048 | -0.42709 | -0.77982 | -0.63372 | 0.28949 | 1.21844 | 1.36399 | 0.91788 | 0.10915 | -0.07125 | 0.53252 | 1.5389 | 1.77581 | 1.37523 | 0.18017 | -0.48081 | -0.64564 | -0.30822 | -0.09623 | -0.45966 | -0.72546 | -0.65137 | 0.04777 | 0.73331 | 0.96945 | 0.57499 | 0.00177 | -0.04451 | 0.29949 | 0.66868 | 0.62001 | 0.10193 | -0.45234 | -0.64981 | -0.53669 | -0.16747 | -0.05465 | -0.28147 | -0.44316 | -0.16077 | 0.42195 | 0.83499 | 0.79726 | 0.20859 | -0.39384 | -0.49322
569 | 0.13069 | -1.1752 | -0.8269 | 0.14439 | 0.13789 | -0.89969 | -1.13233 | -0.63264 | 0.25916 | 0.97818 | 0.5948 | -0.12372 | -0.48776 | -0.02121 | 0.92579 | 1.65379 | 1.60115 | 1.12844 | 0.15669 | -0.07394 | 0.31398 | 1.2444 | 1.99553 | 1.8396 | 0.69888 | -0.40249 | -0.71671 | 0.00649 | 0.71462 | 0.6373 | 0.04298 | -0.91609 | -1.08473 | -0.64873 | -0.12282 | -0.16651 | -0.45082 | -0.88185 | -0.89351 | -0.09364 | 0.76862 | 0.99399 | 0.62769 | -0.11705 | -0.20388 | 0.35941 | 1.46677 | 1.89478 | 1.56965 | 0.42235 | -0.32679 | -0.54958 | -0.21079 | -0.0111 | -0.31387 | -0.69929 | -0.84549 | -0.25049 | 0.36667 | 0.65624 | 0.42608 | -0.06115 | -0.08894 | 0.30882 | 0.81397 | 0.87593 | 0.35076 | -0.26337 | -0.62295 | -0.67094 | -0.34241 | -0.23505 | -0.41802 | -0.56866 | -0.29368 | 0.2888 | 0.75334 | 0.82577 | 0.33114 | -0.30097 | -0.43512
570.2 | 0.36396 | -1.05986 | -0.8329 | 0.14228 | 0.15641 | -0.88246 | -1.20365 | -0.86234 | -0.12128 | 0.54841 | 0.28624 | -0.36279 | -0.68225 | -0.27607 | 0.63828 | 1.36165 | 1.31742 | 0.90275 | 0.07292 | -0.13971 | 0.3292 | 1.3114 | 2.07608 | 1.98666 | 0.86989 | -0.20797 | -0.5422 | 0.19791 | 1.00719 | 0.99716 | 0.40847 | -0.66583 | -1.04638 | -0.69562 | -0.15086 | -0.16492 | -0.31497 | -0.87771 | -1.03842 | -0.40675 | 0.35909 | 0.63002 | 0.34405 | -0.31796 | -0.37728 | 0.13679 | 1.28886 | 1.91397 | 1.65915 | 0.64371 | -0.15752 | -0.39621 | -0.03033 | 0.1643 | -0.04266 | -0.55583 | -0.94235 | -0.48626 | 0.06486 | 0.35037 | 0.24204 | -0.13989 | -0.18012 | 0.25529 | 0.89517 | 1.08884 | 0.60321 | -0.04247 | -0.50616 | -0.68083 | -0.41843 | -0.30431 | -0.48226 | -0.64842 | -0.42514 | 0.09213 | 0.59268 | 0.78504 | 0.40541 | -0.19433 | -0.36426
571.5 | 0.61664 | -0.85626 | -0.73499 | 0.28881 | 0.33293 | -0.69291 | -1.17772 | -1.01296 | -0.38414 | 0.26648 | 0.08277 | -0.5136 | -0.80498 | -0.50996 | 0.35036 | 1.02382 | 0.99383 | 0.65352 | -0.03061 | -0.25298 | 0.29152 | 1.29311 | 2.04447 | 2.0418 | 0.98755 | -0.0487 | -0.31974 | 0.39971 | 1.32263 | 1.401 | 0.83481 | -0.30672 | -0.91814 | -0.62346 | -0.03769 | 0.02902 | -0.04578 | -0.74152 | -1.08747 | -0.58313 | 0.05674 | 0.33004 | 0.08737 | -0.47405 | -0.57363 | -0.11008 | 1.03315 | 1.81706 | 1.66264 | 0.80176 | -0.02176 | -0.23561 | 0.17277 | 0.42401 | 0.31291 | -0.33045 | -0.92152 | -0.66037 | -0.1452 | 0.10542 | 0.06859 | -0.21226 | -0.30025 | 0.1588 | 0.88749 | 1.23639 | 0.83188 | 0.19191 | -0.34281 | -0.56875 | -0.38165 | -0.25395 | -0.45244 | -0.66689 | -0.53248 | -0.12193 | 0.37953 | 0.69552 | 0.42222 | -0.08373 | -0.30261
572.7 | 0.86785 | -0.61703 | -0.54696 | 0.51196 | 0.61149 | -0.38944 | -1.07234 | -1.07572 | -0.55245 | 0.12415 | 0.01271 | -0.59774 | -0.88803 | -0.70478 | 0.06038 | 0.66407 | 0.66767 | 0.41211 | -0.16873 | -0.40757 | 0.15616 | 1.17461 | 1.88306 | 1.98431 | 1.03656 | 0.02136 | -0.14603 | 0.5708 | 1.6065 | 1.76356 | 1.22529 | 0.07104 | -0.73552 | -0.47599 | 0.16063 | 0.35029 | 0.2808 | -0.50902 | -1.05717 | -0.67709 | -0.15589 | 0.10485 | -0.11794 | -0.57777 | -0.78508 | -0.37885 | 0.68788 | 1.60166 | 1.57392 | 0.84856 | 0.04625 | -0.11673 | 0.35121 | 0.69879 | 0.68119 | -0.04606 | -0.79641 | -0.78788 | -0.3007 | -0.06506 | -0.06926 | -0.29396 | -0.43796 | 0.00769 | 0.75756 | 1.28071 | 0.99998 | 0.3993 | -0.17072 | -0.42577 | -0.27792 | -0.12747 | -0.32092 | -0.61448 | -0.59605 | -0.33953 | 0.12548 | 0.55375 | 0.37343 | -0.02792 | -0.26874
574 | 1.08212 | -0.38269 | -0.32525 | 0.77027 | 0.92191 | -0.06712 | -0.90918 | -1.05634 | -0.61397 | 0.11623 | 0.05579 | -0.5955 | -0.93441 | -0.88329 | -0.25533 | 0.2992 | 0.36933 | 0.19535 | -0.36191 | -0.5988 | -0.08551 | 0.94988 | 1.61382 | 1.7979 | 0.95925 | -0.0157 | -0.10164 | 0.66937 | 1.77778 | 2.00547 | 1.48697 | 0.37045 | -0.54849 | -0.2898 | 0.37789 | 0.72146 | 0.61692 | -0.20052 | -0.9738 | -0.74965 | -0.31 | -0.03794 | -0.2335 | -0.63421 | -0.96568 | -0.67311 | 0.2771 | 1.27386 | 1.37977 | 0.77492 | 0.03408 | -0.0754 | 0.46789 | 0.93338 | 0.99976 | 0.27648 | -0.58117 | -0.83626 | -0.41962 | -0.17001 | -0.15921 | -0.39555 | -0.58611 | -0.19743 | 0.51968 | 1.2076 | 1.06707 | 0.55361 | -0.05758 | -0.28405 | -0.16201 | 0.0057 | -0.12442 | -0.47883 | -0.59675 | -0.54036 | -0.12683 | 0.34728 | 0.26261 | -0.03931 | -0.2767
575.2 | 1.20313 | -0.20294 | -0.11853 | 1.04357 | 1.22835 | 0.19974 | -0.7466 | -0.98786 | -0.55548 | 0.19673 | 0.19569 | -0.49048 | -0.94508 | -1.04463 | -0.58713 | -0.03576 | 0.13311 | -0.00986 | -0.57899 | -0.82145 | -0.40069 | 0.62022 | 1.26578 | 1.47019 | 0.74283 | -0.14845 | -0.20125 | 0.62708 | 1.80146 | 2.0926 | 1.59571 | 0.52589 | -0.40558 | -0.15037 | 0.59556 | 1.08664 | 0.93354 | 0.12771 | -0.83543 | -0.8022 | -0.41346 | -0.08376 | -0.2422 | -0.62933 | -1.06468 | -0.95689 | -0.13231 | 0.86767 | 1.07842 | 0.58488 | -0.07685 | -0.11607 | 0.49251 | 1.09562 | 1.24058 | 0.61367 | -0.33416 | -0.79398 | -0.50583 | -0.22591 | -0.18738 | -0.49952 | -0.718 | -0.44549 | 0.22635 | 0.99352 | 1.00927 | 0.61985 | -0.00825 | -0.2013 | -0.08979 | 0.12391 | 0.11228 | -0.27253 | -0.55036 | -0.69349 | -0.36153 | 0.08491 | 0.11407 | -0.13146 | -0.33551
576.5 | 1.22333 | -0.10445 | 0.05234 | 1.32197 | 1.55117 | 0.44312 | -0.60612 | -0.87137 | -0.36246 | 0.37796 | 0.45083 | -0.23782 | -0.8868 | -1.15429 | -0.81946 | -0.27185 | 0.00158 | -0.15905 | -0.73709 | -1.0081 | -0.69065 | 0.2333 | 0.9099 | 1.08714 | 0.45986 | -0.29955 | -0.36504 | 0.46568 | 1.6929 | 2.0661 | 1.60698 | 0.57197 | -0.33308 | -0.07143 | 0.78106 | 1.45471 | 1.24795 | 0.48937 | -0.61988 | -0.75364 | -0.42764 | -0.01397 | -0.10197 | -0.52194 | -1.0245 | -1.14339 | -0.45324 | 0.45394 | 0.75146 | 0.34514 | -0.26273 | -0.22108 | 0.43312 | 1.17966 | 1.43668 | 0.92015 | -0.06712 | -0.63389 | -0.4906 | -0.19637 | -0.13899 | -0.52395 | -0.77018 | -0.67027 | -0.04681 | 0.68517 | 0.86172 | 0.58753 | 0.00945 | -0.16997 | -0.04291 | 0.24498 | 0.38541 | 0.00705 | -0.41746 | -0.74592 | -0.53408 | -0.1722 | -0.03394 | -0.23526 | -0.41764
577.7 | 1.15511 | -0.09911 | 0.2104 | 1.55968 | 1.87473 | 0.68555 | -0.45454 | -0.68819 | -0.07987 | 0.69138 | 0.76751 | 0.1279 | -0.74938 | -1.13978 | -0.89285 | -0.3575 | -0.02433 | -0.19334 | -0.75867 | -1.09453 | -0.89673 | -0.12773 | 0.57198 | 0.73484 | 0.18183 | -0.4184 | -0.52144 | 0.26017 | 1.49509 | 1.95698 | 1.56497 | 0.56402 | -0.30972 | -0.03939 | 0.93429 | 1.80944 | 1.562 | 0.87446 | -0.32703 | -0.5877 | -0.32248 | 0.18437 | 0.20923 | -0.27151 | -0.8165 | -1.1738 | -0.65484 | 0.10505 | 0.47186 | 0.16285 | -0.4594 | -0.34334 | 0.31733 | 1.21651 | 1.58672 | 1.1563 | 0.19461 | -0.40443 | -0.35389 | -0.07675 | 0.02741 | -0.40562 | -0.70417 | -0.80084 | -0.26204 | 0.35026 | 0.67273 | 0.48104 | 0.01788 | -0.17259 | 0.0067 | 0.38119 | 0.66933 | 0.35793 | -0.20609 | -0.68342 | -0.62216 | -0.35186 | -0.15389 | -0.31176 | -0.47944
579 | 1.01819 | -0.20245 | 0.31791 | 1.72157 | 2.14514 | 0.90376 | -0.28988 | -0.469 | 0.22424 | 1.09768 | 1.13246 | 0.51203 | -0.55194 | -0.99986 | -0.80451 | -0.30296 | 0.02612 | -0.09098 | -0.62724 | -1.05735 | -0.97892 | -0.43144 | 0.25438 | 0.46032 | -0.0454 | -0.4886 | -0.67306 | 0.08003 | 1.21106 | 1.77894 | 1.4613 | 0.51026 | -0.32257 | -0.03212 | 1.0229 | 2.07478 | 1.84316 | 1.21538 | -0.0013 | -0.35272 | -0.1336 | 0.44733 | 0.63949 | 0.11432 | -0.49572 | -1.06104 | -0.76229 | -0.13116 | 0.2854 | 0.05635 | -0.61958 | -0.46341 | 0.15361 | 1.17413 | 1.65521 | 1.26848 | 0.4112 | -0.15473 | -0.14043 | 0.11714 | 0.26831 | -0.12992 | -0.52437 | -0.78553 | -0.41647 | 0.04325 | 0.46663 | 0.33867 | 0.00877 | -0.20598 | 0.06648 | 0.50548 | 0.91159 | 0.73166 | 0.07439 | -0.53924 | -0.61186 | -0.45338 | -0.23662 | -0.31525 | -0.50094
580.2 | 0.82909 | -0.35163 | 0.3712 | 1.81974 | 2.31821 | 1.05818 | -0.13922 | -0.26653 | 0.50339 | 1.5435 | 1.50473 | 0.86474 | -0.29679 | -0.76281 | -0.63453 | -0.13929 | 0.16102 | 0.1381 | -0.36383 | -0.93015 | -0.94407 | -0.62475 | -0.00454 | 0.29037 | -0.2119 | -0.53811 | -0.83097 | -0.0991 | 0.88 | 1.51455 | 1.29284 | 0.39655 | -0.34626 | -0.02592 | 1.03181 | 2.16177 | 2.01647 | 1.45953 | 0.29542 | -0.124 | 0.07074 | 0.74362 | 1.12004 | 0.57604 | -0.11796 | -0.85626 | -0.80085 | -0.2512 | 0.20491 | 0.00962 | -0.68033 | -0.54447 | -0.02764 | 1.03068 | 1.61363 | 1.26676 | 0.56157 | 0.05913 | 0.06997 | 0.33889 | 0.53531 | 0.24076 | -0.26357 | -0.65649 | -0.49136 | -0.16286 | 0.27019 | 0.2153 | -0.02159 | -0.24838 | 0.09464 | 0.59613 | 1.05725 | 1.0514 | 0.36073 | -0.3357 | -0.52712 | -0.4573 | -0.25314 | -0.23621 | -0.48124
581.5 | 0.60187 | -0.50072 | 0.37233 | 1.86079 | 2.33798 | 1.12417 | -0.06612 | -0.11089 | 0.7509 | 1.9044 | 1.83628 | 1.1776 | 0.00131 | -0.47267 | -0.3899 | 0.09607 | 0.39619 | 0.45689 | 0.00493 | -0.72569 | -0.83605 | -0.71621 | -0.17096 | 0.21741 | -0.27961 | -0.55626 | -1.00015 | -0.28841 | 0.54113 | 1.17074 | 1.0579 | 0.22632 | -0.41293 | -0.03463 | 0.93763 | 2.08502 | 2.08346 | 1.5715 | 0.52463 | 0.04447 | 0.26978 | 1.0342 | 1.52457 | 1.0415 | 0.25431 | -0.59055 | -0.76663 | -0.28555 | 0.21918 | 0.02596 | -0.64389 | -0.59998 | -0.21102 | 0.78754 | 1.45734 | 1.17386 | 0.62468 | 0.19365 | 0.23796 | 0.5204 | 0.79066 | 0.62174 | 0.03939 | -0.44841 | -0.50901 | -0.27894 | 0.1112 | 0.11892 | -0.07526 | -0.30018 | 0.0509 | 0.62323 | 1.10845 | 1.26597 | 0.61157 | -0.12717 | -0.39093 | -0.3868 | -0.18396 | -0.11202 | -0.4367
582.7 | 0.34258 | -0.6583 | 0.28452 | 1.77747 | 2.17 | 1.05924 | -0.12108 | -0.05257 | 0.90968 | 2.1028 | 2.09127 | 1.42344 | 0.25942 | -0.19607 | -0.12643 | 0.35313 | 0.69589 | 0.807 | 0.39997 | -0.49201 | -0.72735 | -0.73583 | -0.20557 | 0.20549 | -0.23326 | -0.55847 | -1.1328 | -0.52142 | 0.21412 | 0.79104 | 0.78956 | 0.02185 | -0.52597 | -0.10593 | 0.7545 | 1.84305 | 2.01304 | 1.49963 | 0.62321 | 0.10379 | 0.40983 | 1.24355 | 1.79065 | 1.41974 | 0.58601 | -0.32095 | -0.68329 | -0.26755 | 0.24826 | 0.09382 | -0.52875 | -0.65599 | -0.39785 | 0.44132 | 1.18832 | 1.02929 | 0.57844 | 0.22948 | 0.31815 | 0.6038 | 0.99456 | 0.93865 | 0.33835 | -0.2316 | -0.48606 | -0.33653 | -0.01032 | 0.04122 | -0.13723 | -0.33695 | -0.06735 | 0.54646 | 1.05265 | 1.3391 | 0.78273 | 0.02445 | -0.25603 | -0.28465 | -0.0455 | -0.00278 | -0.35829
584 | 0.0819 | -0.84622 | 0.08366 | 1.53741 | 1.8205 | 0.86462 | -0.25745 | -0.08593 | 0.94527 | 2.16256 | 2.21232 | 1.55989 | 0.40287 | 0.02161 | 0.11365 | 0.60106 | 1.02125 | 1.15243 | 0.7734 | -0.23525 | -0.63112 | -0.70028 | -0.11043 | 0.24789 | -0.04619 | -0.50466 | -1.15487 | -0.75738 | -0.08718 | 0.44745 | 0.51352 | -0.17811 | -0.6778 | -0.28086 | 0.46034 | 1.50106 | 1.80649 | 1.25976 | 0.56369 | 0.04068 | 0.48045 | 1.33077 | 1.90807 | 1.67261 | 0.85121 | -0.06356 | -0.56649 | -0.1967 | 0.31263 | 0.23573 | -0.34943 | -0.68437 | -0.57715 | 0.05664 | 0.82942 | 0.83057 | 0.43816 | 0.16237 | 0.3013 | 0.60992 | 1.13751 | 1.16945 | 0.599 | -0.02368 | -0.46488 | -0.3723 | -0.07605 | -0.02268 | -0.19599 | -0.35618 | -0.23707 | 0.35161 | 0.92368 | 1.28977 | 0.86315 | 0.09034 | -0.14046 | -0.20273 | 0.10467 | 0.10483 | -0.21744
585.2 | -0.1257 | -1.03442 | -0.21965 | 1.19875 | 1.39492 | 0.57494 | -0.41284 | -0.16376 | 0.87559 | 2.14338 | 2.20708 | 1.56971 | 0.43338 | 0.11825 | 0.26823 | 0.80089 | 1.35546 | 1.4897 | 1.11332 | 0.02324 | -0.49757 | -0.62321 | 0.10465 | 0.35494 | 0.24888 | -0.38943 | -1.05261 | -0.9624 | -0.34176 | 0.17554 | 0.27339 | -0.32854 | -0.8335 | -0.54102 | 0.12987 | 1.10856 | 1.4835 | 0.93501 | 0.37673 | -0.13246 | 0.43947 | 1.27251 | 1.94853 | 1.78972 | 1.05976 | 0.15229 | -0.42309 | -0.07285 | 0.43133 | 0.44998 | -0.11912 | -0.65865 | -0.74227 | -0.32012 | 0.4349 | 0.61111 | 0.24061 | 0.02282 | 0.18062 | 0.57019 | 1.19816 | 1.33326 | 0.80794 | 0.15953 | -0.405 | -0.35821 | -0.0851 | -0.04785 | -0.21463 | -0.3503 | -0.39863 | 0.10287 | 0.72249 | 1.1435 | 0.86326 | 0.10768 | -0.06878 | -0.17076 | 0.24062 | 0.2244 | 0.000833083
586.5 | -0.2179 | -1.15635 | -0.51802 | 0.85386 | 1.05532 | 0.28057 | -0.563 | -0.256 | 0.74002 | 2.06946 | 2.087 | 1.50051 | 0.40981 | 0.09676 | 0.37016 | 0.98004 | 1.65809 | 1.81273 | 1.40261 | 0.28005 | -0.27222 | -0.47133 | 0.39768 | 0.61097 | 0.61943 | -0.17037 | -0.83494 | -1.05122 | -0.48339 | 0.02182 | 0.12798 | -0.35354 | -0.934 | -0.77008 | -0.17777 | 0.70991 | 1.12672 | 0.64842 | 0.12685 | -0.35274 | 0.32384 | 1.14549 | 1.93297 | 1.82933 | 1.21213 | 0.32681 | -0.23566 | 0.13689 | 0.66643 | 0.75732 | 0.1783 | -0.52561 | -0.82027 | -0.60507 | 0.08337 | 0.40673 | 0.06321 | -0.13129 | -0.01723 | 0.50701 | 1.19387 | 1.44833 | 0.97625 | 0.32044 | -0.26479 | -0.27057 | -0.02979 | 0.00681 | -0.14567 | -0.32365 | -0.5213 | -0.13416 | 0.4891 | 0.96489 | 0.81158 | 0.12813 | -0.00889 | -0.15689 | 0.34422 | 0.41389 | 0.26495
587.7 | -0.15928 | -1.10536 | -0.69664 | 0.57962 | 0.8637 | 0.07174 | -0.67515 | -0.32713 | 0.60675 | 1.92323 | 1.87803 | 1.37218 | 0.36924 | 0.02423 | 0.42914 | 1.14883 | 1.90368 | 2.05564 | 1.66257 | 0.48524 | 0.00758 | -0.23852 | 0.71198 | 1.01059 | 1.02578 | 0.17863 | -0.54375 | -1.01246 | -0.45995 | 0.03785 | 0.17905 | -0.19462 | -0.90997 | -0.88665 | -0.37451 | 0.3791 | 0.80861 | 0.46106 | -0.06725 | -0.51811 | 0.17286 | 1.00914 | 1.85381 | 1.84193 | 1.30608 | 0.48935 | 0.00776 | 0.39829 | 1.00551 | 1.13511 | 0.56518 | -0.26707 | -0.77194 | -0.73769 | -0.13292 | 0.25774 | -0.03793 | -0.24893 | -0.23325 | 0.41456 | 1.13335 | 1.52349 | 1.1225 | 0.47512 | -0.04104 | -0.1036 | 0.09451 | 0.16492 | 0.04232 | -0.2683 | -0.54985 | -0.28599 | 0.25487 | 0.7875 | 0.72289 | 0.16458 | 0.04169 | -0.13576 | 0.41393 | 0.65125 | 0.56119
589 | 0.00587 | -0.92678 | -0.77436 | 0.34972 | 0.74048 | -0.05758 | -0.72588 | -0.42891 | 0.45131 | 1.65703 | 1.56656 | 1.18176 | 0.2587 | -0.05511 | 0.45161 | 1.23632 | 2.01655 | 2.18529 | 1.8333 | 0.62975 | 0.25767 | 0.02068 | 0.97149 | 1.4709 | 1.42018 | 0.62596 | -0.26367 | -0.86082 | -0.32189 | 0.20289 | 0.39759 | 0.12282 | -0.74464 | -0.87766 | -0.48514 | 0.14247 | 0.56842 | 0.3601 | -0.18274 | -0.62827 | -0.016 | 0.86179 | 1.68595 | 1.79238 | 1.32123 | 0.62493 | 0.2013 | 0.62285 | 1.34378 | 1.53385 | 1.0161 | 0.07709 | -0.62128 | -0.70777 | -0.21569 | 0.15358 | -0.04238 | -0.30867 | -0.42741 | 0.27429 | 0.98476 | 1.50992 | 1.2347 | 0.61428 | 0.19212 | 0.08592 | 0.25715 | 0.40683 | 0.29106 | -0.13558 | -0.45981 | -0.3757 | 0.06559 | 0.6117 | 0.59991 | 0.17523 | 0.07283 | -0.09819 | 0.42512 | 0.87668 | 0.84835
590.2 | 0.19062 | -0.72408 | -0.85145 | 0.16328 | 0.57406 | -0.15761 | -0.76469 | -0.59677 | 0.21902 | 1.2726 | 1.1995 | 0.91405 | 0.04586 | -0.14412 | 0.367 | 1.14632 | 1.96419 | 2.15813 | 1.8179 | 0.66106 | 0.39119 | 0.2164 | 1.13628 | 1.84422 | 1.73567 | 1.05365 | -0.02791 | -0.65862 | -0.14116 | 0.46026 | 0.69451 | 0.44013 | -0.46832 | -0.83245 | -0.58495 | -0.04249 | 0.35783 | 0.2908 | -0.24867 | -0.70635 | -0.30545 | 0.60495 | 1.41745 | 1.61656 | 1.23168 | 0.63709 | 0.26101 | 0.71963 | 1.52001 | 1.84553 | 1.42844 | 0.42926 | -0.39909 | -0.59211 | -0.20437 | 0.068 | -0.00166 | -0.33051 | -0.57682 | 0.04588 | 0.7156 | 1.35955 | 1.24891 | 0.68044 | 0.3397 | 0.20177 | 0.38753 | 0.6561 | 0.53338 | 0.053 | -0.28934 | -0.42211 | -0.09693 | 0.40365 | 0.42896 | 0.13997 | 0.00711 | -0.09459 | 0.38457 | 0.98887 | 1.07812
591.5 | 0.36776 | -0.56401 | -0.94708 | 0.03668 | 0.37937 | -0.23413 | -0.81351 | -0.81765 | -0.08985 | 0.83474 | 0.85803 | 0.59713 | -0.23417 | -0.27371 | 0.13734 | 0.87141 | 1.76714 | 1.98718 | 1.59564 | 0.58423 | 0.3656 | 0.30833 | 1.20846 | 2.07782 | 1.93962 | 1.3442 | 0.14855 | -0.47211 | -0.00305 | 0.72448 | 0.96529 | 0.72927 | -0.16273 | -0.79296 | -0.68854 | -0.18235 | 0.1917 | 0.2244 | -0.27728 | -0.78302 | -0.65713 | 0.22977 | 1.06839 | 1.24638 | 1.06538 | 0.48565 | 0.17923 | 0.66339 | 1.48653 | 1.98592 | 1.72686 | 0.73209 | -0.16942 | -0.45381 | -0.15661 | 0.05126 | 0.07941 | -0.30906 | -0.67443 | -0.23195 | 0.35598 | 1.07175 | 1.12683 | 0.64662 | 0.37714 | 0.21026 | 0.43998 | 0.8434 | 0.73775 | 0.30967 | -0.09536 | -0.44138 | -0.2244 | 0.15369 | 0.25393 | 0.06629 | -0.15502 | -0.141 | 0.31152 | 0.9668 | 1.18248
592.8 | 0.58999 | -0.42201 | -0.97386 | 0.00942 | 0.27829 | -0.22338 | -0.86007 | -0.99627 | -0.40726 | 0.43006 | 0.6081 | 0.31826 | -0.4762 | -0.45608 | -0.17369 | 0.52617 | 1.47313 | 1.75892 | 1.26216 | 0.44796 | 0.22165 | 0.28157 | 1.24358 | 2.15595 | 2.04642 | 1.48397 | 0.3253 | -0.30572 | 0.10998 | 0.96081 | 1.2246 | 1.00397 | 0.11243 | -0.73842 | -0.74237 | -0.26729 | 0.07183 | 0.20027 | -0.22053 | -0.81498 | -0.95192 | -0.18157 | 0.68812 | 0.80183 | 0.85755 | 0.23484 | 0.00693 | 0.51067 | 1.32344 | 1.97781 | 1.88103 | 0.9709 | 0.04782 | -0.27478 | -0.08874 | 0.15561 | 0.19158 | -0.20513 | -0.70258 | -0.49932 | 0.00136 | 0.73379 | 0.89675 | 0.54381 | 0.32829 | 0.1422 | 0.43944 | 0.97132 | 0.92231 | 0.59969 | 0.12054 | -0.40693 | -0.3201 | -0.06685 | 0.10133 | -0.01995 | -0.34304 | -0.23361 | 0.23786 | 0.83887 | 1.1756
594 | 0.86559 | -0.22188 | -0.83658 | 0.0973 | 0.36976 | -0.08608 | -0.8587 | -1.06341 | -0.6315 | 0.12629 | 0.47204 | 0.13221 | -0.61934 | -0.62909 | -0.48598 | 0.22064 | 1.15127 | 1.51629 | 0.92206 | 0.29865 | -0.00812 | 0.17997 | 1.22785 | 2.14714 | 2.11444 | 1.48273 | 0.47579 | -0.14218 | 0.22059 | 1.17632 | 1.4997 | 1.36369 | 0.35535 | -0.61069 | -0.68508 | -0.23713 | 0.10639 | 0.26623 | -0.05584 | -0.72576 | -1.0821 | -0.49959 | 0.31371 | 0.4277 | 0.62762 | -0.01481 | -0.2034 | 0.33257 | 1.09121 | 1.8699 | 1.91549 | 1.14641 | 0.21696 | -0.03607 | 0.03847 | 0.42131 | 0.39034 | -0.0054 | -0.64286 | -0.68374 | -0.28474 | 0.43843 | 0.66423 | 0.42051 | 0.23377 | 0.07068 | 0.4278 | 1.05088 | 1.08923 | 0.91388 | 0.3405 | -0.31487 | -0.35102 | -0.20899 | 0.00459 | -0.08485 | -0.45769 | -0.33466 | 0.15552 | 0.67294 | 1.10991
595.3 | 1.13474 | 0.03304 | -0.60938 | 0.2759 | 0.61225 | 0.17503 | -0.71657 | -1.08323 | -0.74715 | -0.03868 | 0.39916 | 0.02254 | -0.63703 | -0.74051 | -0.76614 | -0.02955 | 0.79523 | 1.21851 | 0.62402 | 0.12803 | -0.26432 | 0.0448 | 1.11641 | 2.02774 | 2.11344 | 1.40914 | 0.56223 | -0.01091 | 0.33005 | 1.35633 | 1.81154 | 1.75974 | 0.59486 | -0.45615 | -0.54217 | -0.13923 | 0.27754 | 0.4491 | 0.20557 | -0.50358 | -1.03648 | -0.67193 | 0.00572 | 0.18403 | 0.42057 | -0.20087 | -0.44729 | 0.11095 | 0.83414 | 1.71433 | 1.87833 | 1.23608 | 0.3315 | 0.20649 | 0.18773 | 0.74788 | 0.6732 | 0.28227 | -0.51729 | -0.7556 | -0.47649 | 0.19936 | 0.47347 | 0.30552 | 0.11018 | -0.00992 | 0.39195 | 1.0979 | 1.21735 | 1.20375 | 0.56652 | -0.17917 | -0.32355 | -0.2383 | -0.02542 | -0.08353 | -0.46317 | -0.40496 | 0.04282 | 0.48622 | 1.00705
596.5 | 1.33291 | 0.27009 | -0.37088 | 0.50828 | 0.94088 | 0.53496 | -0.41148 | -1.0731 | -0.78105 | -0.06957 | 0.38057 | 0.01021 | -0.55881 | -0.81313 | -0.97276 | -0.2574 | 0.43841 | 0.86809 | 0.36526 | -0.07202 | -0.48994 | -0.14845 | 0.86318 | 1.7995 | 2.03908 | 1.31164 | 0.5168 | 0.05532 | 0.39992 | 1.47206 | 2.11553 | 2.10847 | 0.85844 | -0.28951 | -0.36128 | -0.00618 | 0.56876 | 0.73622 | 0.55777 | -0.18423 | -0.88931 | -0.73622 | -0.20832 | 0.04892 | 0.29312 | -0.30106 | -0.64882 | -0.14799 | 0.59661 | 1.50973 | 1.74519 | 1.23517 | 0.39578 | 0.35657 | 0.31222 | 1.03558 | 1.00459 | 0.59294 | -0.30266 | -0.71596 | -0.57561 | -0.00858 | 0.32578 | 0.19705 | -0.01567 | -0.08976 | 0.31206 | 1.06057 | 1.29986 | 1.41741 | 0.75651 | -0.01407 | -0.21153 | -0.18096 | 0.01393 | 0.00388 | -0.38321 | -0.42063 | -0.09271 | 0.29418 | 0.86635
597.8 | 1.42465 | 0.37749 | -0.17964 | 0.77132 | 1.27043 | 0.87918 | -0.07493 | -1.02836 | -0.79277 | -0.00125 | 0.40961 | 0.1198 | -0.44742 | -0.89647 | -1.11688 | -0.48046 | 0.10498 | 0.47055 | 0.10357 | -0.29622 | -0.66753 | -0.39132 | 0.51669 | 1.43928 | 1.80662 | 1.16867 | 0.38398 | 0.00541 | 0.37092 | 1.48368 | 2.30429 | 2.28855 | 1.07777 | -0.16147 | -0.19516 | 0.0842 | 0.86497 | 1.04768 | 0.93975 | 0.14421 | -0.71774 | -0.74052 | -0.33318 | -0.04531 | 0.27097 | -0.33258 | -0.75636 | -0.44189 | 0.33091 | 1.27931 | 1.52893 | 1.13118 | 0.39197 | 0.34477 | 0.37565 | 1.19519 | 1.32184 | 0.8644 | -0.03387 | -0.59586 | -0.60956 | -0.20162 | 0.18566 | 0.0881 | -0.10593 | -0.19452 | 0.15582 | 0.91431 | 1.30834 | 1.51767 | 0.88011 | 0.14306 | -0.0693 | -0.08822 | 0.09899 | 0.15859 | -0.24221 | -0.38266 | -0.22546 | 0.08027 | 0.68761
599 | 1.45163 | 0.40031 | 0.00343 | 1.05891 | 1.59087 | 1.15315 | 0.17255 | -0.893 | -0.7517 | 0.18609 | 0.55233 | 0.33938 | -0.30683 | -0.97005 | -1.17988 | -0.64437 | -0.12889 | 0.10164 | -0.09318 | -0.49036 | -0.7887 | -0.63505 | 0.16011 | 1.01918 | 1.45148 | 0.95911 | 0.21775 | -0.13441 | 0.2646 | 1.39682 | 2.3111 | 2.30842 | 1.21866 | -0.0641 | -0.05032 | 0.17047 | 1.13013 | 1.33299 | 1.30392 | 0.43449 | -0.51114 | -0.71276 | -0.38739 | -0.08312 | 0.34689 | -0.28875 | -0.75412 | -0.67223 | 0.05136 | 1.00965 | 1.24411 | 0.96141 | 0.30871 | 0.22825 | 0.43123 | 1.2182 | 1.56165 | 1.12081 | 0.27106 | -0.41608 | -0.55106 | -0.32151 | 0.07194 | 0.01131 | -0.15706 | -0.31205 | -0.01542 | 0.66509 | 1.24242 | 1.50598 | 0.94295 | 0.28446 | 0.07285 | 0.03446 | 0.23266 | 0.32838 | -0.0421 | -0.27359 | -0.32305 | -0.13789 | 0.46215
600.3 | 1.41369 | 0.37392 | 0.14148 | 1.34162 | 1.89734 | 1.3658 | 0.30438 | -0.69261 | -0.57682 | 0.48345 | 0.82348 | 0.6132 | -0.10572 | -0.96989 | -1.17426 | -0.72994 | -0.24881 | -0.12849 | -0.18508 | -0.59172 | -0.88526 | -0.85116 | -0.12826 | 0.57635 | 1.03819 | 0.65778 | 0.07904 | -0.34199 | 0.10767 | 1.2585 | 2.16612 | 2.19961 | 1.25067 | 0.01428 | 0.07157 | 0.27598 | 1.31072 | 1.59261 | 1.58796 | 0.69038 | -0.25896 | -0.61809 | -0.38053 | -0.0041 | 0.48027 | -0.16821 | -0.65609 | -0.81404 | -0.24103 | 0.68147 | 0.92278 | 0.73984 | 0.18856 | 0.07809 | 0.49324 | 1.16093 | 1.71308 | 1.34886 | 0.56293 | -0.20643 | -0.45252 | -0.32084 | 0.00861 | -0.00636 | -0.15092 | -0.41934 | -0.17435 | 0.38829 | 1.0677 | 1.4055 | 0.97377 | 0.38408 | 0.16428 | 0.16426 | 0.38347 | 0.48786 | 0.19206 | -0.12979 | -0.35318 | -0.30289 | 0.22853
601.5 | 1.29368 | 0.32618 | 0.2132 | 1.58598 | 2.18283 | 1.56918 | 0.35914 | -0.474 | -0.28554 | 0.82682 | 1.20219 | 0.88163 | 0.16442 | -0.80787 | -1.10304 | -0.7344 | -0.26673 | -0.17098 | -0.13294 | -0.54558 | -0.93493 | -0.9813 | -0.35522 | 0.19055 | 0.68517 | 0.34776 | -0.05035 | -0.54792 | -0.03871 | 1.0583 | 1.88434 | 1.99569 | 1.19602 | 0.05263 | 0.10987 | 0.37434 | 1.41712 | 1.81237 | 1.78516 | 0.95362 | 0.0145 | -0.45385 | -0.30967 | 0.18189 | 0.66335 | 0.05226 | -0.48457 | -0.86727 | -0.48701 | 0.32609 | 0.63732 | 0.50619 | 0.08777 | -0.05538 | 0.49658 | 1.08793 | 1.76982 | 1.51442 | 0.81274 | 0.00362 | -0.32598 | -0.21827 | 0.01447 | 0.06352 | -0.10677 | -0.49835 | -0.29171 | 0.13826 | 0.80663 | 1.22293 | 0.96467 | 0.4445 | 0.18887 | 0.24451 | 0.53406 | 0.64615 | 0.44777 | 0.06587 | -0.31116 | -0.39567 | 0.0093
602.8 | 1.1119 | 0.24738 | 0.19833 | 1.75141 | 2.40038 | 1.76921 | 0.41443 | -0.24487 | 0.02386 | 1.14482 | 1.62339 | 1.20852 | 0.49848 | -0.47226 | -0.94263 | -0.63773 | -0.18923 | -0.02268 | 0.06819 | -0.33873 | -0.87461 | -1.00204 | -0.53621 | -0.09434 | 0.42128 | 0.15123 | -0.17155 | -0.72775 | -0.16918 | 0.82984 | 1.54452 | 1.80479 | 1.11551 | 0.06651 | 0.06451 | 0.45401 | 1.49415 | 1.98954 | 1.94861 | 1.25047 | 0.29342 | -0.23405 | -0.16024 | 0.41613 | 0.9132 | 0.41818 | -0.2137 | -0.80186 | -0.615 | 0.02216 | 0.40035 | 0.29746 | -0.00274 | -0.1732 | 0.41075 | 1.02457 | 1.7623 | 1.62811 | 0.99426 | 0.22204 | -0.18125 | -0.0452 | 0.12466 | 0.23067 | 0.00806 | -0.50661 | -0.35332 | -0.0411 | 0.53455 | 0.99459 | 0.90641 | 0.45613 | 0.18758 | 0.27926 | 0.67171 | 0.82314 | 0.73338 | 0.2959 | -0.18606 | -0.41458 | -0.1375
604 | 0.89087 | 0.07613 | 0.12183 | 1.75541 | 2.4913 | 1.87832 | 0.46475 | -0.04566 | 0.23781 | 1.35181 | 1.95326 | 1.5611 | 0.82535 | -0.08705 | -0.72113 | -0.46222 | -0.07917 | 0.2713 | 0.3525 | -0.01039 | -0.69734 | -0.92542 | -0.69742 | -0.28683 | 0.22912 | 0.05544 | -0.27523 | -0.87471 | -0.28522 | 0.54784 | 1.18883 | 1.61751 | 0.97591 | 0.05372 | -0.04081 | 0.45032 | 1.49186 | 2.0282 | 2.08 | 1.47464 | 0.52671 | -0.02912 | 0.03896 | 0.68275 | 1.18616 | 0.85981 | 0.11894 | -0.60997 | -0.65125 | -0.15945 | 0.24406 | 0.15005 | -0.09826 | -0.29739 | 0.19604 | 0.89265 | 1.66143 | 1.6588 | 1.08382 | 0.40645 | -0.02566 | 0.16234 | 0.30964 | 0.46726 | 0.19335 | -0.41614 | -0.36055 | -0.1424 | 0.30138 | 0.73699 | 0.78496 | 0.39855 | 0.16936 | 0.26104 | 0.75644 | 0.98074 | 1.00055 | 0.55885 | -0.03864 | -0.38912 | -0.21446
605.3 | 0.66055 | -0.16721 | -0.01565 | 1.62382 | 2.45496 | 1.82912 | 0.4724 | 0.06126 | 0.35779 | 1.42706 | 2.18489 | 1.88263 | 1.11435 | 0.21909 | -0.44935 | -0.22432 | 0.09329 | 0.61918 | 0.70501 | 0.36741 | -0.42713 | -0.80193 | -0.79095 | -0.4022 | 0.06667 | 0.06452 | -0.31903 | -0.99946 | -0.41169 | 0.24832 | 0.84896 | 1.4324 | 0.75462 | -0.01979 | -0.17315 | 0.32809 | 1.38484 | 1.92061 | 2.13656 | 1.57972 | 0.69204 | 0.11875 | 0.21513 | 0.97043 | 1.41541 | 1.30195 | 0.48085 | -0.32968 | -0.62189 | -0.23621 | 0.14265 | 0.09512 | -0.17446 | -0.4074 | -0.06313 | 0.66627 | 1.45975 | 1.62249 | 1.11143 | 0.54086 | 0.11023 | 0.33743 | 0.53171 | 0.75699 | 0.45046 | -0.20382 | -0.29409 | -0.20456 | 0.11843 | 0.486 | 0.62819 | 0.27188 | 0.1364 | 0.21613 | 0.75472 | 1.08422 | 1.21213 | 0.79121 | 0.13294 | -0.31259 | -0.22638
606.5 | 0.40314 | -0.43228 | -0.2308 | 1.39645 | 2.29781 | 1.62603 | 0.40312 | 0.01456 | 0.40032 | 1.41378 | 2.34487 | 2.07796 | 1.29382 | 0.38139 | -0.18434 | 0.00122 | 0.30655 | 0.93923 | 1.04676 | 0.67981 | -0.15063 | -0.65265 | -0.82277 | -0.4145 | -0.01455 | 0.10072 | -0.32359 | -1.10569 | -0.55776 | -0.05318 | 0.53935 | 1.17293 | 0.44892 | -0.16499 | -0.36283 | 0.085 | 1.13804 | 1.71458 | 2.08993 | 1.53875 | 0.72486 | 0.18151 | 0.31451 | 1.19823 | 1.57664 | 1.63974 | 0.80754 | -0.08135 | -0.57391 | -0.2705 | 0.08955 | 0.10572 | -0.19717 | -0.48565 | -0.30196 | 0.33824 | 1.18309 | 1.50115 | 1.05902 | 0.57598 | 0.19366 | 0.4517 | 0.70703 | 1.02912 | 0.74901 | 0.09145 | -0.15913 | -0.28674 | -0.01529 | 0.25359 | 0.4457 | 0.13001 | 0.05961 | 0.10312 | 0.65186 | 1.11657 | 1.31417 | 0.98303 | 0.30822 | -0.2013 | -0.22475
607.8 | 0.14193 | -0.68061 | -0.49691 | 1.12133 | 2.01878 | 1.32346 | 0.23428 | -0.15839 | 0.36226 | 1.31944 | 2.41955 | 2.12636 | 1.35143 | 0.42668 | -0.00287 | 0.1552 | 0.53188 | 1.17675 | 1.37437 | 0.91411 | 0.10356 | -0.53121 | -0.82402 | -0.35983 | 0.03259 | 0.18505 | -0.25552 | -1.14137 | -0.72486 | -0.32019 | 0.23872 | 0.82301 | 0.14111 | -0.31904 | -0.63332 | -0.22447 | 0.76247 | 1.46486 | 1.91488 | 1.39203 | 0.62599 | 0.14792 | 0.30164 | 1.27041 | 1.68621 | 1.86619 | 1.06069 | 0.08862 | -0.47444 | -0.30807 | 0.07521 | 0.15725 | -0.15605 | -0.53786 | -0.49894 | -0.03838 | 0.84999 | 1.28948 | 0.93752 | 0.50473 | 0.19838 | 0.46226 | 0.79701 | 1.23976 | 1.00265 | 0.42094 | 0.00167 | -0.36965 | -0.12949 | 0.03437 | 0.22827 | 0.02342 | -0.04011 | -0.05931 | 0.4782 | 1.05156 | 1.30863 | 1.10672 | 0.48839 | -0.09938 | -0.21178
609 | -0.02655 | -0.87322 | -0.7444 | 0.81742 | 1.61756 | 0.96503 | 0.02273 | -0.39115 | 0.23661 | 1.17918 | 2.38997 | 2.06548 | 1.3321 | 0.42682 | 0.08297 | 0.23498 | 0.73095 | 1.3839 | 1.69425 | 1.09478 | 0.34543 | -0.40652 | -0.77475 | -0.23401 | 0.21364 | 0.33458 | -0.11077 | -1.0698 | -0.85405 | -0.53491 | -0.033 | 0.47163 | -0.04541 | -0.41318 | -0.9222 | -0.54147 | 0.38175 | 1.19165 | 1.65862 | 1.18476 | 0.42463 | 0.03451 | 0.23917 | 1.16011 | 1.77657 | 2.0189 | 1.26476 | 0.24228 | -0.33116 | -0.3272 | 0.14408 | 0.23241 | -0.0357 | -0.51923 | -0.63171 | -0.35518 | 0.51727 | 0.99477 | 0.77239 | 0.39492 | 0.11341 | 0.40777 | 0.82483 | 1.38419 | 1.20229 | 0.75199 | 0.17319 | -0.37234 | -0.21266 | -0.11775 | 0.02775 | -0.00825 | -0.12458 | -0.22804 | 0.29038 | 0.90753 | 1.24167 | 1.16719 | 0.64203 | -0.01029 | -0.1517
610.3 | -0.06763 | -0.95495 | -0.9529 | 0.49427 | 1.18506 | 0.59704 | -0.19069 | -0.60625 | 0.05062 | 1.01287 | 2.24979 | 1.9417 | 1.24452 | 0.37714 | 0.03768 | 0.25257 | 0.86671 | 1.5705 | 2.00156 | 1.24123 | 0.5675 | -0.24497 | -0.67577 | -0.04689 | 0.47427 | 0.61091 | 0.12452 | -0.85902 | -0.91656 | -0.68804 | -0.23334 | 0.23113 | -0.06105 | -0.42941 | -1.12652 | -0.83219 | 0.01445 | 0.86526 | 1.3183 | 0.94889 | 0.18228 | -0.14621 | 0.13558 | 0.93708 | 1.79536 | 2.09606 | 1.42393 | 0.41762 | -0.16341 | -0.25833 | 0.31667 | 0.39077 | 0.15333 | -0.39985 | -0.68756 | -0.57221 | 0.21475 | 0.64182 | 0.61128 | 0.26034 | -0.01722 | 0.26643 | 0.78807 | 1.47141 | 1.34743 | 1.01799 | 0.32243 | -0.25959 | -0.25396 | -0.16106 | -0.09063 | -0.01412 | -0.1631 | -0.34732 | 0.11025 | 0.70961 | 1.14501 | 1.15403 | 0.74128 | 0.07572 | -0.04196
611.5 | -0.02272 | -0.90128 | -1.09339 | 0.20987 | 0.81774 | 0.28115 | -0.37674 | -0.80051 | -0.15261 | 0.84716 | 2.02698 | 1.79653 | 1.11979 | 0.27939 | -0.08639 | 0.22543 | 0.95115 | 1.74044 | 2.22412 | 1.35969 | 0.75608 | -0.03184 | -0.54512 | 0.1553 | 0.77968 | 0.95572 | 0.44033 | -0.51992 | -0.87183 | -0.75381 | -0.32865 | 0.15026 | 0.04784 | -0.37595 | -1.17618 | -1.0335 | -0.29938 | 0.52955 | 1.00324 | 0.69892 | -0.02671 | -0.36175 | 0.0179 | 0.74001 | 1.72331 | 2.08832 | 1.56798 | 0.60653 | 0.01152 | -0.09671 | 0.5443 | 0.63929 | 0.42677 | -0.15108 | -0.58644 | -0.66895 | -0.02215 | 0.32038 | 0.49007 | 0.14532 | -0.13889 | 0.09115 | 0.71696 | 1.5018 | 1.47057 | 1.22086 | 0.45308 | -0.06738 | -0.22613 | -0.08083 | -0.0563 | 0.0161 | -0.14487 | -0.41704 | -0.05866 | 0.5072 | 0.99585 | 1.0781 | 0.77882 | 0.1831 | 0.09963
612.8 | 0.03688 | -0.77771 | -1.1701 | -0.04418 | 0.56524 | 0.06023 | -0.55808 | -0.95164 | -0.34406 | 0.66384 | 1.70564 | 1.57711 | 0.92293 | 0.1214 | -0.21962 | 0.13663 | 0.95384 | 1.80989 | 2.30509 | 1.45623 | 0.87559 | 0.17518 | -0.40565 | 0.34486 | 1.056 | 1.30642 | 0.81878 | -0.11596 | -0.77661 | -0.71398 | -0.32786 | 0.19558 | 0.18486 | -0.26541 | -1.0778 | -1.14359 | -0.5723 | 0.23261 | 0.72934 | 0.44433 | -0.19584 | -0.55613 | -0.16598 | 0.54237 | 1.54572 | 1.9648 | 1.64399 | 0.70942 | 0.14323 | 0.12197 | 0.75411 | 0.93004 | 0.77435 | 0.1615 | -0.39707 | -0.69615 | -0.19975 | 0.054 | 0.39858 | 0.03676 | -0.22228 | -0.093 | 0.60175 | 1.43262 | 1.55979 | 1.33615 | 0.57674 | 0.12145 | -0.14867 | 0.03708 | 0.08349 | 0.08712 | -0.06855 | -0.43373 | -0.202 | 0.33267 | 0.80208 | 0.95785 | 0.73114 | 0.25727 | 0.17809
614 | 0.12951 | -0.63992 | -1.18991 | -0.2556 | 0.40264 | -0.03358 | -0.68466 | -0.98573 | -0.53442 | 0.45036 | 1.31634 | 1.30575 | 0.68871 | -0.03882 | -0.33176 | 0.01352 | 0.9047 | 1.77734 | 2.22982 | 1.53806 | 0.93043 | 0.30387 | -0.27563 | 0.49138 | 1.3217 | 1.60467 | 1.19961 | 0.26438 | -0.637 | -0.56581 | -0.20029 | 0.32154 | 0.3547 | -0.11175 | -0.84496 | -1.15613 | -0.78102 | 0.04483 | 0.52241 | 0.20933 | -0.32062 | -0.69686 | -0.36982 | 0.33276 | 1.29994 | 1.77493 | 1.63095 | 0.73603 | 0.21201 | 0.29782 | 0.91498 | 1.23114 | 1.12149 | 0.52555 | -0.15008 | -0.63515 | -0.30196 | -0.08127 | 0.32866 | -0.027 | -0.27101 | -0.24293 | 0.44146 | 1.25026 | 1.59973 | 1.39069 | 0.71873 | 0.26763 | -0.00798 | 0.15684 | 0.29584 | 0.24686 | 0.08234 | -0.37663 | -0.28163 | 0.1788 | 0.57063 | 0.83595 | 0.62178 | 0.2745 | 0.19747
615.3 | 0.28913 | -0.46942 | -1.14507 | -0.3854 | 0.25436 | -0.03903 | -0.72941 | -0.95973 | -0.70587 | 0.22339 | 0.89465 | 0.97563 | 0.46143 | -0.18299 | -0.43502 | -0.1317 | 0.77316 | 1.65594 | 2.01373 | 1.60255 | 0.93054 | 0.32307 | -0.14932 | 0.61811 | 1.50679 | 1.80742 | 1.54052 | 0.58854 | -0.46117 | -0.34175 | 0.01511 | 0.53313 | 0.58781 | 0.10914 | -0.53631 | -1.09296 | -0.88292 | -0.00812 | 0.35881 | 0.05531 | -0.3986 | -0.76607 | -0.54712 | 0.04317 | 0.99043 | 1.51467 | 1.54007 | 0.70872 | 0.17101 | 0.38671 | 1.02547 | 1.48727 | 1.40934 | 0.89381 | 0.08624 | -0.51039 | -0.32772 | -0.08679 | 0.26 | -0.04465 | -0.32798 | -0.37523 | 0.23898 | 0.98612 | 1.56658 | 1.41347 | 0.85334 | 0.36831 | 0.14643 | 0.27474 | 0.49604 | 0.47665 | 0.29151 | -0.25542 | -0.2788 | 0.00875 | 0.32554 | 0.70486 | 0.47139 | 0.25881 | 0.16615
616.5 | 0.54632 | -0.22007 | -1.05381 | -0.3703 | 0.1827 | 0.023 | -0.68466 | -0.94798 | -0.82425 | -0.0061 | 0.54401 | 0.61596 | 0.30601 | -0.32718 | -0.55346 | -0.25802 | 0.61045 | 1.45541 | 1.77186 | 1.5869 | 0.88825 | 0.24996 | -0.03143 | 0.73175 | 1.59853 | 1.93996 | 1.76868 | 0.82178 | -0.27859 | -0.09657 | 0.23884 | 0.81706 | 0.92216 | 0.35628 | -0.21639 | -0.96062 | -0.88914 | 0.02721 | 0.24597 | 0.02685 | -0.4222 | -0.75245 | -0.65384 | -0.25493 | 0.63735 | 1.22739 | 1.38553 | 0.63138 | 0.08288 | 0.3725 | 1.09809 | 1.69239 | 1.62042 | 1.2338 | 0.31894 | -0.32011 | -0.29631 | 0.02492 | 0.21606 | -0.01951 | -0.36749 | -0.4925 | 0.03746 | 0.70125 | 1.43407 | 1.40799 | 0.9624 | 0.44232 | 0.27043 | 0.36635 | 0.66314 | 0.73989 | 0.51797 | -0.08536 | -0.22779 | -0.14583 | 0.08868 | 0.55074 | 0.34361 | 0.22524 | 0.11217
617.8 | 0.85676 | 0.08951 | -0.93275 | -0.24476 | 0.24647 | 0.14728 | -0.59522 | -0.96217 | -0.94283 | -0.25089 | 0.27751 | 0.31384 | 0.20305 | -0.51241 | -0.65647 | -0.37988 | 0.41232 | 1.17389 | 1.52238 | 1.45186 | 0.75983 | 0.12668 | 0.02559 | 0.80692 | 1.6361 | 2.03022 | 1.83955 | 0.9654 | -0.13641 | 0.14378 | 0.39301 | 1.15579 | 1.27962 | 0.64732 | 0.03123 | -0.78332 | -0.8043 | 0.07318 | 0.17621 | 0.11797 | -0.36185 | -0.66463 | -0.73124 | -0.52263 | 0.23786 | 0.9339 | 1.13819 | 0.45953 | -0.011 | 0.28943 | 1.08164 | 1.76967 | 1.77189 | 1.52149 | 0.56963 | -0.11776 | -0.21765 | 0.15966 | 0.20461 | 0.03287 | -0.36277 | -0.5934 | -0.17107 | 0.43757 | 1.23474 | 1.35627 | 0.96698 | 0.45949 | 0.31788 | 0.40103 | 0.77517 | 0.98891 | 0.74012 | 0.12295 | -0.12161 | -0.25876 | -0.08582 | 0.3733 | 0.2488 | 0.16077 | 0.02662
619 | 1.13989 | 0.37136 | -0.78669 | -0.12062 | 0.40553 | 0.32498 | -0.4641 | -0.96541 | -1.09577 | -0.49192 | 0.08769 | 0.1053 | 0.13308 | -0.66779 | -0.77606 | -0.56721 | 0.16807 | 0.80085 | 1.22437 | 1.18134 | 0.52539 | -0.01726 | -0.06442 | 0.76985 | 1.64425 | 2.07957 | 1.76847 | 1.0113 | -0.04703 | 0.34244 | 0.50389 | 1.4989 | 1.61282 | 0.93744 | 0.19296 | -0.59707 | -0.70954 | 0.07131 | 0.17949 | 0.2908 | -0.21629 | -0.5158 | -0.80178 | -0.69861 | -0.1074 | 0.6579 | 0.79365 | 0.19776 | -0.10526 | 0.14108 | 0.94092 | 1.6923 | 1.86035 | 1.70527 | 0.75877 | 0.0325 | -0.16075 | 0.2646 | 0.26296 | 0.12294 | -0.30793 | -0.66918 | -0.3742 | 0.21313 | 0.98895 | 1.20489 | 0.84763 | 0.42129 | 0.27079 | 0.35543 | 0.82808 | 1.20202 | 0.93961 | 0.36117 | 0.000209635 | -0.29527 | -0.18408 | 0.18601 | 0.18953 | 0.05182 | -0.10074
620.3 | 1.35009 | 0.54802 | -0.63506 | -0.0338 | 0.60311 | 0.52731 | -0.26538 | -0.92032 | -1.24617 | -0.67446 | -0.00205 | 0.01097 | 0.04603 | -0.75581 | -0.92218 | -0.80323 | -0.12643 | 0.40582 | 0.88119 | 0.83814 | 0.253 | -0.1737 | -0.32129 | 0.59816 | 1.57211 | 2.04186 | 1.63101 | 0.97926 | -0.04973 | 0.42646 | 0.58616 | 1.77197 | 1.87906 | 1.19341 | 0.25792 | -0.4552 | -0.61034 | 0.03106 | 0.26486 | 0.52135 | -0.01143 | -0.34723 | -0.84735 | -0.79382 | -0.35718 | 0.38016 | 0.42576 | -0.07676 | -0.26569 | -0.07316 | 0.71603 | 1.46882 | 1.85899 | 1.76244 | 0.88384 | 0.12562 | -0.13248 | 0.34413 | 0.39889 | 0.27924 | -0.19707 | -0.67548 | -0.55461 | -0.00603 | 0.71186 | 0.95419 | 0.64439 | 0.31155 | 0.13761 | 0.27188 | 0.82698 | 1.35783 | 1.12651 | 0.60556 | 0.14457 | -0.27585 | -0.20827 | 0.02575 | 0.10293 | -0.06273 | -0.2366
621.5 | 1.50149 | 0.70738 | -0.44907 | 0.11627 | 0.888 | 0.78949 | -0.01829 | -0.7916 | -1.2591 | -0.6863 | 0.01703 | 0.06287 | 0.00658 | -0.72298 | -1.08493 | -0.99981 | -0.41998 | 0.07227 | 0.59226 | 0.53403 | 0.04429 | -0.30382 | -0.57984 | 0.37252 | 1.40953 | 1.91357 | 1.49101 | 0.91682 | -0.06842 | 0.39644 | 0.7277 | 1.92805 | 2.12552 | 1.43235 | 0.35727 | -0.30264 | -0.48845 | 0.03691 | 0.4674 | 0.81513 | 0.21957 | -0.12244 | -0.80614 | -0.81092 | -0.48141 | 0.13719 | 0.16033 | -0.22 | -0.41826 | -0.33332 | 0.46863 | 1.18596 | 1.7895 | 1.74872 | 0.95628 | 0.20954 | -0.06043 | 0.43217 | 0.63215 | 0.50809 | 0.01007 | -0.57547 | -0.65213 | -0.21458 | 0.44183 | 0.68169 | 0.44919 | 0.18693 | 0.02036 | 0.20261 | 0.79773 | 1.44481 | 1.31068 | 0.83965 | 0.31053 | -0.19829 | -0.17667 | -0.03283 | 0.06051 | -0.11755 | -0.32016
622.8 | 1.64912 | 0.91924 | -0.20772 | 0.39274 | 1.27254 | 1.15271 | 0.2293 | -0.60268 | -1.10774 | -0.51169 | 0.17333 | 0.26753 | 0.06722 | -0.58978 | -1.17022 | -1.06266 | -0.63653 | -0.13591 | 0.41716 | 0.34335 | -0.01733 | -0.40466 | -0.72216 | 0.16061 | 1.17694 | 1.74315 | 1.39199 | 0.85431 | -0.05368 | 0.28949 | 0.89324 | 1.99833 | 2.34517 | 1.67212 | 0.53304 | -0.06798 | -0.24759 | 0.16074 | 0.80788 | 1.20408 | 0.53113 | 0.10973 | -0.6819 | -0.71164 | -0.5181 | -0.01393 | 0.09561 | -0.21628 | -0.46455 | -0.57129 | 0.23868 | 0.92086 | 1.68409 | 1.6962 | 1.0212 | 0.32294 | 0.07394 | 0.55317 | 0.9449 | 0.82809 | 0.33275 | -0.34672 | -0.60641 | -0.36609 | 0.20087 | 0.47555 | 0.33152 | 0.08729 | -0.04123 | 0.15656 | 0.75385 | 1.45895 | 1.5121 | 1.06375 | 0.52494 | -0.08279 | -0.08307 | 0.00499 | 0.11021 | -0.06958 | -0.33311
624 | 1.75495 | 1.12276 | 0.01956 | 0.71122 | 1.70754 | 1.55681 | 0.47723 | -0.37274 | -0.91337 | -0.26439 | 0.40999 | 0.57788 | 0.25797 | -0.36387 | -1.1397 | -1.01446 | -0.74741 | -0.26839 | 0.34047 | 0.25609 | 0.01702 | -0.47737 | -0.76595 | 0.02252 | 0.88674 | 1.50564 | 1.30182 | 0.72606 | -0.04762 | 0.17916 | 0.98171 | 1.97956 | 2.51314 | 1.83964 | 0.77532 | 0.19627 | 0.06834 | 0.38871 | 1.20618 | 1.64412 | 0.9322 | 0.34506 | -0.53329 | -0.53231 | -0.48837 | -0.08018 | 0.16819 | -0.12119 | -0.41316 | -0.72393 | 0.01341 | 0.65623 | 1.51872 | 1.57824 | 1.05012 | 0.39589 | 0.20924 | 0.67059 | 1.23968 | 1.17756 | 0.73977 | -0.01602 | -0.42682 | -0.41919 | 0.01049 | 0.35715 | 0.30414 | 0.04998 | -0.04803 | 0.09167 | 0.71931 | 1.39041 | 1.67225 | 1.24597 | 0.73572 | 0.05932 | 0.05695 | 0.11123 | 0.2558 | 0.01386 | -0.25317
625.3 | 1.75504 | 1.14821 | 0.1145 | 0.9514 | 2.02574 | 1.87972 | 0.75522 | -0.15431 | -0.75137 | -0.02884 | 0.65222 | 0.91382 | 0.5303 | -0.06143 | -0.99593 | -0.91594 | -0.81982 | -0.37321 | 0.27581 | 0.22956 | 0.05163 | -0.54626 | -0.86635 | -0.09439 | 0.54253 | 1.22038 | 1.12491 | 0.51854 | -0.13067 | 0.02446 | 0.89583 | 1.8494 | 2.51925 | 1.87548 | 0.94549 | 0.36055 | 0.33661 | 0.62964 | 1.51482 | 2.02512 | 1.40831 | 0.5526 | -0.3569 | -0.33021 | -0.4457 | -0.09608 | 0.2622 | -0.00729 | -0.31323 | -0.76723 | -0.21534 | 0.4019 | 1.25873 | 1.3457 | 0.98389 | 0.37988 | 0.24724 | 0.73635 | 1.46866 | 1.47834 | 1.13364 | 0.34949 | -0.2225 | -0.39426 | -0.15524 | 0.27192 | 0.31705 | 0.02592 | -0.07193 | -0.02414 | 0.63797 | 1.22248 | 1.69359 | 1.35124 | 0.89941 | 0.17977 | 0.19982 | 0.19475 | 0.41445 | 0.11982 | -0.10884
626.5 | 1.6194 | 0.9438 | 0.06469 | 1.05906 | 2.15634 | 2.08286 | 1.03985 | 0.01554 | -0.59773 | 0.21226 | 0.91152 | 1.2191 | 0.89999 | 0.2882 | -0.78644 | -0.82331 | -0.85228 | -0.42781 | 0.18785 | 0.28265 | 0.05815 | -0.60032 | -1.0268 | -0.25775 | 0.16111 | 0.85666 | 0.87124 | 0.29305 | -0.31806 | -0.17938 | 0.63119 | 1.58855 | 2.35815 | 1.78391 | 1.003 | 0.35439 | 0.46198 | 0.823 | 1.69588 | 2.27201 | 1.852 | 0.79166 | -0.11516 | -0.1789 | -0.34451 | -0.06833 | 0.34044 | 0.14554 | -0.20659 | -0.71139 | -0.41854 | 0.10988 | 0.91981 | 0.99272 | 0.82827 | 0.29475 | 0.19666 | 0.73882 | 1.57039 | 1.68712 | 1.43346 | 0.65713 | -0.04507 | -0.31134 | -0.24422 | 0.21475 | 0.32852 | -0.00040598 | -0.10499 | -0.15814 | 0.47094 | 1.00675 | 1.57769 | 1.35515 | 0.97237 | 0.27875 | 0.29548 | 0.25554 | 0.55635 | 0.28956 | 0.09096
627.8 | 1.38444 | 0.61763 | -0.07159 | 1.06834 | 2.14334 | 2.18938 | 1.21642 | 0.10409 | -0.43833 | 0.43571 | 1.17943 | 1.4643 | 1.31435 | 0.63622 | -0.56908 | -0.72598 | -0.85852 | -0.41336 | 0.12837 | 0.40014 | 0.08692 | -0.58817 | -1.16634 | -0.49829 | -0.23149 | 0.46937 | 0.571 | 0.08313 | -0.55316 | -0.4382 | 0.28139 | 1.25671 | 1.99317 | 1.57935 | 0.91544 | 0.19785 | 0.41773 | 0.8937 | 1.74844 | 2.39168 | 2.19694 | 1.03509 | 0.1639 | -0.10395 | -0.20688 | 0.05124 | 0.48053 | 0.36175 | -0.07514 | -0.60797 | -0.57429 | -0.18444 | 0.5881 | 0.60234 | 0.58915 | 0.20788 | 0.08724 | 0.68279 | 1.55345 | 1.77571 | 1.63453 | 0.8861 | 0.10117 | -0.21224 | -0.25215 | 0.18518 | 0.30349 | -0.03775 | -0.13005 | -0.24762 | 0.19922 | 0.77801 | 1.36156 | 1.28941 | 0.97185 | 0.35146 | 0.30012 | 0.3257 | 0.6825 | 0.55883 | 0.30606
629 | 1.16883 | 0.27146 | -0.20017 | 1.03537 | 2.08963 | 2.20913 | 1.21669 | 0.15909 | -0.2505 | 0.57165 | 1.43804 | 1.68067 | 1.70194 | 0.90728 | -0.3756 | -0.64015 | -0.77333 | -0.29271 | 0.20968 | 0.57665 | 0.21304 | -0.49696 | -1.15229 | -0.77824 | -0.55236 | 0.13363 | 0.3498 | -0.07081 | -0.752 | -0.63733 | -0.03259 | 0.93126 | 1.54575 | 1.29883 | 0.75188 | -0.0389 | 0.26012 | 0.84464 | 1.69598 | 2.4264 | 2.36784 | 1.24447 | 0.42027 | 0.00235 | -0.05094 | 0.29723 | 0.76346 | 0.66385 | 0.10765 | -0.45224 | -0.65263 | -0.43581 | 0.32064 | 0.2945 | 0.35999 | 0.12811 | -0.0458 | 0.5549 | 1.45094 | 1.7688 | 1.75305 | 1.02886 | 0.2568 | -0.10295 | -0.15383 | 0.22409 | 0.3223 | -0.01826 | -0.07109 | -0.27574 | -0.05346 | 0.57812 | 1.13556 | 1.22041 | 0.90646 | 0.42181 | 0.25538 | 0.41978 | 0.80278 | 0.87026 | 0.55893
630.3 | 0.97915 | -0.00274 | -0.29374 | 0.9747 | 2.02043 | 2.12331 | 1.11168 | 0.20627 | -0.07235 | 0.5892 | 1.6236 | 1.86717 | 1.98554 | 1.08856 | -0.21185 | -0.57664 | -0.60402 | -0.09845 | 0.46362 | 0.76363 | 0.45172 | -0.26805 | -0.99934 | -0.97082 | -0.72446 | -0.07672 | 0.25625 | -0.15612 | -0.82407 | -0.72824 | -0.32705 | 0.65372 | 1.10668 | 1.00778 | 0.56535 | -0.28079 | 0.04584 | 0.71339 | 1.52035 | 2.3732 | 2.39481 | 1.36904 | 0.54805 | 0.09797 | 0.11726 | 0.62843 | 1.0887 | 1.0559 | 0.35121 | -0.22738 | -0.65384 | -0.58688 | 0.14641 | 0.10477 | 0.12884 | 0.02357 | -0.19763 | 0.30682 | 1.25871 | 1.69169 | 1.81284 | 1.13721 | 0.43274 | 0.02404 | 0.02974 | 0.31409 | 0.45397 | 0.13019 | 0.06384 | -0.24249 | -0.21595 | 0.37129 | 0.9206 | 1.11982 | 0.81549 | 0.43681 | 0.22385 | 0.51143 | 0.89971 | 1.12052 | 0.80973
631.5 | 0.78457 | -0.18691 | -0.37644 | 0.92574 | 1.95479 | 1.95881 | 1.0246 | 0.24725 | 0.07627 | 0.59209 | 1.75511 | 2.05474 | 2.17677 | 1.22206 | -0.04711 | -0.51392 | -0.31401 | 0.1437 | 0.86345 | 0.97896 | 0.77478 | 0.0299 | -0.76112 | -1.01343 | -0.69085 | -0.11678 | 0.33057 | -0.12761 | -0.74297 | -0.68786 | -0.5314 | 0.39878 | 0.79472 | 0.74208 | 0.39454 | -0.45372 | -0.19072 | 0.54437 | 1.27012 | 2.26527 | 2.32107 | 1.40246 | 0.58081 | 0.20086 | 0.30407 | 0.974 | 1.38523 | 1.52862 | 0.66076 | 0.0711 | -0.5502 | -0.60254 | 0.01811 | 0.08073 | -0.02331 | -0.10618 | -0.33155 | 0.05031 | 1.01595 | 1.6 | 1.8176 | 1.26427 | 0.65776 | 0.18909 | 0.22896 | 0.44153 | 0.71825 | 0.42289 | 0.26895 | -0.16781 | -0.25604 | 0.22514 | 0.71177 | 0.97414 | 0.72714 | 0.42274 | 0.22111 | 0.54669 | 0.98682 | 1.28112 | 1.04498
632.8 | 0.56155 | -0.3029 | -0.46556 | 0.85665 | 1.90894 | 1.76086 | 0.97764 | 0.26648 | 0.1547 | 0.64643 | 1.85813 | 2.26824 | 2.32117 | 1.37612 | 0.14319 | -0.37057 | 0.01709 | 0.42634 | 1.28937 | 1.28602 | 1.16017 | 0.38591 | -0.47382 | -0.83589 | -0.53238 | -0.04589 | 0.49185 | 0.04557 | -0.54983 | -0.55397 | -0.63945 | 0.17468 | 0.58871 | 0.54786 | 0.23927 | -0.49612 | -0.38129 | 0.38158 | 1.03991 | 2.06674 | 2.17105 | 1.36905 | 0.59537 | 0.2567 | 0.51219 | 1.29012 | 1.66587 | 2.01809 | 1.01918 | 0.40806 | -0.36924 | -0.49632 | -0.08516 | 0.19462 | -0.04529 | -0.16698 | -0.37281 | -0.16522 | 0.74933 | 1.51712 | 1.76729 | 1.41841 | 0.87027 | 0.35461 | 0.39027 | 0.61487 | 1.01288 | 0.82019 | 0.53029 | 0.00271 | -0.23593 | 0.148 | 0.53584 | 0.80133 | 0.65513 | 0.38182 | 0.23656 | 0.53798 | 1.07358 | 1.38734 | 1.22967
634 | 0.40647 | -0.39131 | -0.52047 | 0.75688 | 1.84837 | 1.56548 | 0.89777 | 0.24841 | 0.14479 | 0.72757 | 1.95414 | 2.46085 | 2.44882 | 1.53095 | 0.36704 | -0.11876 | 0.27963 | 0.71623 | 1.62923 | 1.67556 | 1.57716 | 0.74027 | -0.12815 | -0.53076 | -0.33584 | 0.12583 | 0.69667 | 0.28704 | -0.28424 | -0.38174 | -0.63466 | 0.00122 | 0.43541 | 0.42634 | 0.13105 | -0.43143 | -0.5101 | 0.20185 | 0.85594 | 1.80147 | 1.99127 | 1.30408 | 0.63177 | 0.27099 | 0.65572 | 1.53899 | 1.96127 | 2.45104 | 1.40946 | 0.75351 | -0.14058 | -0.29544 | -0.17193 | 0.36365 | 0.06689 | -0.09388 | -0.33834 | -0.24091 | 0.52493 | 1.41723 | 1.67577 | 1.53411 | 1.02975 | 0.49011 | 0.49501 | 0.78685 | 1.26377 | 1.24293 | 0.81193 | 0.22053 | -0.19259 | 0.168 | 0.3856 | 0.65978 | 0.62 | 0.35951 | 0.25301 | 0.53346 | 1.1212 | 1.47986 | 1.4028
635.3 | 0.36598 | -0.47117 | -0.57909 | 0.58108 | 1.69792 | 1.36187 | 0.71551 | 0.17524 | -0.00164 | 0.73808 | 1.97178 | 2.5456 | 2.5303 | 1.65832 | 0.58286 | 0.14629 | 0.43086 | 0.99166 | 1.84954 | 2.06634 | 1.95215 | 1.05628 | 0.22957 | -0.2106 | -0.15105 | 0.32338 | 0.87793 | 0.56109 | -0.04729 | -0.25716 | -0.61711 | -0.08428 | 0.23568 | 0.33045 | 0.05836 | -0.34632 | -0.57957 | 0.00097047 | 0.7015 | 1.49249 | 1.81943 | 1.17484 | 0.63875 | 0.27397 | 0.63199 | 1.64755 | 2.17755 | 2.74432 | 1.72818 | 1.05849 | 0.0712 | -0.06433 | -0.21799 | 0.52675 | 0.29112 | 0.09061 | -0.25976 | -0.2275 | 0.32563 | 1.24448 | 1.51021 | 1.52509 | 1.07295 | 0.53793 | 0.58272 | 0.95174 | 1.4322 | 1.56634 | 1.07813 | 0.4653 | -0.1353 | 0.18531 | 0.27852 | 0.57627 | 0.56916 | 0.33353 | 0.25642 | 0.50795 | 1.04528 | 1.54201 | 1.54783
636.5 | 0.34801 | -0.52242 | -0.69209 | 0.34929 | 1.39076 | 1.09792 | 0.4361 | -0.02871 | -0.20784 | 0.65123 | 1.85896 | 2.4246 | 2.44933 | 1.67156 | 0.67508 | 0.27292 | 0.47862 | 1.12166 | 1.93839 | 2.33548 | 2.1739 | 1.30502 | 0.48122 | -0.02217 | -0.000333616 | 0.51918 | 1.10564 | 0.814 | 0.15738 | -0.16528 | -0.6515 | -0.18065 | 0.05809 | 0.25391 | -0.01461 | -0.34989 | -0.64721 | -0.19191 | 0.45784 | 1.15662 | 1.62814 | 0.99191 | 0.57131 | 0.22342 | 0.41533 | 1.53072 | 2.20887 | 2.85764 | 1.96166 | 1.27495 | 0.23739 | 0.11825 | -0.19333 | 0.66508 | 0.54288 | 0.29716 | -0.18199 | -0.20538 | 0.13502 | 0.95644 | 1.24939 | 1.36651 | 0.95716 | 0.4998 | 0.6557 | 1.02839 | 1.53205 | 1.7717 | 1.28777 | 0.6718 | -0.03906 | 0.16946 | 0.1467 | 0.51945 | 0.47182 | 0.31569 | 0.21845 | 0.39501 | 0.82196 | 1.49955 | 1.67073
637.8 | 0.27866 | -0.50989 | -0.80647 | 0.10462 | 0.97485 | 0.82652 | 0.12456 | -0.34989 | -0.42704 | 0.47091 | 1.63286 | 2.11636 | 2.17067 | 1.50891 | 0.59453 | 0.22153 | 0.46659 | 1.09543 | 1.91813 | 2.44002 | 2.22243 | 1.40334 | 0.60476 | 0.01542 | 0.14566 | 0.69482 | 1.32617 | 1.08265 | 0.35924 | -0.09827 | -0.78445 | -0.33728 | -0.05757 | 0.21012 | -0.09068 | -0.43827 | -0.72614 | -0.39398 | 0.12853 | 0.79489 | 1.35885 | 0.76974 | 0.38088 | 0.13583 | 0.11698 | 1.22016 | 2.04621 | 2.77852 | 2.10668 | 1.37146 | 0.37095 | 0.19819 | -0.11121 | 0.75473 | 0.76699 | 0.47645 | -0.10883 | -0.22733 | -0.04696 | 0.58011 | 0.92813 | 1.10876 | 0.72113 | 0.37161 | 0.68802 | 1.00648 | 1.54776 | 1.82167 | 1.45367 | 0.82406 | 0.10536 | 0.13749 | 0.06954 | 0.4272 | 0.34792 | 0.26585 | 0.14441 | 0.19511 | 0.50706 | 1.33916 | 1.69253
639 | 0.16998 | -0.43399 | -0.84855 | -0.11469 | 0.53308 | 0.56686 | -0.16838 | -0.67516 | -0.68237 | 0.2431 | 1.31719 | 1.76134 | 1.75195 | 1.17428 | 0.36676 | 0.06995 | 0.38338 | 0.95301 | 1.83502 | 2.4209 | 2.16457 | 1.3532 | 0.63955 | -0.01598 | 0.2829 | 0.86713 | 1.5662 | 1.37947 | 0.62121 | -0.037 | -0.86169 | -0.48284 | -0.0798 | 0.22326 | -0.07536 | -0.49665 | -0.77552 | -0.6029 | -0.20026 | 0.46644 | 1.00153 | 0.5281 | 0.11164 | -0.04275 | -0.13483 | 0.83725 | 1.7752 | 2.59621 | 2.17766 | 1.35911 | 0.46315 | 0.18719 | 0.041 | 0.80559 | 0.94527 | 0.66296 | -0.000573816 | -0.27716 | -0.2138 | 0.22676 | 0.58776 | 0.78967 | 0.46087 | 0.20182 | 0.67913 | 0.88557 | 1.48986 | 1.78158 | 1.59577 | 0.93002 | 0.26058 | 0.12984 | 0.07254 | 0.3357 | 0.26461 | 0.1757 | 0.06476 | -0.02889 | 0.20516 | 1.07354 | 1.60501
640.3 | 0.15872 | -0.29782 | -0.74267 | -0.26174 | 0.16363 | 0.31543 | -0.3365 | -0.8682 | -0.92835 | -0.03494 | 0.97289 | 1.4694 | 1.32151 | 0.77687 | 0.07978 | -0.10482 | 0.21885 | 0.84196 | 1.74726 | 2.33738 | 2.08188 | 1.22474 | 0.69619 | -0.02934 | 0.43402 | 1.07385 | 1.78629 | 1.71137 | 0.95261 | 0.05687 | -0.77807 | -0.49708 | -0.00643 | 0.29547 | 0.13563 | -0.41399 | -0.68061 | -0.76782 | -0.41055 | 0.21547 | 0.63333 | 0.32248 | -0.09173 | -0.24139 | -0.27406 | 0.52911 | 1.51373 | 2.39541 | 2.16303 | 1.2725 | 0.54885 | 0.21268 | 0.25597 | 0.87645 | 1.14065 | 0.9075 | 0.17767 | -0.26577 | -0.30829 | 0.000392447 | 0.33212 | 0.49449 | 0.28803 | 0.04867 | 0.59968 | 0.74579 | 1.3994 | 1.70883 | 1.72477 | 0.99886 | 0.40802 | 0.17324 | 0.20175 | 0.31387 | 0.28856 | 0.11179 | 0.02873 | -0.1678 | -0.04891 | 0.79479 | 1.40312
641.5 | 0.29066 | -0.09961 | -0.61605 | -0.33053 | -0.05561 | 0.10766 | -0.37038 | -0.93153 | -1.08853 | -0.3354 | 0.62471 | 1.21164 | 0.95382 | 0.42669 | -0.19065 | -0.28004 | -0.02399 | 0.78043 | 1.64213 | 2.207 | 2.01492 | 1.09261 | 0.72859 | -0.01524 | 0.55496 | 1.27198 | 1.98588 | 1.99689 | 1.25854 | 0.20708 | -0.58268 | -0.32598 | 0.1348 | 0.43076 | 0.48274 | -0.19318 | -0.4897 | -0.85599 | -0.52266 | 0.02487 | 0.3161 | 0.13749 | -0.18147 | -0.4391 | -0.39682 | 0.33219 | 1.19525 | 2.17863 | 1.98555 | 1.1417 | 0.58203 | 0.30153 | 0.45022 | 0.95833 | 1.35941 | 1.18572 | 0.43857 | -0.19633 | -0.33616 | -0.14022 | 0.1675 | 0.26394 | 0.19366 | -0.09423 | 0.4483 | 0.59757 | 1.31087 | 1.63671 | 1.73933 | 1.07238 | 0.5296 | 0.23085 | 0.35528 | 0.38491 | 0.36515 | 0.13943 | 0.08057 | -0.22931 | -0.22251 | 0.53506 | 1.13358
642.8 | 0.50836 | 0.12111 | -0.5521 | -0.30013 | -0.09571 | -0.00678 | -0.26525 | -0.94659 | -1.16091 | -0.61169 | 0.30009 | 0.95198 | 0.68544 | 0.16599 | -0.40384 | -0.43859 | -0.23647 | 0.69102 | 1.45545 | 2.04083 | 1.92315 | 1.01359 | 0.62092 | -0.01985 | 0.65642 | 1.37618 | 2.12538 | 2.15082 | 1.4806 | 0.36011 | -0.40522 | -0.06703 | 0.31548 | 0.62193 | 0.85654 | 0.15148 | -0.27471 | -0.84687 | -0.57621 | -0.13685 | 0.09781 | 0.03949 | -0.14222 | -0.58751 | -0.53654 | 0.18753 | 0.83899 | 1.87872 | 1.7308 | 0.98793 | 0.56182 | 0.39305 | 0.55544 | 1.0647 | 1.56996 | 1.46196 | 0.74261 | -0.10309 | -0.28524 | -0.20766 | 0.05296 | 0.15831 | 0.143 | -0.18532 | 0.24302 | 0.43901 | 1.22768 | 1.53206 | 1.63651 | 1.13055 | 0.63122 | 0.3009 | 0.45718 | 0.49894 | 0.42637 | 0.30242 | 0.18562 | -0.19946 | -0.31754 | 0.33415 | 0.85245
644 | 0.77148 | 0.33644 | -0.53502 | -0.24602 | -0.01055 | 0.04274 | -0.06794 | -0.91517 | -1.16155 | -0.85777 | 0.03686 | 0.70666 | 0.51755 | -0.04311 | -0.53969 | -0.55474 | -0.4169 | 0.52915 | 1.20139 | 1.84373 | 1.77715 | 0.92385 | 0.38273 | -0.09802 | 0.64106 | 1.34824 | 2.19419 | 2.21211 | 1.61472 | 0.51592 | -0.31129 | 0.12996 | 0.51639 | 0.86926 | 1.19319 | 0.57915 | -0.03688 | -0.73237 | -0.58647 | -0.24699 | 0.00717 | 0.07143 | -0.00443 | -0.65459 | -0.68868 | -0.00194 | 0.50259 | 1.51933 | 1.44833 | 0.81461 | 0.50286 | 0.39105 | 0.57531 | 1.1579 | 1.75179 | 1.75248 | 1.05755 | 0.02333 | -0.1725 | -0.21167 | -0.04517 | 0.16223 | 0.12638 | -0.1885 | 0.04551 | 0.27174 | 1.07843 | 1.41525 | 1.46911 | 1.18775 | 0.68414 | 0.37714 | 0.48113 | 0.61124 | 0.51492 | 0.55928 | 0.36032 | -0.1171 | -0.32003 | 0.19642 | 0.60951
645.3 | 1.02873 | 0.55472 | -0.50673 | -0.26187 | 0.09332 | 0.22053 | 0.12166 | -0.8455 | -1.15762 | -1.08724 | -0.21412 | 0.46399 | 0.35505 | -0.29029 | -0.67582 | -0.64617 | -0.65968 | 0.25083 | 0.82724 | 1.55264 | 1.51158 | 0.77986 | 0.07283 | -0.27936 | 0.43749 | 1.1741 | 2.11407 | 2.18601 | 1.68292 | 0.60244 | -0.29418 | 0.16682 | 0.6937 | 1.09331 | 1.45482 | 1.02056 | 0.16343 | -0.64612 | -0.57571 | -0.35967 | -0.01824 | 0.19113 | 0.11263 | -0.70318 | -0.85601 | -0.31666 | 0.17748 | 1.114 | 1.1666 | 0.62266 | 0.35056 | 0.23615 | 0.48076 | 1.18681 | 1.81792 | 1.94657 | 1.28643 | 0.15582 | -0.07453 | -0.17811 | -0.12387 | 0.21395 | 0.1624 | -0.17733 | -0.16461 | 0.0529 | 0.81268 | 1.2584 | 1.27266 | 1.19003 | 0.65911 | 0.4463 | 0.41937 | 0.6582 | 0.63119 | 0.80154 | 0.56287 | -0.02977 | -0.3107 | 0.08092 | 0.39107
646.5 | 1.26285 | 0.83827 | -0.45182 | -0.26429 | 0.19373 | 0.48896 | 0.26546 | -0.71547 | -1.09647 | -1.2433 | -0.35419 | 0.28402 | 0.23395 | -0.50555 | -0.80386 | -0.71029 | -0.88706 | -0.04576 | 0.39305 | 1.19963 | 1.19845 | 0.58082 | -0.15518 | -0.52264 | 0.1058 | 0.92808 | 1.93298 | 2.11206 | 1.7033 | 0.65029 | -0.27354 | 0.15851 | 0.85296 | 1.30553 | 1.69274 | 1.40728 | 0.36031 | -0.5139 | -0.50847 | -0.38994 | 0.01966 | 0.35058 | 0.23914 | -0.62943 | -0.98259 | -0.69292 | -0.06085 | 0.74765 | 0.87019 | 0.46144 | 0.14797 | 0.00743 | 0.31455 | 1.17558 | 1.81972 | 2.0398 | 1.42422 | 0.3402 | 0.00876 | -0.08313 | -0.10448 | 0.28149 | 0.27108 | -0.14291 | -0.30806 | -0.20605 | 0.49227 | 1.06906 | 1.05701 | 1.13125 | 0.59066 | 0.473 | 0.35212 | 0.67618 | 0.78353 | 1.01412 | 0.78341 | 0.05365 | -0.29127 | 0.00937 | 0.22485
647.8 | 1.41324 | 1.13633 | -0.38312 | -0.22341 | 0.346 | 0.79319 | 0.35743 | -0.54927 | -0.95082 | -1.29863 | -0.37702 | 0.17998 | 0.12172 | -0.57684 | -0.91483 | -0.79713 | -1.08515 | -0.34113 | -0.02555 | 0.80637 | 0.8334 | 0.41403 | -0.30431 | -0.75513 | -0.2049 | 0.61629 | 1.66487 | 1.96167 | 1.63916 | 0.63169 | -0.18702 | 0.14195 | 0.95859 | 1.46374 | 1.88511 | 1.69165 | 0.54279 | -0.34751 | -0.38233 | -0.26158 | 0.12739 | 0.53904 | 0.35512 | -0.47336 | -1.03349 | -1.02382 | -0.25761 | 0.43259 | 0.58793 | 0.33663 | -0.05031 | -0.25709 | 0.12271 | 1.13335 | 1.7756 | 2.02199 | 1.49789 | 0.5265 | 0.04313 | 0.04628 | 0.03728 | 0.34452 | 0.41426 | -0.09487 | -0.34916 | -0.43258 | 0.1915 | 0.83056 | 0.81413 | 1.02546 | 0.50703 | 0.42198 | 0.2876 | 0.6728 | 0.92802 | 1.18851 | 0.97301 | 0.17343 | -0.22797 | -0.04407 | 0.08886
649 | 1.53178 | 1.37411 | -0.27278 | -0.07599 | 0.60153 | 1.16388 | 0.48395 | -0.33284 | -0.74212 | -1.20236 | -0.29156 | 0.17126 | 0.11824 | -0.43008 | -0.92655 | -0.86522 | -1.20001 | -0.59929 | -0.3551 | 0.50963 | 0.55627 | 0.32729 | -0.40295 | -0.91578 | -0.43084 | 0.399 | 1.43221 | 1.80662 | 1.47146 | 0.59785 | -0.0862 | 0.17204 | 1.02334 | 1.60508 | 2.01676 | 1.89307 | 0.74917 | -0.09963 | -0.22286 | 0.02371 | 0.33482 | 0.78864 | 0.58321 | -0.19246 | -0.94046 | -1.16588 | -0.3567 | 0.19619 | 0.38282 | 0.27058 | -0.17597 | -0.44747 | -0.03804 | 1.0455 | 1.72569 | 1.96478 | 1.57774 | 0.71562 | 0.10183 | 0.19743 | 0.2769 | 0.47629 | 0.57257 | 0.09262 | -0.24899 | -0.54203 | -0.01282 | 0.60148 | 0.56914 | 0.9109 | 0.43942 | 0.32768 | 0.29624 | 0.73569 | 1.09159 | 1.37563 | 1.1582 | 0.37081 | -0.08075 | -0.03781 | 0.01568
650.3 | 1.68316 | 1.50453 | -0.10046 | 0.16229 | 0.92641 | 1.55611 | 0.73351 | -0.02105 | -0.52168 | -0.95083 | -0.17005 | 0.28443 | 0.22946 | -0.08598 | -0.78205 | -0.86777 | -1.22107 | -0.78316 | -0.56163 | 0.31187 | 0.38063 | 0.31099 | -0.53685 | -0.96491 | -0.59663 | 0.26112 | 1.2358 | 1.67202 | 1.21253 | 0.52892 | -0.01382 | 0.22612 | 1.09273 | 1.77001 | 2.12912 | 2.04828 | 1.01188 | 0.18595 | -0.00662 | 0.38702 | 0.63663 | 1.14331 | 0.98094 | 0.18582 | -0.70872 | -1.08973 | -0.3668 | 0.04807 | 0.23338 | 0.25573 | -0.23335 | -0.55069 | -0.16883 | 0.88084 | 1.64129 | 1.89803 | 1.69381 | 0.92607 | 0.19122 | 0.35091 | 0.52019 | 0.71107 | 0.79931 | 0.3922 | -0.05256 | -0.48119 | -0.11798 | 0.40849 | 0.35751 | 0.75881 | 0.39435 | 0.26069 | 0.33104 | 0.84867 | 1.25464 | 1.56293 | 1.36884 | 0.6936 | 0.15799 | 0.01428 | 0.03912
651.5 | 1.86041 | 1.5677 | 0.14368 | 0.47127 | 1.29854 | 1.9544 | 1.16053 | 0.38197 | -0.24686 | -0.6207 | 0.01341 | 0.49633 | 0.47311 | 0.36432 | -0.47653 | -0.78078 | -1.18031 | -0.90488 | -0.68312 | 0.1444 | 0.25768 | 0.2295 | -0.70776 | -0.98458 | -0.76564 | 0.15537 | 1.0339 | 1.47586 | 0.89885 | 0.35756 | -0.01631 | 0.27031 | 1.16921 | 1.96144 | 2.27712 | 2.18552 | 1.30025 | 0.46372 | 0.2251 | 0.71128 | 1.00628 | 1.56373 | 1.51305 | 0.66439 | -0.38084 | -0.84486 | -0.32619 | -0.01718 | 0.09893 | 0.23598 | -0.28598 | -0.57948 | -0.3396 | 0.62194 | 1.47289 | 1.7947 | 1.77521 | 1.1303 | 0.34009 | 0.50757 | 0.74632 | 1.04577 | 1.12091 | 0.78113 | 0.18021 | -0.31366 | -0.17448 | 0.24903 | 0.15108 | 0.54379 | 0.32846 | 0.20533 | 0.34018 | 0.93909 | 1.40508 | 1.75203 | 1.62634 | 1.10435 | 0.43611 | 0.12834 | 0.15241
652.8 | 1.97753 | 1.67077 | 0.39159 | 0.8395 | 1.74492 | 2.39486 | 1.70881 | 0.82327 | 0.06823 | -0.27209 | 0.22204 | 0.75568 | 0.83098 | 0.80699 | -0.08281 | -0.62406 | -1.09952 | -0.9769 | -0.78244 | -0.07654 | 0.1088 | 0.01418 | -0.86228 | -1.04414 | -0.97054 | -0.02849 | 0.74456 | 1.12929 | 0.57181 | 0.07105 | -0.09007 | 0.26812 | 1.24337 | 2.12505 | 2.44131 | 2.31088 | 1.58317 | 0.71951 | 0.4766 | 0.97631 | 1.407 | 2.00939 | 2.06962 | 1.24198 | 0.00252 | -0.52155 | -0.27801 | -0.06673 | -0.03903 | 0.15787 | -0.4014 | -0.64669 | -0.57971 | 0.29319 | 1.18957 | 1.62821 | 1.77528 | 1.27073 | 0.51974 | 0.68599 | 0.96116 | 1.4425 | 1.51726 | 1.20331 | 0.46889 | -0.11573 | -0.20266 | 0.07293 | -0.07296 | 0.28258 | 0.20827 | 0.12472 | 0.2556 | 0.91052 | 1.47793 | 1.92766 | 1.91958 | 1.52472 | 0.74453 | 0.31132 | 0.29243
654.1 | 2.00201 | 1.77911 | 0.61412 | 1.17603 | 2.22933 | 2.86815 | 2.22776 | 1.19759 | 0.33213 | 0.04236 | 0.42484 | 1.01339 | 1.21625 | 1.15185 | 0.32558 | -0.42722 | -0.98593 | -1.0396 | -0.88693 | -0.32561 | -0.08695 | -0.25108 | -0.98217 | -1.17533 | -1.18622 | -0.29706 | 0.35881 | 0.67889 | 0.2437 | -0.2467 | -0.23102 | 0.18807 | 1.2384 | 2.18779 | 2.52549 | 2.4062 | 1.79932 | 0.94635 | 0.73562 | 1.20973 | 1.81194 | 2.46019 | 2.54959 | 1.80428 | 0.45738 | -0.21347 | -0.2523 | -0.15641 | -0.09446 | 0.03055 | -0.55739 | -0.80294 | -0.82187 | -0.04039 | 0.84069 | 1.41589 | 1.68161 | 1.29664 | 0.69601 | 0.86327 | 1.17747 | 1.82212 | 1.92253 | 1.61684 | 0.80139 | 0.06638 | -0.21979 | -0.17078 | -0.28801 | 0.0209 | 0.03796 | -0.00545 | 0.09853 | 0.77579 | 1.46362 | 2.06013 | 2.19008 | 1.893 | 1.05323 | 0.5335 | 0.38917
655.3 | 1.93858 | 1.76181 | 0.76836 | 1.37838 | 2.57598 | 3.21865 | 2.59306 | 1.43026 | 0.48903 | 0.26724 | 0.62348 | 1.28976 | 1.58457 | 1.45829 | 0.65889 | -0.20853 | -0.83847 | -1.04913 | -0.90217 | -0.48955 | -0.22066 | -0.41934 | -0.99709 | -1.29912 | -1.32873 | -0.56581 | 0.0043 | 0.25969 | -0.05219 | -0.48391 | -0.39212 | 0.02305 | 1.10888 | 2.07843 | 2.47149 | 2.40092 | 1.88417 | 1.06556 | 0.93981 | 1.37801 | 2.13463 | 2.81398 | 2.90756 | 2.24922 | 0.91184 | 0.04278 | -0.2565 | -0.21526 | -0.0208 | -0.01392 | -0.61118 | -0.93677 | -0.97187 | -0.30219 | 0.53632 | 1.21774 | 1.53213 | 1.22227 | 0.79799 | 0.96788 | 1.35897 | 2.07212 | 2.26212 | 1.96573 | 1.119 | 0.24956 | -0.1943 | -0.38665 | -0.39329 | -0.17098 | -0.08669 | -0.13083 | -0.04732 | 0.58757 | 1.38773 | 2.0988 | 2.33638 | 2.10444 | 1.30333 | 0.72916 | 0.45225
656.6 | 1.76373 | 1.54502 | 0.72328 | 1.36697 | 2.64934 | 3.26152 | 2.68954 | 1.46961 | 0.52575 | 0.38693 | 0.81064 | 1.53254 | 1.87769 | 1.75087 | 0.90185 | 0.00412 | -0.66155 | -0.99017 | -0.76702 | -0.4195 | -0.15078 | -0.33382 | -0.86744 | -1.28128 | -1.36441 | -0.7301 | -0.21499 | -0.02848 | -0.25026 | -0.6211 | -0.5445 | -0.20839 | 0.85193 | 1.77609 | 2.22823 | 2.19593 | 1.75534 | 1.02012 | 0.96482 | 1.3656 | 2.24279 | 2.92194 | 3.04132 | 2.4571 | 1.19938 | 0.23432 | -0.2415 | -0.10561 | 0.21057 | 0.13502 | -0.4736 | -0.91341 | -1.01144 | -0.48154 | 0.28999 | 1.03355 | 1.37669 | 1.0464 | 0.76509 | 0.91099 | 1.4078 | 2.10222 | 2.43458 | 2.17897 | 1.37203 | 0.46433 | -0.13325 | -0.45761 | -0.33891 | -0.18026 | -0.0814 | -0.18398 | -0.11178 | 0.38894 | 1.23017 | 1.99423 | 2.27535 | 2.11131 | 1.40553 | 0.85836 | 0.4786
657.8 | 1.46419 | 1.18212 | 0.49237 | 1.21693 | 2.49337 | 2.98864 | 2.50492 | 1.34662 | 0.4828 | 0.43085 | 1.01528 | 1.7344 | 2.13239 | 2.03143 | 1.06562 | 0.2106 | -0.45721 | -0.81725 | -0.49195 | -0.14391 | 0.16032 | -0.02189 | -0.54911 | -1.14048 | -1.29603 | -0.75663 | -0.25651 | -0.17233 | -0.29315 | -0.65206 | -0.64138 | -0.43507 | 0.53271 | 1.31666 | 1.81757 | 1.82564 | 1.43793 | 0.84353 | 0.76601 | 1.17727 | 2.10527 | 2.80199 | 2.95978 | 2.45542 | 1.28809 | 0.38586 | -0.14281 | 0.20379 | 0.57497 | 0.49712 | -0.12711 | -0.66956 | -0.90799 | -0.5365 | 0.11321 | 0.89106 | 1.21165 | 0.82299 | 0.61721 | 0.69239 | 1.29605 | 1.93795 | 2.45745 | 2.25951 | 1.54525 | 0.70509 | -0.01423 | -0.36232 | -0.14206 | -0.00586 | 0.07457 | -0.09235 | -0.10035 | 0.20999 | 0.9666 | 1.77021 | 2.00074 | 1.93911 | 1.38852 | 0.92374 | 0.48809
659.1 | 1.09872 | 0.76795 | 0.13315 | 0.9657 | 2.2257 | 2.59446 | 2.11649 | 1.11807 | 0.34597 | 0.44477 | 1.24027 | 1.87656 | 2.36537 | 2.21917 | 1.18502 | 0.40964 | -0.24117 | -0.57866 | -0.1324 | 0.23301 | 0.60061 | 0.40969 | -0.13616 | -0.89539 | -1.11965 | -0.71919 | -0.17531 | -0.18478 | -0.19795 | -0.5828 | -0.67642 | -0.59653 | 0.15633 | 0.83644 | 1.30645 | 1.42765 | 1.06238 | 0.63003 | 0.44716 | 0.91353 | 1.81954 | 2.55762 | 2.70753 | 2.32281 | 1.25272 | 0.48494 | 0.04449 | 0.61551 | 0.96353 | 0.97144 | 0.30491 | -0.28791 | -0.69783 | -0.53171 | -0.00672 | 0.74067 | 1.04955 | 0.60262 | 0.42317 | 0.40493 | 1.05829 | 1.6804 | 2.37441 | 2.26548 | 1.68643 | 0.95131 | 0.1512 | -0.15716 | 0.13338 | 0.3012 | 0.30223 | 0.10154 | -0.01235 | 0.06595 | 0.65613 | 1.45597 | 1.61732 | 1.69655 | 1.29953 | 0.91835 | 0.47237
660.3 | 0.70493 | 0.30745 | -0.29326 | 0.60216 | 1.85765 | 2.15573 | 1.64165 | 0.78797 | 0.10379 | 0.38459 | 1.3445 | 1.85934 | 2.46731 | 2.2525 | 1.23835 | 0.5172 | -0.1053 | -0.3799 | 0.12137 | 0.53483 | 0.92677 | 0.81282 | 0.22281 | -0.66962 | -0.94979 | -0.71108 | -0.10447 | -0.17846 | -0.04798 | -0.45475 | -0.72232 | -0.74583 | -0.3004 | 0.36735 | 0.72888 | 1.02551 | 0.64043 | 0.32445 | 0.04128 | 0.58872 | 1.39918 | 2.26356 | 2.33759 | 2.06653 | 1.14092 | 0.46908 | 0.21707 | 0.935 | 1.25543 | 1.35184 | 0.71509 | 0.09141 | -0.45918 | -0.53508 | -0.13304 | 0.52304 | 0.80633 | 0.39696 | 0.19463 | 0.11071 | 0.73127 | 1.39207 | 2.16837 | 2.22742 | 1.74098 | 1.10637 | 0.2975 | 0.04935 | 0.33989 | 0.55688 | 0.5062 | 0.30062 | 0.05193 | -0.06215 | 0.33133 | 1.08026 | 1.20992 | 1.45343 | 1.15589 | 0.79394 | 0.43729
661.6 | 0.37834 | -0.12199 | -0.67851 | 0.22694 | 1.39554 | 1.73818 | 1.2155 | 0.44755 | -0.17897 | 0.29212 | 1.29318 | 1.74572 | 2.46066 | 2.18469 | 1.23817 | 0.54117 | -0.04109 | -0.1971 | 0.29451 | 0.79707 | 1.16454 | 1.17153 | 0.49947 | -0.43517 | -0.79639 | -0.72721 | -0.07954 | -0.1124 | 0.0979 | -0.26758 | -0.7485 | -0.85604 | -0.72511 | 0.0029 | 0.20334 | 0.64957 | 0.27722 | -0.06238 | -0.32822 | 0.23088 | 0.92684 | 1.94056 | 1.96311 | 1.78466 | 0.98706 | 0.35704 | 0.3493 | 1.09076 | 1.35599 | 1.60933 | 1.10859 | 0.40214 | -0.19482 | -0.55755 | -0.24401 | 0.28406 | 0.55473 | 0.25271 | -0.03942 | -0.09062 | 0.38111 | 1.12792 | 1.86777 | 2.13671 | 1.70385 | 1.15119 | 0.42554 | 0.20717 | 0.44956 | 0.70065 | 0.68035 | 0.46754 | 0.08372 | -0.12224 | 0.06617 | 0.65755 | 0.90087 | 1.20572 | 0.96251 | 0.59251 | 0.39401
662.8 | 0.16062 | -0.43977 | -0.96734 | -0.09786 | 0.87973 | 1.35378 | 0.89808 | 0.16723 | -0.39851 | 0.20132 | 1.07275 | 1.6181 | 2.38577 | 2.09884 | 1.2116 | 0.45515 | 0.01606 | -0.03742 | 0.40892 | 1.04682 | 1.36676 | 1.53697 | 0.72258 | -0.15906 | -0.63364 | -0.72709 | -0.04744 | 0.00858 | 0.27793 | -0.05452 | -0.72095 | -0.94746 | -1.01017 | -0.3055 | -0.13068 | 0.30797 | -0.03178 | -0.4513 | -0.59854 | -0.15036 | 0.42382 | 1.56138 | 1.65752 | 1.51712 | 0.80174 | 0.22724 | 0.3975 | 1.09649 | 1.31961 | 1.76646 | 1.47361 | 0.67453 | 0.08456 | -0.56339 | -0.30614 | 0.09778 | 0.38228 | 0.16091 | -0.24012 | -0.22572 | 0.07364 | 0.87504 | 1.52528 | 1.96546 | 1.5927 | 1.10495 | 0.51999 | 0.32312 | 0.4977 | 0.75337 | 0.86068 | 0.60916 | 0.10288 | -0.12092 | -0.14713 | 0.28501 | 0.66986 | 0.96414 | 0.78132 | 0.39348 | 0.35845
664.1 | 0.07468 | -0.56615 | -1.08074 | -0.26939 | 0.44534 | 1.0759 | 0.6702 | 0.01977 | -0.46823 | 0.07939 | 0.82394 | 1.54239 | 2.31027 | 2.03282 | 1.22262 | 0.37629 | 0.1121 | 0.08616 | 0.54132 | 1.35948 | 1.63825 | 1.88585 | 0.95876 | 0.16806 | -0.43382 | -0.61319 | 0.01044 | 0.23723 | 0.55009 | 0.17466 | -0.60106 | -0.95679 | -1.05351 | -0.47974 | -0.22174 | 0.09066 | -0.20421 | -0.67013 | -0.79389 | -0.44062 | -0.00798 | 1.17285 | 1.41548 | 1.29997 | 0.60809 | 0.1554 | 0.43128 | 1.03828 | 1.27514 | 1.8997 | 1.80186 | 0.95532 | 0.39726 | -0.48248 | -0.2692 | 0.05502 | 0.36621 | 0.18558 | -0.32979 | -0.2883 | -0.14145 | 0.63087 | 1.2449 | 1.73186 | 1.45099 | 1.0743 | 0.60556 | 0.40663 | 0.57786 | 0.82347 | 1.04714 | 0.79468 | 0.23395 | -0.03801 | -0.25743 | 0.03525 | 0.50593 | 0.76522 | 0.65241 | 0.30292 | 0.30639
665.3 | 0.0553 | -0.55001 | -1.04349 | -0.38878 | 0.16591 | 0.881 | 0.46478 | -0.04791 | -0.51826 | -0.10709 | 0.61474 | 1.45724 | 2.19702 | 1.94695 | 1.2214 | 0.33952 | 0.14931 | 0.14237 | 0.66924 | 1.62828 | 1.90547 | 2.16022 | 1.2066 | 0.4534 | -0.22239 | -0.44106 | 0.13648 | 0.51333 | 0.88619 | 0.43458 | -0.41225 | -0.89668 | -0.91073 | -0.54807 | -0.14541 | 0.02393 | -0.26491 | -0.66421 | -0.88623 | -0.62551 | -0.32189 | 0.81742 | 1.15463 | 1.09661 | 0.4152 | 0.11149 | 0.42078 | 0.95467 | 1.32289 | 2.00698 | 2.04224 | 1.20792 | 0.6988 | -0.32226 | -0.17923 | 0.1262 | 0.48224 | 0.29238 | -0.28405 | -0.31013 | -0.27402 | 0.39019 | 1.03727 | 1.4693 | 1.31183 | 1.06162 | 0.67203 | 0.48203 | 0.68883 | 0.93902 | 1.24432 | 1.05288 | 0.4606 | 0.10242 | -0.27377 | -0.08439 | 0.36468 | 0.59466 | 0.58494 | 0.2871 | 0.26857
666.6 | 0.09514 | -0.46918 | -0.95564 | -0.54162 | -0.02177 | 0.68771 | 0.3131 | -0.10281 | -0.63363 | -0.35402 | 0.44542 | 1.30161 | 1.96723 | 1.83706 | 1.15028 | 0.3328 | 0.10051 | 0.13202 | 0.75796 | 1.81652 | 2.04816 | 2.34101 | 1.41152 | 0.66578 | -0.06021 | -0.2297 | 0.33404 | 0.87123 | 1.25024 | 0.75632 | -0.14007 | -0.7573 | -0.68694 | -0.45981 | -0.02713 | 0.0816 | -0.19268 | -0.49185 | -0.91459 | -0.70451 | -0.4667 | 0.49688 | 0.87572 | 0.89434 | 0.26343 | 0.01599 | 0.31926 | 0.8313 | 1.42278 | 2.07406 | 2.21004 | 1.44699 | 0.9259 | -0.10794 | -0.07114 | 0.2325 | 0.66555 | 0.46143 | -0.10057 | -0.27611 | -0.32422 | 0.19247 | 0.86034 | 1.21112 | 1.17526 | 1.03054 | 0.74779 | 0.54748 | 0.79556 | 1.07522 | 1.39402 | 1.34974 | 0.75221 | 0.33136 | -0.19318 | -0.11983 | 0.25583 | 0.45823 | 0.50917 | 0.28678 | 0.25735
667.8 | 0.14994 | -0.35214 | -0.91321 | -0.6907 | -0.15962 | 0.44364 | 0.22714 | -0.19935 | -0.77315 | -0.54746 | 0.25538 | 1.04979 | 1.60756 | 1.68762 | 0.98243 | 0.25626 | -0.00372 | 0.04495 | 0.83412 | 1.92209 | 2.01099 | 2.41083 | 1.56002 | 0.83187 | 0.01397 | -0.06019 | 0.55532 | 1.25711 | 1.60462 | 1.10421 | 0.20113 | -0.57953 | -0.49997 | -0.28624 | 0.03695 | 0.18108 | -0.06136 | -0.26663 | -0.86574 | -0.73436 | -0.51605 | 0.18127 | 0.60242 | 0.70442 | 0.1744 | -0.12674 | 0.13134 | 0.66541 | 1.4343 | 2.08233 | 2.30345 | 1.65939 | 1.03772 | 0.04894 | 0.05212 | 0.34503 | 0.88544 | 0.65545 | 0.17013 | -0.18265 | -0.35015 | 0.05475 | 0.63711 | 0.94 | 1.06746 | 0.96476 | 0.78259 | 0.57517 | 0.8312 | 1.15166 | 1.47966 | 1.64276 | 1.05132 | 0.59759 | -0.05344 | -0.09605 | 0.17686 | 0.35058 | 0.42238 | 0.2802 | 0.24331
669.1 | 0.23666 | -0.15038 | -0.90428 | -0.73246 | -0.23014 | 0.19188 | 0.17672 | -0.31198 | -0.87252 | -0.63589 | 0.04742 | 0.79742 | 1.20548 | 1.50661 | 0.78658 | 0.07898 | -0.14764 | -0.10473 | 0.86786 | 1.95278 | 1.88731 | 2.41763 | 1.64192 | 0.98844 | 0.00745 | 0.04279 | 0.71442 | 1.61283 | 1.91072 | 1.41004 | 0.57052 | -0.38375 | -0.39835 | -0.11799 | 0.095 | 0.27923 | 0.08263 | -0.03646 | -0.77299 | -0.74257 | -0.55808 | -0.10224 | 0.38419 | 0.50772 | 0.1184 | -0.25526 | -0.08247 | 0.44629 | 1.29414 | 2.02934 | 2.3268 | 1.84113 | 1.09364 | 0.16098 | 0.20872 | 0.4593 | 1.09273 | 0.85967 | 0.47114 | -0.04444 | -0.35426 | -0.01957 | 0.34951 | 0.68202 | 0.95912 | 0.85879 | 0.75579 | 0.55386 | 0.80204 | 1.14397 | 1.49816 | 1.88816 | 1.3257 | 0.83407 | 0.083 | -0.02365 | 0.14923 | 0.29173 | 0.35672 | 0.27574 | 0.18496
670.3 | 0.35879 | 0.09716 | -0.87805 | -0.67552 | -0.22615 | 0.00367 | 0.08237 | -0.42112 | -0.94536 | -0.72706 | -0.16331 | 0.59784 | 0.85826 | 1.28882 | 0.60729 | -0.15244 | -0.34765 | -0.28861 | 0.83015 | 1.85819 | 1.77909 | 2.34504 | 1.63141 | 1.0766 | -0.06629 | 0.1127 | 0.7848 | 1.84267 | 2.096 | 1.66858 | 0.92667 | -0.21747 | -0.35388 | -0.04873 | 0.19825 | 0.39622 | 0.27124 | 0.15815 | -0.67188 | -0.73006 | -0.67023 | -0.32713 | 0.18003 | 0.3219 | 0.04696 | -0.31228 | -0.25187 | 0.19956 | 0.98276 | 1.87797 | 2.22664 | 1.87733 | 1.08137 | 0.19198 | 0.35213 | 0.57144 | 1.26262 | 1.04662 | 0.75495 | 0.10774 | -0.34908 | -0.10939 | 0.07275 | 0.43741 | 0.81166 | 0.70493 | 0.66202 | 0.44804 | 0.72607 | 1.05757 | 1.46194 | 2.05095 | 1.5692 | 1.01536 | 0.18256 | 0.08156 | 0.14606 | 0.28689 | 0.35937 | 0.27935 | 0.11057
671.6 | 0.4984 | 0.30603 | -0.81625 | -0.59769 | -0.21842 | -0.1105 | -0.03957 | -0.52914 | -1.00588 | -0.90681 | -0.40062 | 0.37229 | 0.56363 | 1.03177 | 0.42873 | -0.38053 | -0.61151 | -0.46995 | 0.63524 | 1.59141 | 1.67654 | 2.19503 | 1.49386 | 1.03863 | -0.16294 | 0.15662 | 0.77494 | 1.93134 | 2.15676 | 1.85889 | 1.15578 | -0.08738 | -0.34846 | -0.05568 | 0.3438 | 0.54357 | 0.51654 | 0.34458 | -0.5805 | -0.7013 | -0.84604 | -0.50048 | -0.02232 | 0.16491 | -0.08717 | -0.34517 | -0.39085 | -0.07347 | 0.5987 | 1.6339 | 2.00541 | 1.71128 | 0.97791 | 0.21234 | 0.40493 | 0.63609 | 1.37348 | 1.23199 | 0.97141 | 0.25641 | -0.29315 | -0.22139 | -0.16793 | 0.235 | 0.62158 | 0.53982 | 0.52373 | 0.27867 | 0.59573 | 0.93192 | 1.38 | 2.04666 | 1.72137 | 1.11015 | 0.25574 | 0.1726 | 0.15358 | 0.31762 | 0.40683 | 0.27187 | 0.06069
672.9 | 0.6367 | 0.49787 | -0.69207 | -0.51786 | -0.2363 | -0.13508 | -0.08623 | -0.58833 | -1.04057 | -1.1039 | -0.60226 | 0.09542 | 0.34911 | 0.78268 | 0.21875 | -0.53078 | -0.84344 | -0.62728 | 0.34042 | 1.20385 | 1.56306 | 1.95487 | 1.30693 | 0.85618 | -0.23887 | 0.16649 | 0.76441 | 1.91562 | 2.16479 | 2.03549 | 1.28951 | 0.01505 | -0.29307 | -0.06604 | 0.50275 | 0.73351 | 0.8254 | 0.57113 | -0.44299 | -0.63525 | -0.97019 | -0.62555 | -0.18775 | 0.09684 | -0.23436 | -0.39835 | -0.50174 | -0.3384 | 0.27733 | 1.32792 | 1.746 | 1.44464 | 0.8004 | 0.27027 | 0.40056 | 0.68223 | 1.44335 | 1.42937 | 1.13754 | 0.45302 | -0.17476 | -0.29424 | -0.32925 | 0.10537 | 0.43053 | 0.41718 | 0.38615 | 0.11186 | 0.4078 | 0.816 | 1.2686 | 1.91284 | 1.77265 | 1.19174 | 0.39092 | 0.23743 | 0.17737 | 0.35331 | 0.49529 | 0.31099 | 0.07752
674.1 | 0.7911 | 0.74312 | -0.4628 | -0.42599 | -0.20423 | -0.07381 | -0.00866 | -0.54812 | -1.02477 | -1.20684 | -0.73986 | -0.17242 | 0.22694 | 0.5211 | 0.02013 | -0.58889 | -0.97114 | -0.76773 | 0.02916 | 0.81958 | 1.42513 | 1.70632 | 1.11748 | 0.6468 | -0.25324 | 0.12807 | 0.74433 | 1.87178 | 2.1846 | 2.17517 | 1.37354 | 0.12307 | -0.16767 | -0.01635 | 0.66746 | 1.00971 | 1.19176 | 0.86401 | -0.18559 | -0.51362 | -0.94727 | -0.64948 | -0.23447 | 0.12389 | -0.26519 | -0.45201 | -0.5849 | -0.55296 | 0.06058 | 0.99185 | 1.52317 | 1.19701 | 0.63814 | 0.32401 | 0.38673 | 0.71405 | 1.51755 | 1.63996 | 1.3289 | 0.72916 | 0.0034 | -0.26178 | -0.38414 | 0.06083 | 0.29952 | 0.38116 | 0.27121 | -0.00289 | 0.19051 | 0.73737 | 1.14668 | 1.70033 | 1.75885 | 1.27447 | 0.60063 | 0.29529 | 0.24377 | 0.42596 | 0.62114 | 0.43859 | 0.1578
675.4 | 0.98472 | 1.05747 | -0.14137 | -0.31648 | -0.08401 | 0.05511 | 0.15714 | -0.36772 | -0.8982 | -1.17205 | -0.80428 | -0.35401 | 0.17263 | 0.26883 | -0.09526 | -0.56534 | -1.00286 | -0.88475 | -0.20355 | 0.51253 | 1.2642 | 1.46563 | 0.97318 | 0.45544 | -0.25068 | 0.04808 | 0.69397 | 1.8221 | 2.22708 | 2.24224 | 1.44264 | 0.26503 | 0.00733 | 0.10488 | 0.83087 | 1.33982 | 1.54873 | 1.22118 | 0.14746 | -0.32263 | -0.79472 | -0.55042 | -0.1684 | 0.23132 | -0.10699 | -0.45582 | -0.59427 | -0.66618 | -0.09974 | 0.65394 | 1.29917 | 1.04374 | 0.53769 | 0.33259 | 0.38818 | 0.73391 | 1.59614 | 1.84022 | 1.57782 | 1.03079 | 0.22417 | -0.13644 | -0.31117 | 0.08859 | 0.22779 | 0.40179 | 0.18463 | -0.03972 | -3.96748e-05 | 0.63913 | 1.03125 | 1.51068 | 1.72289 | 1.37728 | 0.8283 | 0.38464 | 0.36677 | 0.54402 | 0.79726 | 0.64404 | 0.29507
676.6 | 1.19451 | 1.35127 | 0.16283 | -0.22474 | 0.09817 | 0.21438 | 0.36097 | -0.11213 | -0.69038 | -1.07945 | -0.81293 | -0.40987 | 0.12279 | 0.09028 | -0.11323 | -0.5202 | -1.02463 | -1.00082 | -0.38303 | 0.24456 | 1.05059 | 1.22678 | 0.81154 | 0.28568 | -0.26593 | -0.12367 | 0.58486 | 1.71965 | 2.21792 | 2.16001 | 1.47198 | 0.38519 | 0.11278 | 0.23365 | 0.984 | 1.64592 | 1.83495 | 1.55033 | 0.49344 | -0.11116 | -0.57807 | -0.39202 | -0.04313 | 0.36681 | 0.1568 | -0.36502 | -0.54996 | -0.70535 | -0.27203 | 0.31136 | 1.01236 | 0.92398 | 0.45393 | 0.26337 | 0.34986 | 0.74266 | 1.62971 | 1.95062 | 1.83407 | 1.29299 | 0.44107 | 0.0047 | -0.16136 | 0.13619 | 0.20926 | 0.43935 | 0.16211 | -0.02703 | -0.12496 | 0.46872 | 0.88913 | 1.36874 | 1.67967 | 1.44888 | 0.99331 | 0.47168 | 0.49661 | 0.67853 | 0.97551 | 0.84481 | 0.48199
677.9 | 1.35696 | 1.5441 | 0.3272 | -0.17178 | 0.28459 | 0.38481 | 0.56842 | 0.13345 | -0.49461 | -0.98891 | -0.80886 | -0.38638 | 0.05528 | 0.0287 | -0.09147 | -0.51299 | -1.08153 | -1.14749 | -0.56091 | -0.02619 | 0.75605 | 0.94917 | 0.59943 | 0.07277 | -0.36183 | -0.38558 | 0.43351 | 1.49827 | 2.06171 | 1.96062 | 1.40724 | 0.40559 | 0.08818 | 0.29911 | 1.07109 | 1.82918 | 1.98619 | 1.77851 | 0.73786 | 0.04069 | -0.39303 | -0.24101 | 0.11285 | 0.48136 | 0.42192 | -0.19358 | -0.53195 | -0.77093 | -0.48827 | -0.00986 | 0.64031 | 0.76122 | 0.30153 | 0.12685 | 0.20413 | 0.67837 | 1.56526 | 1.93273 | 2.03543 | 1.45518 | 0.61562 | 0.08508 | -0.04849 | 0.16224 | 0.25406 | 0.4681 | 0.19585 | -0.01931 | -0.21362 | 0.24362 | 0.70824 | 1.24219 | 1.57133 | 1.42978 | 1.00149 | 0.53753 | 0.54299 | 0.77443 | 1.11298 | 1.00549 | 0.70008
679.1 | 1.44812 | 1.64294 | 0.36913 | -0.14801 | 0.44746 | 0.63751 | 0.79847 | 0.34367 | -0.33997 | -0.90627 | -0.74526 | -0.32648 | 0.01938 | 0.07685 | -0.0083 | -0.53476 | -1.10071 | -1.29653 | -0.75776 | -0.29291 | 0.41302 | 0.63767 | 0.35411 | -0.167 | -0.51233 | -0.66025 | 0.21746 | 1.18695 | 1.79959 | 1.6989 | 1.2468 | 0.32236 | -0.03774 | 0.27747 | 1.07307 | 1.89196 | 2.06443 | 1.90411 | 0.8733 | 0.11474 | -0.28226 | -0.1263 | 0.29503 | 0.5982 | 0.64983 | 0.04641 | -0.49705 | -0.86418 | -0.69906 | -0.28863 | 0.2683 | 0.53842 | 0.09489 | -0.05031 | -0.0108 | 0.53578 | 1.43802 | 1.84952 | 2.11081 | 1.53649 | 0.74996 | 0.14231 | 0.01885 | 0.19561 | 0.35736 | 0.53383 | 0.28542 | -0.02932 | -0.26 | 0.02134 | 0.50568 | 1.09224 | 1.42323 | 1.29664 | 0.88799 | 0.55621 | 0.49164 | 0.83424 | 1.22209 | 1.14722 | 0.92422
680.4 | 1.48988 | 1.69691 | 0.38037 | -0.11168 | 0.61807 | 0.98939 | 1.04525 | 0.56804 | -0.20704 | -0.80241 | -0.63254 | -0.24548 | 0.07892 | 0.23921 | 0.14002 | -0.50336 | -1.04236 | -1.39003 | -0.90763 | -0.46555 | 0.11258 | 0.36885 | 0.17681 | -0.34952 | -0.70925 | -0.8541 | -0.04164 | 0.84009 | 1.49372 | 1.44988 | 1.02606 | 0.1794 | -0.18251 | 0.20184 | 1.0283 | 1.82673 | 2.09569 | 1.97797 | 0.97733 | 0.1581 | -0.22694 | -0.0246 | 0.51506 | 0.7633 | 0.85709 | 0.35063 | -0.36495 | -0.87032 | -0.80668 | -0.44844 | 0.00831 | 0.32304 | -0.09805 | -0.20341 | -0.23261 | 0.33387 | 1.26282 | 1.73892 | 2.05567 | 1.5521 | 0.85704 | 0.2297 | 0.07809 | 0.28013 | 0.5265 | 0.65652 | 0.40673 | 0.02699 | -0.27957 | -0.13268 | 0.33048 | 0.90944 | 1.24733 | 1.0981 | 0.76025 | 0.52355 | 0.41505 | 0.87415 | 1.29843 | 1.32062 | 1.14064
681.6 | 1.53234 | 1.71171 | 0.40739 | -0.08245 | 0.76431 | 1.34053 | 1.2517 | 0.8487 | -0.06466 | -0.70763 | -0.49858 | -0.11547 | 0.21065 | 0.46388 | 0.35183 | -0.38439 | -0.91021 | -1.40295 | -0.99535 | -0.56289 | -0.13592 | 0.17319 | 0.07284 | -0.44099 | -0.91667 | -0.96585 | -0.33524 | 0.48291 | 1.20026 | 1.2078 | 0.77912 | 0.00359 | -0.31669 | 0.05242 | 0.92826 | 1.68319 | 2.09459 | 1.99761 | 1.05279 | 0.1997 | -0.16367 | 0.06893 | 0.71221 | 0.98834 | 1.09622 | 0.70987 | -0.12897 | -0.73309 | -0.81404 | -0.49618 | -0.11212 | 0.17513 | -0.24619 | -0.3169 | -0.39887 | 0.1144 | 1.05138 | 1.60156 | 1.9299 | 1.52594 | 0.94328 | 0.36138 | 0.14818 | 0.40758 | 0.71947 | 0.81504 | 0.56674 | 0.16962 | -0.27445 | -0.23365 | 0.17013 | 0.69764 | 1.05611 | 0.89652 | 0.64975 | 0.44655 | 0.33936 | 0.89342 | 1.31751 | 1.50401 | 1.32561
682.9 | 1.52174 | 1.65824 | 0.41128 | -0.04483 | 0.85281 | 1.5954 | 1.43422 | 1.11889 | 0.10652 | -0.63459 | -0.36162 | 0.05055 | 0.38472 | 0.74137 | 0.60253 | -0.17712 | -0.7165 | -1.33408 | -1.02007 | -0.613 | -0.27771 | 0.06555 | 0.0416 | -0.43302 | -1.06573 | -1.00222 | -0.63189 | 0.14598 | 0.91823 | 0.96208 | 0.58191 | -0.19843 | -0.46314 | -0.15493 | 0.8212 | 1.49438 | 2.06028 | 1.93811 | 1.11749 | 0.24215 | -0.04864 | 0.15368 | 0.85306 | 1.25985 | 1.35601 | 1.06556 | 0.16475 | -0.50246 | -0.76567 | -0.46681 | -0.12238 | 0.12214 | -0.29018 | -0.37454 | -0.49338 | -0.11077 | 0.8021 | 1.42994 | 1.79046 | 1.46441 | 0.98796 | 0.47001 | 0.21351 | 0.55696 | 0.91563 | 0.97345 | 0.77256 | 0.39844 | -0.22378 | -0.26451 | 0.0416 | 0.48491 | 0.82677 | 0.74906 | 0.54091 | 0.35556 | 0.28297 | 0.84802 | 1.28431 | 1.65657 | 1.4824
684.1 | 1.39437 | 1.51435 | 0.37183 | 0.02478 | 0.90142 | 1.75035 | 1.58064 | 1.29878 | 0.30172 | -0.54185 | -0.2211 | 0.22092 | 0.57375 | 1.04398 | 0.85115 | 0.08268 | -0.4827 | -1.21691 | -0.98818 | -0.64988 | -0.30876 | 0.03976 | 0.0541 | -0.37795 | -1.10758 | -1.02676 | -0.90364 | -0.15097 | 0.65435 | 0.68454 | 0.40143 | -0.40598 | -0.66638 | -0.39608 | 0.66579 | 1.31909 | 1.94967 | 1.80852 | 1.13466 | 0.27449 | 0.07364 | 0.19805 | 0.9067 | 1.48736 | 1.60043 | 1.36144 | 0.44737 | -0.29053 | -0.66816 | -0.39484 | -0.07724 | 0.15758 | -0.25343 | -0.38359 | -0.54725 | -0.30045 | 0.51372 | 1.20764 | 1.62285 | 1.39479 | 0.95641 | 0.48435 | 0.26053 | 0.67529 | 1.07632 | 1.12422 | 1.01107 | 0.62941 | -0.09428 | -0.26009 | -0.07433 | 0.30556 | 0.56591 | 0.63408 | 0.39984 | 0.25804 | 0.21183 | 0.73245 | 1.22584 | 1.74591 | 1.58219
685.4 | 1.19545 | 1.30077 | 0.29305 | 0.12376 | 0.95873 | 1.86916 | 1.71307 | 1.39814 | 0.49955 | -0.39091 | -0.08872 | 0.40129 | 0.79385 | 1.38837 | 1.12852 | 0.38482 | -0.21647 | -1.06014 | -0.90217 | -0.60371 | -0.23963 | 0.09926 | 0.151 | -0.27896 | -1.03701 | -1.05513 | -1.08986 | -0.36573 | 0.39367 | 0.45857 | 0.2485 | -0.56466 | -0.84758 | -0.61397 | 0.458 | 1.15069 | 1.776 | 1.65772 | 1.12568 | 0.29762 | 0.13376 | 0.21092 | 0.94036 | 1.63137 | 1.8345 | 1.61063 | 0.72622 | -0.12463 | -0.51893 | -0.29281 | -0.00657 | 0.23597 | -0.14473 | -0.34681 | -0.54742 | -0.45278 | 0.2453 | 0.97955 | 1.41989 | 1.32403 | 0.86198 | 0.43684 | 0.29886 | 0.76216 | 1.21672 | 1.29158 | 1.27977 | 0.85651 | 0.11547 | -0.2125 | -0.15961 | 0.16866 | 0.36655 | 0.54797 | 0.29202 | 0.17551 | 0.1613 | 0.59682 | 1.18315 | 1.78908 | 1.6582
686.7 | 0.96458 | 1.04042 | 0.14601 | 0.18883 | 0.99137 | 1.95003 | 1.8102 | 1.4292 | 0.62231 | -0.24001 | 0.00712 | 0.57392 | 1.0401 | 1.71733 | 1.41189 | 0.69555 | 0.01677 | -0.89251 | -0.79186 | -0.48635 | -0.1206 | 0.22557 | 0.33277 | -0.14059 | -0.90225 | -1.12268 | -1.20533 | -0.5011 | 0.14853 | 0.2688 | 0.10406 | -0.67632 | -0.96103 | -0.79476 | 0.20865 | 0.92236 | 1.53196 | 1.49012 | 1.06841 | 0.26637 | 0.08025 | 0.1849 | 0.95731 | 1.66149 | 2.02532 | 1.8067 | 0.96398 | 0.04021 | -0.36515 | -0.1991 | 0.0659 | 0.32905 | 0.00341 | -0.26723 | -0.54158 | -0.5873 | -0.0084 | 0.75988 | 1.13879 | 1.21834 | 0.74161 | 0.37297 | 0.32316 | 0.8041 | 1.32051 | 1.46749 | 1.54304 | 1.09052 | 0.38462 | -0.13456 | -0.19562 | 0.05702 | 0.25377 | 0.46545 | 0.24571 | 0.09782 | 0.11963 | 0.49436 | 1.11671 | 1.76091 | 1.70221
687.9 | 0.77771 | 0.803 | -0.05617 | 0.18712 | 0.97929 | 1.97524 | 1.86222 | 1.40324 | 0.64196 | -0.14741 | 0.06268 | 0.7388 | 1.29704 | 1.96268 | 1.70469 | 1.00025 | 0.21186 | -0.72148 | -0.69286 | -0.33585 | 0.05611 | 0.40491 | 0.58305 | 0.03564 | -0.74063 | -1.16916 | -1.24176 | -0.57495 | -0.07445 | 0.14261 | 0.000755161 | -0.7206 | -1.00732 | -0.94255 | -0.0458 | 0.63164 | 1.27422 | 1.30472 | 0.9228 | 0.19117 | -0.0367 | 0.13281 | 0.93261 | 1.62736 | 2.16524 | 1.9859 | 1.17186 | 0.25732 | -0.23488 | -0.11074 | 0.1507 | 0.45048 | 0.20465 | -0.14206 | -0.52576 | -0.70168 | -0.22769 | 0.5503 | 0.84314 | 1.07254 | 0.62115 | 0.33173 | 0.33107 | 0.80443 | 1.38722 | 1.62765 | 1.75627 | 1.33675 | 0.63546 | -0.01487 | -0.17362 | -0.0259 | 0.24752 | 0.38476 | 0.25278 | 0.02888 | 0.08047 | 0.39615 | 0.98924 | 1.68368 | 1.72898
689.2 | 0.60462 | 0.56008 | -0.31841 | 0.07049 | 0.89398 | 1.90952 | 1.82063 | 1.29076 | 0.56481 | -0.13292 | 0.06289 | 0.85037 | 1.50158 | 2.09349 | 1.93998 | 1.2077 | 0.34335 | -0.56617 | -0.63915 | -0.19633 | 0.23577 | 0.61976 | 0.82604 | 0.24439 | -0.56881 | -1.15911 | -1.23996 | -0.66371 | -0.26474 | 0.06256 | -0.05725 | -0.75763 | -1.05316 | -1.09613 | -0.30955 | 0.28423 | 0.99105 | 1.07603 | 0.69833 | 0.06599 | -0.21296 | 0.03742 | 0.8372 | 1.54454 | 2.2097 | 2.0966 | 1.30569 | 0.44267 | -0.12676 | -0.05252 | 0.23813 | 0.5815 | 0.42415 | 0.01619 | -0.52367 | -0.80725 | -0.4338 | 0.32546 | 0.56122 | 0.87564 | 0.5156 | 0.2979 | 0.26639 | 0.75118 | 1.40254 | 1.71569 | 1.8787 | 1.53589 | 0.81485 | 0.13114 | -0.13227 | -0.06557 | 0.26841 | 0.27802 | 0.24929 | -0.02891 | 0.00243 | 0.29259 | 0.79627 | 1.53166 | 1.69594
690.4 | 0.42398 | 0.28882 | -0.56079 | -0.10323 | 0.75695 | 1.78563 | 1.68783 | 1.1412 | 0.42656 | -0.15098 | 0.06155 | 0.91368 | 1.63027 | 2.12917 | 2.10597 | 1.29089 | 0.4433 | -0.4209 | -0.58886 | -0.06384 | 0.42516 | 0.82639 | 1.01287 | 0.47466 | -0.36576 | -1.04359 | -1.17985 | -0.74716 | -0.39409 | 0.04895 | -0.0421 | -0.76002 | -1.09221 | -1.23061 | -0.58955 | -0.03444 | 0.71911 | 0.82544 | 0.41966 | -0.07268 | -0.36662 | -0.08446 | 0.6584 | 1.44858 | 2.17717 | 2.13723 | 1.36225 | 0.54349 | -0.02787 | 0.00187 | 0.33642 | 0.72618 | 0.64943 | 0.20299 | -0.4485 | -0.84164 | -0.60341 | 0.11422 | 0.35618 | 0.69004 | 0.44429 | 0.23878 | 0.1546 | 0.67871 | 1.33262 | 1.71131 | 1.91947 | 1.65868 | 0.95103 | 0.28835 | -0.09331 | -0.03254 | 0.28707 | 0.21879 | 0.26501 | -0.03147 | -0.0842 | 0.16637 | 0.60006 | 1.33151 | 1.59738
691.7 | 0.22613 | 0.01305 | -0.73409 | -0.2842 | 0.5563 | 1.60898 | 1.4811 | 0.97877 | 0.27194 | -0.16485 | 0.06325 | 0.91632 | 1.65951 | 2.1498 | 2.18253 | 1.28084 | 0.52599 | -0.28657 | -0.49844 | 0.06519 | 0.59683 | 1.0396 | 1.17361 | 0.70715 | -0.15025 | -0.84012 | -1.08493 | -0.79297 | -0.4233 | 0.10592 | 0.06125 | -0.69001 | -1.10205 | -1.31358 | -0.85768 | -0.27882 | 0.46105 | 0.55567 | 0.1789 | -0.22853 | -0.48646 | -0.22869 | 0.42944 | 1.31724 | 2.06867 | 2.10127 | 1.36455 | 0.58141 | 0.05998 | 0.08954 | 0.46488 | 0.89221 | 0.89163 | 0.42339 | -0.27056 | -0.7861 | -0.70194 | -0.06731 | 0.20336 | 0.5543 | 0.38089 | 0.13706 | 0.04142 | 0.58241 | 1.20035 | 1.64179 | 1.90604 | 1.72266 | 1.08576 | 0.45873 | -0.04947 | 0.06807 | 0.30567 | 0.24124 | 0.31465 | 0.03044 | -0.14073 | 0.05221 | 0.42233 | 1.08999 | 1.46762
692.9 | 0.04493 | -0.1932 | -0.86454 | -0.44427 | 0.3199 | 1.36442 | 1.23344 | 0.80476 | 0.13011 | -0.20203 | 0.04323 | 0.87548 | 1.60269 | 2.15344 | 2.17564 | 1.2462 | 0.57668 | -0.16934 | -0.35444 | 0.20525 | 0.7543 | 1.28655 | 1.36156 | 0.92534 | 0.07365 | -0.58086 | -0.97399 | -0.76686 | -0.34302 | 0.22513 | 0.24177 | -0.51009 | -1.0616 | -1.32292 | -1.02543 | -0.429 | 0.22288 | 0.30038 | -0.00101 | -0.38328 | -0.56841 | -0.39998 | 0.21435 | 1.14458 | 1.89589 | 1.98778 | 1.33271 | 0.61519 | 0.11185 | 0.19677 | 0.63252 | 1.09043 | 1.17225 | 0.70572 | 0.01922 | -0.62546 | -0.719 | -0.20224 | 0.09213 | 0.45221 | 0.31672 | 0.03034 | -0.05538 | 0.46853 | 1.00855 | 1.53342 | 1.8624 | 1.75236 | 1.22311 | 0.62845 | 0.01585 | 0.20558 | 0.34724 | 0.36937 | 0.42046 | 0.14293 | -0.1294 | -0.04216 | 0.25232 | 0.85563 | 1.30831
694.2 | -0.13247 | -0.30428 | -0.97977 | -0.5968 | 0.06763 | 1.05229 | 0.95287 | 0.57372 | -0.03611 | -0.32461 | -0.01948 | 0.77328 | 1.48938 | 2.09812 | 2.09043 | 1.1717 | 0.57296 | -0.09407 | -0.23434 | 0.3021 | 0.90015 | 1.54758 | 1.59369 | 1.13566 | 0.28876 | -0.36728 | -0.87691 | -0.69182 | -0.18601 | 0.38044 | 0.48572 | -0.26215 | -0.98085 | -1.30524 | -1.05477 | -0.55674 | -0.00945 | 0.08479 | -0.09631 | -0.52657 | -0.64403 | -0.58153 | -0.00238 | 0.91096 | 1.6324 | 1.78126 | 1.26771 | 0.65424 | 0.11639 | 0.25261 | 0.77571 | 1.29536 | 1.46406 | 1.00813 | 0.35388 | -0.39384 | -0.6615 | -0.29447 | 0.00361 | 0.34357 | 0.25266 | -0.06188 | -0.12469 | 0.30953 | 0.77343 | 1.39223 | 1.80514 | 1.74816 | 1.33234 | 0.7637 | 0.12167 | 0.35172 | 0.40579 | 0.55453 | 0.54055 | 0.27587 | -0.06908 | -0.09062 | 0.0834 | 0.64465 | 1.11514
695.4 | -0.29213 | -0.39091 | -1.09253 | -0.7585 | -0.16555 | 0.71162 | 0.66121 | 0.29873 | -0.27614 | -0.54234 | -0.14852 | 0.61102 | 1.32158 | 1.94988 | 1.93951 | 1.06812 | 0.50823 | -0.07712 | -0.21056 | 0.33026 | 1.04707 | 1.77431 | 1.82722 | 1.34589 | 0.45536 | -0.22827 | -0.80812 | -0.59502 | -0.000525125 | 0.55102 | 0.70827 | 0.02419 | -0.87218 | -1.2617 | -1.01128 | -0.69783 | -0.23209 | -0.04748 | -0.16056 | -0.63877 | -0.7233 | -0.748 | -0.23969 | 0.61689 | 1.27309 | 1.48171 | 1.15644 | 0.65843 | 0.05781 | 0.24737 | 0.82842 | 1.47321 | 1.70647 | 1.27686 | 0.63588 | -0.15427 | -0.57844 | -0.36639 | -0.05601 | 0.21014 | 0.20051 | -0.14311 | -0.1988 | 0.11032 | 0.53022 | 1.19895 | 1.7148 | 1.69564 | 1.36762 | 0.85142 | 0.24368 | 0.45968 | 0.4806 | 0.74871 | 0.67326 | 0.42549 | 0.02315 | -0.10076 | -0.0721 | 0.46095 | 0.87743
696.7 | -0.38339 | -0.49115 | -1.15955 | -0.94323 | -0.35913 | 0.39895 | 0.42259 | 0.03983 | -0.54746 | -0.80182 | -0.31806 | 0.4183 | 1.12307 | 1.7723 | 1.7595 | 0.9664 | 0.40715 | -0.09858 | -0.26198 | 0.29355 | 1.181 | 1.91333 | 2.06399 | 1.54867 | 0.60847 | -0.13211 | -0.75237 | -0.46352 | 0.19766 | 0.73792 | 0.90529 | 0.29725 | -0.69675 | -1.1717 | -0.93633 | -0.81229 | -0.3872 | -0.08216 | -0.19574 | -0.70059 | -0.81573 | -0.87685 | -0.45793 | 0.31964 | 0.90272 | 1.14876 | 0.99882 | 0.57624 | -0.0278 | 0.21278 | 0.81395 | 1.58411 | 1.85903 | 1.48508 | 0.85067 | 0.07075 | -0.48315 | -0.39596 | -0.04682 | 0.1007 | 0.15682 | -0.18107 | -0.2603 | -0.07546 | 0.32157 | 0.96929 | 1.5848 | 1.61463 | 1.35819 | 0.87836 | 0.34897 | 0.5248 | 0.58664 | 0.92403 | 0.82926 | 0.61295 | 0.1458 | -0.05616 | -0.16387 | 0.28005 | 0.65595
697.9 | -0.35777 | -0.52267 | -1.1121 | -1.05738 | -0.49108 | 0.12263 | 0.27428 | -0.14309 | -0.7467 | -0.98295 | -0.45909 | 0.2621 | 0.9332 | 1.63192 | 1.56428 | 0.89042 | 0.31269 | -0.14854 | -0.28672 | 0.25515 | 1.29819 | 1.97118 | 2.27812 | 1.75724 | 0.7588 | -0.02413 | -0.66094 | -0.27494 | 0.39152 | 0.98252 | 1.11965 | 0.57643 | -0.40971 | -1.00099 | -0.85005 | -0.84103 | -0.40034 | -0.02452 | -0.15688 | -0.69601 | -0.86908 | -0.95545 | -0.59123 | 0.07568 | 0.60063 | 0.88801 | 0.81845 | 0.44142 | -0.07906 | 0.16708 | 0.77896 | 1.64605 | 1.94472 | 1.67665 | 1.01492 | 0.27764 | -0.36355 | -0.35301 | 0.03275 | 0.09362 | 0.17157 | -0.14078 | -0.2834 | -0.18439 | 0.17913 | 0.76885 | 1.42472 | 1.53563 | 1.33365 | 0.88886 | 0.42454 | 0.54728 | 0.71624 | 1.08058 | 1.02773 | 0.83709 | 0.32673 | 0.04928 | -0.18044 | 0.15382 | 0.4902
699.2 | -0.22594 | -0.37775 | -0.94142 | -1.0119 | -0.5488 | -0.06073 | 0.20826 | -0.22374 | -0.80925 | -1.03468 | -0.53563 | 0.16574 | 0.81674 | 1.52177 | 1.38026 | 0.85197 | 0.2801 | -0.19808 | -0.24217 | 0.24695 | 1.39919 | 2.01455 | 2.46277 | 1.94273 | 0.92216 | 0.1208 | -0.52018 | -0.07095 | 0.59669 | 1.27473 | 1.39469 | 0.889 | -0.02364 | -0.7761 | -0.72777 | -0.74463 | -0.25794 | 0.12783 | -0.01696 | -0.58311 | -0.82609 | -0.95188 | -0.66628 | -0.10713 | 0.41216 | 0.7324 | 0.68056 | 0.3114 | -0.07202 | 0.12389 | 0.74487 | 1.67115 | 2.02925 | 1.87241 | 1.19226 | 0.48448 | -0.19049 | -0.2086 | 0.18148 | 0.22863 | 0.29403 | -0.03446 | -0.21679 | -0.20437 | 0.10019 | 0.62449 | 1.26442 | 1.46432 | 1.32228 | 0.89859 | 0.48963 | 0.5637 | 0.84344 | 1.23627 | 1.25593 | 1.10593 | 0.56966 | 0.21341 | -0.10482 | 0.11095 | 0.39585
700.4 | -0.04285 | -0.06451 | -0.69814 | -0.86888 | -0.55407 | -0.15319 | 0.15612 | -0.25485 | -0.75277 | -0.9983 | -0.59879 | 0.09145 | 0.74424 | 1.37183 | 1.20025 | 0.77937 | 0.25195 | -0.28571 | -0.1944 | 0.2812 | 1.43825 | 2.05922 | 2.53595 | 2.07192 | 1.06049 | 0.25917 | -0.36396 | 0.09418 | 0.79464 | 1.55765 | 1.6904 | 1.18983 | 0.35815 | -0.50325 | -0.61412 | -0.55226 | -0.00325 | 0.34737 | 0.20315 | -0.38212 | -0.69934 | -0.89606 | -0.74826 | -0.26838 | 0.2778 | 0.63545 | 0.57621 | 0.20088 | -0.05795 | 0.03977 | 0.66213 | 1.64265 | 2.11861 | 2.05258 | 1.36802 | 0.66563 | 0.03135 | -0.01146 | 0.36173 | 0.44171 | 0.48967 | 0.09166 | -0.10289 | -0.17314 | 0.03442 | 0.50879 | 1.092 | 1.35165 | 1.28468 | 0.88414 | 0.52599 | 0.57914 | 0.91867 | 1.369 | 1.48081 | 1.34584 | 0.85104 | 0.4168 | 0.0267 | 0.14604 | 0.34472
701.7 | 0.12641 | 0.25014 | -0.44598 | -0.76498 | -0.61123 | -0.21478 | 0.06354 | -0.28648 | -0.72227 | -0.99536 | -0.76259 | -0.04667 | 0.58145 | 1.09899 | 0.98737 | 0.58142 | 0.1362 | -0.43131 | -0.25202 | 0.25434 | 1.34099 | 2.02013 | 2.4543 | 2.01798 | 1.13266 | 0.29853 | -0.27473 | 0.17176 | 0.94947 | 1.75525 | 1.94824 | 1.40483 | 0.62409 | -0.26648 | -0.53758 | -0.35848 | 0.19165 | 0.55868 | 0.44211 | -0.15284 | -0.54832 | -0.83057 | -0.89382 | -0.4698 | 0.11729 | 0.47945 | 0.44771 | 0.07235 | -0.1294 | -0.11423 | 0.50181 | 1.52455 | 2.15138 | 2.16797 | 1.49222 | 0.769 | 0.22863 | 0.14761 | 0.51042 | 0.63923 | 0.72918 | 0.19981 | 0.01026 | -0.13401 | -0.06524 | 0.35874 | 0.90003 | 1.16698 | 1.17047 | 0.78428 | 0.51768 | 0.53738 | 0.89469 | 1.43235 | 1.65738 | 1.51483 | 1.11452 | 0.61347 | 0.15167 | 0.18468 | 0.29442
703 | 0.24051 | 0.44983 | -0.26422 | -0.77724 | -0.75682 | -0.30286 | -0.04609 | -0.31062 | -0.7879 | -1.06571 | -1.0072 | -0.2919 | 0.29141 | 0.74137 | 0.69403 | 0.28299 | -0.09433 | -0.61758 | -0.42556 | 0.09373 | 1.12225 | 1.82443 | 2.19282 | 1.78792 | 1.10092 | 0.2132 | -0.27806 | 0.19116 | 1.01551 | 1.84315 | 2.11902 | 1.5089 | 0.75178 | -0.09689 | -0.5295 | -0.21901 | 0.29355 | 0.72687 | 0.64905 | 0.05408 | -0.40953 | -0.82313 | -1.07625 | -0.69952 | -0.09414 | 0.23311 | 0.27015 | -0.12853 | -0.31999 | -0.34509 | 0.26389 | 1.28153 | 2.05018 | 2.13602 | 1.52697 | 0.78544 | 0.34101 | 0.22144 | 0.59458 | 0.77304 | 0.92365 | 0.31262 | 0.12349 | -0.12255 | -0.21228 | 0.16373 | 0.66756 | 0.91359 | 0.97705 | 0.62694 | 0.46644 | 0.43086 | 0.78792 | 1.3934 | 1.74613 | 1.59545 | 1.30708 | 0.76875 | 0.22341 | 0.19348 | 0.23022
704.2 | 0.3471 | 0.56558 | -0.15087 | -0.84327 | -0.8941 | -0.39998 | -0.13402 | -0.29429 | -0.86793 | -1.17876 | -1.23398 | -0.57929 | -0.04961 | 0.36155 | 0.38292 | -0.01391 | -0.35208 | -0.80286 | -0.63306 | -0.15269 | 0.85317 | 1.49611 | 1.88502 | 1.48407 | 0.95945 | 0.05592 | -0.33691 | 0.17642 | 1.04573 | 1.85047 | 2.20736 | 1.52725 | 0.81146 | 0.00524 | -0.53894 | -0.15555 | 0.3184 | 0.83888 | 0.81563 | 0.25606 | -0.28912 | -0.83506 | -1.19536 | -0.92589 | -0.29963 | -0.01705 | 0.07402 | -0.36135 | -0.55856 | -0.58423 | 0.00709 | 0.98159 | 1.81586 | 1.98207 | 1.47261 | 0.76188 | 0.35079 | 0.2357 | 0.63305 | 0.83433 | 1.06438 | 0.46722 | 0.26091 | -0.11131 | -0.36186 | -0.02667 | 0.41587 | 0.67014 | 0.76564 | 0.46724 | 0.37754 | 0.29717 | 0.63836 | 1.26883 | 1.72749 | 1.63961 | 1.42883 | 0.89379 | 0.26766 | 0.17885 | 0.1625
705.5 | 0.47627 | 0.70929 | -0.0656 | -0.83459 | -0.91026 | -0.42043 | -0.13242 | -0.21771 | -0.86253 | -1.25884 | -1.34026 | -0.78643 | -0.33367 | 0.04794 | 0.13003 | -0.2048 | -0.56002 | -0.93043 | -0.79912 | -0.40866 | 0.58535 | 1.14129 | 1.6054 | 1.21974 | 0.76442 | -0.10866 | -0.40961 | 0.16149 | 1.04725 | 1.82238 | 2.25126 | 1.54612 | 0.87107 | 0.06301 | -0.50985 | -0.11797 | 0.37812 | 0.94647 | 0.97808 | 0.49464 | -0.13618 | -0.80927 | -1.21513 | -1.07199 | -0.46178 | -0.15521 | -0.04618 | -0.53605 | -0.72941 | -0.80097 | -0.22258 | 0.69734 | 1.49019 | 1.77039 | 1.39024 | 0.7453 | 0.30966 | 0.23529 | 0.65494 | 0.8882 | 1.19126 | 0.70152 | 0.45565 | -0.05018 | -0.44318 | -0.16208 | 0.18051 | 0.46079 | 0.60225 | 0.33701 | 0.26156 | 0.1864 | 0.51161 | 1.0875 | 1.64063 | 1.68531 | 1.51963 | 1.00738 | 0.33424 | 0.17967 | 0.11016
706.7 | 0.64053 | 0.91848 | 0.04288 | -0.7214 | -0.78832 | -0.3274 | -0.05333 | -0.09784 | -0.74826 | -1.27863 | -1.31822 | -0.87707 | -0.52593 | -0.18339 | -0.02088 | -0.29879 | -0.69877 | -0.99358 | -0.9133 | -0.62402 | 0.31621 | 0.82145 | 1.33185 | 1.02217 | 0.56414 | -0.25683 | -0.46287 | 0.11883 | 1.03099 | 1.78305 | 2.25803 | 1.61805 | 0.95512 | 0.0977 | -0.42693 | -0.09794 | 0.49665 | 1.06623 | 1.17296 | 0.78422 | 0.07338 | -0.67354 | -1.13085 | -1.10638 | -0.53419 | -0.16035 | -0.05645 | -0.57467 | -0.80807 | -0.96456 | -0.41802 | 0.42766 | 1.13734 | 1.54694 | 1.26842 | 0.73594 | 0.26755 | 0.22172 | 0.66759 | 0.94475 | 1.3209 | 0.98514 | 0.69231 | 0.05795 | -0.42959 | -0.22778 | 0.00114 | 0.31736 | 0.48282 | 0.23944 | 0.14871 | 0.09858 | 0.40328 | 0.90288 | 1.49527 | 1.73424 | 1.5832 | 1.13027 | 0.44291 | 0.20543 | 0.11083
708 | 0.81616 | 1.15171 | 0.15775 | -0.55798 | -0.62509 | -0.16449 | 0.1014 | 0.04393 | -0.56068 | -1.20447 | -1.23974 | -0.91875 | -0.65469 | -0.3495 | -0.07326 | -0.31036 | -0.77093 | -1.03616 | -1.00497 | -0.7708 | 0.02618 | 0.5452 | 1.02588 | 0.82217 | 0.39046 | -0.38172 | -0.53613 | 0.0287 | 0.96602 | 1.69908 | 2.21799 | 1.70967 | 1.0234 | 0.10027 | -0.34329 | -0.10433 | 0.6319 | 1.22389 | 1.39407 | 1.08844 | 0.31152 | -0.44373 | -0.97472 | -1.04663 | -0.53723 | -0.11242 | 0.01961 | -0.47727 | -0.79518 | -1.07741 | -0.57802 | 0.18351 | 0.80706 | 1.32695 | 1.11018 | 0.7133 | 0.23211 | 0.19182 | 0.64986 | 1.00056 | 1.44504 | 1.25203 | 0.93146 | 0.19939 | -0.35077 | -0.23985 | -0.08866 | 0.22006 | 0.4036 | 0.16323 | 0.04961 | -0.00822 | 0.30185 | 0.74095 | 1.33705 | 1.74325 | 1.61024 | 1.21851 | 0.57542 | 0.25782 | 0.17215
709.2 | 0.9815 | 1.395 | 0.26369 | -0.38369 | -0.47206 | 0.05184 | 0.33372 | 0.2149 | -0.33471 | -1.01354 | -1.11337 | -0.93714 | -0.69737 | -0.41804 | -0.07566 | -0.28446 | -0.7796 | -1.04996 | -1.07318 | -0.86644 | -0.23442 | 0.3065 | 0.71275 | 0.62797 | 0.25305 | -0.47062 | -0.61834 | -0.10948 | 0.82619 | 1.58751 | 2.1138 | 1.75398 | 1.06865 | 0.08014 | -0.27363 | -0.10531 | 0.74425 | 1.41471 | 1.62678 | 1.37736 | 0.53956 | -0.17361 | -0.76051 | -0.8923 | -0.4715 | -0.02546 | 0.18194 | -0.28011 | -0.70918 | -1.11053 | -0.68411 | -0.05032 | 0.49525 | 1.08934 | 0.93512 | 0.65953 | 0.21163 | 0.14812 | 0.61484 | 1.065 | 1.55687 | 1.47962 | 1.15168 | 0.36075 | -0.21315 | -0.20088 | -0.09507 | 0.18592 | 0.3643 | 0.13707 | 0.00801 | -0.11548 | 0.19236 | 0.61952 | 1.18759 | 1.70493 | 1.6027 | 1.26705 | 0.70979 | 0.35544 | 0.28758
710.5 | 1.11539 | 1.59801 | 0.36747 | -0.21801 | -0.34463 | 0.27827 | 0.5821 | 0.42003 | -0.10885 | -0.73908 | -0.99733 | -0.93423 | -0.65405 | -0.41571 | -0.02508 | -0.22305 | -0.7299 | -1.03497 | -1.12427 | -0.94546 | -0.43855 | 0.089 | 0.42132 | 0.42719 | 0.11663 | -0.54753 | -0.73794 | -0.28699 | 0.63834 | 1.42049 | 1.9299 | 1.70786 | 1.01747 | 0.02867 | -0.25317 | -0.09007 | 0.8095 | 1.60376 | 1.83635 | 1.64305 | 0.72621 | 0.07979 | -0.54432 | -0.73976 | -0.3312 | 0.07527 | 0.41651 | -0.04924 | -0.56731 | -1.07408 | -0.75565 | -0.27195 | 0.20791 | 0.81638 | 0.76178 | 0.54519 | 0.18389 | 0.09552 | 0.55931 | 1.11641 | 1.63637 | 1.65048 | 1.34062 | 0.51665 | -0.04317 | -0.12622 | -0.05877 | 0.17643 | 0.37927 | 0.16241 | 0.01078 | -0.20346 | 0.0666 | 0.50142 | 1.03685 | 1.6161 | 1.54969 | 1.27425 | 0.81111 | 0.47179 | 0.40156
711.7 | 1.21054 | 1.75105 | 0.48518 | -0.0991 | -0.21985 | 0.51583 | 0.81481 | 0.66979 | 0.10119 | -0.46564 | -0.92484 | -0.86015 | -0.55116 | -0.3629 | 0.07083 | -0.14076 | -0.63622 | -0.98807 | -1.16313 | -1.03992 | -0.61295 | -0.11379 | 0.16737 | 0.23324 | -0.07525 | -0.64597 | -0.90017 | -0.50448 | 0.39919 | 1.19675 | 1.67177 | 1.56957 | 0.86127 | -0.07724 | -0.28761 | -0.08362 | 0.84345 | 1.71941 | 1.98126 | 1.86394 | 0.88648 | 0.27009 | -0.37614 | -0.60035 | -0.16901 | 0.21643 | 0.68777 | 0.18247 | -0.39569 | -0.97733 | -0.81282 | -0.47902 | -0.05494 | 0.53163 | 0.60798 | 0.36099 | 0.10858 | 0.02383 | 0.49119 | 1.12108 | 1.66661 | 1.76411 | 1.5012 | 0.70128 | 0.14661 | -0.03733 | -0.01708 | 0.17978 | 0.42369 | 0.21275 | 0.05239 | -0.24339 | -0.06017 | 0.3748 | 0.86563 | 1.48241 | 1.46951 | 1.25222 | 0.88432 | 0.57098 | 0.49879
713 | 1.24457 | 1.83744 | 0.58194 | -0.04438 | -0.09606 | 0.74486 | 1.03472 | 0.92021 | 0.30546 | -0.27017 | -0.89369 | -0.73113 | -0.43714 | -0.24139 | 0.21761 | -0.04413 | -0.51733 | -0.8887 | -1.19817 | -1.12571 | -0.77554 | -0.27366 | -0.04737 | 0.08232 | -0.28339 | -0.78551 | -1.08108 | -0.72579 | 0.15018 | 0.92981 | 1.37572 | 1.37906 | 0.61091 | -0.20356 | -0.37903 | -0.08296 | 0.84527 | 1.73071 | 2.07524 | 2.02581 | 1.05906 | 0.4263 | -0.27727 | -0.50669 | -0.02469 | 0.364 | 0.90886 | 0.41916 | -0.19731 | -0.82477 | -0.84192 | -0.6425 | -0.26404 | 0.27107 | 0.46614 | 0.15076 | -0.02848 | -0.05563 | 0.39747 | 1.06684 | 1.66623 | 1.86048 | 1.6265 | 0.92644 | 0.33865 | 0.06164 | 0.03315 | 0.20958 | 0.48503 | 0.28207 | 0.13321 | -0.24144 | -0.15383 | 0.23748 | 0.68295 | 1.32123 | 1.3693 | 1.22035 | 0.90678 | 0.61396 | 0.5682
714.2 | 1.22733 | 1.86837 | 0.64817 | 0.00534 | 0.02831 | 0.95103 | 1.27646 | 1.15282 | 0.55585 | -0.11636 | -0.81339 | -0.56236 | -0.31228 | -0.0218 | 0.38103 | 0.08598 | -0.34032 | -0.74181 | -1.20214 | -1.17573 | -0.8859 | -0.37625 | -0.20376 | -0.0023 | -0.44734 | -0.92486 | -1.19267 | -0.89428 | -0.09466 | 0.66982 | 1.12183 | 1.18591 | 0.38808 | -0.3342 | -0.4662 | -0.09773 | 0.80925 | 1.70272 | 2.12836 | 2.14355 | 1.24568 | 0.55612 | -0.19709 | -0.38194 | 0.12152 | 0.53513 | 1.09367 | 0.72604 | 0.06056 | -0.63829 | -0.81378 | -0.72821 | -0.37528 | 0.10338 | 0.36985 | -0.01222 | -0.18622 | -0.10663 | 0.31257 | 0.97785 | 1.65468 | 1.93355 | 1.74094 | 1.18033 | 0.53136 | 0.17017 | 0.12572 | 0.29238 | 0.55105 | 0.37843 | 0.26641 | -0.19205 | -0.18919 | 0.11117 | 0.51413 | 1.15837 | 1.26943 | 1.17581 | 0.90106 | 0.61583 | 0.6306
715.5 | 1.18728 | 1.88336 | 0.71948 | 0.08799 | 0.19327 | 1.15773 | 1.52385 | 1.36844 | 0.8553 | 0.069 | -0.62238 | -0.36095 | -0.14007 | 0.26384 | 0.55638 | 0.29829 | -0.08344 | -0.55408 | -1.12942 | -1.14586 | -0.93156 | -0.41512 | -0.2549 | 0.01037 | -0.49357 | -1.00052 | -1.21059 | -0.97828 | -0.29925 | 0.4285 | 0.91567 | 1.03554 | 0.26626 | -0.41635 | -0.49598 | -0.08947 | 0.76007 | 1.68852 | 2.15743 | 2.23135 | 1.42063 | 0.68614 | -0.08711 | -0.18484 | 0.31647 | 0.75446 | 1.30979 | 1.10532 | 0.39839 | -0.39238 | -0.72039 | -0.744 | -0.3518 | 0.03108 | 0.30559 | -0.08533 | -0.30344 | -0.11851 | 0.25204 | 0.86934 | 1.63031 | 1.98444 | 1.84327 | 1.4194 | 0.73354 | 0.31333 | 0.29062 | 0.45373 | 0.65216 | 0.54873 | 0.44868 | -0.06622 | -0.15497 | 0.01036 | 0.39244 | 1.00049 | 1.16759 | 1.15785 | 0.8855 | 0.61127 | 0.67499
716.8 | 1.16232 | 1.8468 | 0.74911 | 0.15631 | 0.33463 | 1.33054 | 1.7399 | 1.57447 | 1.12426 | 0.28807 | -0.3711 | -0.17545 | 0.06867 | 0.53587 | 0.7406 | 0.57784 | 0.21916 | -0.35405 | -0.99215 | -1.07544 | -0.90422 | -0.42108 | -0.2302 | 0.04961 | -0.44342 | -0.97158 | -1.17372 | -1.039 | -0.48399 | 0.21604 | 0.72555 | 0.90189 | 0.21771 | -0.46076 | -0.46828 | -0.10402 | 0.65671 | 1.62912 | 2.11178 | 2.26033 | 1.4972 | 0.76876 | 0.01974 | 0.01375 | 0.54744 | 1.01148 | 1.58979 | 1.46888 | 0.79579 | -0.09841 | -0.59067 | -0.72132 | -0.27151 | -0.0143 | 0.26096 | -0.08174 | -0.37094 | -0.14075 | 0.17207 | 0.74846 | 1.54931 | 1.98176 | 1.8891 | 1.59736 | 0.89932 | 0.44844 | 0.47187 | 0.63861 | 0.77049 | 0.74662 | 0.65276 | 0.1399 | -0.07327 | -0.05696 | 0.28208 | 0.82917 | 1.04257 | 1.12949 | 0.85998 | 0.60272 | 0.67858
718 | 1.13584 | 1.74181 | 0.70021 | 0.15861 | 0.40836 | 1.4378 | 1.89962 | 1.73077 | 1.29166 | 0.46516 | -0.15867 | -0.05555 | 0.25855 | 0.73978 | 0.94499 | 0.86194 | 0.51972 | -0.14552 | -0.81085 | -0.99732 | -0.87064 | -0.41181 | -0.15828 | 0.13723 | -0.33766 | -0.88104 | -1.14673 | -1.10784 | -0.65266 | 0.03952 | 0.53825 | 0.73658 | 0.15468 | -0.48289 | -0.46235 | -0.19478 | 0.49028 | 1.45589 | 1.96967 | 2.16609 | 1.46127 | 0.76523 | 0.09469 | 0.1615 | 0.73001 | 1.2648 | 1.86131 | 1.74406 | 1.16607 | 0.19683 | -0.44364 | -0.68565 | -0.21048 | -0.06733 | 0.20011 | -0.03451 | -0.36655 | -0.2041 | 0.04153 | 0.60065 | 1.37972 | 1.90577 | 1.85613 | 1.66727 | 1.00048 | 0.56698 | 0.60381 | 0.78979 | 0.89306 | 0.93156 | 0.84778 | 0.38845 | 0.04484 | -0.11061 | 0.15649 | 0.6364 | 0.88713 | 1.07401 | 0.80204 | 0.5897 | 0.61989
719.3 | 1.04629 | 1.56061 | 0.5554 | 0.05974 | 0.35554 | 1.44677 | 1.97654 | 1.76421 | 1.35737 | 0.53086 | -0.04104 | -0.04121 | 0.36571 | 0.87623 | 1.16536 | 1.10173 | 0.7777 | 0.04909 | -0.6544 | -0.91454 | -0.8389 | -0.39958 | -0.07542 | 0.20753 | -0.20745 | -0.74217 | -1.14466 | -1.20245 | -0.80977 | -0.13336 | 0.34095 | 0.48479 | 0.02112 | -0.54315 | -0.56779 | -0.41354 | 0.22534 | 1.1443 | 1.73114 | 1.91552 | 1.30016 | 0.67507 | 0.09977 | 0.18461 | 0.78978 | 1.39009 | 2.04647 | 1.9185 | 1.42407 | 0.4259 | -0.27512 | -0.61505 | -0.21768 | -0.11032 | 0.12508 | 0.01511 | -0.33444 | -0.32137 | -0.13937 | 0.39761 | 1.12492 | 1.72066 | 1.72791 | 1.60797 | 1.01705 | 0.61775 | 0.64811 | 0.87884 | 0.99884 | 1.08307 | 1.02935 | 0.61223 | 0.16312 | -0.13701 | 0.02072 | 0.45013 | 0.72192 | 0.94879 | 0.71511 | 0.54486 | 0.52157
720.5 | 0.84562 | 1.31112 | 0.37116 | -0.08933 | 0.25788 | 1.39461 | 1.98004 | 1.69647 | 1.34487 | 0.49956 | -0.01408 | -0.07566 | 0.44478 | 0.99664 | 1.40101 | 1.30237 | 1.00291 | 0.25428 | -0.51712 | -0.81502 | -0.81802 | -0.32966 | 0.0167 | 0.28757 | -0.04612 | -0.58182 | -1.15568 | -1.25618 | -0.93166 | -0.30459 | 0.14868 | 0.18198 | -0.14156 | -0.62821 | -0.76377 | -0.68119 | -0.08545 | 0.74862 | 1.46823 | 1.58006 | 1.06243 | 0.50198 | 0.05312 | 0.08766 | 0.74015 | 1.37199 | 2.13137 | 2.02967 | 1.57384 | 0.57119 | -0.10188 | -0.49144 | -0.26562 | -0.09494 | 0.10042 | 0.09559 | -0.28158 | -0.44209 | -0.31978 | 0.17205 | 0.83846 | 1.47126 | 1.54356 | 1.45858 | 0.98728 | 0.62776 | 0.6403 | 0.91678 | 1.10421 | 1.2158 | 1.21735 | 0.80026 | 0.31713 | -0.11846 | -0.08756 | 0.31538 | 0.56711 | 0.77128 | 0.62085 | 0.47609 | 0.41231
721.8 | 0.60645 | 1.00794 | 0.19902 | -0.23587 | 0.18559 | 1.3023 | 1.90301 | 1.5954 | 1.31237 | 0.43148 | -0.04856 | -0.05763 | 0.52088 | 1.11211 | 1.62511 | 1.50644 | 1.20553 | 0.46473 | -0.35738 | -0.63917 | -0.75699 | -0.18222 | 0.14659 | 0.42432 | 0.15967 | -0.3737 | -1.09122 | -1.2104 | -0.97741 | -0.45581 | -0.01828 | -0.0798 | -0.27828 | -0.68341 | -0.9721 | -0.92108 | -0.38878 | 0.36685 | 1.19512 | 1.27543 | 0.81144 | 0.32091 | -0.01487 | -0.08007 | 0.63806 | 1.28168 | 2.15044 | 2.1399 | 1.68277 | 0.69886 | 0.04696 | -0.34048 | -0.28653 | 0.00312 | 0.17982 | 0.21921 | -0.21899 | -0.5128 | -0.45412 | -0.05098 | 0.58555 | 1.23278 | 1.35074 | 1.3012 | 0.95477 | 0.61767 | 0.61093 | 0.95007 | 1.21551 | 1.38809 | 1.42813 | 0.98217 | 0.52804 | -0.02657 | -0.13577 | 0.23652 | 0.45894 | 0.60903 | 0.54975 | 0.39084 | 0.32454
723 | 0.41982 | 0.70989 | 0.04359 | -0.3509 | 0.15973 | 1.1936 | 1.75785 | 1.51114 | 1.2681 | 0.36607 | -0.08984 | 0.04283 | 0.62769 | 1.20471 | 1.82205 | 1.72009 | 1.37539 | 0.65526 | -0.17852 | -0.43311 | -0.64657 | 0.000729221 | 0.3213 | 0.65643 | 0.41225 | -0.13416 | -0.9428 | -1.05915 | -0.96222 | -0.56896 | -0.14999 | -0.21943 | -0.33456 | -0.68801 | -1.09677 | -1.08374 | -0.63322 | 0.04025 | 0.93389 | 1.02428 | 0.59888 | 0.16262 | -0.1203 | -0.22306 | 0.49373 | 1.18122 | 2.14052 | 2.2718 | 1.79261 | 0.85043 | 0.16211 | -0.18332 | -0.23189 | 0.17963 | 0.38177 | 0.38132 | -0.12665 | -0.50913 | -0.51973 | -0.23968 | 0.37536 | 1.01982 | 1.2071 | 1.16799 | 0.91367 | 0.5824 | 0.60102 | 0.967 | 1.33082 | 1.56417 | 1.64688 | 1.19021 | 0.75895 | 0.12988 | -0.10238 | 0.19079 | 0.39899 | 0.50402 | 0.50099 | 0.30068 | 0.27559
724.3 | 0.283 | 0.46949 | -0.18424 | -0.43902 | 0.14331 | 1.04905 | 1.58746 | 1.43352 | 1.18022 | 0.29318 | -0.10073 | 0.14565 | 0.73149 | 1.26147 | 1.97326 | 1.918 | 1.48848 | 0.80091 | -0.02978 | -0.25489 | -0.4998 | 0.17601 | 0.52057 | 0.94329 | 0.65561 | 0.14749 | -0.71963 | -0.89194 | -0.93547 | -0.61805 | -0.22946 | -0.23402 | -0.31384 | -0.62469 | -1.13969 | -1.181 | -0.80543 | -0.21325 | 0.68119 | 0.79851 | 0.46162 | 0.04477 | -0.27036 | -0.30254 | 0.29539 | 1.06924 | 2.08498 | 2.37594 | 1.91086 | 1.02133 | 0.2582 | -0.04276 | -0.0993 | 0.35349 | 0.63034 | 0.56681 | 0.04126 | -0.42146 | -0.54126 | -0.38715 | 0.18545 | 0.80408 | 1.07612 | 1.06832 | 0.8456 | 0.51667 | 0.58712 | 0.9561 | 1.40397 | 1.72973 | 1.84125 | 1.41205 | 0.95011 | 0.31291 | -0.00317 | 0.1565 | 0.35492 | 0.45592 | 0.47319 | 0.22874 | 0.25251
725.5 | 0.14987 | 0.2984 | -0.44187 | -0.51479 | 0.08735 | 0.87255 | 1.41136 | 1.33833 | 1.03171 | 0.2141 | -0.08895 | 0.19864 | 0.80365 | 1.31658 | 2.09397 | 2.05336 | 1.55221 | 0.88959 | 0.06335 | -0.11371 | -0.33682 | 0.34871 | 0.73888 | 1.25492 | 0.90174 | 0.45147 | -0.49007 | -0.76837 | -0.91457 | -0.5796 | -0.23362 | -0.17956 | -0.22921 | -0.53598 | -1.13114 | -1.22378 | -0.93701 | -0.39431 | 0.44074 | 0.58396 | 0.38364 | -0.03553 | -0.406 | -0.36747 | 0.09019 | 0.92246 | 1.95609 | 2.40743 | 1.99929 | 1.1738 | 0.37107 | 0.08852 | 0.07353 | 0.51575 | 0.83944 | 0.77765 | 0.27143 | -0.23868 | -0.50668 | -0.46296 | 0.02339 | 0.59183 | 0.93738 | 0.97051 | 0.72298 | 0.41894 | 0.5711 | 0.89567 | 1.43988 | 1.84331 | 1.97138 | 1.61525 | 1.08161 | 0.495 | 0.12192 | 0.15215 | 0.30073 | 0.44217 | 0.45629 | 0.19854 | 0.24682
726.8 | -0.01344 | 0.11505 | -0.63652 | -0.59923 | -0.03068 | 0.64569 | 1.22013 | 1.19334 | 0.79338 | 0.10833 | -0.09947 | 0.15283 | 0.79258 | 1.35655 | 2.13594 | 2.09539 | 1.56557 | 0.89617 | 0.08963 | -0.03734 | -0.17302 | 0.49849 | 0.93691 | 1.49777 | 1.11979 | 0.71645 | -0.28575 | -0.69661 | -0.90822 | -0.48453 | -0.19199 | -0.09918 | -0.10827 | -0.45213 | -1.11114 | -1.25464 | -1.04745 | -0.56452 | 0.19545 | 0.34236 | 0.29587 | -0.13291 | -0.53031 | -0.48128 | -0.09857 | 0.73041 | 1.75113 | 2.31979 | 2.01503 | 1.2674 | 0.45087 | 0.13931 | 0.18923 | 0.59904 | 0.98102 | 0.9684 | 0.53115 | -0.04207 | -0.46197 | -0.49149 | -0.12204 | 0.37536 | 0.76914 | 0.83651 | 0.5662 | 0.27791 | 0.50536 | 0.77784 | 1.3822 | 1.87438 | 2.00008 | 1.74135 | 1.185 | 0.63768 | 0.23808 | 0.15944 | 0.24975 | 0.43491 | 0.42885 | 0.21675 | 0.23824
728 | -0.18551 | -0.09316 | -0.75177 | -0.70585 | -0.20232 | 0.37316 | 1.01408 | 1.031 | 0.4941 | -0.03275 | -0.18253 | 0.04601 | 0.71039 | 1.37351 | 2.05714 | 2.05557 | 1.53015 | 0.85177 | 0.07223 | -0.02301 | -0.03269 | 0.63168 | 1.10425 | 1.65496 | 1.30125 | 0.90325 | -0.11971 | -0.62679 | -0.88688 | -0.38003 | -0.09993 | 0.01426 | 0.04078 | -0.3848 | -1.0475 | -1.26113 | -1.1717 | -0.74383 | -0.04256 | 0.10929 | 0.14747 | -0.25038 | -0.6155 | -0.66454 | -0.27392 | 0.5133 | 1.50604 | 2.15184 | 1.96473 | 1.3172 | 0.51398 | 0.13451 | 0.2212 | 0.63655 | 1.07947 | 1.13003 | 0.73996 | 0.13285 | -0.39825 | -0.49463 | -0.21655 | 0.1939 | 0.60764 | 0.65528 | 0.40738 | 0.12348 | 0.39308 | 0.6442 | 1.25303 | 1.8332 | 1.97156 | 1.7943 | 1.28274 | 0.74418 | 0.31262 | 0.18386 | 0.23492 | 0.4311 | 0.40608 | 0.25833 | 0.22582
729.3 | -0.32675 | -0.28141 | -0.84081 | -0.79948 | -0.40767 | 0.06841 | 0.7668 | 0.85356 | 0.21414 | -0.22884 | -0.35407 | -0.12649 | 0.56023 | 1.30887 | 1.85738 | 1.93633 | 1.45073 | 0.7837 | 0.04823 | -0.07819 | 0.03812 | 0.67127 | 1.23276 | 1.71906 | 1.43856 | 0.9937 | 0.02338 | -0.54771 | -0.8554 | -0.28735 | 0.01983 | 0.16815 | 0.20807 | -0.31337 | -0.92937 | -1.26108 | -1.2687 | -0.91794 | -0.28911 | -0.07801 | -0.03442 | -0.40331 | -0.67678 | -0.85434 | -0.48864 | 0.29372 | 1.26113 | 1.93697 | 1.8323 | 1.29987 | 0.52987 | 0.09586 | 0.1841 | 0.65848 | 1.15894 | 1.25798 | 0.90212 | 0.28877 | -0.31156 | -0.49245 | -0.28705 | 0.05104 | 0.47067 | 0.48766 | 0.27189 | -0.00134 | 0.22786 | 0.49484 | 1.07561 | 1.73079 | 1.92324 | 1.79192 | 1.37521 | 0.81407 | 0.35449 | 0.20054 | 0.26912 | 0.43635 | 0.40139 | 0.31107 | 0.20697
730.6 | -0.45355 | -0.38477 | -0.95055 | -0.9044 | -0.61937 | -0.23469 | 0.47351 | 0.61832 | 0.00942 | -0.43843 | -0.59776 | -0.369 | 0.35599 | 1.14251 | 1.5713 | 1.72447 | 1.29743 | 0.67612 | -0.007 | -0.17242 | -0.000512676 | 0.61909 | 1.28459 | 1.7282 | 1.54114 | 0.95361 | 0.13189 | -0.49472 | -0.7987 | -0.21219 | 0.12615 | 0.33892 | 0.38456 | -0.21848 | -0.77016 | -1.2527 | -1.34749 | -1.037 | -0.49085 | -0.20369 | -0.19798 | -0.54058 | -0.74919 | -1.0054 | -0.73189 | 0.05146 | 1.00143 | 1.65394 | 1.6141 | 1.19542 | 0.4774 | 0.02601 | 0.12441 | 0.68527 | 1.22053 | 1.35163 | 1.04804 | 0.43971 | -0.20822 | -0.49685 | -0.33463 | -0.06791 | 0.34996 | 0.36141 | 0.16512 | -0.08211 | 0.02471 | 0.33164 | 0.85969 | 1.56296 | 1.85532 | 1.75789 | 1.42113 | 0.82069 | 0.36923 | 0.22435 | 0.30252 | 0.4757 | 0.44911 | 0.37871 | 0.18719
731.8 | -0.57592 | -0.41897 | -1.05955 | -1.0286 | -0.84267 | -0.5084 | 0.16142 | 0.31885 | -0.1745 | -0.60857 | -0.85538 | -0.64001 | 0.13159 | 0.89571 | 1.25381 | 1.45933 | 1.09419 | 0.51521 | -0.10619 | -0.26402 | -0.10641 | 0.4748 | 1.24997 | 1.69306 | 1.59891 | 0.89422 | 0.1933 | -0.44016 | -0.73695 | -0.15754 | 0.20595 | 0.50828 | 0.55829 | -0.08123 | -0.6257 | -1.20722 | -1.38115 | -1.09921 | -0.63616 | -0.25927 | -0.27413 | -0.60753 | -0.87709 | -1.13046 | -0.95756 | -0.2184 | 0.71452 | 1.28635 | 1.35833 | 0.99272 | 0.35762 | -0.05268 | 0.07529 | 0.70277 | 1.24632 | 1.44758 | 1.19582 | 0.59428 | -0.07269 | -0.51144 | -0.36314 | -0.1715 | 0.23883 | 0.27911 | 0.08924 | -0.14923 | -0.1789 | 0.13104 | 0.62894 | 1.3461 | 1.73747 | 1.69845 | 1.42826 | 0.79573 | 0.37981 | 0.27064 | 0.32006 | 0.52176 | 0.54469 | 0.4756 | 0.18169
733.1 | -0.66633 | -0.41189 | -1.08838 | -1.15383 | -1.0631 | -0.74631 | -0.10536 | 0.04087 | -0.37077 | -0.76426 | -1.09635 | -0.85201 | -0.07683 | 0.64145 | 0.97101 | 1.21724 | 0.88038 | 0.34627 | -0.22647 | -0.30735 | -0.21747 | 0.33773 | 1.21243 | 1.68571 | 1.64449 | 0.92562 | 0.22918 | -0.35927 | -0.62735 | -0.10831 | 0.32431 | 0.67748 | 0.76863 | 0.10827 | -0.47582 | -1.10282 | -1.36656 | -1.15689 | -0.70181 | -0.2764 | -0.2554 | -0.59246 | -0.97924 | -1.22858 | -1.12709 | -0.46142 | 0.40716 | 0.91596 | 1.1044 | 0.76693 | 0.22886 | -0.11859 | 0.02914 | 0.69893 | 1.25058 | 1.59061 | 1.38241 | 0.76428 | 0.08323 | -0.49473 | -0.36634 | -0.23571 | 0.16955 | 0.22631 | 0.05558 | -0.19829 | -0.34088 | -0.05622 | 0.41175 | 1.11968 | 1.59446 | 1.64048 | 1.41006 | 0.79855 | 0.40304 | 0.32911 | 0.33757 | 0.60202 | 0.69614 | 0.61876 | 0.24223
734.3 | -0.6786 | -0.33957 | -1.04424 | -1.23406 | -1.24826 | -0.95617 | -0.3002 | -0.16411 | -0.55614 | -0.90841 | -1.27029 | -0.98571 | -0.22595 | 0.42673 | 0.74383 | 1.01929 | 0.67294 | 0.21955 | -0.3148 | -0.31991 | -0.27256 | 0.2791 | 1.21988 | 1.71162 | 1.68282 | 1.0672 | 0.26843 | -0.23183 | -0.51072 | -0.05821 | 0.49994 | 0.88809 | 1.01817 | 0.34646 | -0.2676 | -0.95069 | -1.3248 | -1.19739 | -0.71335 | -0.27163 | -0.16835 | -0.51903 | -1.00199 | -1.2861 | -1.26568 | -0.63659 | 0.10258 | 0.61085 | 0.87295 | 0.56559 | 0.10625 | -0.1576 | -0.0316 | 0.66009 | 1.27619 | 1.76624 | 1.5687 | 0.98084 | 0.25534 | -0.42262 | -0.33644 | -0.24879 | 0.16617 | 0.19201 | 0.05163 | -0.21751 | -0.41304 | -0.199 | 0.21319 | 0.90434 | 1.44611 | 1.57243 | 1.41119 | 0.8604 | 0.43012 | 0.39098 | 0.3942 | 0.70555 | 0.85885 | 0.81766 | 0.3608
735.6 | -0.60147 | -0.18773 | -0.91399 | -1.22999 | -1.34355 | -1.10931 | -0.42504 | -0.28098 | -0.66808 | -1.03091 | -1.34754 | -1.05299 | -0.31649 | 0.23109 | 0.56715 | 0.82536 | 0.50103 | 0.11189 | -0.38614 | -0.36104 | -0.28108 | 0.30604 | 1.28603 | 1.7471 | 1.70926 | 1.22788 | 0.33335 | -0.09686 | -0.4019 | -0.00529 | 0.71309 | 1.16771 | 1.29485 | 0.5996 | 0.01123 | -0.7639 | -1.2504 | -1.15934 | -0.66489 | -0.25618 | -0.05559 | -0.40365 | -0.89655 | -1.25592 | -1.37369 | -0.74732 | -0.13585 | 0.40949 | 0.65817 | 0.40271 | -0.02801 | -0.23347 | -0.10073 | 0.58523 | 1.32468 | 1.93228 | 1.75305 | 1.23749 | 0.43279 | -0.29029 | -0.27911 | -0.21542 | 0.21217 | 0.20398 | 0.09739 | -0.15855 | -0.39027 | -0.28862 | 0.06261 | 0.72192 | 1.31514 | 1.50528 | 1.41013 | 0.95239 | 0.46853 | 0.46446 | 0.46885 | 0.82682 | 1.03956 | 1.05237 | 0.5286
736.8 | -0.46914 | 0.00458 | -0.72928 | -1.15791 | -1.32491 | -1.15116 | -0.5147 | -0.35629 | -0.71284 | -1.12692 | -1.36344 | -1.07726 | -0.40816 | 0.01321 | 0.41755 | 0.60399 | 0.34816 | -0.0285 | -0.48675 | -0.44558 | -0.32375 | 0.33988 | 1.32073 | 1.73711 | 1.67453 | 1.31254 | 0.39333 | -0.01123 | -0.33716 | 0.06068 | 0.86574 | 1.47331 | 1.52529 | 0.83747 | 0.28842 | -0.56405 | -1.13183 | -1.04473 | -0.60097 | -0.18729 | 0.08553 | -0.26578 | -0.69911 | -1.19168 | -1.45479 | -0.87198 | -0.31287 | 0.24161 | 0.44793 | 0.25826 | -0.18052 | -0.36718 | -0.19728 | 0.505 | 1.34106 | 2.02891 | 1.91097 | 1.4833 | 0.61635 | -0.12 | -0.21287 | -0.12758 | 0.2611 | 0.26204 | 0.17065 | -0.02851 | -0.32369 | -0.36455 | -0.05474 | 0.54921 | 1.15591 | 1.41324 | 1.38989 | 1.01897 | 0.50654 | 0.52937 | 0.52783 | 0.94483 | 1.20296 | 1.29087 | 0.69748
738.1 | -0.27769 | 0.23943 | -0.49056 | -1.04182 | -1.24165 | -1.08482 | -0.56432 | -0.40691 | -0.71546 | -1.16579 | -1.34262 | -1.07422 | -0.51456 | -0.22623 | 0.27179 | 0.39454 | 0.2343 | -0.18472 | -0.61641 | -0.58587 | -0.42743 | 0.29579 | 1.26636 | 1.66081 | 1.5853 | 1.28224 | 0.43618 | 0.00539 | -0.29506 | 0.155 | 0.9675 | 1.68718 | 1.71014 | 1.05322 | 0.49838 | -0.36907 | -0.94672 | -0.85561 | -0.51639 | -0.04566 | 0.24659 | -0.06827 | -0.4813 | -1.09991 | -1.45176 | -1.00485 | -0.43767 | 0.08156 | 0.2335 | 0.12295 | -0.31503 | -0.52653 | -0.30435 | 0.41841 | 1.30822 | 2.04621 | 2.01929 | 1.64886 | 0.80486 | 0.06296 | -0.14249 | 0.00337 | 0.31967 | 0.38461 | 0.30432 | 0.13835 | -0.23014 | -0.40949 | -0.14071 | 0.36536 | 0.96713 | 1.27855 | 1.32907 | 1.01384 | 0.5489 | 0.58764 | 0.58132 | 1.05578 | 1.3519 | 1.48877 | 0.89904
739.3 | -0.04977 | 0.50828 | -0.20708 | -0.89786 | -1.16221 | -0.97076 | -0.55251 | -0.39831 | -0.67916 | -1.12427 | -1.31976 | -1.05654 | -0.64594 | -0.43112 | 0.0939 | 0.23653 | 0.15131 | -0.32851 | -0.73798 | -0.74686 | -0.55424 | 0.17775 | 1.08509 | 1.52989 | 1.43947 | 1.1869 | 0.44057 | -0.02532 | -0.26093 | 0.23532 | 1.06023 | 1.80279 | 1.83994 | 1.27548 | 0.62602 | -0.15449 | -0.70857 | -0.65452 | -0.37245 | 0.16714 | 0.44896 | 0.16887 | -0.27357 | -0.9637 | -1.35718 | -1.13064 | -0.54271 | -0.06982 | 0.0343 | 0.02508 | -0.40221 | -0.64223 | -0.40024 | 0.33247 | 1.20227 | 1.97217 | 2.07844 | 1.7143 | 0.99494 | 0.23854 | -0.05861 | 0.16475 | 0.37705 | 0.56551 | 0.50406 | 0.33211 | -0.13072 | -0.398 | -0.20761 | 0.19052 | 0.75578 | 1.10655 | 1.21184 | 0.9639 | 0.58647 | 0.59641 | 0.64234 | 1.1469 | 1.45167 | 1.64243 | 1.14475
740.6 | 0.19763 | 0.85729 | 0.11839 | -0.67946 | -1.05703 | -0.83497 | -0.4554 | -0.28088 | -0.54015 | -0.97392 | -1.24081 | -1.01431 | -0.76275 | -0.53137 | -0.07575 | 0.15542 | 0.08083 | -0.41009 | -0.80014 | -0.88815 | -0.66945 | 0.03373 | 0.88237 | 1.36715 | 1.28756 | 1.08826 | 0.41542 | -0.09621 | -0.20168 | 0.29513 | 1.21114 | 1.86767 | 1.95691 | 1.48845 | 0.75345 | 0.05601 | -0.45222 | -0.4464 | -0.13861 | 0.43903 | 0.71562 | 0.45935 | -0.04264 | -0.74132 | -1.15186 | -1.15989 | -0.61832 | -0.17308 | -0.08584 | 0.01316 | -0.40799 | -0.6692 | -0.4513 | 0.24982 | 1.06612 | 1.83184 | 2.06831 | 1.73385 | 1.16508 | 0.42093 | 0.06071 | 0.34844 | 0.49076 | 0.82333 | 0.78194 | 0.54536 | -0.000869425 | -0.29867 | -0.23269 | 0.05894 | 0.59207 | 0.93689 | 1.04895 | 0.90751 | 0.59978 | 0.59144 | 0.70448 | 1.21723 | 1.52818 | 1.76424 | 1.42666
741.8 | 0.44916 | 1.2621 | 0.46488 | -0.40174 | -0.87802 | -0.67287 | -0.27862 | -0.05637 | -0.29043 | -0.77254 | -1.09713 | -0.943 | -0.84618 | -0.57334 | -0.17673 | 0.11884 | 0.00327 | -0.44275 | -0.80314 | -0.98069 | -0.75773 | -0.07158 | 0.67448 | 1.19818 | 1.13905 | 0.96937 | 0.34681 | -0.18792 | -0.14327 | 0.33257 | 1.35638 | 1.94066 | 2.00889 | 1.68606 | 0.89635 | 0.22096 | -0.22634 | -0.22531 | 0.14901 | 0.73359 | 1.07887 | 0.78531 | 0.20672 | -0.44361 | -0.87757 | -1.06624 | -0.66744 | -0.21793 | -0.07549 | 0.05995 | -0.36277 | -0.67937 | -0.4696 | 0.17116 | 0.92759 | 1.65226 | 1.98295 | 1.7522 | 1.27576 | 0.59716 | 0.20724 | 0.52911 | 0.65979 | 1.1182 | 1.09651 | 0.79328 | 0.19999 | -0.11525 | -0.20399 | 0.01661 | 0.50053 | 0.79967 | 0.90218 | 0.87177 | 0.58404 | 0.5728 | 0.73956 | 1.26347 | 1.58652 | 1.88804 | 1.68032
743.1 | 0.66673 | 1.61859 | 0.83925 | -0.1156 | -0.64641 | -0.48225 | -0.05227 | 0.22703 | 0.01606 | -0.53571 | -0.91662 | -0.86397 | -0.90867 | -0.60885 | -0.22209 | 0.11456 | -0.08515 | -0.46603 | -0.76725 | -1.03963 | -0.82391 | -0.17269 | 0.47432 | 0.9709 | 0.97597 | 0.8067 | 0.24112 | -0.31265 | -0.13764 | 0.32542 | 1.40465 | 1.95323 | 1.98097 | 1.81321 | 1.02951 | 0.31822 | -0.08914 | -0.03341 | 0.42984 | 0.99834 | 1.4914 | 1.16997 | 0.47056 | -0.1406 | -0.60663 | -0.87771 | -0.69591 | -0.22809 | 0.04399 | 0.13428 | -0.28403 | -0.70141 | -0.47406 | 0.07981 | 0.77199 | 1.46426 | 1.80551 | 1.74617 | 1.30204 | 0.71137 | 0.3845 | 0.65883 | 0.85462 | 1.39659 | 1.39661 | 1.06544 | 0.44911 | 0.09358 | -0.13289 | 0.02303 | 0.45798 | 0.67525 | 0.81529 | 0.84934 | 0.52893 | 0.55036 | 0.73029 | 1.25106 | 1.62889 | 1.97127 | 1.87531
744.4 | 0.8409 | 1.86976 | 1.15657 | 0.10286 | -0.44081 | -0.28117 | 0.19841 | 0.51245 | 0.31474 | -0.26597 | -0.72714 | -0.78979 | -0.9514 | -0.65965 | -0.27966 | 0.16779 | -0.12965 | -0.4705 | -0.7194 | -1.06234 | -0.88568 | -0.33532 | 0.23768 | 0.68859 | 0.78897 | 0.60913 | 0.09921 | -0.43553 | -0.19141 | 0.27215 | 1.29562 | 1.88809 | 1.87891 | 1.86979 | 1.09973 | 0.3873 | 0.00671 | 0.08305 | 0.61029 | 1.1996 | 1.88177 | 1.55932 | 0.76134 | 0.13967 | -0.40104 | -0.66285 | -0.69002 | -0.17975 | 0.21697 | 0.18985 | -0.16878 | -0.71698 | -0.48475 | -0.04198 | 0.59707 | 1.28046 | 1.57395 | 1.6798 | 1.24627 | 0.75958 | 0.5143 | 0.7368 | 1.02774 | 1.59221 | 1.65462 | 1.34135 | 0.71209 | 0.2734 | -0.06024 | 0.04197 | 0.4185 | 0.53963 | 0.79194 | 0.82252 | 0.47082 | 0.49902 | 0.67748 | 1.17845 | 1.62701 | 2.01002 | 2.01538
745.6 | 0.96492 | 2.02844 | 1.36394 | 0.24148 | -0.32276 | -0.10099 | 0.42308 | 0.76402 | 0.58296 | 0.01471 | -0.56494 | -0.73321 | -0.94759 | -0.69843 | -0.35263 | 0.24256 | -0.14411 | -0.45584 | -0.68048 | -1.0557 | -0.94968 | -0.57434 | -0.01415 | 0.36444 | 0.5709 | 0.35814 | -0.0703 | -0.54408 | -0.29107 | 0.15898 | 1.07224 | 1.69668 | 1.74574 | 1.81236 | 1.09629 | 0.41404 | 0.06786 | 0.15011 | 0.71915 | 1.33642 | 2.1354 | 1.89057 | 1.04074 | 0.3954 | -0.2603 | -0.50799 | -0.64807 | -0.07393 | 0.37812 | 0.25281 | -0.04865 | -0.6701 | -0.51907 | -0.17988 | 0.39045 | 1.08503 | 1.35733 | 1.53069 | 1.13258 | 0.72439 | 0.57515 | 0.75827 | 1.11595 | 1.68249 | 1.87717 | 1.57859 | 0.95015 | 0.43307 | -0.01085 | 0.04169 | 0.34641 | 0.4022 | 0.75498 | 0.77022 | 0.40218 | 0.42487 | 0.58248 | 1.05828 | 1.55916 | 2.00425 | 2.07849
746.9 | 1.03817 | 2.14356 | 1.43966 | 0.29948 | -0.26328 | 0.04666 | 0.57026 | 0.94473 | 0.79601 | 0.24588 | -0.42668 | -0.68451 | -0.88353 | -0.7305 | -0.38189 | 0.28108 | -0.09634 | -0.42793 | -0.65804 | -1.0447 | -1.02609 | -0.82141 | -0.26257 | 0.08219 | 0.3564 | 0.11793 | -0.25307 | -0.62826 | -0.45151 | -0.02634 | 0.78045 | 1.43619 | 1.58566 | 1.66888 | 1.01838 | 0.40357 | 0.09746 | 0.17629 | 0.75873 | 1.42758 | 2.21699 | 2.07611 | 1.25327 | 0.62785 | -0.13787 | -0.41117 | -0.5682 | 0.04077 | 0.46493 | 0.2991 | 0.06513 | -0.54761 | -0.5821 | -0.34925 | 0.15679 | 0.84054 | 1.19582 | 1.34697 | 0.98888 | 0.63592 | 0.54542 | 0.72933 | 1.11999 | 1.68834 | 2.02038 | 1.73825 | 1.13844 | 0.57643 | 0.04735 | 0.02855 | 0.23802 | 0.29736 | 0.69053 | 0.7143 | 0.33128 | 0.33601 | 0.46856 | 0.91819 | 1.42805 | 1.96378 | 2.05308
748.1 | 1.05306 | 2.20046 | 1.39811 | 0.25783 | -0.27234 | 0.12443 | 0.6434 | 1.06102 | 0.94264 | 0.38282 | -0.38657 | -0.64723 | -0.81834 | -0.76067 | -0.33331 | 0.23986 | -0.02654 | -0.41561 | -0.68352 | -1.0628 | -1.14815 | -1.02096 | -0.4812 | -0.12212 | 0.1644 | -0.08829 | -0.43886 | -0.7172 | -0.66312 | -0.25583 | 0.46184 | 1.15198 | 1.39774 | 1.51309 | 0.86647 | 0.32841 | 0.03711 | 0.1104 | 0.76221 | 1.45826 | 2.16338 | 2.13992 | 1.32945 | 0.80159 | -0.05763 | -0.34691 | -0.48392 | 0.10832 | 0.48081 | 0.33482 | 0.13967 | -0.41493 | -0.69454 | -0.54764 | -0.09344 | 0.53006 | 1.04353 | 1.16359 | 0.83563 | 0.4814 | 0.44162 | 0.62774 | 1.05817 | 1.63187 | 2.06704 | 1.80627 | 1.26894 | 0.70958 | 0.1141 | -0.00638 | 0.12066 | 0.24267 | 0.61356 | 0.65367 | 0.26169 | 0.25895 | 0.33827 | 0.77729 | 1.23201 | 1.85845 | 1.9412
749.4 | 1.05303 | 2.16778 | 1.31467 | 0.16337 | -0.31653 | 0.17407 | 0.75539 | 1.15406 | 1.06874 | 0.46826 | -0.37251 | -0.60967 | -0.74665 | -0.7476 | -0.21572 | 0.20162 | 0.10063 | -0.36581 | -0.68252 | -1.073 | -1.24376 | -1.13436 | -0.65893 | -0.2432 | 0.04834 | -0.17872 | -0.57618 | -0.79687 | -0.8724 | -0.47711 | 0.1507 | 0.90928 | 1.22522 | 1.38363 | 0.6743 | 0.20554 | -0.08813 | -0.01803 | 0.71251 | 1.44059 | 2.0696 | 2.12363 | 1.34963 | 0.89377 | -0.0027 | -0.24872 | -0.39466 | 0.14441 | 0.52426 | 0.41427 | 0.26378 | -0.26025 | -0.78424 | -0.70392 | -0.30701 | 0.236 | 0.86443 | 0.98578 | 0.68788 | 0.33757 | 0.33125 | 0.48104 | 0.97686 | 1.56266 | 2.04714 | 1.8275 | 1.3849 | 0.83503 | 0.21579 | -0.01994 | 0.04032 | 0.24086 | 0.58498 | 0.6173 | 0.24309 | 0.19941 | 0.24386 | 0.64839 | 1.01827 | 1.70057 | 1.80048
750.6 | 1.03982 | 2.05804 | 1.25058 | 0.10522 | -0.30253 | 0.23916 | 0.9479 | 1.30021 | 1.24814 | 0.62372 | -0.27668 | -0.56174 | -0.64489 | -0.64957 | -0.07129 | 0.24447 | 0.30227 | -0.20562 | -0.58745 | -0.99625 | -1.26584 | -1.16542 | -0.77248 | -0.32379 | -0.0054 | -0.15486 | -0.61455 | -0.87642 | -1.03037 | -0.65202 | -0.10767 | 0.70057 | 1.10535 | 1.28243 | 0.475 | 0.04305 | -0.25072 | -0.14723 | 0.62418 | 1.39175 | 1.99261 | 2.07467 | 1.42733 | 0.94458 | 0.08897 | -0.13561 | -0.27385 | 0.18262 | 0.66987 | 0.60571 | 0.4684 | -0.08593 | -0.79128 | -0.78442 | -0.4575 | 0.00234 | 0.6921 | 0.81705 | 0.5675 | 0.21588 | 0.22536 | 0.32989 | 0.90406 | 1.50119 | 2.04251 | 1.89443 | 1.52744 | 0.9752 | 0.35548 | 0.03893 | 0.05051 | 0.28329 | 0.6167 | 0.63114 | 0.28575 | 0.16455 | 0.1862 | 0.53513 | 0.85968 | 1.52064 | 1.6905
751.9 | 1.0201 | 1.9366 | 1.21762 | 0.11928 | -0.19299 | 0.35345 | 1.16496 | 1.49409 | 1.48509 | 0.88005 | -0.0724 | -0.44762 | -0.5295 | -0.46028 | 0.10555 | 0.39603 | 0.54657 | 0.07739 | -0.39305 | -0.81894 | -1.1857 | -1.12469 | -0.80877 | -0.38224 | -0.03598 | -0.0691 | -0.5952 | -0.93246 | -1.09798 | -0.81307 | -0.30407 | 0.49875 | 1.01103 | 1.11429 | 0.31546 | -0.12462 | -0.40178 | -0.26795 | 0.51359 | 1.33958 | 1.90934 | 2.03431 | 1.55604 | 0.96199 | 0.24976 | -0.03696 | -0.12361 | 0.27027 | 0.90927 | 0.88714 | 0.72756 | 0.1453 | -0.68968 | -0.79157 | -0.53265 | -0.15829 | 0.5378 | 0.654 | 0.47648 | 0.12946 | 0.16169 | 0.22159 | 0.84189 | 1.42602 | 2.0525 | 1.99478 | 1.68935 | 1.1231 | 0.52808 | 0.16653 | 0.1438 | 0.34372 | 0.70179 | 0.68482 | 0.38403 | 0.16616 | 0.13932 | 0.43053 | 0.77045 | 1.34518 | 1.58499
753.1 | 0.98415 | 1.81984 | 1.14315 | 0.1402 | -0.05464 | 0.49817 | 1.31151 | 1.68707 | 1.71889 | 1.13536 | 0.1681 | -0.25621 | -0.42317 | -0.26668 | 0.31337 | 0.59932 | 0.76529 | 0.396 | -0.12957 | -0.61828 | -1.0664 | -1.0234 | -0.79661 | -0.43141 | -0.08903 | 0.00422 | -0.5334 | -0.95483 | -1.10062 | -0.95579 | -0.46123 | 0.26867 | 0.87674 | 0.85976 | 0.22247 | -0.27775 | -0.5091 | -0.38768 | 0.37874 | 1.28063 | 1.79809 | 1.97793 | 1.6625 | 0.94573 | 0.4098 | 0.03064 | 0.01352 | 0.42071 | 1.14846 | 1.18163 | 0.95511 | 0.40788 | -0.51797 | -0.73035 | -0.55032 | -0.25681 | 0.41026 | 0.54377 | 0.39964 | 0.06358 | 0.092 | 0.1384 | 0.78604 | 1.34055 | 2.05623 | 2.08339 | 1.83058 | 1.26927 | 0.68074 | 0.31569 | 0.28054 | 0.44655 | 0.78976 | 0.76245 | 0.51021 | 0.21738 | 0.09788 | 0.32369 | 0.69833 | 1.18886 | 1.47617
754.4 | 0.92359 | 1.68699 | 1.01742 | 0.08237 | 0.04471 | 0.60563 | 1.37659 | 1.83218 | 1.85203 | 1.28723 | 0.33852 | -0.089 | -0.36932 | -0.10586 | 0.4977 | 0.77762 | 0.90488 | 0.65476 | 0.11969 | -0.47568 | -0.9814 | -0.887 | -0.78399 | -0.43386 | -0.1199 | 0.03105 | -0.45367 | -0.9189 | -1.06161 | -1.09893 | -0.59444 | 0.03224 | 0.66955 | 0.5583 | 0.18029 | -0.39401 | -0.59762 | -0.50584 | 0.24958 | 1.16327 | 1.64514 | 1.87564 | 1.6695 | 0.91214 | 0.48901 | 0.05019 | 0.07974 | 0.56756 | 1.31705 | 1.42598 | 1.12536 | 0.67143 | -0.32966 | -0.61449 | -0.56071 | -0.30468 | 0.28717 | 0.4737 | 0.32154 | -0.00249 | 0.00902 | 0.06971 | 0.70203 | 1.24242 | 2.00354 | 2.13575 | 1.91374 | 1.39327 | 0.77324 | 0.43819 | 0.40383 | 0.56019 | 0.86779 | 0.83933 | 0.65487 | 0.29994 | 0.07412 | 0.23732 | 0.5929 | 1.02192 | 1.36209
755.6 | 0.84113 | 1.55198 | 0.83674 | -0.03747 | 0.04552 | 0.65017 | 1.40012 | 1.91261 | 1.86645 | 1.34367 | 0.43804 | -0.00651 | -0.33616 | 0.00431 | 0.58957 | 0.92553 | 1.02042 | 0.85451 | 0.317 | -0.38085 | -0.92092 | -0.77207 | -0.75867 | -0.39708 | -0.10738 | 0.05728 | -0.35283 | -0.82657 | -1.04691 | -1.1891 | -0.70533 | -0.16464 | 0.45012 | 0.30778 | 0.13529 | -0.50363 | -0.67204 | -0.60718 | 0.09144 | 0.97888 | 1.46175 | 1.71055 | 1.60585 | 0.88896 | 0.45499 | 0.03884 | 0.08356 | 0.67186 | 1.4058 | 1.61072 | 1.29463 | 0.89474 | -0.13509 | -0.48076 | -0.53421 | -0.30166 | 0.16935 | 0.43501 | 0.25391 | -0.05083 | -0.09156 | -0.0038 | 0.5842 | 1.17155 | 1.87361 | 2.12756 | 1.93396 | 1.48518 | 0.8199 | 0.5147 | 0.50584 | 0.68417 | 0.94898 | 0.93224 | 0.80768 | 0.40407 | 0.08563 | 0.15895 | 0.44687 | 0.85326 | 1.25769
756.9 | 0.72943 | 1.39705 | 0.64453 | -0.16726 | -0.0213 | 0.60006 | 1.4109 | 1.93069 | 1.83074 | 1.35779 | 0.46731 | 0.01485 | -0.30753 | 0.09275 | 0.6411 | 1.07508 | 1.14672 | 1.02808 | 0.46205 | -0.25291 | -0.85665 | -0.68658 | -0.72889 | -0.31959 | -0.05538 | 0.09417 | -0.24682 | -0.67599 | -1.0462 | -1.25264 | -0.82147 | -0.29759 | 0.23778 | 0.14081 | 0.03415 | -0.5955 | -0.7714 | -0.68731 | -0.08173 | 0.75619 | 1.22971 | 1.49655 | 1.49805 | 0.86861 | 0.38013 | -0.0202 | 0.06678 | 0.70201 | 1.46314 | 1.75667 | 1.49237 | 1.06249 | 0.07918 | -0.36487 | -0.47588 | -0.27318 | 0.08093 | 0.40018 | 0.21383 | -0.08424 | -0.18247 | -0.07185 | 0.42365 | 1.0838 | 1.70057 | 2.06446 | 1.9078 | 1.53435 | 0.87068 | 0.55939 | 0.55841 | 0.79712 | 1.05296 | 1.03358 | 0.96742 | 0.50859 | 0.10612 | 0.11261 | 0.29239 | 0.70562 | 1.14805
758.2 | 0.59602 | 1.19084 | 0.45796 | -0.2875 | -0.12307 | 0.47932 | 1.35773 | 1.88012 | 1.80269 | 1.32828 | 0.44564 | 0.000237813 | -0.28909 | 0.16215 | 0.68126 | 1.23396 | 1.29085 | 1.2055 | 0.56986 | -0.07948 | -0.75993 | -0.68144 | -0.69054 | -0.27338 | 0.00221 | 0.14659 | -0.16741 | -0.53881 | -1.07455 | -1.31397 | -0.97169 | -0.45341 | 0.02271 | -0.00699 | -0.1497 | -0.71111 | -0.92332 | -0.7859 | -0.31741 | 0.50385 | 0.95676 | 1.23958 | 1.33784 | 0.79015 | 0.27884 | -0.10916 | 0.06028 | 0.67309 | 1.50017 | 1.86157 | 1.68131 | 1.19243 | 0.2708 | -0.27349 | -0.42587 | -0.28451 | 0.0136 | 0.33296 | 0.1766 | -0.12373 | -0.26305 | -0.166 | 0.23123 | 0.95367 | 1.50094 | 1.94029 | 1.83969 | 1.52644 | 0.91352 | 0.56619 | 0.57246 | 0.8615 | 1.14153 | 1.15529 | 1.09172 | 0.61171 | 0.13832 | 0.07476 | 0.1525 | 0.5605 | 0.99408
759.4 | 0.43276 | 0.89542 | 0.22123 | -0.42711 | -0.23522 | 0.33026 | 1.24298 | 1.77341 | 1.77406 | 1.22998 | 0.38723 | -0.03061 | -0.27486 | 0.22194 | 0.77633 | 1.36581 | 1.39135 | 1.37148 | 0.67325 | 0.08925 | -0.61781 | -0.71368 | -0.68137 | -0.23959 | 0.0822 | 0.21593 | -0.11231 | -0.46374 | -1.1072 | -1.36448 | -1.16012 | -0.65105 | -0.21892 | -0.16785 | -0.38384 | -0.83521 | -1.09231 | -0.94666 | -0.60053 | 0.22346 | 0.66713 | 0.98207 | 1.11752 | 0.65742 | 0.13928 | -0.19372 | 0.02078 | 0.60158 | 1.48656 | 1.90901 | 1.82019 | 1.3108 | 0.41518 | -0.20185 | -0.40457 | -0.34877 | -0.02935 | 0.25029 | 0.1411 | -0.16385 | -0.33034 | -0.28758 | 0.03318 | 0.76765 | 1.3012 | 1.77192 | 1.74015 | 1.45106 | 0.93763 | 0.54565 | 0.5753 | 0.87412 | 1.18077 | 1.27279 | 1.17931 | 0.72591 | 0.17324 | 0.06045 | 0.0413 | 0.38571 | 0.81064
760.7 | 0.25484 | 0.57251 | -0.04858 | -0.57353 | -0.34174 | 0.21082 | 1.09568 | 1.62586 | 1.72889 | 1.08401 | 0.35749 | -0.09697 | -0.23476 | 0.2937 | 0.91333 | 1.47173 | 1.49825 | 1.50051 | 0.81033 | 0.23488 | -0.46151 | -0.73692 | -0.65299 | -0.17986 | 0.19587 | 0.34063 | -0.02027 | -0.41682 | -1.0844 | -1.31917 | -1.32734 | -0.83378 | -0.42549 | -0.32119 | -0.5734 | -0.90351 | -1.23799 | -1.11041 | -0.8906 | -0.04908 | 0.42433 | 0.77308 | 0.8708 | 0.49693 | -0.02806 | -0.26037 | -0.06834 | 0.52764 | 1.44954 | 1.92819 | 1.92319 | 1.47334 | 0.54215 | -0.12265 | -0.39746 | -0.38542 | -0.02562 | 0.21485 | 0.15426 | -0.1548 | -0.35445 | -0.38867 | -0.14085 | 0.55654 | 1.09398 | 1.57698 | 1.61896 | 1.34765 | 0.93373 | 0.53599 | 0.58236 | 0.86342 | 1.18198 | 1.38494 | 1.27163 | 0.8774 | 0.24887 | 0.07569 | -0.0271 | 0.21384 | 0.63557
761.9 | 0.0608 | 0.31214 | -0.27016 | -0.68669 | -0.40297 | 0.15404 | 0.98379 | 1.47034 | 1.65981 | 0.95009 | 0.39104 | -0.16278 | -0.12209 | 0.38105 | 1.05239 | 1.54776 | 1.63838 | 1.59111 | 0.95996 | 0.36216 | -0.31018 | -0.67867 | -0.58874 | -0.03568 | 0.38066 | 0.53369 | 0.15093 | -0.35191 | -0.96676 | -1.18547 | -1.37345 | -0.92445 | -0.53286 | -0.41113 | -0.66171 | -0.87381 | -1.3131 | -1.23193 | -1.11269 | -0.30317 | 0.22205 | 0.62674 | 0.66995 | 0.35064 | -0.17725 | -0.30526 | -0.18589 | 0.48132 | 1.41577 | 1.93661 | 2.02112 | 1.65903 | 0.69937 | -0.02568 | -0.34439 | -0.33275 | 0.04138 | 0.2712 | 0.24668 | -0.0775 | -0.3315 | -0.42801 | -0.24971 | 0.37292 | 0.91841 | 1.39803 | 1.49849 | 1.23812 | 0.91016 | 0.55378 | 0.57691 | 0.88482 | 1.1861 | 1.47477 | 1.4109 | 1.05854 | 0.38383 | 0.13615 | -0.02897 | 0.09858 | 0.49173
763.2 | -0.11978 | 0.13589 | -0.36859 | -0.76885 | -0.42893 | 0.12616 | 0.88296 | 1.31241 | 1.54075 | 0.85403 | 0.41424 | -0.20888 | 0.0187 | 0.4686 | 1.165 | 1.60741 | 1.78806 | 1.62715 | 1.11474 | 0.47305 | -0.1908 | -0.54431 | -0.44476 | 0.16196 | 0.6147 | 0.76191 | 0.39904 | -0.20513 | -0.7657 | -1.00747 | -1.29033 | -0.90501 | -0.50697 | -0.39469 | -0.6164 | -0.75789 | -1.29323 | -1.28868 | -1.21443 | -0.54684 | 0.02604 | 0.53097 | 0.50894 | 0.22502 | -0.25935 | -0.34325 | -0.27966 | 0.46003 | 1.39474 | 1.95953 | 2.11334 | 1.81239 | 0.87277 | 0.10179 | -0.21607 | -0.18671 | 0.13503 | 0.3945 | 0.40111 | 0.05319 | -0.24602 | -0.41484 | -0.32787 | 0.23395 | 0.77347 | 1.22273 | 1.33147 | 1.15361 | 0.87742 | 0.55564 | 0.55553 | 0.91703 | 1.22031 | 1.56624 | 1.59508 | 1.25103 | 0.58942 | 0.23012 | 0.03156 | 0.06431 | 0.38551
764.4 | -0.26236 | 0.02368 | -0.38004 | -0.83044 | -0.4746 | 0.07028 | 0.77067 | 1.15628 | 1.36984 | 0.74803 | 0.38467 | -0.22183 | 0.09852 | 0.51386 | 1.20946 | 1.63299 | 1.86179 | 1.61847 | 1.23635 | 0.54539 | -0.11784 | -0.38231 | -0.23201 | 0.36719 | 0.87432 | 0.96184 | 0.68531 | 0.01833 | -0.55925 | -0.84347 | -1.11759 | -0.79584 | -0.39785 | -0.30157 | -0.46323 | -0.60604 | -1.15766 | -1.30653 | -1.23598 | -0.76249 | -0.18882 | 0.4253 | 0.35918 | 0.107 | -0.29398 | -0.38101 | -0.33998 | 0.44 | 1.34626 | 1.98341 | 2.17238 | 1.89474 | 1.03489 | 0.24135 | -0.04521 | -0.01893 | 0.2224 | 0.54175 | 0.57202 | 0.23064 | -0.11793 | -0.39732 | -0.36972 | 0.12544 | 0.63146 | 1.04007 | 1.15161 | 1.07564 | 0.83246 | 0.51401 | 0.51364 | 0.92935 | 1.27098 | 1.67159 | 1.78831 | 1.42083 | 0.82338 | 0.35511 | 0.10828 | 0.07914 | 0.32538
765.7 | -0.3829 | -0.05627 | -0.39463 | -0.90869 | -0.56705 | -0.06412 | 0.61922 | 0.98083 | 1.1514 | 0.57621 | 0.26953 | -0.25866 | 0.06576 | 0.50545 | 1.17018 | 1.60062 | 1.83154 | 1.58175 | 1.27639 | 0.56271 | -0.08226 | -0.24895 | -0.0299 | 0.53874 | 1.12184 | 1.125 | 0.97814 | 0.24755 | -0.4064 | -0.68234 | -0.92796 | -0.6668 | -0.2665 | -0.16428 | -0.23291 | -0.4585 | -0.96267 | -1.30825 | -1.25922 | -0.94971 | -0.4002 | 0.27763 | 0.17531 | 0.01317 | -0.34763 | -0.46041 | -0.43089 | 0.36956 | 1.23559 | 1.94679 | 2.16644 | 1.9205 | 1.15233 | 0.37019 | 0.11135 | 0.11668 | 0.32042 | 0.69771 | 0.74102 | 0.44862 | 0.02387 | -0.38564 | -0.41978 | 0.03465 | 0.46397 | 0.85057 | 0.94922 | 0.96412 | 0.74255 | 0.4391 | 0.46773 | 0.89281 | 1.28611 | 1.77231 | 1.94709 | 1.56577 | 1.04583 | 0.49751 | 0.16209 | 0.13182 | 0.3238
766.9 | -0.47327 | -0.11675 | -0.4369 | -0.97345 | -0.67569 | -0.19962 | 0.42545 | 0.79842 | 0.88792 | 0.36609 | 0.1127 | -0.33342 | -0.04885 | 0.4556 | 1.06541 | 1.54532 | 1.74756 | 1.55787 | 1.23786 | 0.55216 | -0.04677 | -0.16917 | 0.13906 | 0.68882 | 1.35817 | 1.30157 | 1.25874 | 0.48693 | -0.24221 | -0.53459 | -0.75633 | -0.5548 | -0.13248 | 0.00858 | 0.04887 | -0.29237 | -0.76973 | -1.25737 | -1.30505 | -1.0662 | -0.54821 | 0.11432 | -0.00184 | -0.05635 | -0.41274 | -0.566 | -0.56196 | 0.23818 | 1.08317 | 1.80928 | 2.10366 | 1.90739 | 1.23812 | 0.48982 | 0.23516 | 0.23571 | 0.45312 | 0.85331 | 0.94009 | 0.736 | 0.21836 | -0.3248 | -0.45501 | -0.02335 | 0.31559 | 0.68729 | 0.80193 | 0.84981 | 0.64471 | 0.36938 | 0.44208 | 0.83952 | 1.26809 | 1.83828 | 2.07306 | 1.71372 | 1.24841 | 0.68937 | 0.20922 | 0.21673 | 0.37178
768.2 | -0.50476 | -0.13992 | -0.46568 | -0.9933 | -0.77288 | -0.31257 | 0.21665 | 0.6307 | 0.62874 | 0.16688 | -0.05811 | -0.40886 | -0.16249 | 0.38008 | 0.97194 | 1.51186 | 1.70113 | 1.55803 | 1.17859 | 0.54643 | 0.02182 | -0.08967 | 0.27057 | 0.82404 | 1.55153 | 1.53618 | 1.52048 | 0.78797 | -0.03948 | -0.36729 | -0.56586 | -0.44694 | 0.01909 | 0.24566 | 0.33477 | -0.0657 | -0.59174 | -1.09214 | -1.33149 | -1.08018 | -0.61176 | -0.04943 | -0.12397 | -0.10762 | -0.45857 | -0.68338 | -0.69734 | 0.0492 | 0.9213 | 1.59294 | 2.04958 | 1.84591 | 1.31071 | 0.57411 | 0.32701 | 0.34868 | 0.64494 | 1.03156 | 1.17792 | 1.07896 | 0.46115 | -0.17297 | -0.45048 | -0.0307 | 0.23307 | 0.5751 | 0.72223 | 0.74571 | 0.56119 | 0.34873 | 0.41775 | 0.79089 | 1.26574 | 1.86701 | 2.21115 | 1.86905 | 1.43798 | 0.88834 | 0.27657 | 0.32476 | 0.43412
769.4 | -0.45378 | -0.13778 | -0.43492 | -0.92775 | -0.86965 | -0.42762 | 0.05179 | 0.5133 | 0.41509 | 0.00464 | -0.20286 | -0.43339 | -0.22489 | 0.32069 | 0.91202 | 1.48686 | 1.69629 | 1.58445 | 1.15352 | 0.55995 | 0.12199 | 0.01878 | 0.3803 | 0.98278 | 1.71646 | 1.79865 | 1.72626 | 1.10698 | 0.20959 | -0.19072 | -0.33167 | -0.29285 | 0.21823 | 0.51891 | 0.60767 | 0.226 | -0.39987 | -0.86116 | -1.24992 | -1.04759 | -0.6184 | -0.17624 | -0.13416 | -0.1649 | -0.47083 | -0.76321 | -0.75012 | -0.11919 | 0.76506 | 1.3798 | 1.99891 | 1.78928 | 1.36342 | 0.66021 | 0.39638 | 0.47326 | 0.83841 | 1.24439 | 1.43582 | 1.41199 | 0.7628 | 0.08726 | -0.3663 | 0.00568 | 0.21286 | 0.49949 | 0.7196 | 0.70601 | 0.52052 | 0.35261 | 0.39153 | 0.77062 | 1.27386 | 1.873 | 2.33072 | 2.01788 | 1.62461 | 1.07608 | 0.38813 | 0.41487 | 0.52102
770.7 | -0.34828 | -0.09752 | -0.39121 | -0.77477 | -0.97677 | -0.56207 | -0.07442 | 0.42344 | 0.27505 | -0.13321 | -0.30301 | -0.43999 | -0.2557 | 0.25662 | 0.86776 | 1.45339 | 1.69971 | 1.619 | 1.17108 | 0.57861 | 0.21635 | 0.16727 | 0.46741 | 1.1324 | 1.83215 | 2.05912 | 1.89027 | 1.35108 | 0.41445 | -0.00933 | -0.08716 | -0.10566 | 0.46853 | 0.77839 | 0.88459 | 0.51674 | -0.13978 | -0.58698 | -1.11356 | -0.98675 | -0.56689 | -0.27125 | -0.06332 | -0.1985 | -0.45168 | -0.77724 | -0.72995 | -0.22721 | 0.58928 | 1.20609 | 1.89864 | 1.73252 | 1.35873 | 0.75251 | 0.45204 | 0.57981 | 0.98294 | 1.44601 | 1.65575 | 1.69672 | 1.07334 | 0.40092 | -0.22456 | 0.0726 | 0.2079 | 0.41404 | 0.73668 | 0.70039 | 0.50569 | 0.35055 | 0.37569 | 0.7285 | 1.26981 | 1.87901 | 2.40016 | 2.13143 | 1.81369 | 1.21525 | 0.53015 | 0.48828 | 0.63458
772 | -0.2765 | -0.000962685 | -0.36563 | -0.63675 | -1.06886 | -0.69735 | -0.18373 | 0.30791 | 0.17457 | -0.25077 | -0.36844 | -0.47078 | -0.29628 | 0.18638 | 0.76848 | 1.3614 | 1.62535 | 1.58204 | 1.1399 | 0.57311 | 0.22046 | 0.30318 | 0.50539 | 1.24439 | 1.89868 | 2.1987 | 1.99461 | 1.44863 | 0.58451 | 0.11108 | 0.08404 | 0.05397 | 0.69044 | 0.95594 | 1.14654 | 0.7704 | 0.14588 | -0.3265 | -0.92321 | -0.90722 | -0.49345 | -0.28478 | 0.01794 | -0.18134 | -0.40069 | -0.74934 | -0.70367 | -0.32656 | 0.37516 | 1.06575 | 1.74271 | 1.65472 | 1.29701 | 0.82531 | 0.48945 | 0.64606 | 1.06063 | 1.60716 | 1.81241 | 1.90719 | 1.35325 | 0.69771 | -0.07249 | 0.10804 | 0.21522 | 0.30655 | 0.7351 | 0.7233 | 0.5012 | 0.32 | 0.36811 | 0.67338 | 1.19459 | 1.83872 | 2.37454 | 2.20459 | 1.98046 | 1.34657 | 0.71127 | 0.53485 | 0.76957
773.2 | -0.27929 | 0.10949 | -0.32255 | -0.58798 | -1.16189 | -0.83874 | -0.33149 | 0.12784 | 0.07734 | -0.39812 | -0.47101 | -0.56744 | -0.38711 | 0.04143 | 0.57771 | 1.18241 | 1.41836 | 1.4127 | 1.00593 | 0.50905 | 0.1023 | 0.2767 | 0.41043 | 1.2046 | 1.8778 | 2.19743 | 2.04206 | 1.40001 | 0.66477 | 0.13288 | 0.12452 | 0.11638 | 0.81315 | 1.08285 | 1.33713 | 0.96553 | 0.4092 | -0.10625 | -0.80366 | -0.85573 | -0.43268 | -0.26098 | 0.0722 | -0.16137 | -0.35592 | -0.74312 | -0.74603 | -0.49042 | 0.11537 | 0.87315 | 1.48418 | 1.5038 | 1.15629 | 0.80455 | 0.4798 | 0.61862 | 1.03423 | 1.69155 | 1.90939 | 2.02344 | 1.53434 | 0.931 | 0.05486 | 0.10574 | 0.19223 | 0.20317 | 0.66808 | 0.69422 | 0.46326 | 0.25051 | 0.31325 | 0.56432 | 1.03558 | 1.71115 | 2.25707 | 2.22238 | 2.05079 | 1.45283 | 0.88831 | 0.57155 | 0.83769
774.5 | -0.32284 | 0.27523 | -0.18149 | -0.62915 | -1.22904 | -0.96844 | -0.50929 | -0.06622 | -0.01962 | -0.53044 | -0.59797 | -0.71133 | -0.51972 | -0.15403 | 0.33671 | 0.93057 | 1.11345 | 1.18215 | 0.80341 | 0.37284 | -0.07873 | 0.10411 | 0.2597 | 1.05275 | 1.8169 | 2.11546 | 2.04825 | 1.28541 | 0.72851 | 0.08519 | 0.0743 | 0.11308 | 0.86779 | 1.20394 | 1.50971 | 1.13643 | 0.62944 | 0.03569 | -0.69609 | -0.81714 | -0.38527 | -0.20689 | 0.1188 | -0.09895 | -0.28136 | -0.71964 | -0.83646 | -0.71325 | -0.14703 | 0.63424 | 1.17843 | 1.24556 | 0.97718 | 0.67192 | 0.42409 | 0.53156 | 0.95513 | 1.73224 | 1.99598 | 2.09843 | 1.6651 | 1.11371 | 0.15674 | 0.0829 | 0.19416 | 0.18251 | 0.57109 | 0.63526 | 0.43153 | 0.17564 | 0.23245 | 0.44399 | 0.82769 | 1.49841 | 2.08244 | 2.18123 | 2.03271 | 1.53287 | 1.06175 | 0.59843 | 0.83653
775.7 | -0.30036 | 0.55701 | 0.08484 | -0.60756 | -1.21809 | -1.06299 | -0.61168 | -0.19336 | -0.04021 | -0.55715 | -0.67484 | -0.80901 | -0.64263 | -0.34704 | 0.14287 | 0.65323 | 0.80444 | 0.96868 | 0.61774 | 0.1923 | -0.19976 | -0.08361 | 0.12959 | 0.88151 | 1.73393 | 2.05481 | 2.02133 | 1.23988 | 0.74641 | 0.05355 | 0.01552 | 0.16098 | 0.92373 | 1.39585 | 1.71878 | 1.35822 | 0.86682 | 0.14862 | -0.5247 | -0.73742 | -0.28561 | -0.12595 | 0.23093 | 0.06297 | -0.15093 | -0.59191 | -0.90488 | -0.88251 | -0.35696 | 0.40869 | 0.89029 | 0.98421 | 0.82529 | 0.47105 | 0.35257 | 0.44053 | 0.90692 | 1.74815 | 2.11521 | 2.18637 | 1.79428 | 1.29535 | 0.28782 | 0.09858 | 0.23884 | 0.28895 | 0.5272 | 0.61095 | 0.45175 | 0.16983 | 0.161 | 0.3124 | 0.6827 | 1.30092 | 1.92115 | 2.09343 | 1.97753 | 1.55577 | 1.19961 | 0.63837 | 0.81524
777 | -0.19094 | 0.90653 | 0.39846 | -0.45988 | -1.07881 | -1.08591 | -0.63118 | -0.25407 | 0.01322 | -0.53403 | -0.65321 | -0.85796 | -0.74721 | -0.52205 | -0.01292 | 0.33989 | 0.55998 | 0.76168 | 0.47178 | -0.02479 | -0.28755 | -0.21712 | 0.06588 | 0.73706 | 1.61307 | 2.01824 | 1.95389 | 1.24722 | 0.71781 | 0.0755 | -0.00761 | 0.26951 | 1.00384 | 1.57388 | 1.955 | 1.60341 | 1.10917 | 0.28067 | -0.29726 | -0.62366 | -0.14636 | -0.00134 | 0.40501 | 0.33355 | 0.02188 | -0.35506 | -0.93556 | -0.9461 | -0.49159 | 0.18565 | 0.61147 | 0.72644 | 0.71492 | 0.27898 | 0.27241 | 0.3636 | 0.91411 | 1.76477 | 2.23451 | 2.26717 | 1.9287 | 1.46081 | 0.47552 | 0.17843 | 0.35838 | 0.46876 | 0.54721 | 0.64392 | 0.56017 | 0.21885 | 0.12859 | 0.21779 | 0.58801 | 1.15462 | 1.74855 | 1.98267 | 1.90079 | 1.51328 | 1.28518 | 0.69995 | 0.83309
778.2 | -0.00956 | 1.25394 | 0.6672 | -0.23424 | -0.85452 | -0.9944 | -0.59226 | -0.25615 | 0.05789 | -0.4874 | -0.56149 | -0.87297 | -0.84021 | -0.65978 | -0.14758 | 0.04923 | 0.39628 | 0.51986 | 0.34502 | -0.23099 | -0.38906 | -0.29049 | 0.01813 | 0.6213 | 1.4428 | 1.94186 | 1.87261 | 1.26832 | 0.63543 | 0.11146 | -0.00778 | 0.42464 | 1.07688 | 1.72594 | 2.1479 | 1.81577 | 1.31394 | 0.46401 | -0.06152 | -0.4601 | 0.02787 | 0.20071 | 0.62209 | 0.65071 | 0.26057 | -0.06842 | -0.90529 | -0.89319 | -0.55393 | -0.03122 | 0.37918 | 0.54089 | 0.59302 | 0.14248 | 0.17582 | 0.2962 | 0.93357 | 1.73455 | 2.29615 | 2.33153 | 2.06435 | 1.5833 | 0.67902 | 0.34677 | 0.5113 | 0.64381 | 0.62864 | 0.75646 | 0.72422 | 0.32196 | 0.15415 | 0.16596 | 0.52048 | 1.03178 | 1.56547 | 1.85539 | 1.8341 | 1.4793 | 1.29628 | 0.79509 | 0.87077
779.5 | 0.22022 | 1.55148 | 0.8986 | -0.02668 | -0.63448 | -0.81084 | -0.52215 | -0.19363 | 0.07032 | -0.41339 | -0.45431 | -0.86531 | -0.89285 | -0.76713 | -0.32189 | -0.1699 | 0.28583 | 0.25518 | 0.20431 | -0.38584 | -0.54075 | -0.37761 | -0.04887 | 0.45667 | 1.24742 | 1.78937 | 1.77154 | 1.2291 | 0.53476 | 0.15651 | 0.02053 | 0.52921 | 1.14683 | 1.84628 | 2.26832 | 1.97181 | 1.46884 | 0.67956 | 0.13279 | -0.2754 | 0.17627 | 0.45074 | 0.89372 | 0.94128 | 0.56607 | 0.19677 | -0.77286 | -0.79468 | -0.56991 | -0.24761 | 0.21774 | 0.40889 | 0.43005 | 0.04465 | 0.06303 | 0.23115 | 0.90016 | 1.63543 | 2.26021 | 2.37498 | 2.17484 | 1.6479 | 0.90782 | 0.58162 | 0.64943 | 0.76223 | 0.75947 | 0.91535 | 0.89327 | 0.45134 | 0.22419 | 0.18527 | 0.47375 | 0.90891 | 1.3785 | 1.71963 | 1.75114 | 1.47841 | 1.27011 | 0.8778 | 0.91381
780.7 | 0.4485 | 1.82367 | 1.14364 | 0.14654 | -0.51261 | -0.64011 | -0.41576 | -0.06519 | 0.11487 | -0.27222 | -0.36376 | -0.81928 | -0.8987 | -0.8584 | -0.51844 | -0.29791 | 0.15855 | 0.04368 | 0.03191 | -0.45645 | -0.69431 | -0.52257 | -0.16835 | 0.26499 | 1.0581 | 1.57362 | 1.59927 | 1.11651 | 0.44228 | 0.17242 | 0.03906 | 0.59433 | 1.23139 | 1.96876 | 2.31777 | 2.0662 | 1.58946 | 0.87443 | 0.29277 | -0.10353 | 0.26497 | 0.67885 | 1.15501 | 1.21775 | 0.90036 | 0.37608 | -0.50735 | -0.66695 | -0.57984 | -0.40862 | 0.15402 | 0.34606 | 0.25085 | -0.02979 | -0.07719 | 0.147 | 0.7948 | 1.47851 | 2.13774 | 2.37293 | 2.25626 | 1.69625 | 1.12024 | 0.82557 | 0.71289 | 0.84438 | 0.92974 | 1.07392 | 1.04007 | 0.628 | 0.31387 | 0.22269 | 0.42754 | 0.76814 | 1.19767 | 1.55663 | 1.63844 | 1.49628 | 1.20338 | 0.93343 | 0.95896
782 | 0.6491 | 2.07325 | 1.42863 | 0.32971 | -0.45851 | -0.55455 | -0.2966 | 0.09361 | 0.27675 | -0.06835 | -0.27449 | -0.76291 | -0.87139 | -0.95154 | -0.70115 | -0.36334 | 0.03231 | -0.02875 | -0.11683 | -0.50713 | -0.79329 | -0.70786 | -0.32999 | 0.03557 | 0.89373 | 1.34499 | 1.35662 | 0.92527 | 0.35927 | 0.15128 | 0.06734 | 0.58853 | 1.30459 | 2.04321 | 2.33017 | 2.08996 | 1.67205 | 1.01289 | 0.44 | 0.02193 | 0.31077 | 0.84744 | 1.35 | 1.4561 | 1.21114 | 0.46064 | -0.15048 | -0.53591 | -0.59596 | -0.4777 | 0.11168 | 0.31288 | 0.12486 | -0.09094 | -0.1972 | 0.06029 | 0.64481 | 1.31001 | 1.98128 | 2.34235 | 2.29087 | 1.73668 | 1.2985 | 1.03671 | 0.73563 | 0.89526 | 1.10925 | 1.21281 | 1.15946 | 0.82171 | 0.43761 | 0.24915 | 0.3656 | 0.64828 | 1.0158 | 1.39626 | 1.49133 | 1.47722 | 1.14647 | 0.9517 | 1.02461
783.2 | 0.80271 | 2.274 | 1.66352 | 0.46816 | -0.43649 | -0.52434 | -0.18517 | 0.24058 | 0.52356 | 0.1521 | -0.18641 | -0.74025 | -0.87179 | -1.05193 | -0.80777 | -0.41067 | -0.08601 | -0.01048 | -0.21253 | -0.52698 | -0.81448 | -0.86408 | -0.50353 | -0.18539 | 0.74278 | 1.1345 | 1.06163 | 0.71816 | 0.25281 | 0.07658 | 0.02774 | 0.51758 | 1.25713 | 2.02975 | 2.27666 | 2.0638 | 1.72881 | 1.05785 | 0.56173 | 0.10978 | 0.31032 | 0.93031 | 1.42743 | 1.64346 | 1.43664 | 0.53132 | 0.17407 | -0.4233 | -0.6222 | -0.47705 | 0.05835 | 0.26321 | 0.09322 | -0.15842 | -0.27845 | -0.06256 | 0.49603 | 1.13101 | 1.82479 | 2.26782 | 2.26598 | 1.76644 | 1.37281 | 1.12586 | 0.75334 | 0.94761 | 1.23961 | 1.3112 | 1.2591 | 1.00095 | 0.54548 | 0.2747 | 0.27292 | 0.53557 | 0.84133 | 1.22261 | 1.31601 | 1.39171 | 1.07356 | 0.91431 | 1.05658
784.5 | 0.89026 | 2.32861 | 1.76443 | 0.48977 | -0.48406 | -0.55592 | -0.08042 | 0.35455 | 0.71348 | 0.35862 | -0.12282 | -0.70317 | -0.94599 | -1.13744 | -0.88215 | -0.4781 | -0.18206 | -0.00155 | -0.27082 | -0.51959 | -0.81313 | -0.99312 | -0.70399 | -0.4291 | 0.55716 | 0.91471 | 0.77817 | 0.46345 | 0.10784 | -0.07853 | -0.11647 | 0.36808 | 1.09671 | 1.88634 | 2.14249 | 2.02041 | 1.71275 | 1.01036 | 0.60765 | 0.14848 | 0.29787 | 0.95112 | 1.41273 | 1.73002 | 1.56769 | 0.63661 | 0.37247 | -0.36092 | -0.63431 | -0.47222 | 0.00607 | 0.21069 | 0.11885 | -0.19875 | -0.3429 | -0.24444 | 0.30095 | 0.89827 | 1.64494 | 2.13085 | 2.15222 | 1.74772 | 1.32571 | 1.08292 | 0.73632 | 0.97685 | 1.29491 | 1.35797 | 1.3426 | 1.13044 | 0.65361 | 0.31128 | 0.12705 | 0.44109 | 0.65868 | 1.05943 | 1.13918 | 1.25453 | 0.98284 | 0.79578 | 1.01249
785.8 | 0.93374 | 2.26981 | 1.70412 | 0.39536 | -0.62793 | -0.60728 | 0.01349 | 0.42057 | 0.78141 | 0.51165 | -0.04967 | -0.63724 | -1.03541 | -1.1416 | -0.94742 | -0.55328 | -0.2644 | -0.01453 | -0.30708 | -0.4875 | -0.83282 | -1.08374 | -0.94938 | -0.66547 | 0.3547 | 0.65096 | 0.56045 | 0.22405 | -0.0244 | -0.29487 | -0.34501 | 0.17165 | 0.86433 | 1.69617 | 1.94483 | 1.9294 | 1.62102 | 0.89607 | 0.52598 | 0.14286 | 0.26149 | 0.86676 | 1.34893 | 1.74331 | 1.60809 | 0.79263 | 0.44774 | -0.33659 | -0.63005 | -0.5236 | -0.02366 | 0.15479 | 0.14643 | -0.19894 | -0.37542 | -0.42689 | 0.07309 | 0.6172 | 1.40103 | 1.92815 | 1.96569 | 1.66658 | 1.205 | 0.94179 | 0.69044 | 0.97556 | 1.29928 | 1.36167 | 1.42168 | 1.2588 | 0.78928 | 0.36268 | 0.02307 | 0.33563 | 0.52103 | 0.88046 | 0.98403 | 1.11401 | 0.85277 | 0.63958 | 0.88952
787 | 0.93666 | 2.20671 | 1.5702 | 0.32624 | -0.76236 | -0.63392 | 0.0958 | 0.47574 | 0.82614 | 0.66392 | 0.06526 | -0.53604 | -1.06994 | -1.08534 | -1.00619 | -0.5891 | -0.31328 | -0.0551 | -0.28411 | -0.4648 | -0.8655 | -1.14811 | -1.15635 | -0.91094 | 0.11552 | 0.35653 | 0.43119 | 0.03924 | -0.12387 | -0.5371 | -0.57737 | -0.08063 | 0.62096 | 1.48389 | 1.73814 | 1.75409 | 1.44469 | 0.73779 | 0.36217 | 0.10257 | 0.20129 | 0.79496 | 1.3175 | 1.74969 | 1.61042 | 0.96115 | 0.47067 | -0.32637 | -0.59366 | -0.57766 | -0.04186 | 0.16397 | 0.16211 | -0.15477 | -0.38517 | -0.56437 | -0.15565 | 0.32558 | 1.09968 | 1.64165 | 1.74866 | 1.54617 | 1.05143 | 0.77655 | 0.62542 | 0.91286 | 1.26381 | 1.38449 | 1.4949 | 1.41035 | 0.96628 | 0.41113 | -0.00026954 | 0.23079 | 0.42272 | 0.72696 | 0.87255 | 0.98279 | 0.72604 | 0.52419 | 0.74614
788.3 | 0.90137 | 2.17696 | 1.40995 | 0.32263 | -0.81681 | -0.638 | 0.11828 | 0.50437 | 0.87422 | 0.75885 | 0.19382 | -0.43533 | -1.06958 | -1.11835 | -1.03144 | -0.62042 | -0.32771 | -0.09769 | -0.24231 | -0.48557 | -0.92367 | -1.26224 | -1.33596 | -1.17878 | -0.15066 | 0.0304 | 0.28145 | -0.14989 | -0.24743 | -0.80555 | -0.84926 | -0.34994 | 0.34132 | 1.24686 | 1.50387 | 1.45726 | 1.22184 | 0.49675 | 0.11642 | -0.00143 | 0.10902 | 0.69981 | 1.24689 | 1.71454 | 1.57156 | 1.0609 | 0.50287 | -0.34576 | -0.55944 | -0.62694 | -0.08677 | 0.19341 | 0.174 | -0.09072 | -0.38257 | -0.65937 | -0.39334 | 0.03886 | 0.78056 | 1.31245 | 1.49507 | 1.36094 | 0.91257 | 0.60032 | 0.51536 | 0.78429 | 1.18766 | 1.40203 | 1.58174 | 1.53665 | 1.09911 | 0.4295 | 0.0639 | 0.11088 | 0.32904 | 0.59134 | 0.74728 | 0.8229 | 0.59379 | 0.4522 | 0.58283
789.5 | 0.82356 | 2.11949 | 1.27879 | 0.3241 | -0.79627 | -0.62156 | 0.0685 | 0.50989 | 0.92945 | 0.82757 | 0.27586 | -0.36326 | -1.07902 | -1.24477 | -1.03228 | -0.68196 | -0.33438 | -0.1647 | -0.19603 | -0.54429 | -1.00897 | -1.39061 | -1.46016 | -1.43052 | -0.45896 | -0.28998 | 0.03139 | -0.36315 | -0.41205 | -1.04946 | -1.13455 | -0.66026 | 0.03352 | 0.9484 | 1.23239 | 1.06806 | 0.94914 | 0.20486 | -0.15823 | -0.16915 | -0.00918 | 0.56279 | 1.10328 | 1.67245 | 1.50338 | 1.0885 | 0.54063 | -0.36626 | -0.53421 | -0.61141 | -0.1501 | 0.19923 | 0.2192 | -0.02715 | -0.36763 | -0.75334 | -0.59747 | -0.24452 | 0.47064 | 0.98484 | 1.21557 | 1.09547 | 0.75166 | 0.42125 | 0.38759 | 0.63597 | 1.04637 | 1.4003 | 1.64568 | 1.58569 | 1.15675 | 0.43466 | 0.15143 | 0.01339 | 0.22152 | 0.47429 | 0.61843 | 0.65474 | 0.47051 | 0.37481 | 0.43347
790.8 | 0.73003 | 1.98099 | 1.18633 | 0.27246 | -0.74529 | -0.55156 | 0.01982 | 0.55934 | 1.03082 | 0.92844 | 0.33457 | -0.30168 | -1.07163 | -1.32436 | -0.96599 | -0.71113 | -0.28826 | -0.18545 | -0.12198 | -0.5537 | -1.04319 | -1.43644 | -1.52951 | -1.5984 | -0.76131 | -0.51914 | -0.26934 | -0.54776 | -0.59342 | -1.22065 | -1.40614 | -0.97702 | -0.27606 | 0.60109 | 0.87809 | 0.69077 | 0.6828 | -0.07995 | -0.37121 | -0.40076 | -0.11594 | 0.38269 | 0.94765 | 1.59848 | 1.46666 | 1.11982 | 0.58547 | -0.31064 | -0.51795 | -0.52735 | -0.14722 | 0.21917 | 0.34568 | 0.08564 | -0.29057 | -0.78604 | -0.75336 | -0.48064 | 0.21172 | 0.71205 | 0.94168 | 0.82094 | 0.57885 | 0.25712 | 0.25911 | 0.51009 | 0.89569 | 1.35694 | 1.70393 | 1.56936 | 1.18193 | 0.50223 | 0.25448 | -0.0203 | 0.14557 | 0.37547 | 0.51299 | 0.52345 | 0.37517 | 0.28727 | 0.30797
792 | 0.6739 | 1.81991 | 1.17538 | 0.23725 | -0.66232 | -0.43112 | 0.08368 | 0.74282 | 1.22106 | 1.17543 | 0.43201 | -0.22236 | -0.98127 | -1.21565 | -0.84739 | -0.64924 | -0.13024 | -0.0864 | 0.04407 | -0.4495 | -0.94136 | -1.35181 | -1.47945 | -1.63423 | -0.98145 | -0.58736 | -0.45972 | -0.66213 | -0.7506 | -1.23354 | -1.55901 | -1.21567 | -0.51881 | 0.26963 | 0.55125 | 0.41141 | 0.43172 | -0.27361 | -0.51876 | -0.58727 | -0.2341 | 0.19391 | 0.87896 | 1.54836 | 1.52814 | 1.20161 | 0.67716 | -0.12847 | -0.45239 | -0.39247 | 0.00171 | 0.32119 | 0.53437 | 0.23223 | -0.10879 | -0.70185 | -0.78149 | -0.60566 | 0.02839 | 0.52969 | 0.71526 | 0.62167 | 0.4324 | 0.13859 | 0.1918 | 0.46823 | 0.8132 | 1.34472 | 1.76574 | 1.59301 | 1.26339 | 0.66998 | 0.38031 | 0.02823 | 0.13087 | 0.31242 | 0.49128 | 0.46872 | 0.37396 | 0.23812 | 0.22908
793.3 | 0.69827 | 1.74102 | 1.19965 | 0.26982 | -0.55088 | -0.28969 | 0.26109 | 1.02273 | 1.50021 | 1.57566 | 0.6075 | -0.09266 | -0.78244 | -0.9235 | -0.6586 | -0.47194 | 0.13194 | 0.17032 | 0.3035 | -0.21648 | -0.69263 | -1.15853 | -1.3483 | -1.55409 | -1.08424 | -0.54198 | -0.4757 | -0.66227 | -0.78768 | -1.13216 | -1.55868 | -1.32303 | -0.68862 | 0.00452 | 0.28834 | 0.27325 | 0.21276 | -0.35972 | -0.57673 | -0.68263 | -0.37055 | 0.11414 | 0.92063 | 1.50957 | 1.6793 | 1.32812 | 0.84135 | 0.11707 | -0.28942 | -0.22588 | 0.22141 | 0.52341 | 0.79682 | 0.41282 | 0.13046 | -0.49039 | -0.71217 | -0.63307 | -0.07199 | 0.41403 | 0.58556 | 0.5366 | 0.35891 | 0.07052 | 0.1858 | 0.47929 | 0.82933 | 1.3797 | 1.86513 | 1.70904 | 1.41827 | 0.92185 | 0.53072 | 0.13365 | 0.21764 | 0.32429 | 0.52538 | 0.51496 | 0.47207 | 0.28593 | 0.17925
794.5 | 0.76728 | 1.72748 | 1.22201 | 0.3408 | -0.41872 | -0.13352 | 0.47123 | 1.33385 | 1.78468 | 1.92447 | 0.83429 | 0.08549 | -0.52972 | -0.61803 | -0.40504 | -0.2406 | 0.42957 | 0.50152 | 0.57668 | 0.08572 | -0.33844 | -0.9334 | -1.18767 | -1.4465 | -1.08107 | -0.47246 | -0.36227 | -0.57591 | -0.72693 | -0.97872 | -1.42707 | -1.30809 | -0.80378 | -0.13649 | 0.14144 | 0.25039 | 0.06452 | -0.37573 | -0.59016 | -0.67289 | -0.52051 | 0.15858 | 0.99284 | 1.50915 | 1.83352 | 1.47684 | 1.05532 | 0.3003 | -0.06673 | -0.06568 | 0.42034 | 0.73358 | 1.10436 | 0.61524 | 0.39148 | -0.22942 | -0.58035 | -0.54444 | -0.10544 | 0.31604 | 0.50582 | 0.54744 | 0.35329 | 0.05504 | 0.23555 | 0.50633 | 0.87724 | 1.4634 | 1.98278 | 1.88901 | 1.62274 | 1.19466 | 0.6897 | 0.26935 | 0.3864 | 0.41351 | 0.58273 | 0.63168 | 0.6448 | 0.38642 | 0.17619
795.8 | 0.79481 | 1.67726 | 1.16491 | 0.32998 | -0.34077 | -0.01059 | 0.6591 | 1.56634 | 1.97303 | 2.1183 | 1.02509 | 0.25824 | -0.34743 | -0.39975 | -0.17369 | -0.05127 | 0.68531 | 0.82965 | 0.77253 | 0.39493 | -0.0259 | -0.71891 | -1.06005 | -1.31315 | -0.98835 | -0.45235 | -0.24564 | -0.45166 | -0.59186 | -0.86636 | -1.28046 | -1.25406 | -0.8546 | -0.21642 | 0.05481 | 0.26287 | -0.02062 | -0.36683 | -0.56652 | -0.65606 | -0.6278 | 0.26044 | 1.00314 | 1.51756 | 1.89089 | 1.61767 | 1.20473 | 0.35554 | 0.1802 | 0.06902 | 0.52954 | 0.90355 | 1.41285 | 0.8311 | 0.56671 | -0.01063 | -0.46912 | -0.39779 | -0.11999 | 0.18785 | 0.44326 | 0.60367 | 0.36604 | 0.06782 | 0.27772 | 0.50232 | 0.89961 | 1.50289 | 2.07435 | 2.06808 | 1.81685 | 1.40747 | 0.8174 | 0.3912 | 0.54294 | 0.51628 | 0.62957 | 0.77771 | 0.80587 | 0.45539 | 0.20179
797 | 0.72926 | 1.54548 | 0.98786 | 0.23566 | -0.3528 | 0.05144 | 0.7723 | 1.63058 | 2.03492 | 2.18442 | 1.17296 | 0.37594 | -0.22963 | -0.29868 | -0.03448 | 0.07834 | 0.83856 | 1.10655 | 0.89674 | 0.6406 | 0.1835 | -0.53804 | -0.94462 | -1.17682 | -0.86536 | -0.4559 | -0.15751 | -0.32578 | -0.47829 | -0.8071 | -1.16861 | -1.24435 | -0.88247 | -0.28464 | -0.01581 | 0.20873 | -0.08979 | -0.37702 | -0.58044 | -0.68729 | -0.6667 | 0.27708 | 0.91459 | 1.50021 | 1.82992 | 1.69324 | 1.23756 | 0.32335 | 0.32941 | 0.1433 | 0.57613 | 1.00615 | 1.65945 | 1.05018 | 0.6797 | 0.13912 | -0.3717 | -0.25825 | -0.10898 | 0.06403 | 0.37038 | 0.64237 | 0.34861 | 0.1034 | 0.28549 | 0.47522 | 0.86627 | 1.45391 | 2.09236 | 2.19996 | 1.96715 | 1.54229 | 0.91839 | 0.49567 | 0.64621 | 0.58854 | 0.69047 | 0.83833 | 0.91663 | 0.5048 | 0.25595
798.3 | 0.59868 | 1.39517 | 0.79328 | 0.09526 | -0.36966 | 0.02331 | 0.7913 | 1.58448 | 2.03684 | 2.23112 | 1.29994 | 0.45757 | -0.15698 | -0.25595 | 0.01314 | 0.17738 | 0.9463 | 1.36374 | 1.0238 | 0.81746 | 0.29457 | -0.35649 | -0.82118 | -0.98557 | -0.77206 | -0.42489 | -0.06637 | -0.13484 | -0.36794 | -0.77686 | -1.11682 | -1.28759 | -0.92801 | -0.36507 | -0.15477 | 0.12118 | -0.15129 | -0.42764 | -0.61704 | -0.83159 | -0.66845 | 0.18769 | 0.79628 | 1.44598 | 1.66593 | 1.67505 | 1.1927 | 0.29659 | 0.35981 | 0.19691 | 0.63015 | 1.08048 | 1.8094 | 1.25647 | 0.80091 | 0.29932 | -0.26242 | -0.20261 | -0.1019 | -0.01443 | 0.32494 | 0.6576 | 0.32103 | 0.12758 | 0.26878 | 0.466 | 0.78723 | 1.35563 | 2.04946 | 2.27693 | 2.06819 | 1.63696 | 1.01625 | 0.55981 | 0.65817 | 0.60664 | 0.75711 | 0.84707 | 1.00927 | 0.58586 | 0.30798
799.5 | 0.51761 | 1.236 | 0.63548 | -0.01518 | -0.34398 | -0.04463 | 0.75579 | 1.53521 | 2.05228 | 2.30393 | 1.36615 | 0.58918 | -0.06599 | -0.20077 | 0.05083 | 0.33765 | 1.08455 | 1.61148 | 1.2458 | 0.97459 | 0.41407 | -0.17879 | -0.64599 | -0.80815 | -0.73346 | -0.28995 | 0.10878 | 0.13514 | -0.26848 | -0.68478 | -1.0752 | -1.31484 | -0.95165 | -0.44828 | -0.30156 | 0.03627 | -0.19567 | -0.46671 | -0.66721 | -0.99585 | -0.66956 | 0.03523 | 0.66942 | 1.32914 | 1.51204 | 1.61163 | 1.13066 | 0.31103 | 0.34341 | 0.2023 | 0.70328 | 1.17506 | 1.90417 | 1.45832 | 1.02648 | 0.52718 | -0.12968 | -0.18901 | -0.10014 | 0.01174 | 0.35276 | 0.64122 | 0.3416 | 0.1395 | 0.21274 | 0.44033 | 0.66566 | 1.27323 | 1.98047 | 2.29408 | 2.14071 | 1.70599 | 1.17372 | 0.65097 | 0.63944 | 0.60939 | 0.87854 | 0.83061 | 1.09802 | 0.73497 | 0.35564
800.8 | 0.50695 | 1.08353 | 0.52184 | -0.1043 | -0.33446 | -0.14308 | 0.69527 | 1.50855 | 2.09937 | 2.28966 | 1.33465 | 0.70852 | 0.04157 | -0.10598 | 0.09536 | 0.53141 | 1.24933 | 1.81355 | 1.52812 | 1.14451 | 0.55697 | 0.00288 | -0.4588 | -0.66601 | -0.69455 | -0.11497 | 0.31091 | 0.39451 | -0.12715 | -0.55016 | -1.01417 | -1.30893 | -1.01325 | -0.54689 | -0.47078 | 0.01732 | -0.19443 | -0.49808 | -0.71598 | -1.17136 | -0.75967 | -0.11823 | 0.50663 | 1.15748 | 1.36066 | 1.53038 | 1.0505 | 0.36677 | 0.29167 | 0.16564 | 0.75618 | 1.27531 | 1.91223 | 1.66757 | 1.31143 | 0.77142 | 0.03128 | -0.19721 | -0.13433 | 0.07851 | 0.40246 | 0.58464 | 0.40639 | 0.14829 | 0.13983 | 0.40557 | 0.54092 | 1.20935 | 1.90856 | 2.24836 | 2.1785 | 1.7628 | 1.36657 | 0.73411 | 0.64255 | 0.63881 | 0.99224 | 0.86668 | 1.19909 | 0.87961 | 0.41347
802.1 | 0.46863 | 0.90333 | 0.41994 | -0.1932 | -0.40018 | -0.21447 | 0.64525 | 1.43675 | 2.13879 | 2.13725 | 1.22345 | 0.71901 | 0.1103 | -0.01193 | 0.12944 | 0.71365 | 1.44327 | 1.91931 | 1.75758 | 1.34363 | 0.72456 | 0.12321 | -0.32488 | -0.58718 | -0.60887 | 0.06469 | 0.48263 | 0.60387 | 0.04576 | -0.3457 | -0.91184 | -1.24898 | -1.0465 | -0.63646 | -0.62599 | -0.01673 | -0.18649 | -0.5049 | -0.7554 | -1.322 | -0.91828 | -0.2371 | 0.30563 | 0.95731 | 1.26401 | 1.41736 | 0.90391 | 0.39553 | 0.24897 | 0.11339 | 0.73273 | 1.39874 | 1.86811 | 1.90944 | 1.55946 | 0.99453 | 0.18222 | -0.16829 | -0.18232 | 0.10016 | 0.43512 | 0.51916 | 0.46556 | 0.15494 | 0.04651 | 0.33867 | 0.42859 | 1.10052 | 1.76043 | 2.14345 | 2.18086 | 1.78234 | 1.51781 | 0.83136 | 0.69519 | 0.70697 | 1.09766 | 0.9437 | 1.26801 | 0.9832 | 0.49159
803.3 | 0.28331 | 0.70403 | 0.2612 | -0.29295 | -0.54008 | -0.26877 | 0.57844 | 1.31029 | 2.09427 | 1.87575 | 1.08557 | 0.564 | 0.07779 | 0.02248 | 0.0918 | 0.84523 | 1.58756 | 1.91821 | 1.82707 | 1.48323 | 0.8783 | 0.19432 | -0.26469 | -0.59743 | -0.44226 | 0.17761 | 0.55006 | 0.72434 | 0.21371 | -0.14399 | -0.78015 | -1.22513 | -1.04667 | -0.77446 | -0.75486 | -0.07062 | -0.16934 | -0.52479 | -0.78323 | -1.42376 | -1.11257 | -0.40051 | 0.08153 | 0.71435 | 1.18463 | 1.22889 | 0.68918 | 0.34626 | 0.16947 | 0.08315 | 0.62652 | 1.47525 | 1.7734 | 2.08114 | 1.70684 | 1.16857 | 0.30096 | -0.08401 | -0.23057 | 0.06667 | 0.426 | 0.47892 | 0.48312 | 0.16306 | 0.0075 | 0.24659 | 0.34108 | 0.92034 | 1.54277 | 1.98914 | 2.10638 | 1.79617 | 1.56413 | 0.91478 | 0.75122 | 0.80164 | 1.1256 | 1.04446 | 1.34141 | 1.06743 | 0.56687
804.6 | 0.01573 | 0.53198 | 0.08302 | -0.40361 | -0.74029 | -0.33712 | 0.46641 | 1.12456 | 1.94537 | 1.6244 | 0.97734 | 0.34478 | -0.03554 | -0.02905 | 0.02148 | 0.90573 | 1.62244 | 1.85808 | 1.77586 | 1.55627 | 1.03623 | 0.25718 | -0.26991 | -0.64731 | -0.31468 | 0.23024 | 0.60599 | 0.82937 | 0.38122 | 0.02181 | -0.63798 | -1.19992 | -1.01893 | -0.877 | -0.84002 | -0.14118 | -0.164 | -0.52405 | -0.78011 | -1.45604 | -1.26971 | -0.60285 | -0.14657 | 0.48084 | 1.13222 | 0.97389 | 0.47545 | 0.22334 | 0.08089 | 0.08819 | 0.49296 | 1.46269 | 1.6813 | 2.15248 | 1.76917 | 1.2817 | 0.40042 | 0.02148 | -0.23111 | 0.0037 | 0.42913 | 0.48416 | 0.47118 | 0.18398 | 0.0071 | 0.15152 | 0.24871 | 0.69505 | 1.27075 | 1.8152 | 1.96301 | 1.77667 | 1.51079 | 0.96484 | 0.80443 | 0.89172 | 1.12444 | 1.15867 | 1.4353 | 1.18489 | 0.63744
805.8 | -0.20319 | 0.41357 | -0.00743 | -0.48483 | -0.93926 | -0.45085 | 0.3202 | 0.93157 | 1.73825 | 1.42002 | 0.8767 | 0.16931 | -0.15167 | -0.13625 | 0.00153 | 0.93484 | 1.53644 | 1.84367 | 1.75837 | 1.56732 | 1.16301 | 0.36005 | -0.26435 | -0.67076 | -0.22816 | 0.30757 | 0.70648 | 0.96181 | 0.55616 | 0.17766 | -0.48656 | -1.10978 | -0.92775 | -0.8993 | -0.80633 | -0.1638 | -0.1036 | -0.47418 | -0.73766 | -1.43916 | -1.30816 | -0.84803 | -0.30678 | 0.25557 | 1.0947 | 0.69852 | 0.31804 | 0.092 | -0.03065 | 0.12131 | 0.38699 | 1.36772 | 1.59898 | 2.16128 | 1.80485 | 1.36414 | 0.46652 | 0.13157 | -0.15671 | -0.0207 | 0.4653 | 0.51658 | 0.51162 | 0.25425 | 0.07167 | 0.1311 | 0.16844 | 0.49434 | 1.04022 | 1.60838 | 1.80035 | 1.74375 | 1.42868 | 0.99558 | 0.83826 | 0.95157 | 1.14559 | 1.2991 | 1.54264 | 1.32528 | 0.75553
807.1 | -0.29182 | 0.29308 | -0.04277 | -0.51902 | -1.06884 | -0.59615 | 0.16156 | 0.77363 | 1.49393 | 1.22589 | 0.72535 | 0.05211 | -0.2218 | -0.21234 | 0.04626 | 0.94467 | 1.39853 | 1.84903 | 1.84326 | 1.57702 | 1.21304 | 0.52601 | -0.19983 | -0.55332 | -0.13342 | 0.47361 | 0.92513 | 1.15182 | 0.73512 | 0.38094 | -0.28949 | -0.94254 | -0.814 | -0.79983 | -0.66759 | -0.10712 | 0.04439 | -0.29531 | -0.68457 | -1.34991 | -1.23704 | -1.096 | -0.42768 | 0.11062 | 0.99972 | 0.47848 | 0.20101 | -0.0141 | -0.15155 | 0.15162 | 0.33766 | 1.24399 | 1.56281 | 2.17665 | 1.87959 | 1.4308 | 0.54786 | 0.26389 | 0.00908 | 0.03711 | 0.55146 | 0.57352 | 0.63951 | 0.38507 | 0.18453 | 0.16223 | 0.09294 | 0.38031 | 0.86748 | 1.41123 | 1.65417 | 1.67718 | 1.37746 | 1.03223 | 0.88083 | 0.97416 | 1.23914 | 1.43152 | 1.6271 | 1.48645 | 0.93695
808.3 | -0.34562 | 0.11263 | -0.03658 | -0.52472 | -1.13283 | -0.71649 | -0.02155 | 0.60937 | 1.20264 | 1.02531 | 0.53212 | -0.06806 | -0.2664 | -0.22062 | 0.07014 | 0.88327 | 1.25859 | 1.81365 | 1.93295 | 1.59545 | 1.15416 | 0.62074 | -0.1044 | -0.33814 | 0.03645 | 0.68015 | 1.18711 | 1.33803 | 0.93063 | 0.59754 | -0.09827 | -0.82582 | -0.7562 | -0.66969 | -0.48315 | 0.00657 | 0.20359 | -0.06229 | -0.60535 | -1.19312 | -1.15111 | -1.29976 | -0.56738 | -0.02328 | 0.76991 | 0.35209 | 0.07577 | -0.16863 | -0.3252 | 0.07812 | 0.27273 | 1.11863 | 1.57563 | 2.17893 | 1.96 | 1.49302 | 0.63042 | 0.39711 | 0.21155 | 0.15986 | 0.67147 | 0.64358 | 0.815 | 0.56763 | 0.30694 | 0.1816 | 0.04261 | 0.29664 | 0.73993 | 1.20796 | 1.49484 | 1.5953 | 1.3172 | 1.04285 | 0.87336 | 0.98875 | 1.33259 | 1.54337 | 1.69668 | 1.65181 | 1.14521
809.6 | -0.41249 | -0.079 | -0.01532 | -0.52078 | -1.16803 | -0.79162 | -0.22776 | 0.44788 | 0.89844 | 0.81262 | 0.32721 | -0.21088 | -0.31984 | -0.26503 | 0.02402 | 0.79877 | 1.17708 | 1.69243 | 1.94884 | 1.67547 | 1.05687 | 0.61544 | -0.00685 | -0.08951 | 0.27531 | 0.92665 | 1.43408 | 1.55018 | 1.16691 | 0.83677 | 0.0586 | -0.7709 | -0.75589 | -0.48589 | -0.32876 | 0.1543 | 0.38535 | 0.19567 | -0.47939 | -1.03152 | -1.05776 | -1.40622 | -0.7595 | -0.17194 | 0.47626 | 0.28593 | -0.05815 | -0.42715 | -0.4826 | -0.09523 | 0.18303 | 0.99197 | 1.61207 | 2.1363 | 2.02014 | 1.55431 | 0.7708 | 0.54253 | 0.40939 | 0.30839 | 0.74689 | 0.7562 | 1.01638 | 0.78066 | 0.43053 | 0.18453 | 0.00951 | 0.24144 | 0.63277 | 1.02048 | 1.30806 | 1.49484 | 1.27707 | 1.01589 | 0.86216 | 1.00022 | 1.39054 | 1.6026 | 1.81789 | 1.82828 | 1.34674
810.8 | -0.46847 | -0.19619 | 0.00522 | -0.53775 | -1.18234 | -0.86247 | -0.4197 | 0.33527 | 0.65356 | 0.55894 | 0.103 | -0.33218 | -0.39644 | -0.38119 | -0.08542 | 0.73497 | 1.13005 | 1.54084 | 1.92292 | 1.73576 | 0.99836 | 0.51546 | 0.09849 | 0.08654 | 0.48548 | 1.12591 | 1.6002 | 1.77859 | 1.44362 | 1.07626 | 0.23999 | -0.68945 | -0.74049 | -0.28417 | -0.18851 | 0.32671 | 0.5608 | 0.45888 | -0.21454 | -0.91617 | -0.99536 | -1.36937 | -0.96191 | -0.30134 | 0.1811 | 0.25615 | -0.15409 | -0.70218 | -0.56157 | -0.29148 | 0.09066 | 0.87781 | 1.63066 | 2.07003 | 2.03661 | 1.632 | 0.95634 | 0.66473 | 0.59095 | 0.47934 | 0.80929 | 0.9191 | 1.2027 | 1.02701 | 0.545 | 0.19386 | -0.01056 | 0.23555 | 0.55328 | 0.84822 | 1.16207 | 1.40026 | 1.22966 | 0.95834 | 0.86553 | 1.03196 | 1.39104 | 1.63643 | 2.00449 | 1.99661 | 1.57411
812.1 | -0.45622 | -0.14645 | -0.02391 | -0.53483 | -1.18565 | -0.95868 | -0.5376 | 0.24995 | 0.47309 | 0.29808 | -0.0992 | -0.42712 | -0.48192 | -0.52706 | -0.24076 | 0.65654 | 1.06607 | 1.45219 | 1.89365 | 1.7209 | 0.99954 | 0.41306 | 0.14279 | 0.13765 | 0.58777 | 1.2382 | 1.68734 | 2.00694 | 1.64655 | 1.32555 | 0.45369 | -0.48177 | -0.715 | -0.07424 | -0.03878 | 0.48497 | 0.7421 | 0.74526 | 0.08501 | -0.80018 | -0.94756 | -1.22966 | -1.09507 | -0.3792 | -0.0762 | 0.25789 | -0.18522 | -0.85648 | -0.58901 | -0.47079 | 0.0437 | 0.7287 | 1.58496 | 1.99132 | 2.02261 | 1.74856 | 1.1755 | 0.78278 | 0.71346 | 0.63633 | 0.8439 | 1.11551 | 1.373 | 1.26279 | 0.64609 | 0.28211 | -0.01879 | 0.22052 | 0.50784 | 0.74012 | 1.08414 | 1.26528 | 1.18323 | 0.90854 | 0.89156 | 1.03025 | 1.36647 | 1.64395 | 2.18369 | 2.15155 | 1.80654
813.3 | -0.42158 | 0.02864 | -0.10103 | -0.52055 | -1.15956 | -1.06325 | -0.58313 | 0.1461 | 0.3346 | 0.03712 | -0.20723 | -0.53066 | -0.57223 | -0.65331 | -0.39543 | 0.47443 | 0.97158 | 1.42072 | 1.83954 | 1.54003 | 0.98755 | 0.35176 | 0.11275 | 0.08813 | 0.57394 | 1.21871 | 1.68606 | 2.13027 | 1.77141 | 1.515 | 0.6817 | -0.23127 | -0.6505 | 0.04333 | 0.14494 | 0.61696 | 0.87623 | 1.0057 | 0.37368 | -0.63298 | -0.90223 | -1.08919 | -1.10128 | -0.39318 | -0.26085 | 0.2399 | -0.18889 | -0.8258 | -0.61688 | -0.59602 | -0.03526 | 0.56868 | 1.45468 | 1.87453 | 1.94617 | 1.81061 | 1.35725 | 0.86025 | 0.76674 | 0.75564 | 0.90774 | 1.31111 | 1.57326 | 1.45497 | 0.76581 | 0.46419 | 0.02292 | 0.19343 | 0.48425 | 0.71004 | 1.06353 | 1.08503 | 1.06921 | 0.8632 | 0.86835 | 0.99214 | 1.31475 | 1.64297 | 2.31708 | 2.247 | 2.0032
814.6 | -0.42639 | 0.20354 | -0.11912 | -0.47315 | -1.09602 | -1.12604 | -0.57902 | -0.00668 | 0.20674 | -0.18365 | -0.23283 | -0.60513 | -0.68297 | -0.71286 | -0.52411 | 0.23852 | 0.85144 | 1.35452 | 1.7478 | 1.25476 | 0.94125 | 0.27659 | -0.00871 | -0.03933 | 0.49103 | 1.13303 | 1.63378 | 2.20055 | 1.76727 | 1.60855 | 0.78822 | -0.03316 | -0.59316 | -0.000463347 | 0.32804 | 0.72673 | 0.97519 | 1.22768 | 0.5952 | -0.39136 | -0.84876 | -1.02457 | -1.04588 | -0.41224 | -0.35302 | 0.15384 | -0.20462 | -0.66405 | -0.65929 | -0.66033 | -0.21021 | 0.36035 | 1.26367 | 1.69807 | 1.80189 | 1.77831 | 1.43632 | 0.90089 | 0.7545 | 0.82834 | 1.00325 | 1.48522 | 1.78448 | 1.57197 | 0.898 | 0.66239 | 0.10321 | 0.10502 | 0.45699 | 0.69848 | 1.01037 | 0.88362 | 0.91614 | 0.82509 | 0.80163 | 0.93661 | 1.24184 | 1.61294 | 2.34868 | 2.27602 | 2.1025
815.9 | -0.44922 | 0.23315 | 0.00315 | -0.46027 | -1.02286 | -1.14557 | -0.57527 | -0.16617 | 0.11311 | -0.33965 | -0.20972 | -0.59407 | -0.85447 | -0.72349 | -0.68474 | 0.03184 | 0.71649 | 1.19142 | 1.64246 | 0.96954 | 0.83917 | 0.19793 | -0.16179 | -0.17411 | 0.39675 | 1.03405 | 1.59282 | 2.19799 | 1.74571 | 1.6173 | 0.82188 | 0.05133 | -0.50253 | -0.13999 | 0.4887 | 0.87084 | 1.05044 | 1.3964 | 0.80093 | -0.14499 | -0.76178 | -1.00291 | -0.9439 | -0.43176 | -0.37492 | 0.00715 | -0.18549 | -0.51598 | -0.70035 | -0.65079 | -0.44503 | 0.13555 | 1.03614 | 1.49927 | 1.61275 | 1.64824 | 1.42408 | 0.89651 | 0.67609 | 0.83826 | 1.09676 | 1.62949 | 1.96035 | 1.63317 | 1.08748 | 0.84002 | 0.19364 | 0.01641 | 0.37869 | 0.65457 | 0.94469 | 0.71488 | 0.74577 | 0.78093 | 0.68632 | 0.86966 | 1.14805 | 1.55501 | 2.3072 | 2.20994 | 2.14362
817.1 | -0.38414 | 0.16609 | 0.23883 | -0.45402 | -0.95987 | -1.13952 | -0.55404 | -0.21746 | 0.10026 | -0.37911 | -0.14802 | -0.50528 | -1.00211 | -0.69331 | -0.84535 | -0.02484 | 0.6044 | 1.02195 | 1.57726 | 0.82939 | 0.7935 | 0.15951 | -0.25407 | -0.28369 | 0.33594 | 1.02437 | 1.61593 | 2.18759 | 1.75069 | 1.62577 | 0.84291 | 0.09478 | -0.32508 | -0.22287 | 0.66749 | 1.03306 | 1.19255 | 1.54293 | 1.05273 | 0.06536 | -0.63181 | -0.9553 | -0.753 | -0.42651 | -0.33656 | -0.10227 | -0.08173 | -0.37884 | -0.69296 | -0.58095 | -0.59939 | 0.01056 | 0.84392 | 1.34071 | 1.4996 | 1.5391 | 1.38631 | 0.87029 | 0.59864 | 0.86473 | 1.17684 | 1.73769 | 2.08962 | 1.6975 | 1.28884 | 0.996 | 0.29203 | -0.0203 | 0.29459 | 0.59582 | 0.91222 | 0.6103 | 0.67183 | 0.79951 | 0.60818 | 0.80242 | 1.08188 | 1.47853 | 2.24657 | 2.12894 | 2.21676
818.4 | -0.23051 | 0.09155 | 0.44556 | -0.43558 | -0.90676 | -1.13 | -0.53709 | -0.1847 | 0.18592 | -0.33896 | -0.06585 | -0.39848 | -1.04828 | -0.6407 | -0.99509 | 0.01504 | 0.5678 | 0.89737 | 1.57128 | 0.80508 | 0.78502 | 0.18303 | -0.26314 | -0.34342 | 0.29415 | 1.07255 | 1.70289 | 2.13759 | 1.7824 | 1.65135 | 0.91565 | 0.12921 | -0.07941 | -0.19507 | 0.8594 | 1.18371 | 1.38578 | 1.67976 | 1.33299 | 0.20785 | -0.49082 | -0.84179 | -0.49625 | -0.35998 | -0.25323 | -0.13202 | 0.06851 | -0.28296 | -0.65595 | -0.4485 | -0.64818 | 0.0132 | 0.67941 | 1.23721 | 1.49045 | 1.49401 | 1.36059 | 0.83705 | 0.55245 | 0.90497 | 1.20289 | 1.79241 | 2.15733 | 1.79741 | 1.51498 | 1.12982 | 0.36999 | 0.04585 | 0.20597 | 0.53962 | 0.98222 | 0.60214 | 0.69462 | 0.85878 | 0.53873 | 0.74067 | 1.03943 | 1.3987 | 2.17919 | 2.0818 | 2.35347

## ExFig 4g
Simulated spectra
Time (s)
Wavelength (nm) | 0 | 1 | 2 | 3 | 4 | 5 | 6 | 7 | 8 | 9 | 10 | 11 | 12 | 13 | 14 | 15 | 16 | 17 | 18 | 19 | 20 | 21 | 22 | 23 | 24 | 25 | 26 | 27 | 28 | 29 | 30 | 31 | 32 | 33 | 34 | 35 | 36 | 37 | 38 | 39 | 40 | 41 | 42 | 43 | 44 | 45 | 46 | 47 | 48 | 49 | 50 | 51 | 52 | 53 | 54 | 55 | 56 | 57 | 58 | 59 | 60 | 61 | 62 | 63 | 64 | 65 | 66 | 67 | 68 | 69 | 70 | 71 | 72 | 73 | 74 | 75 | 76 | 77 | 78 | 79 | 80
400.5 | 1.57769 | 1.57085 | 0.22694 | 3.32931 | 2.04145 | -0.42214 | -1.06588 | -0.35257 | -1.23106 | -1.25994 | -0.87761 | -0.54498 | -1.05267 | -1.44648 | -0.75276 | 0.36868 | 0.0751 | -0.7224 | -0.32902 | 0.88563 | 2.41556 | 1.61393 | 0.38619 | -0.43566 | 1.04931 | 1.25389 | -0.05839 | -0.85254 | -0.48961 | -0.09999 | -0.43707 | -1.63694 | -1.16172 | -0.85662 | -1.23928 | -1.12592 | -0.54309 | 0.41198 | 0.90939 | 0.0384 | 0.31615 | 1.70359 | 2.24391 | 1.18594 | -0.47937 | -0.70267 | -0.03248 | -0.93349 | -1.49791 | -1.07105 | 0.15404 | -0.44353 | -0.46947 | 0.91851 | 2.40269 | 1.5102 | -0.6085 | -1.01292 | -0.68928 | -1.12107 | -1.51389 | -0.35699 | 0.89925 | 0.80674 | 0.37869 | 0.70262 | 1.48362 | 0.83978 | -0.99952 | -1.51956 | -0.87543 | -0.59759 | -0.41459 | 0.82493 | 2.34702 | 1.7134 | 0.25461 | -1.10363 | -0.71434 | -0.98205 | -1.45732
401.7 | 1.02445 | 0.98293 | 2.004 | 3.20158 | 1.40922 | -0.72987 | -0.38107 | 0.63469 | -0.62134 | -1.1863 | -0.60755 | 0.07308 | -0.4096 | -1.3151 | -1.2122 | -0.65427 | -0.82766 | -1.26519 | -0.85606 | 0.29284 | 1.57423 | 0.88911 | 0.04046 | -0.45655 | 1.71994 | 1.94944 | 0.62297 | -0.26676 | 0.35736 | 1.04148 | 0.71355 | -1.39161 | -1.31986 | -0.842 | -1.10241 | -1.51983 | -1.26143 | -0.74871 | -0.15826 | -0.63903 | -0.27474 | 1.30887 | 2.04084 | 1.30457 | 0.09709 | 0.0051 | 1.14514 | 0.14387 | -1.24514 | -1.5301 | -0.79526 | -1.02832 | -1.21929 | 0.21737 | 2.09753 | 1.65928 | -0.05323 | -0.2068 | 0.25027 | -0.40201 | -1.53888 | -1.3304 | -0.35328 | -0.16083 | -0.12864 | 0.60578 | 2.03945 | 1.97499 | 0.09549 | -1.10149 | -1.11107 | -0.87271 | -1.15633 | -0.27695 | 1.96613 | 2.16942 | 1.20088 | -0.12999 | 0.24596 | -0.02586 | -1.21649
403 | -0.17018 | -0.22424 | 3.7187 | 2.1656 | 0.3503 | -1.23273 | 0.37197 | 1.73736 | 0.10134 | -0.70588 | 0.28281 | 1.27243 | 0.61787 | -0.903 | -1.44877 | -1.25294 | -1.12514 | -1.39644 | -1.3313 | -0.63146 | 0.25983 | -0.18593 | -0.71167 | -0.84221 | 1.58895 | 1.84119 | 0.75093 | 0.00768 | 0.99253 | 2.06961 | 1.81263 | -0.65759 | -0.73554 | 0.04019 | -0.22247 | -1.2567 | -1.54089 | -1.38736 | -0.97849 | -1.26199 | -1.12587 | 0.22104 | 1.00859 | 0.65498 | 0.10714 | 0.41936 | 2.03649 | 1.24317 | -0.51654 | -1.24464 | -0.98283 | -0.869 | -1.59425 | -0.85978 | 0.92453 | 0.92484 | -0.01798 | 0.36275 | 1.30991 | 0.94064 | -0.70691 | -1.50416 | -1.05472 | -0.91673 | -0.97828 | -0.21356 | 1.63183 | 2.32159 | 1.04071 | -0.30818 | -0.59446 | -0.23298 | -1.20248 | -1.40413 | 0.68251 | 1.6163 | 1.42887 | 0.52267 | 1.08488 | 1.36054 | -0.07216
404.2 | -1.22008 | -1.25655 | 4.25003 | 0.89473 | -0.44448 | -1.59192 | 0.69542 | 2.25186 | 0.45684 | -0.18892 | 1.16211 | 2.2692 | 1.3943 | -0.47536 | -1.35502 | -1.09402 | -0.58596 | -0.96169 | -1.40579 | -1.28122 | -0.6885 | -0.86467 | -1.30992 | -1.28449 | 0.74458 | 1.02154 | 0.25254 | -0.23183 | 0.96506 | 2.30527 | 2.17184 | 0.00867 | 0.07342 | 1.18391 | 0.90846 | -0.42111 | -1.21742 | -1.1833 | -0.93354 | -1.27398 | -1.59864 | -0.85179 | -0.15896 | -0.26929 | -0.44294 | 0.20521 | 2.02273 | 1.64742 | 0.1153 | -0.57873 | -0.40493 | 0.03392 | -1.20053 | -1.54676 | -0.33327 | -0.12049 | -0.51009 | 0.21238 | 1.68736 | 2.00889 | 0.46139 | -0.93198 | -0.83169 | -0.81304 | -1.38188 | -1.12752 | 0.52514 | 1.66679 | 1.16508 | 0.11528 | 0.05865 | 0.85196 | -0.32701 | -1.69508 | -0.62102 | 0.49327 | 0.83679 | 0.3309 | 1.06385 | 2.19831 | 1.25511
405.4 | -1.65701 | -1.65717 | 3.4975 | -0.01746 | -0.6365 | -1.63762 | 0.49456 | 2.02329 | 0.31705 | 0.09197 | 1.61473 | 2.64708 | 1.61952 | -0.24267 | -1.07033 | -0.39542 | 0.48149 | -0.17256 | -1.08128 | -1.41742 | -0.9117 | -0.82731 | -1.41106 | -1.50164 | -0.35934 | -0.04375 | -0.54011 | -0.79223 | 0.35657 | 1.72514 | 1.72831 | 0.25383 | 0.61599 | 2.01992 | 1.80223 | 0.58552 | -0.56883 | -0.4499 | -0.08765 | -0.60518 | -1.46417 | -1.45477 | -0.91033 | -0.92355 | -1.15127 | -0.45833 | 1.19419 | 1.26604 | 0.30394 | -0.03887 | 0.44978 | 1.23628 | -0.21869 | -1.55219 | -1.10897 | -0.85629 | -1.1215 | -0.50113 | 1.22886 | 2.31865 | 1.37214 | -0.16584 | -0.05476 | 0.07308 | -0.98749 | -1.58787 | -0.68678 | 0.45267 | 0.5401 | -0.0795 | 0.31484 | 1.72282 | 1.03001 | -1.08742 | -1.35432 | -0.54645 | -0.09153 | -0.44055 | 0.23328 | 2.1037 | 2.10396
406.6 | -1.26831 | -1.23223 | 1.85446 | -0.12759 | -0.12772 | -1.32396 | -0.1229 | 1.17424 | -0.24149 | -0.00923 | 1.419 | 2.2327 | 1.19672 | -0.3391 | -0.79468 | 0.43143 | 1.5542 | 0.5931 | -0.54993 | -1.03647 | -0.35542 | -0.05422 | -0.88943 | -1.32362 | -1.19013 | -0.79793 | -1.15802 | -1.3276 | -0.51512 | 0.61661 | 0.72652 | -0.057 | 0.5753 | 2.12333 | 2.04452 | 1.26601 | -0.00738 | 0.31031 | 1.13629 | 0.48458 | -0.79659 | -1.37049 | -0.89662 | -0.88619 | -1.52266 | -1.17343 | -0.03114 | 0.34451 | -0.04845 | 0.00879 | 1.02572 | 2.14154 | 0.86788 | -0.93319 | -1.09501 | -0.83048 | -1.35102 | -1.30752 | 0.16688 | 1.71184 | 1.55315 | 0.23307 | 0.68365 | 1.25592 | 0.1231 | -1.29678 | -1.41046 | -0.67211 | -0.38583 | -0.72798 | -0.04593 | 1.83927 | 2.14512 | 0.00266 | -1.27187 | -0.96346 | -0.73736 | -1.17457 | -0.9034 | 1.12687 | 2.03459
407.9 | -0.17121 | -0.11706 | 0.03254 | 0.68715 | 0.91316 | -0.74246 | -0.90395 | 0.05223 | -0.9652 | -0.46556 | 0.60817 | 1.14538 | 0.27406 | -0.75771 | -0.69932 | 0.95668 | 2.12473 | 0.96428 | -0.09831 | -0.36045 | 0.72037 | 1.18591 | 0.12413 | -0.76209 | -1.36388 | -0.812 | -1.17763 | -1.49498 | -1.25281 | -0.55545 | -0.37239 | -0.78502 | -0.08896 | 1.36547 | 1.47535 | 1.26042 | 0.11406 | 0.62429 | 2.16662 | 1.55063 | 0.07837 | -0.7146 | -0.11802 | -0.02638 | -1.18175 | -1.52021 | -1.10676 | -0.62743 | -0.74119 | -0.51279 | 0.92957 | 2.2768 | 1.52605 | -0.05299 | -0.38429 | 0.04717 | -0.82619 | -1.65105 | -1.01575 | 0.40755 | 0.87984 | -0.04841 | 0.84714 | 2.10006 | 1.50894 | -0.34537 | -1.35199 | -1.16387 | -0.99137 | -1.34273 | -0.85729 | 1.01701 | 2.39145 | 0.92291 | -0.59382 | -0.60212 | -0.64986 | -1.21107 | -1.65981 | -0.29248 | 1.04255
409.1 | 0.9233 | 0.96669 | -0.83302 | 1.88961 | 1.83627 | -0.24775 | -1.37292 | -0.63617 | -1.35781 | -0.95985 | -0.30698 | 0.06364 | -0.5475 | -1.21134 | -0.84088 | 0.8432 | 1.85345 | 0.71414 | -0.04551 | 0.11016 | 1.58272 | 2.13001 | 1.01397 | -0.17982 | -0.85704 | -0.07428 | -0.50728 | -1.1484 | -1.42996 | -1.0957 | -0.84353 | -1.37781 | -0.92206 | 0.225 | 0.48379 | 0.60306 | -0.28369 | 0.26605 | 2.34997 | 1.94369 | 0.54916 | -0.05283 | 0.83467 | 1.13507 | -0.25216 | -1.25842 | -1.40992 | -0.93983 | -1.1867 | -1.17796 | 0.21221 | 1.56737 | 1.35187 | 0.4198 | 0.38121 | 1.16776 | 0.25584 | -1.19816 | -1.57399 | -0.7489 | -0.11718 | -0.76414 | 0.28015 | 2.01458 | 2.27344 | 0.56749 | -0.75454 | -0.83846 | -0.75521 | -1.28928 | -1.44953 | -0.19769 | 1.61635 | 1.00555 | -0.02885 | 0.08498 | 0.07762 | -0.35595 | -1.46871 | -1.21857 | -0.13464
410.3 | 1.55045 | 1.56259 | -0.509 | 2.92583 | 2.27906 | -0.03489 | -1.39302 | -0.64711 | -1.24588 | -1.25836 | -0.94849 | -0.57161 | -0.9022 | -1.45819 | -1.10534 | 0.21057 | 0.95469 | 0.02681 | -0.37829 | 0.16202 | 1.86644 | 2.42906 | 1.42863 | 0.15037 | -0.0474 | 1.01743 | 0.55021 | -0.4889 | -1.10782 | -0.91458 | -0.53379 | -1.49165 | -1.52227 | -0.79415 | -0.43649 | -0.30566 | -0.91906 | -0.51663 | 1.70105 | 1.58859 | 0.43404 | 0.2297 | 1.46151 | 2.07815 | 0.84813 | -0.6001 | -1.00556 | -0.46607 | -1.05435 | -1.5467 | -0.73452 | 0.40538 | 0.55198 | 0.28225 | 0.72572 | 1.96053 | 1.44062 | -0.18935 | -1.40998 | -1.30691 | -0.85406 | -1.40015 | -0.65954 | 1.11749 | 2.14989 | 0.97922 | -0.14845 | -0.12316 | 0.1661 | -0.47764 | -1.43227 | -1.21069 | 0.30093 | 0.34455 | 0.01752 | 0.54318 | 0.93403 | 0.95639 | -0.54901 | -1.36924 | -0.89813
411.6 | 1.37819 | 1.35142 | 0.91911 | 3.305 | 2.00111 | -0.23284 | -0.94973 | 0.0859 | -0.59618 | -1.20039 | -1.03122 | -0.44147 | -0.53697 | -1.29564 | -1.33764 | -0.69402 | -0.20047 | -0.78239 | -0.94732 | -0.26744 | 1.37647 | 1.89409 | 1.13802 | 0.02834 | 0.63412 | 1.98108 | 1.57246 | 0.17304 | -0.49905 | -0.13148 | 0.4881 | -0.92596 | -1.58355 | -1.25192 | -0.81101 | -0.97337 | -1.39587 | -1.33516 | 0.44859 | 0.61085 | -0.23911 | -0.07698 | 1.38861 | 2.34104 | 1.63004 | 0.10434 | -0.18177 | 0.66465 | -0.19134 | -1.26194 | -1.46622 | -0.72263 | -0.46767 | -0.41247 | 0.37343 | 1.96554 | 2.20858 | 0.92599 | -0.69381 | -1.06055 | -0.84643 | -1.4298 | -1.46545 | -0.23255 | 1.14014 | 0.6433 | 0.0134 | 0.45096 | 1.33706 | 0.87304 | -0.65303 | -1.54469 | -0.93214 | -0.64378 | -0.54464 | 0.37264 | 1.36027 | 2.0743 | 0.59089 | -0.80702 | -0.88094
412.8 | 0.52438 | 0.47463 | 2.52497 | 2.81167 | 1.18107 | -0.72032 | -0.35112 | 1.10144 | 0.20637 | -0.8473 | -0.56522 | 0.33915 | 0.35276 | -0.77007 | -1.36631 | -1.32759 | -0.88944 | -1.16327 | -1.34456 | -0.88019 | 0.416 | 0.86376 | 0.34306 | -0.46192 | 0.73292 | 2.23244 | 1.95692 | 0.40034 | -0.07064 | 0.67402 | 1.57782 | 0.01982 | -1.11952 | -0.95754 | -0.39674 | -0.90213 | -1.29384 | -1.63379 | -0.63546 | -0.34182 | -0.96827 | -0.74864 | 0.65291 | 1.77163 | 1.62863 | 0.35832 | 0.40736 | 1.73355 | 0.96152 | -0.41211 | -1.56052 | -1.17978 | -0.98106 | -1.10707 | -0.43812 | 1.16708 | 2.11229 | 1.42752 | -0.04533 | -0.3505 | -0.07942 | -0.68327 | -1.56854 | -1.19565 | -0.07315 | -0.13497 | -0.39306 | 0.39147 | 1.94151 | 1.93388 | 0.40155 | -1.12353 | -1.34012 | -1.13247 | -1.22143 | -0.33616 | 1.00148 | 2.23898 | 1.12188 | -0.14906 | -0.27498
414 | -0.58091 | -0.63005 | 3.60778 | 1.74413 | 0.2135 | -1.26188 | 0.12159 | 1.95193 | 0.81976 | -0.41171 | 0.14493 | 1.35491 | 1.37235 | -0.09971 | -1.19628 | -1.48881 | -0.86376 | -0.94285 | -1.35773 | -1.36357 | -0.57847 | -0.1802 | -0.53962 | -1.03831 | 0.26618 | 1.74986 | 1.63107 | 0.13627 | -0.02935 | 1.10544 | 2.27051 | 0.93178 | -0.45502 | -0.21804 | 0.54914 | -0.13068 | -0.61332 | -1.32849 | -1.13722 | -0.82714 | -1.32667 | -1.39203 | -0.36963 | 0.69387 | 0.95799 | 0.09081 | 0.45843 | 2.2815 | 1.94489 | 0.6212 | -1.13013 | -0.95338 | -0.75795 | -1.35062 | -1.25492 | -0.01581 | 1.31422 | 1.17724 | 0.15435 | 0.29152 | 0.99806 | 0.51467 | -0.99898 | -1.46107 | -0.91893 | -0.82543 | -1.03605 | -0.23355 | 1.72672 | 2.28469 | 1.21796 | -0.39584 | -0.96672 | -0.81001 | -1.49523 | -1.14115 | 0.0815 | 1.46884 | 0.86354 | 0.11451 | 0.36371
415.3 | -1.46559 | -1.48845 | 3.63666 | 0.5104 | -0.48667 | -1.60772 | 0.24357 | 2.25277 | 0.95273 | -0.11567 | 0.76748 | 2.16719 | 2.10936 | 0.4511 | -0.90643 | -1.11756 | -0.06149 | -0.10146 | -0.88312 | -1.45991 | -1.19944 | -0.77186 | -1.0685 | -1.37387 | -0.60003 | 0.67067 | 0.68648 | -0.52313 | -0.43171 | 0.90606 | 2.21679 | 1.40342 | 0.04901 | 0.57165 | 1.64441 | 1.10994 | 0.46759 | -0.53203 | -0.8344 | -0.54168 | -0.98538 | -1.62216 | -1.2612 | -0.47719 | -0.09082 | -0.57447 | -0.11852 | 1.99626 | 2.33113 | 1.39246 | -0.45315 | -0.24063 | 0.19266 | -0.82746 | -1.63091 | -1.09777 | 0.14344 | 0.27757 | -0.25444 | 0.42558 | 1.84462 | 1.67642 | -0.0261 | -0.98949 | -1.00114 | -0.92265 | -1.44108 | -1.11434 | 0.69318 | 1.71004 | 1.37692 | 0.13782 | -0.1458 | 0.30455 | -0.97384 | -1.54331 | -0.98558 | 0.06386 | -0.03767 | -0.24626 | 0.52596
416.5 | -1.59545 | -1.5827 | 2.61724 | -0.15629 | -0.49763 | -1.53045 | -0.04803 | 1.83878 | 0.53358 | -0.15202 | 0.91801 | 2.29675 | 2.148 | 0.55927 | -0.70616 | -0.50478 | 1.02316 | 0.88978 | -0.1804 | -1.11766 | -1.13184 | -0.56362 | -0.86983 | -1.18249 | -1.32724 | -0.36426 | -0.27858 | -1.11348 | -0.98872 | 0.20317 | 1.45617 | 1.16638 | 0.0475 | 0.87131 | 2.22522 | 2.0942 | 1.32688 | 0.21192 | -0.00667 | 0.34508 | -0.06536 | -1.24662 | -1.53105 | -1.07463 | -0.80845 | -1.11864 | -0.91907 | 1.05302 | 1.91699 | 1.44596 | -0.05492 | 0.37478 | 1.26284 | 0.23365 | -1.31551 | -1.47732 | -0.65822 | -0.61225 | -0.93746 | -0.06395 | 1.8904 | 2.09802 | 0.66552 | -0.26794 | -0.38723 | -0.25753 | -1.16185 | -1.58996 | -0.50501 | 0.61095 | 0.82988 | 0.06632 | 0.39278 | 1.46725 | 0.13942 | -1.21301 | -1.50831 | -1.0629 | -0.84156 | -0.90894 | 0.03308
417.8 | -0.93422 | -0.89034 | 0.94233 | -0.02651 | 0.18172 | -1.0371 | -0.63683 | 0.86746 | -0.26728 | -0.49906 | 0.54974 | 1.70532 | 1.49051 | 0.18746 | -0.70274 | 0.06331 | 1.98142 | 1.69062 | 0.49338 | -0.50358 | -0.48965 | 0.3428 | 0.02796 | -0.45615 | -1.65079 | -0.99878 | -0.8688 | -1.31678 | -1.42016 | -0.72783 | 0.26573 | 0.34232 | -0.44914 | 0.54726 | 2.07921 | 2.47554 | 1.66227 | 0.56892 | 0.92524 | 1.48198 | 1.13897 | -0.40185 | -1.18523 | -0.96515 | -0.85296 | -1.1768 | -1.5485 | -0.19922 | 0.88463 | 0.80025 | -0.14479 | 0.54977 | 2.00361 | 1.46855 | -0.47518 | -1.14737 | -0.79935 | -1.02364 | -1.46288 | -0.93016 | 1.09753 | 1.64688 | 0.7612 | 0.23305 | 0.49633 | 0.94124 | -0.1546 | -1.37287 | -1.40007 | -0.53767 | -0.0951 | -0.52651 | 0.29483 | 2.13056 | 1.44097 | -0.28427 | -1.32359 | -1.49376 | -1.04024 | -1.38343 | -0.85889
419 | 0.11212 | 0.16432 | -0.40082 | 0.80394 | 1.15108 | -0.40135 | -1.17837 | -0.0928 | -0.95198 | -0.9268 | -0.10879 | 0.73935 | 0.53071 | -0.43609 | -0.90751 | 0.22663 | 2.25574 | 1.85014 | 0.73656 | -0.02512 | 0.26985 | 1.39112 | 1.12327 | 0.42676 | -1.41799 | -0.90278 | -0.7052 | -0.92446 | -1.41411 | -1.33913 | -0.67161 | -0.52902 | -1.0906 | -0.19838 | 1.29309 | 2.04625 | 1.29723 | 0.3164 | 1.33959 | 2.18161 | 1.94 | 0.38377 | -0.55547 | -0.32862 | -0.16203 | -0.57763 | -1.55983 | -1.04366 | -0.13343 | -0.09353 | -0.64012 | 0.1475 | 1.95075 | 2.1546 | 0.31306 | -0.47461 | -0.26327 | -0.6294 | -1.3459 | -1.54934 | -0.05319 | 0.64954 | 0.2395 | 0.12499 | 0.96163 | 1.92495 | 1.0364 | -0.57149 | -1.51184 | -1.04074 | -0.7089 | -1.11517 | -0.37976 | 1.84171 | 2.13778 | 0.61846 | -0.66433 | -1.09994 | -0.42818 | -1.15563 | -1.46433
420.2 | 1.09085 | 1.12839 | -0.94842 | 1.92616 | 2.01495 | 0.13019 | -1.48444 | -0.68206 | -1.23627 | -1.23125 | -0.77143 | -0.20517 | -0.32609 | -1.02248 | -1.20393 | -0.03445 | 1.82268 | 1.39005 | 0.50054 | 0.11606 | 0.78995 | 2.15401 | 1.99497 | 1.13929 | -0.84087 | -0.24979 | 0.08444 | -0.08676 | -0.99406 | -1.46082 | -1.06131 | -1.03999 | -1.5311 | -1.01432 | 0.22345 | 1.06726 | 0.47937 | -0.34881 | 1.10139 | 2.21472 | 2.09003 | 0.7848 | -0.02845 | 0.4181 | 0.9195 | 0.47253 | -0.98664 | -1.25981 | -0.73895 | -0.77638 | -1.20638 | -0.59258 | 1.20166 | 2.09559 | 0.6878 | 0.08594 | 0.56463 | 0.3476 | -0.57589 | -1.60673 | -1.06809 | -0.37552 | -0.5201 | -0.46533 | 0.78108 | 2.29047 | 1.93489 | 0.39691 | -1.01278 | -0.84069 | -0.7037 | -1.25269 | -1.19069 | 0.81535 | 2.02286 | 1.08344 | 0.00975 | -0.33697 | 0.63167 | -0.24134 | -1.42741
421.5 | 1.58966 | 1.59395 | -0.42856 | 2.90053 | 2.41849 | 0.33404 | -1.43236 | -0.62976 | -0.92351 | -1.24509 | -1.17806 | -0.76123 | -0.70338 | -1.28025 | -1.43596 | -0.63959 | 0.79203 | 0.45089 | -0.15272 | -0.1819 | 0.80574 | 2.28612 | 2.27684 | 1.38455 | -0.2009 | 0.67873 | 1.23862 | 0.9349 | -0.30303 | -1.06527 | -0.75602 | -0.86658 | -1.47155 | -1.55961 | -0.7504 | -0.10815 | -0.44044 | -1.10487 | 0.243 | 1.49504 | 1.48042 | 0.58839 | 0.08706 | 0.8773 | 1.96009 | 1.6418 | -0.03247 | -0.81428 | -0.66333 | -0.84807 | -1.45365 | -1.33697 | -0.000847238 | 1.26383 | 0.43754 | 0.17709 | 1.24692 | 1.51664 | 0.65445 | -0.96902 | -1.53952 | -0.93622 | -1.04505 | -1.21021 | -0.04323 | 1.79438 | 2.134 | 1.07703 | -0.25298 | -0.11884 | 0.00563 | -0.6246 | -1.61693 | -0.54252 | 1.10607 | 0.86833 | 0.29471 | 0.26665 | 1.61054 | 1.08804 | -0.61834
422.7 | 1.33524 | 1.30702 | 0.80811 | 3.17936 | 2.1473 | 0.09926 | -1.08688 | 0.01383 | -0.17194 | -0.95313 | -1.12957 | -0.64695 | -0.37635 | -1.01339 | -1.42159 | -1.22251 | -0.2406 | -0.40369 | -0.81008 | -0.72189 | 0.31463 | 1.72041 | 1.82757 | 1.03835 | 0.08257 | 1.304 | 2.09532 | 1.57559 | 0.23118 | -0.47136 | -0.01875 | -0.0631 | -0.88698 | -1.54751 | -1.12893 | -0.80953 | -0.864 | -1.4092 | -0.72057 | 0.43491 | 0.49523 | -0.05287 | -0.28421 | 0.74213 | 2.34819 | 2.2919 | 0.70751 | -0.10773 | -0.0172 | -0.21739 | -1.09304 | -1.61065 | -0.9676 | 0.18045 | -0.23034 | -0.26616 | 1.31487 | 2.15376 | 1.64615 | -0.02645 | -1.29846 | -0.70842 | -0.87345 | -1.50899 | -0.96853 | 0.73223 | 1.55084 | 1.06107 | 0.16318 | 0.51728 | 0.94565 | 0.51188 | -1.26175 | -1.40232 | -0.0023 | 0.18766 | 0.02371 | 0.22717 | 1.83163 | 2.03783 | 0.46838
423.9 | 0.5056 | 0.45722 | 2.19722 | 2.74299 | 1.37466 | -0.44221 | -0.63276 | 0.93553 | 0.7113 | -0.50339 | -0.73668 | -0.0152 | 0.46848 | -0.32997 | -1.15027 | -1.56758 | -0.90342 | -0.84258 | -1.17861 | -1.23516 | -0.43781 | 0.73212 | 0.89742 | 0.30415 | -0.07471 | 1.40957 | 2.37905 | 1.65509 | 0.40319 | 0.00519 | 0.75974 | 1.0341 | -0.02168 | -1.10198 | -0.92133 | -0.85686 | -0.6274 | -1.1006 | -1.41423 | -0.56138 | -0.43363 | -0.78525 | -0.91216 | 0.12041 | 2.00433 | 2.26161 | 0.95405 | 0.45057 | 0.82051 | 0.81937 | -0.21618 | -1.35807 | -1.40761 | -0.6976 | -0.91351 | -0.96006 | 0.77867 | 2.04865 | 2.06037 | 0.79152 | -0.66204 | 0.07251 | -0.04407 | -1.15109 | -1.55902 | -0.43386 | 0.53132 | 0.47459 | 0.04425 | 0.69892 | 1.65097 | 1.70824 | -0.27543 | -1.52334 | -0.81223 | -0.51845 | -0.53764 | -0.37006 | 1.24341 | 2.2696 | 1.33658
425.2 | -0.61608 | -0.66296 | 3.1748 | 1.69714 | 0.36072 | -1.09797 | -0.25944 | 1.78487 | 1.39259 | -0.08307 | -0.17279 | 0.89303 | 1.55237 | 0.57611 | -0.67791 | -1.52691 | -0.90392 | -0.61085 | -1.01205 | -1.44768 | -1.1626 | -0.33654 | -0.1739 | -0.52784 | -0.63687 | 0.89567 | 1.92487 | 1.1017 | 0.1012 | 0.10924 | 1.21357 | 2.02515 | 0.80389 | -0.44862 | -0.26209 | -0.21969 | 0.28719 | -0.16685 | -1.54671 | -1.1294 | -0.89053 | -1.21017 | -1.48009 | -0.76349 | 0.9921 | 1.51804 | 0.56551 | 0.53563 | 1.44939 | 1.86593 | 0.93697 | -0.6776 | -1.18735 | -0.98394 | -1.17917 | -1.51743 | -0.19776 | 1.16158 | 1.68959 | 1.10137 | -0.02659 | 1.02135 | 1.20369 | -0.12265 | -1.48223 | -1.25342 | -0.49098 | -0.37998 | -0.57279 | 0.24057 | 1.72449 | 2.46927 | 0.98443 | -0.91487 | -0.96778 | -0.80368 | -0.98145 | -1.19194 | 0.02952 | 1.6283 | 1.57019
426.4 | -1.40055 | -1.42526 | 3.20488 | 0.61941 | -0.33267 | -1.49298 | -0.17525 | 2.09601 | 1.50294 | 0.05548 | 0.21556 | 1.55203 | 2.28687 | 1.22791 | -0.26189 | -1.16234 | -0.27311 | 0.18221 | -0.35273 | -1.19376 | -1.4658 | -0.91889 | -0.77913 | -0.95083 | -1.24901 | 0.05018 | 0.99045 | 0.25042 | -0.47789 | -0.2202 | 1.07136 | 2.37205 | 1.12728 | -0.02673 | 0.38547 | 0.677 | 1.38768 | 0.90329 | -1.10705 | -1.03399 | -0.61651 | -0.99178 | -1.58588 | -1.39699 | -0.1288 | 0.50127 | -0.18416 | 0.08422 | 1.47448 | 2.32199 | 1.74964 | -0.02453 | -0.57037 | -0.56652 | -0.75503 | -1.50209 | -1.05047 | -2.3871e-05 | 0.78658 | 0.74618 | 0.13923 | 1.49829 | 2.15594 | 1.0171 | -0.80287 | -1.34932 | -0.92101 | -0.88485 | -1.20359 | -0.56854 | 1.0934 | 2.36502 | 1.76661 | -0.11258 | -0.49154 | -0.42487 | -0.85828 | -1.57496 | -1.06315 | 0.52838 | 1.07623
427.6 | -1.59936 | -1.59164 | 2.38847 | -0.1108 | -0.49141 | -1.49713 | -0.37269 | 1.82207 | 1.07033 | -0.11574 | 0.29738 | 1.75058 | 2.4641 | 1.43864 | -0.05063 | -0.68202 | 0.66778 | 1.21219 | 0.55005 | -0.58575 | -1.31589 | -0.89815 | -0.74323 | -0.80692 | -1.6404 | -0.79909 | -0.04631 | -0.52714 | -1.04134 | -0.78982 | 0.44532 | 2.03067 | 0.89259 | -0.00234 | 0.73137 | 1.4312 | 2.27362 | 1.7288 | -0.39651 | -0.47942 | 0.19505 | -0.20173 | -1.18105 | -1.58568 | -0.96941 | -0.37591 | -0.89801 | -0.656 | 0.93284 | 2.07818 | 1.9853 | 0.31156 | 0.04517 | 0.24678 | 0.21056 | -0.8945 | -1.49213 | -0.98882 | -0.21343 | -0.00892 | -0.20062 | 1.3178 | 2.48184 | 1.83737 | 0.10003 | -0.9062 | -0.70669 | -0.78518 | -1.44335 | -1.3142 | 0.06367 | 1.53865 | 1.82506 | 0.40557 | 0.20877 | 0.40669 | -0.13545 | -1.25142 | -1.61043 | -0.52903 | 0.20846
428.9 | -1.08054 | -1.04217 | 0.96808 | -0.18645 | -0.000619769 | -1.04961 | -0.79431 | 1.01203 | 0.21889 | -0.55361 | 0.01693 | 1.36954 | 1.97091 | 1.09399 | -0.15692 | -0.30273 | 1.55985 | 2.1206 | 1.39687 | 0.18117 | -0.78517 | -0.2802 | -0.01861 | -0.04586 | -1.59696 | -1.35007 | -0.8075 | -0.86902 | -1.28131 | -1.34403 | -0.46431 | 1.07539 | 0.1638 | -0.42162 | 0.58422 | 1.69943 | 2.59081 | 1.97753 | 0.24371 | 0.24986 | 1.24309 | 0.9556 | -0.35009 | -1.26176 | -1.23419 | -0.74796 | -1.17386 | -1.36241 | -0.0236 | 1.1563 | 1.52021 | 0.14974 | 0.31015 | 1.07023 | 1.42557 | 0.16099 | -1.36838 | -1.43847 | -0.87543 | -0.78579 | -0.89382 | 0.47014 | 1.98362 | 1.98409 | 0.80664 | -0.23962 | 0.01237 | -0.01178 | -0.98618 | -1.59445 | -0.97975 | 0.27464 | 1.10878 | 0.31536 | 0.68971 | 1.32813 | 1.01564 | -0.17948 | -1.38196 | -1.11118 | -0.58943
430.1 | -0.14106 | -0.09051 | -0.28419 | 0.4137 | 0.86842 | -0.37915 | -1.2081 | 0.10056 | -0.57158 | -0.99728 | -0.45705 | 0.61757 | 1.07738 | 0.39001 | -0.52422 | -0.25007 | 1.91162 | 2.43291 | 1.74593 | 0.68341 | -0.22416 | 0.54137 | 0.9874 | 0.95141 | -1.13409 | -1.35594 | -0.91006 | -0.54651 | -0.98716 | -1.52748 | -1.16687 | 0.03459 | -0.6115 | -1.01175 | 0.02909 | 1.326 | 2.17866 | 1.53598 | 0.41104 | 0.67508 | 1.92438 | 1.87127 | 0.44375 | -0.68437 | -0.87745 | -0.43375 | -0.76715 | -1.59785 | -0.87886 | 0.05455 | 0.64553 | -0.37966 | 0.04323 | 1.37733 | 2.23134 | 1.08104 | -0.85522 | -1.20137 | -0.83058 | -1.03811 | -1.43092 | -0.55547 | 0.94458 | 1.40977 | 0.89206 | 0.1294 | 0.69772 | 0.98376 | 0.00663 | -1.21137 | -1.47663 | -0.7177 | 0.10353 | -0.30017 | 0.57477 | 1.74427 | 1.94556 | 1.04966 | -0.63662 | -0.98343 | -0.78931
431.3 | 0.84341 | 0.88588 | -0.96833 | 1.3972 | 1.78122 | 0.27461 | -1.47978 | -0.59929 | -1.01212 | -1.2629 | -0.92819 | -0.21749 | 0.12628 | -0.38266 | -0.98622 | -0.50603 | 1.66167 | 2.11912 | 1.54337 | 0.77122 | 0.1273 | 1.22513 | 1.89366 | 1.84582 | -0.46893 | -0.94023 | -0.43027 | 0.29202 | -0.25285 | -1.28266 | -1.468 | -0.72113 | -1.09575 | -1.48484 | -0.68664 | 0.50458 | 1.25869 | 0.65817 | 0.08797 | 0.64204 | 2.02654 | 2.27166 | 0.91698 | -0.16077 | -0.20043 | 0.34289 | 0.16919 | -1.3114 | -1.37824 | -0.84921 | -0.25103 | -0.96555 | -0.58334 | 1.07946 | 2.39648 | 1.55354 | -0.28878 | -0.56842 | -0.21235 | -0.64608 | -1.49955 | -1.35559 | -0.2093 | 0.44765 | 0.42029 | 0.02797 | 0.99853 | 1.7755 | 1.15779 | -0.38708 | -1.3816 | -1.15589 | -0.70846 | -1.04363 | -0.0544 | 1.50519 | 2.31915 | 1.95228 | 0.14937 | -0.42909 | -0.38316
432.6 | 1.51311 | 1.52873 | -0.80174 | 2.43252 | 2.4161 | 0.68037 | -1.51338 | -0.82366 | -0.87529 | -1.19982 | -1.21892 | -0.85908 | -0.5469 | -0.92394 | -1.3491 | -0.98781 | 0.83968 | 1.23461 | 0.81795 | 0.37166 | 0.09564 | 1.48386 | 2.35579 | 2.32066 | 0.14487 | -0.29372 | 0.45963 | 1.41252 | 0.7408 | -0.65103 | -1.27413 | -0.89175 | -1.00369 | -1.5748 | -1.30741 | -0.51475 | 0.10962 | -0.3327 | -0.62151 | 0.11056 | 1.44274 | 1.96913 | 0.85827 | 0.04507 | 0.46215 | 1.2814 | 1.36971 | -0.58 | -1.3751 | -1.2574 | -0.79639 | -1.2626 | -1.29696 | 0.22114 | 1.80167 | 1.3666 | 0.02293 | 0.10586 | 0.71431 | 0.34648 | -0.90066 | -1.60977 | -1.07554 | -0.50644 | -0.38771 | -0.5375 | 0.69275 | 1.98685 | 2.04102 | 0.54705 | -0.81351 | -0.93993 | -0.93098 | -1.45308 | -0.94785 | 0.61578 | 1.91181 | 2.12635 | 0.54563 | 0.16969 | 0.43578
433.8 | 1.52112 | 1.50582 | 0.08379 | 2.97196 | 2.45052 | 0.63203 | -1.31739 | -0.47551 | -0.21697 | -0.82224 | -1.18786 | -0.99795 | -0.5933 | -0.91666 | -1.37555 | -1.40797 | -0.11397 | 0.25839 | -0.02016 | -0.27789 | -0.29261 | 1.17988 | 2.13727 | 2.14459 | 0.35963 | 0.17703 | 1.23888 | 2.23282 | 1.4877 | 0.00889 | -0.76893 | -0.41666 | -0.3321 | -1.18151 | -1.51877 | -1.20729 | -0.67125 | -0.85758 | -1.26915 | -0.61104 | 0.48667 | 1.14744 | 0.32868 | -0.18843 | 0.68304 | 1.83351 | 2.20046 | 0.15376 | -0.98143 | -1.04996 | -0.68354 | -0.99006 | -1.6268 | -0.71502 | 0.78793 | 0.66945 | -0.11915 | 0.35116 | 1.3585 | 1.39038 | 0.09969 | -1.24383 | -1.25664 | -0.88656 | -0.95681 | -1.16163 | -0.05247 | 1.4825 | 2.18015 | 1.03365 | -0.23441 | -0.36556 | -0.46056 | -1.14757 | -1.51828 | -0.42282 | 0.94733 | 1.50508 | 0.30871 | 0.33113 | 1.08145
435 | 0.94125 | 0.90128 | 1.2903 | 2.90202 | 1.94364 | 0.19608 | -1.00397 | 0.25028 | 0.70676 | -0.27845 | -0.90594 | -0.68275 | -0.07676 | -0.39291 | -1.04826 | -1.61206 | -0.88729 | -0.48344 | -0.66106 | -0.90419 | -0.84874 | 0.47143 | 1.38202 | 1.45138 | 0.14347 | 0.3063 | 1.64199 | 2.53358 | 1.7873 | 0.45512 | -0.22502 | 0.44064 | 0.6722 | -0.46054 | -1.34202 | -1.43024 | -0.90666 | -0.75916 | -1.57734 | -1.24255 | -0.50214 | 0.14311 | -0.39841 | -0.70523 | 0.40938 | 1.83426 | 2.43678 | 0.60622 | -0.48154 | -0.48033 | -0.03686 | -0.2077 | -1.43988 | -1.40075 | -0.25738 | -0.18787 | -0.58461 | 0.09186 | 1.47471 | 2.10804 | 1.14252 | -0.5474 | -0.88749 | -0.62919 | -0.99586 | -1.49671 | -0.90339 | 0.50382 | 1.62535 | 0.9508 | 0.05189 | 0.16155 | 0.38394 | -0.21859 | -1.52613 | -1.23521 | -0.19142 | 0.43809 | -0.34417 | -0.01383 | 1.2388
436.3 | -0.07276 | -0.12177 | 2.39365 | 2.19104 | 1.02264 | -0.50798 | -0.69281 | 1.11513 | 1.60226 | 0.24984 | -0.48517 | -0.02481 | 0.86284 | 0.54116 | -0.4067 | -1.4907 | -1.20465 | -0.69868 | -0.81447 | -1.22283 | -1.35213 | -0.43261 | 0.30144 | 0.44175 | -0.4499 | 0.00759 | 1.47605 | 2.16629 | 1.5016 | 0.48921 | 0.10428 | 1.36692 | 1.70273 | 0.36203 | -0.87808 | -1.13839 | -0.51919 | 0.00937 | -1.333 | -1.53388 | -1.19894 | -0.68566 | -0.99666 | -1.2646 | -0.29847 | 1.21446 | 1.94515 | 0.5671 | -0.14742 | 0.15115 | 0.9176 | 0.91188 | -0.72229 | -1.57743 | -0.96364 | -0.81955 | -1.12825 | -0.59741 | 0.93666 | 2.18077 | 1.84879 | 0.1359 | -0.21754 | 0.17212 | -0.34148 | -1.24736 | -1.50154 | -0.62866 | 0.5534 | 0.32925 | -0.12427 | 0.3008 | 1.19326 | 1.06733 | -0.88167 | -1.52761 | -1.12356 | -0.64557 | -1.04628 | -0.74285 | 0.73619
437.5 | -0.99144 | -1.02935 | 2.82217 | 1.20717 | 0.16123 | -1.11066 | -0.55111 | 1.66835 | 2.01921 | 0.48329 | -0.17297 | 0.60262 | 1.7342 | 1.42596 | 0.24383 | -1.11446 | -0.93964 | -0.28547 | -0.37049 | -1.01841 | -1.51513 | -1.08205 | -0.55863 | -0.35943 | -1.07147 | -0.54776 | 0.82815 | 1.32957 | 0.79936 | 0.10238 | 0.02546 | 1.85679 | 2.24261 | 0.85272 | -0.44402 | -0.58074 | 0.21386 | 1.04336 | -0.63525 | -1.35587 | -1.30171 | -0.91366 | -1.07369 | -1.4787 | -1.0375 | 0.29018 | 0.99922 | 0.0833 | -0.19854 | 0.42687 | 1.63578 | 1.81455 | 0.13931 | -1.21708 | -1.01101 | -0.83034 | -1.33051 | -1.27331 | 0.03086 | 1.56784 | 1.86097 | 0.37207 | 0.25492 | 1.00034 | 0.68734 | -0.46125 | -1.51309 | -1.33362 | -0.42809 | -0.3976 | -0.60836 | -0.06676 | 1.43525 | 2.00657 | 0.03822 | -1.24242 | -1.44009 | -1.13881 | -1.24966 | -1.35031 | -0.14826
438.7 | -1.53014 | -1.54257 | 2.52005 | 0.28341 | -0.37719 | -1.42192 | -0.60233 | 1.77179 | 1.88591 | 0.37439 | -0.07239 | 0.98944 | 2.274 | 2.00873 | 0.71278 | -0.64794 | -0.279 | 0.54883 | 0.49294 | -0.36967 | -1.31165 | -1.3311 | -0.97112 | -0.71858 | -1.46746 | -1.13516 | -0.05011 | 0.33678 | -0.02774 | -0.50766 | -0.38567 | 1.78957 | 2.18553 | 0.8888 | -0.22889 | -0.0468 | 0.95814 | 1.97678 | 0.24822 | -0.86236 | -0.92176 | -0.55622 | -0.59234 | -1.2251 | -1.53415 | -0.62858 | -0.03825 | -0.58238 | -0.56874 | 0.25641 | 1.87965 | 2.25127 | 0.82978 | -0.58185 | -0.53745 | -0.25235 | -1.03175 | -1.61998 | -0.89708 | 0.54191 | 1.27665 | 0.119 | 0.30752 | 1.49662 | 1.70243 | 0.58185 | -1.02336 | -1.48381 | -0.99227 | -0.8618 | -1.08139 | -0.7312 | 1.0366 | 2.30734 | 0.84691 | -0.66792 | -1.24261 | -0.97997 | -0.80801 | -1.51099 | -1.02895
440 | -1.46361 | -1.44393 | 1.53065 | -0.26479 | -0.37627 | -1.28977 | -0.83817 | 1.3497 | 1.20231 | -0.07072 | -0.23951 | 0.97696 | 2.27319 | 2.0784 | 0.82993 | -0.26756 | 0.54653 | 1.55005 | 1.54256 | 0.57412 | -0.78705 | -1.10923 | -0.78594 | -0.46921 | -1.41681 | -1.53734 | -0.89333 | -0.48992 | -0.6661 | -1.09199 | -0.98412 | 1.12939 | 1.50486 | 0.42758 | -0.35213 | 0.21364 | 1.40828 | 2.47147 | 1.01864 | -0.26123 | -0.24653 | 0.27201 | 0.38445 | -0.47152 | -1.5758 | -1.2647 | -0.80997 | -1.11564 | -1.09524 | -0.33763 | 1.49783 | 2.04055 | 1.07739 | 0.03174 | 0.22501 | 0.76089 | -0.17597 | -1.39018 | -1.5196 | -0.57673 | 0.29638 | -0.52064 | -0.14251 | 1.39051 | 2.31487 | 1.54036 | -0.23112 | -1.09312 | -0.93672 | -0.76187 | -1.19384 | -1.37769 | 0.0786 | 1.80678 | 1.2065 | -0.12621 | -0.74762 | -0.29097 | 0.24493 | -1.00682 | -1.52583
441.2 | -0.83602 | -0.79412 | 0.36187 | -0.17609 | 0.15635 | -0.76976 | -1.12987 | 0.61589 | 0.3238 | -0.61313 | -0.57592 | 0.57786 | 1.73867 | 1.61239 | 0.542 | -0.18152 | 1.09305 | 2.21152 | 2.26627 | 1.3519 | -0.23374 | -0.59298 | -0.14487 | 0.25101 | -0.9036 | -1.55447 | -1.30689 | -0.74702 | -0.75358 | -1.28673 | -1.42181 | 0.20867 | 0.55785 | -0.2613 | -0.73356 | 0.04868 | 1.31619 | 2.27991 | 1.28032 | 0.08713 | 0.29401 | 1.097 | 1.3822 | 0.4355 | -1.1639 | -1.36998 | -0.94434 | -1.14588 | -1.4167 | -1.01009 | 0.67895 | 1.30812 | 0.77239 | 0.24615 | 0.78294 | 1.65856 | 0.85876 | -0.66102 | -1.55453 | -1.23888 | -0.51906 | -1.10478 | -0.81667 | 0.72093 | 2.19599 | 1.92295 | 0.37799 | -0.5108 | -0.39143 | -0.10457 | -0.73745 | -1.55528 | -0.89983 | 0.80351 | 0.94874 | 0.02051 | -0.38022 | 0.40652 | 1.34649 | -0.06032 | -1.36878
442.5 | 0.16703 | 0.21539 | -0.67041 | 0.50387 | 1.06907 | 0.0084 | -1.39356 | -0.23645 | -0.49523 | -1.07821 | -0.96671 | -0.09382 | 0.81408 | 0.74561 | -0.06296 | -0.41412 | 1.20367 | 2.36354 | 2.48968 | 1.76774 | 0.16884 | 0.01392 | 0.72777 | 1.23399 | -0.0425 | -1.21177 | -1.23655 | -0.39412 | -0.23112 | -0.96863 | -1.53737 | -0.73201 | -0.38413 | -0.92804 | -1.21312 | -0.47877 | 0.70588 | 1.46188 | 0.97692 | 0.06012 | 0.49249 | 1.64944 | 2.14326 | 1.26712 | -0.46752 | -1.03088 | -0.46175 | -0.5759 | -1.33755 | -1.516 | -0.35855 | 0.27592 | 0.05499 | -0.01015 | 0.9074 | 2.15886 | 1.81942 | 0.36369 | -1.08179 | -1.33346 | -0.8959 | -1.31976 | -1.42589 | -0.30543 | 1.38523 | 1.64804 | 0.58593 | -0.04493 | 0.34188 | 0.9095 | 0.26699 | -1.11803 | -1.56803 | -0.35838 | 0.231 | -0.26236 | -0.35047 | 0.75731 | 2.13376 | 1.04316 | -0.65985
443.7 | 1.03982 | 1.07624 | -1.07015 | 1.42052 | 1.90951 | 0.66968 | -1.50374 | -0.79721 | -0.83212 | -1.20562 | -1.19884 | -0.70906 | -0.05328 | -0.08754 | -0.66969 | -0.83593 | 0.8261 | 1.93841 | 2.11704 | 1.62796 | 0.20549 | 0.37205 | 1.36795 | 1.98839 | 0.74823 | -0.72289 | -0.78564 | 0.35838 | 0.66304 | -0.24839 | -1.25643 | -1.25215 | -0.84764 | -1.17549 | -1.4842 | -1.06812 | -0.11641 | 0.4253 | 0.29266 | -0.31699 | 0.23323 | 1.63354 | 2.30153 | 1.62171 | 0.1086 | -0.53096 | 0.32333 | 0.3603 | -0.82107 | -1.56359 | -1.12061 | -0.53199 | -0.63962 | -0.56615 | 0.51168 | 1.99433 | 2.24448 | 1.15132 | -0.44589 | -0.92516 | -0.64355 | -0.93799 | -1.56672 | -1.14626 | 0.30511 | 0.90045 | 0.30137 | -0.00463 | 0.76966 | 1.7225 | 1.35592 | -0.25434 | -1.57772 | -1.05852 | -0.47008 | -0.73892 | -0.67134 | 0.50825 | 2.17533 | 1.71728 | 0.14866
444.9 | 1.53942 | 1.55145 | -0.81123 | 2.2708 | 2.44485 | 1.04184 | -1.45684 | -0.94852 | -0.62338 | -0.96607 | -1.21001 | -1.1063 | -0.62942 | -0.63758 | -1.07437 | -1.27611 | 0.12799 | 1.12298 | 1.32947 | 1.04519 | -0.09447 | 0.38703 | 1.5976 | 2.31926 | 1.2468 | -0.29045 | -0.19322 | 1.2145 | 1.63941 | 0.647 | -0.70999 | -1.28779 | -0.75183 | -0.9147 | -1.423 | -1.49486 | -0.88832 | -0.50648 | -0.47893 | -0.85014 | -0.34475 | 1.10706 | 1.88454 | 1.45967 | 0.36627 | -0.12914 | 1.07424 | 1.3694 | -0.02378 | -1.17884 | -1.45867 | -0.90738 | -1.02202 | -1.14124 | -0.21899 | 1.27941 | 2.08137 | 1.47999 | 0.05058 | -0.31802 | 0.05386 | -0.06348 | -1.17885 | -1.55851 | -0.68036 | 0.01578 | -0.26922 | -0.35679 | 0.71834 | 2.06339 | 2.19927 | 0.71786 | -1.03986 | -1.15238 | -0.83199 | -1.09728 | -1.11736 | -0.19629 | 1.53499 | 1.79669 | 0.71783
446.2 | 1.47495 | 1.45674 | 0.05919 | 2.78144 | 2.48448 | 0.98548 | -1.27129 | -0.62319 | 0.13342 | -0.37459 | -0.97598 | -1.16568 | -0.72471 | -0.69025 | -1.09211 | -1.5602 | -0.7024 | 0.12583 | 0.33804 | 0.17634 | -0.64969 | 0.0212 | 1.29746 | 2.08227 | 1.27097 | -0.09137 | 0.31114 | 1.89153 | 2.41173 | 1.47078 | -0.06786 | -0.84866 | -0.09112 | -0.125 | -0.95976 | -1.57103 | -1.38392 | -1.05115 | -1.03239 | -1.30772 | -1.05486 | 0.18165 | 0.97364 | 0.80497 | 0.18028 | -0.02678 | 1.48881 | 2.15069 | 0.84914 | -0.4657 | -1.31311 | -0.72637 | -0.85575 | -1.43812 | -1.0489 | 0.18553 | 1.3457 | 1.21085 | 0.17135 | 0.18476 | 0.94035 | 1.10664 | -0.3066 | -1.4001 | -1.26295 | -0.67067 | -0.84741 | -0.94934 | 0.13326 | 1.7414 | 2.49816 | 1.46811 | -0.17132 | -0.64419 | -0.62157 | -1.02937 | -1.38866 | -1.09397 | 0.38011 | 1.22987 | 0.80168
447.4 | 0.88612 | 0.84651 | 1.08396 | 2.71099 | 2.01715 | 0.53417 | -1.05705 | -0.00519 | 1.07235 | 0.28979 | -0.62621 | -0.89492 | -0.32001 | -0.21277 | -0.68133 | -1.51706 | -1.26495 | -0.57839 | -0.36513 | -0.52595 | -1.15084 | -0.53173 | 0.61593 | 1.39458 | 0.82242 | -0.23268 | 0.45146 | 2.05028 | 2.61613 | 1.83281 | 0.3303 | -0.22584 | 0.77863 | 0.83404 | -0.29627 | -1.25236 | -1.40999 | -0.98802 | -1.0344 | -1.38332 | -1.51092 | -0.69249 | 0.02305 | 0.01764 | -0.32749 | -0.28579 | 1.33535 | 2.33253 | 1.37583 | 0.18317 | -0.86771 | -0.14604 | -0.17855 | -1.21183 | -1.53523 | -0.753 | 0.42964 | 0.52345 | -0.14292 | 0.25869 | 1.50411 | 1.99796 | 0.60522 | -0.82997 | -1.22256 | -0.78979 | -1.01789 | -1.36452 | -0.66028 | 0.91322 | 2.1136 | 1.62006 | 0.49834 | 0.07038 | 0.06367 | -0.43623 | -1.18275 | -1.63146 | -0.67493 | 0.3698 | 0.39946
448.6 | 0.00213 | -0.04506 | 1.94014 | 2.14856 | 1.23178 | -0.13819 | -0.89057 | 0.68193 | 1.91501 | 0.83667 | -0.29096 | -0.44226 | 0.39131 | 0.60889 | 0.02405 | -1.1729 | -1.4478 | -0.84245 | -0.60656 | -0.84954 | -1.41847 | -1.08072 | -0.21587 | 0.49171 | 0.10043 | -0.62435 | 0.22225 | 1.70126 | 2.26749 | 1.69441 | 0.38526 | 0.32272 | 1.56209 | 1.69017 | 0.36482 | -0.68903 | -1.07963 | -0.46438 | -0.50073 | -1.0278 | -1.58853 | -1.29067 | -0.69415 | -0.6195 | -0.91588 | -0.76414 | 0.71385 | 1.94277 | 1.45457 | 0.55728 | -0.38762 | 0.55001 | 0.77415 | -0.51702 | -1.56644 | -1.31133 | -0.36149 | -0.27163 | -0.70024 | -0.08889 | 1.56898 | 2.38604 | 1.27006 | -0.15335 | -0.74799 | -0.38651 | -0.67292 | -1.37081 | -1.34824 | -0.11735 | 1.24673 | 1.22477 | 0.7407 | 0.62328 | 0.9267 | 0.52583 | -0.48195 | -1.60638 | -1.3206 | -0.42538 | -0.21901
449.9 | -0.93654 | -0.97378 | 2.34534 | 1.21064 | 0.32869 | -0.84735 | -0.83283 | 1.22725 | 2.40257 | 1.08797 | -0.09335 | 0.04204 | 1.20522 | 1.56836 | 0.86507 | -0.59176 | -1.19061 | -0.57153 | -0.26354 | -0.62362 | -1.30183 | -1.45209 | -0.97501 | -0.39441 | -0.67179 | -1.13801 | -0.33451 | 0.89245 | 1.41567 | 1.05975 | 0.04786 | 0.57737 | 1.99139 | 2.18361 | 0.81731 | -0.06361 | -0.54402 | 0.32897 | 0.4844 | -0.25367 | -1.22798 | -1.44711 | -0.95352 | -0.84906 | -1.32146 | -1.27376 | -0.22701 | 1.05594 | 1.03466 | 0.50063 | -0.10538 | 1.08629 | 1.72978 | 0.5153 | -1.11453 | -1.34645 | -0.76518 | -0.85648 | -1.24748 | -0.75578 | 1.03823 | 2.10503 | 1.44701 | 0.33746 | -0.08616 | 0.39846 | 0.19636 | -0.80747 | -1.63976 | -1.04602 | 0.13274 | 0.41618 | 0.43967 | 0.71603 | 1.63514 | 1.61306 | 0.62427 | -0.93466 | -1.36036 | -0.84571 | -0.73735
451.1 | -1.47449 | -1.48927 | 2.1169 | 0.3451 | -0.2611 | -1.24508 | -0.90713 | 1.37239 | 2.31561 | 0.92881 | -0.13593 | 0.31041 | 1.72623 | 2.21919 | 1.45953 | -0.05413 | -0.66032 | 0.06796 | 0.49263 | 0.06366 | -0.83044 | -1.47996 | -1.32493 | -0.86647 | -1.08499 | -1.48214 | -0.93224 | 0.00507 | 0.47172 | 0.25999 | -0.48991 | 0.40439 | 1.85842 | 2.09562 | 0.84854 | 0.29428 | -0.13134 | 0.94835 | 1.4538 | 0.59152 | -0.63338 | -1.15841 | -0.67229 | -0.53286 | -1.26291 | -1.50158 | -1.02517 | 0.11893 | 0.36009 | 0.06911 | -0.19213 | 1.16354 | 2.22214 | 1.39779 | -0.45639 | -0.9441 | -0.61511 | -0.88611 | -1.40554 | -1.34453 | 0.17581 | 1.31832 | 1.08093 | 0.36703 | 0.32623 | 1.10034 | 1.182 | 0.11181 | -1.37193 | -1.45222 | -0.69093 | -0.32627 | -0.18167 | 0.27536 | 1.78605 | 2.29349 | 1.62702 | 0.02632 | -0.89076 | -0.69929 | -0.78204
452.4 | -1.49101 | -1.47641 | 1.32301 | -0.25939 | -0.40924 | -1.23192 | -1.08552 | 1.09072 | 1.6859 | 0.4038 | -0.40527 | 0.30012 | 1.8394 | 2.42942 | 1.69035 | 0.3118 | -0.02335 | 0.89437 | 1.48106 | 1.06844 | -0.1 | -1.19138 | -1.23484 | -0.86071 | -1.00667 | -1.53077 | -1.41885 | -0.78054 | -0.35561 | -0.48841 | -1.05217 | -0.1464 | 1.19475 | 1.46337 | 0.46698 | 0.28842 | 0.01601 | 1.20874 | 2.18818 | 1.32673 | 0.01316 | -0.58541 | 0.01947 | 0.26399 | -0.67903 | -1.33436 | -1.50549 | -0.64166 | -0.35671 | -0.57163 | -0.61394 | 0.74699 | 2.13679 | 1.93226 | 0.18499 | -0.32615 | -0.01343 | -0.32541 | -1.02895 | -1.62583 | -0.79989 | 0.24187 | 0.3223 | -0.04958 | 0.31933 | 1.47371 | 2.04025 | 1.1923 | -0.63485 | -1.32708 | -1.08112 | -0.7473 | -0.84307 | -0.55177 | 1.31227 | 2.39874 | 2.29752 | 0.9867 | -0.19116 | -0.10993 | -0.27157
453.6 | -0.98719 | -0.9505 | 0.34963 | -0.33005 | -0.05392 | -0.80699 | -1.27275 | 0.51903 | 0.82031 | -0.22573 | -0.75986 | 0.02406 | 1.49744 | 2.11278 | 1.46237 | 0.33202 | 0.39197 | 1.499 | 2.23558 | 1.92775 | 0.54628 | -0.7634 | -0.80245 | -0.42682 | -0.44914 | -1.23079 | -1.5658 | -1.12957 | -0.69027 | -0.79936 | -1.31469 | -0.79384 | 0.31316 | 0.60108 | -0.11671 | -0.06622 | -0.1808 | 0.97379 | 2.34894 | 1.616 | 0.37312 | -0.07789 | 0.73434 | 1.15884 | 0.19671 | -0.82196 | -1.47671 | -0.87391 | -0.72093 | -1.03458 | -1.1189 | 0.03757 | 1.52097 | 1.8802 | 0.46289 | 0.1138 | 0.67832 | 0.54846 | -0.23261 | -1.40223 | -1.42046 | -0.59126 | -0.3881 | -0.63915 | -0.10812 | 1.29833 | 2.34999 | 1.9221 | 0.16668 | -0.84889 | -0.94795 | -0.6131 | -1.09639 | -1.28488 | 0.44406 | 1.8824 | 2.32668 | 1.44771 | 0.26623 | 0.52034 | 0.54704
454.8 | -0.16013 | -0.11362 | -0.53141 | 0.07991 | 0.65196 | -0.11709 | -1.41193 | -0.16802 | -0.02576 | -0.76801 | -1.07865 | -0.40965 | 0.83477 | 1.40817 | 0.88858 | 0.04001 | 0.4885 | 1.74118 | 2.58968 | 2.44441 | 0.94727 | -0.36016 | -0.22782 | 0.23451 | 0.40643 | -0.6833 | -1.38979 | -1.04664 | -0.52093 | -0.6118 | -1.18537 | -1.34029 | -0.54478 | -0.23186 | -0.68749 | -0.60739 | -0.61582 | 0.35821 | 1.96246 | 1.443 | 0.36861 | 0.18467 | 1.23711 | 1.89899 | 1.12687 | -0.13027 | -1.0604 | -0.6036 | -0.63038 | -1.13153 | -1.49517 | -0.74019 | 0.59582 | 1.33795 | 0.33377 | 0.21752 | 1.20112 | 1.44176 | 0.7585 | -0.75758 | -1.58397 | -0.99286 | -0.79235 | -1.12306 | -0.75292 | 0.66611 | 2.07988 | 2.1475 | 0.76286 | -0.3048 | -0.50897 | -0.03635 | -0.81692 | -1.64765 | -0.52695 | 0.95445 | 1.79052 | 1.33824 | 0.30523 | 0.90569 | 1.37424
456.1 | 0.77486 | 0.81515 | -1.06232 | 0.8856 | 1.53662 | 0.67452 | -1.45545 | -0.79206 | -0.59367 | -1.02987 | -1.23981 | -0.88469 | 0.00153 | 0.4771 | 0.10757 | -0.49847 | 0.20601 | 1.5137 | 2.40708 | 2.44638 | 0.96274 | -0.13106 | 0.29333 | 0.91984 | 1.35309 | -0.02063 | -0.94615 | -0.57481 | 0.12237 | 0.09157 | -0.61085 | -1.60593 | -1.15052 | -0.77906 | -1.01732 | -1.13581 | -1.14242 | -0.48622 | 1.09723 | 0.83409 | -0.02308 | 0.07542 | 1.32943 | 2.24816 | 1.86122 | 0.54799 | -0.41931 | 0.08755 | -0.03404 | -0.71232 | -1.53843 | -1.36405 | -0.3989 | 0.44994 | -0.17106 | -0.09634 | 1.33245 | 2.05923 | 1.68443 | 0.15938 | -1.26153 | -0.84682 | -0.67838 | -1.22131 | -1.35636 | -0.26952 | 1.25336 | 1.76849 | 0.93269 | 0.04426 | -0.00876 | 0.79294 | 0.02316 | -1.42127 | -1.30616 | -0.14672 | 0.81779 | 0.68564 | -0.13348 | 0.82255 | 1.89743
457.3 | 1.38878 | 1.41016 | -1.02293 | 1.707 | 2.19841 | 1.21587 | -1.38979 | -1.08498 | -0.6195 | -0.86997 | -1.15198 | -1.18703 | -0.63945 | -0.26282 | -0.51524 | -1.01627 | -0.31746 | 0.92144 | 1.77471 | 1.94315 | 0.5936 | -0.1915 | 0.50004 | 1.29795 | 1.96653 | 0.44791 | -0.48096 | 0.00969 | 0.91098 | 0.99552 | 0.17442 | -1.48196 | -1.26971 | -0.79306 | -0.90035 | -1.34389 | -1.47038 | -1.16513 | 0.16002 | 0.09901 | -0.5835 | -0.34687 | 0.95911 | 2.04628 | 2.07635 | 0.89176 | 0.08103 | 0.82155 | 0.80001 | 0.08141 | -1.1742 | -1.5698 | -1.02331 | -0.33918 | -0.7506 | -0.65297 | 0.99 | 2.09564 | 2.12457 | 0.90678 | -0.69487 | -0.30557 | -0.08377 | -0.79552 | -1.55002 | -1.05641 | 0.25814 | 0.99103 | 0.61871 | -0.0093 | 0.21285 | 1.41388 | 1.03154 | -0.69715 | -1.55195 | -0.93038 | -0.12129 | -0.12028 | -0.77696 | 0.28783 | 1.82765
458.5 | 1.56394 | 1.56012 | -0.50816 | 2.33146 | 2.50043 | 1.40566 | -1.25368 | -1.02647 | -0.15057 | -0.35445 | -0.85342 | -1.26959 | -0.96759 | -0.64995 | -0.82368 | -1.35529 | -0.91256 | 0.14978 | 0.89862 | 1.12388 | -0.00909 | -0.48902 | 0.36728 | 1.29965 | 2.13577 | 0.61974 | -0.14951 | 0.50196 | 1.6052 | 1.85421 | 0.96574 | -1.0701 | -0.97745 | -0.33823 | -0.36587 | -1.14982 | -1.49447 | -1.52639 | -0.59435 | -0.52298 | -1.09369 | -0.9098 | 0.26943 | 1.40259 | 1.78808 | 0.85081 | 0.28251 | 1.35704 | 1.62998 | 1.0361 | -0.50988 | -1.39461 | -1.19442 | -0.80715 | -1.15959 | -1.22329 | 0.30937 | 1.59552 | 2.02886 | 1.29831 | -0.14532 | 0.35319 | 0.77003 | 0.04464 | -1.25906 | -1.49944 | -0.63372 | 0.09362 | 0.01398 | -0.39319 | 0.07287 | 1.62523 | 1.89953 | 0.25793 | -1.31712 | -1.28301 | -0.7909 | -0.75842 | -1.32224 | -0.48355 | 1.22822
459.8 | 1.2133 | 1.18435 | 0.3597 | 2.57015 | 2.33024 | 1.16298 | -1.09173 | -0.62151 | 0.73232 | 0.4245 | -0.40417 | -1.11033 | -0.89136 | -0.55084 | -0.68305 | -1.36993 | -1.41372 | -0.61798 | -0.01207 | 0.19094 | -0.67303 | -0.94222 | -0.09625 | 0.88574 | 1.7786 | 0.41986 | -0.07949 | 0.72763 | 1.98857 | 2.43139 | 1.55604 | -0.50005 | -0.38179 | 0.48309 | 0.51866 | -0.51288 | -1.14914 | -1.464 | -0.94048 | -0.80436 | -1.33202 | -1.42161 | -0.5778 | 0.44582 | 1.04689 | 0.41905 | 0.08458 | 1.48881 | 2.21711 | 1.91739 | 0.306 | -0.92286 | -0.89085 | -0.77987 | -1.16636 | -1.56772 | -0.54442 | 0.64667 | 1.3919 | 1.19552 | 0.15842 | 0.85845 | 1.62815 | 1.12597 | -0.48212 | -1.46524 | -1.19204 | -0.65455 | -0.64201 | -0.95343 | -0.42306 | 1.28656 | 2.33145 | 1.14931 | -0.72714 | -1.17522 | -1.02745 | -0.95277 | -1.46791 | -1.22998 | 0.22594
461 | 0.49992 | 0.45698 | 1.17209 | 2.32369 | 1.76882 | 0.60126 | -0.98797 | -0.07327 | 1.63325 | 1.12803 | -0.01089 | -0.80873 | -0.47866 | -0.02292 | -0.14346 | -1.02882 | -1.60049 | -1.0609 | -0.56491 | -0.43211 | -1.06722 | -1.31895 | -0.67206 | 0.24019 | 1.06512 | -0.04747 | -0.30243 | 0.57861 | 1.88682 | 2.47866 | 1.69316 | -0.0671 | 0.19099 | 1.27989 | 1.38258 | 0.31307 | -0.58581 | -1.05435 | -0.74581 | -0.58931 | -1.12887 | -1.61009 | -1.2092 | -0.409 | 0.21041 | -0.16755 | -0.4014 | 1.14462 | 2.29632 | 2.34181 | 0.90351 | -0.44171 | -0.337 | -0.28995 | -0.69504 | -1.46758 | -1.18502 | -0.32021 | 0.53024 | 0.67973 | 0.05645 | 0.92204 | 2.06759 | 1.9616 | 0.42687 | -1.03368 | -1.23612 | -0.91986 | -0.95631 | -1.32771 | -0.99853 | 0.54639 | 2.11739 | 1.54613 | -0.15875 | -0.79791 | -0.82612 | -0.59891 | -1.05378 | -1.55334 | -0.70433
462.3 | -0.42339 | -0.46648 | 1.75519 | 1.64925 | 0.93264 | -0.15975 | -0.96989 | 0.4902 | 2.37245 | 1.62198 | 0.23848 | -0.45529 | 0.15283 | 0.81241 | 0.69635 | -0.38387 | -1.45264 | -1.12428 | -0.67046 | -0.61382 | -1.0724 | -1.50956 | -1.23192 | -0.51251 | 0.15411 | -0.6554 | -0.75061 | 0.09309 | 1.32238 | 1.99749 | 1.36609 | 0.11233 | 0.5775 | 1.87161 | 2.07062 | 1.17853 | 0.06706 | -0.44653 | -0.0941 | 0.09387 | -0.47579 | -1.40646 | -1.52003 | -1.01613 | -0.52018 | -0.72168 | -1.01803 | 0.3976 | 1.85298 | 2.23712 | 1.16075 | -0.11517 | 0.2575 | 0.51336 | 0.20398 | -0.90322 | -1.4979 | -1.11192 | -0.34356 | -0.07686 | -0.39945 | 0.50812 | 1.97291 | 2.37662 | 1.25889 | -0.3889 | -0.87441 | -0.69714 | -0.78232 | -1.31199 | -1.44372 | -0.41987 | 1.31087 | 1.37517 | 0.18045 | -0.38493 | -0.3768 | 0.17933 | -0.12364 | -1.3541 | -1.35791
463.5 | -1.14682 | -1.17632 | 1.85646 | 0.84316 | 0.1863 | -0.78191 | -1.04513 | 0.81646 | 2.63411 | 1.69763 | 0.22965 | -0.22358 | 0.70594 | 1.58327 | 1.47958 | 0.29133 | -1.06217 | -0.82076 | -0.30994 | -0.27654 | -0.65709 | -1.41 | -1.53138 | -1.06106 | -0.54419 | -1.09912 | -1.19383 | -0.50519 | 0.53974 | 1.20433 | 0.73699 | -0.04574 | 0.58768 | 1.99185 | 2.29727 | 1.71577 | 0.50711 | 0.0383 | 0.68211 | 0.94778 | 0.3672 | -0.89507 | -1.41876 | -1.15547 | -0.8053 | -0.93188 | -1.42732 | -0.41785 | 1.08024 | 1.66342 | 0.97853 | -0.11518 | 0.56489 | 1.22634 | 1.15267 | -0.11587 | -1.39101 | -1.41243 | -0.82743 | -0.67033 | -0.9382 | -0.18699 | 1.37915 | 2.19506 | 1.63588 | 0.10453 | -0.38845 | -0.16672 | -0.16458 | -0.82381 | -1.48269 | -1.165 | 0.28977 | 0.76013 | 0.11423 | -0.22248 | -0.01058 | 0.9542 | 0.90208 | -0.73842 | -1.47708
464.7 | -1.51632 | -1.52341 | 1.51198 | 0.10789 | -0.30529 | -1.12598 | -1.17994 | 0.85429 | 2.41458 | 1.38795 | -0.00772 | -0.1634 | 1.04903 | 2.11501 | 2.03844 | 0.83859 | -0.5769 | -0.30059 | 0.354 | 0.43804 | 0.05545 | -1.06716 | -1.54077 | -1.32652 | -0.87858 | -1.24946 | -1.48887 | -1.05476 | -0.26222 | 0.32171 | 0.01047 | -0.45295 | 0.25694 | 1.66009 | 2.06955 | 1.84256 | 0.64321 | 0.26244 | 1.34555 | 1.74889 | 1.1928 | -0.24184 | -1.03235 | -0.90456 | -0.62055 | -0.72347 | -1.48987 | -1.09894 | 0.18906 | 0.81999 | 0.47622 | -0.39977 | 0.50717 | 1.6476 | 1.92372 | 0.6728 | -1.00106 | -1.26312 | -0.85478 | -0.91305 | -1.32979 | -0.93217 | 0.48504 | 1.53962 | 1.52438 | 0.29657 | -0.0118 | 0.41792 | 0.69384 | 0.0182 | -1.09721 | -1.5319 | -0.6581 | -0.02969 | -0.26509 | -0.36551 | 0.09865 | 1.45512 | 1.73729 | 0.05177 | -1.16393
466 | -1.40185 | -1.3828 | 0.77208 | -0.37013 | -0.39551 | -1.06796 | -1.33596 | 0.5669 | 1.72401 | 0.73798 | -0.43009 | -0.30574 | 1.0725 | 2.25394 | 2.22093 | 1.11106 | -0.13754 | 0.29172 | 1.16061 | 1.38148 | 0.9313 | -0.54684 | -1.25726 | -1.25759 | -0.72468 | -0.99488 | -1.50621 | -1.41488 | -0.90628 | -0.44125 | -0.60909 | -0.9964 | -0.35609 | 0.9103 | 1.40589 | 1.49756 | 0.41341 | 0.12827 | 1.6869 | 2.28779 | 1.80007 | 0.38255 | -0.50003 | -0.36361 | 0.02225 | -0.05254 | -1.09902 | -1.47488 | -0.62972 | -0.09779 | -0.20212 | -0.88128 | 0.0548 | 1.61108 | 2.30612 | 1.24995 | -0.48128 | -0.75015 | -0.41271 | -0.66083 | -1.35307 | -1.49995 | -0.50906 | 0.55158 | 0.93755 | 0.1021 | 0.07291 | 0.82001 | 1.56463 | 1.05311 | -0.32201 | -1.42479 | -1.28605 | -0.71877 | -0.79869 | -0.78545 | -0.15071 | 1.45785 | 2.12349 | 0.77133 | -0.56965
467.2 | -0.86165 | -0.82433 | -0.03403 | -0.39433 | -0.05335 | -0.62886 | -1.43474 | 0.08167 | 0.86711 | 0.04125 | -0.83855 | -0.57845 | 0.76953 | 1.94508 | 1.95743 | 0.99649 | 0.04861 | 0.67698 | 1.74479 | 2.13949 | 1.59918 | -0.08771 | -0.84148 | -0.93458 | -0.15885 | -0.41735 | -1.21436 | -1.44827 | -1.14842 | -0.76533 | -0.82339 | -1.3941 | -0.96872 | 0.06449 | 0.6019 | 0.84988 | -0.05939 | -0.29213 | 1.54547 | 2.33257 | 1.93559 | 0.69228 | -0.11124 | 0.16233 | 0.81581 | 0.81857 | -0.39931 | -1.4212 | -1.05923 | -0.69057 | -0.70275 | -1.28132 | -0.57383 | 1.12417 | 2.14257 | 1.36469 | -0.12577 | -0.19467 | 0.24125 | -0.01534 | -0.92032 | -1.61983 | -1.17861 | -0.31718 | 0.18765 | -0.34936 | -0.19075 | 0.80676 | 2.03183 | 1.82575 | 0.49246 | -0.96416 | -1.36564 | -0.94037 | -1.13407 | -1.22007 | -0.63378 | 0.93956 | 1.89455 | 1.072 | -0.0627
468.5 | -0.00917 | 0.0353 | -0.7573 | 0.02083 | 0.6463 | 0.11252 | -1.44968 | -0.51287 | 0.00661 | -0.55749 | -1.13551 | -0.9159 | 0.19946 | 1.24888 | 1.30545 | 0.5284 | -0.05479 | 0.77714 | 1.9969 | 2.57778 | 1.94935 | 0.21359 | -0.40966 | -0.47046 | 0.69747 | 0.39637 | -0.65834 | -1.18877 | -1.0006 | -0.61904 | -0.57033 | -1.52277 | -1.45579 | -0.7344 | -0.18909 | 0.0475 | -0.64202 | -0.88126 | 0.94949 | 1.88295 | 1.5947 | 0.63299 | 0.02487 | 0.51992 | 1.58301 | 1.74865 | 0.4863 | -1.01671 | -1.09026 | -0.87135 | -0.87115 | -1.43967 | -1.22325 | 0.28289 | 1.48429 | 1.02179 | -0.03982 | 0.21255 | 0.90867 | 0.88196 | -0.06374 | -1.28124 | -1.44326 | -0.90406 | -0.51487 | -0.8811 | -0.71868 | 0.36237 | 1.98703 | 2.19362 | 1.17523 | -0.33704 | -0.98555 | -0.63337 | -1.0809 | -1.46861 | -1.19131 | 0.01888 | 1.13143 | 0.91123 | 0.18575
469.7 | 0.78538 | 0.82323 | -1.10072 | 0.68318 | 1.40018 | 0.84583 | -1.37163 | -0.97235 | -0.49134 | -0.78857 | -1.17389 | -1.1636 | -0.40047 | 0.45422 | 0.54254 | -0.08271 | -0.39645 | 0.55116 | 1.81145 | 2.51625 | 1.84333 | 0.22311 | -0.17106 | -0.09849 | 1.46808 | 1.11277 | -0.07705 | -0.79056 | -0.58248 | -0.09785 | 0.05451 | -1.2916 | -1.61277 | -1.17253 | -0.63333 | -0.54257 | -1.03463 | -1.34198 | 0.15563 | 1.13123 | 0.94117 | 0.24756 | -0.15738 | 0.52911 | 1.97729 | 2.35412 | 1.17892 | -0.50372 | -0.78909 | -0.60463 | -0.59271 | -1.21733 | -1.58429 | -0.54981 | 0.62933 | 0.40699 | -0.25851 | 0.25183 | 1.24822 | 1.61806 | 0.86778 | -0.66754 | -1.26285 | -0.99026 | -0.81917 | -1.16529 | -1.21901 | -0.30835 | 1.44428 | 2.0099 | 1.42827 | 0.10915 | -0.42683 | 0.03901 | -0.57675 | -1.31768 | -1.50156 | -0.8708 | 0.20839 | 0.41079 | 0.05768
470.9 | 1.35055 | 1.37134 | -1.04382 | 1.40909 | 2.03557 | 1.41665 | -1.22964 | -1.22086 | -0.55416 | -0.62408 | -0.95445 | -1.27023 | -0.90414 | -0.2613 | -0.14822 | -0.66831 | -0.86003 | 0.08945 | 1.27823 | 2.02772 | 1.36496 | -0.02627 | -0.16899 | 0.08906 | 1.98588 | 1.59348 | 0.3915 | -0.3969 | -0.06636 | 0.61015 | 0.87879 | -0.76844 | -1.45701 | -1.22744 | -0.67659 | -0.78636 | -1.11459 | -1.5382 | -0.63531 | 0.27488 | 0.17722 | -0.30865 | -0.56613 | 0.21934 | 1.94094 | 2.54593 | 1.54606 | -0.06761 | -0.33731 | -0.05061 | 0.04783 | -0.65174 | -1.58921 | -1.1911 | -0.1945 | -0.26001 | -0.66225 | -0.05283 | 1.18603 | 2.02014 | 1.6611 | 0.00549 | -0.8155 | -0.67083 | -0.67525 | -1.07118 | -1.50329 | -0.99621 | 0.58688 | 1.39809 | 1.25817 | 0.25238 | 0.058 | 0.82447 | 0.25943 | -0.76487 | -1.44686 | -1.49458 | -0.60428 | -0.19902 | -0.33015
472.2 | 1.53057 | 1.52701 | -0.57996 | 2.02941 | 2.39407 | 1.68077 | -1.0572 | -1.19582 | -0.12483 | -0.04691 | -0.48725 | -1.19804 | -1.20283 | -0.73675 | -0.59559 | -1.06514 | -1.32989 | -0.52123 | 0.48084 | 1.18095 | 0.59884 | -0.4891 | -0.42673 | 0.02201 | 2.0997 | 1.70831 | 0.61783 | -0.13527 | 0.39265 | 1.32732 | 1.73234 | -0.03667 | -1.02672 | -0.8991 | -0.28396 | -0.56983 | -0.77373 | -1.35319 | -1.24319 | -0.50719 | -0.50289 | -0.86998 | -1.08898 | -0.36019 | 1.43 | 2.24118 | 1.47361 | 0.13481 | 0.09713 | 0.62659 | 0.94598 | 0.19486 | -1.20358 | -1.49149 | -0.78431 | -0.76354 | -1.10079 | -0.63518 | 0.68039 | 1.93727 | 2.11207 | 0.53463 | -0.28323 | -0.0717 | -0.08095 | -0.50358 | -1.40024 | -1.49776 | -0.40291 | 0.49003 | 0.70309 | 0.03005 | 0.25968 | 1.46729 | 1.26873 | 0.1476 | -0.94904 | -1.66149 | -1.07885 | -0.68578 | -0.80861
473.4 | 1.25748 | 1.23259 | 0.07175 | 2.28598 | 2.33287 | 1.5364 | -0.93506 | -0.92947 | 0.60593 | 0.70666 | 0.03668 | -0.98877 | -1.1976 | -0.79219 | -0.61253 | -1.08558 | -1.59168 | -1.02471 | -0.25277 | 0.33191 | -0.11503 | -0.94443 | -0.81862 | -0.26384 | 1.76646 | 1.42127 | 0.50951 | -0.13014 | 0.57793 | 1.73426 | 2.26071 | 0.59479 | -0.54388 | -0.38339 | 0.3537 | 0.02028 | -0.11818 | -0.84469 | -1.43454 | -0.90827 | -0.79283 | -1.14381 | -1.45649 | -0.94517 | 0.66067 | 1.57715 | 1.0154 | 0.00606 | 0.2817 | 1.09072 | 1.7206 | 0.98098 | -0.61755 | -1.37236 | -0.9089 | -0.84188 | -1.3035 | -1.19221 | -0.04566 | 1.40262 | 2.04116 | 0.67574 | 0.03179 | 0.46269 | 0.67083 | 0.33378 | -0.90646 | -1.58067 | -1.10519 | -0.30024 | 0.06023 | -0.40854 | 0.06622 | 1.6385 | 2.00985 | 1.04527 | -0.20788 | -1.33379 | -1.04164 | -0.77141 | -1.05457
474.6 | 0.6411 | 0.60193 | 0.74025 | 2.16911 | 1.9135 | 1.06173 | -0.89014 | -0.52127 | 1.44829 | 1.46897 | 0.50541 | -0.71528 | -0.95033 | -0.48205 | -0.24342 | -0.74825 | -1.60418 | -1.33814 | -0.79351 | -0.34964 | -0.61667 | -1.26765 | -1.22632 | -0.67476 | 1.10455 | 0.84585 | 0.13504 | -0.35309 | 0.47284 | 1.7722 | 2.39552 | 1.00469 | -0.14873 | 0.1441 | 1.05586 | 0.8201 | 0.7086 | -0.14675 | -1.25213 | -0.92122 | -0.66482 | -1.05327 | -1.56283 | -1.3968 | -0.18411 | 0.73179 | 0.33883 | -0.37739 | 0.18239 | 1.23548 | 2.22089 | 1.55911 | -0.00792 | -0.96752 | -0.6312 | -0.49553 | -1.1722 | -1.54681 | -0.80206 | 0.57899 | 1.53682 | 0.45078 | 0.04718 | 0.75749 | 1.35678 | 1.24835 | -0.14824 | -1.27933 | -1.42811 | -0.80986 | -0.46418 | -0.86207 | -0.41569 | 1.32453 | 2.34223 | 1.74146 | 0.58464 | -0.6985 | -0.6262 | -0.45021 | -0.93376
475.9 | -0.20851 | -0.25086 | 1.26179 | 1.66772 | 1.19416 | 0.33332 | -0.94634 | -0.0664 | 2.21501 | 2.07037 | 0.80333 | -0.45184 | -0.52198 | 0.13906 | 0.46528 | -0.07863 | -1.337 | -1.38882 | -1.01972 | -0.69803 | -0.74567 | -1.33157 | -1.52873 | -1.11694 | 0.23096 | 0.09963 | -0.4248 | -0.75858 | 0.07381 | 1.38827 | 2.06712 | 1.07462 | 0.03073 | 0.52119 | 1.64643 | 1.66016 | 1.55063 | 0.59377 | -0.75368 | -0.55234 | -0.10624 | -0.53539 | -1.31473 | -1.58711 | -0.92863 | -0.12161 | -0.37791 | -0.91167 | -0.20692 | 0.97383 | 2.29668 | 1.78031 | 0.45211 | -0.41969 | -0.03555 | 0.24688 | -0.6279 | -1.5299 | -1.40152 | -0.36775 | 0.69773 | -0.0817 | -0.27242 | 0.67078 | 1.75798 | 2.02956 | 0.72143 | -0.66011 | -1.31667 | -0.9096 | -0.67803 | -1.1111 | -1.02963 | 0.5478 | 2.13639 | 2.0505 | 1.22783 | 0.03876 | -0.00179 | 0.22989 | -0.35223
477.1 | -0.93596 | -0.96926 | 1.42427 | 0.9921 | 0.47113 | -0.34471 | -1.07961 | 0.24096 | 2.59604 | 2.27451 | 0.81092 | -0.31865 | -0.11137 | 0.79781 | 1.21958 | 0.65507 | -0.91132 | -1.18684 | -0.873 | -0.59095 | -0.43831 | -1.08207 | -1.58207 | -1.40462 | -0.49837 | -0.49194 | -0.90727 | -1.1506 | -0.4428 | 0.74299 | 1.41896 | 0.78932 | -0.08363 | 0.57468 | 1.87504 | 2.19351 | 2.07669 | 1.06823 | -0.20167 | -0.00989 | 0.63689 | 0.22 | -0.7971 | -1.45036 | -1.29546 | -0.64651 | -0.79707 | -1.32145 | -0.70327 | 0.4151 | 1.92149 | 1.57236 | 0.56186 | -0.01892 | 0.56633 | 1.06474 | 0.14769 | -1.11416 | -1.60427 | -1.05279 | -0.09931 | -0.6306 | -0.75134 | 0.23305 | 1.68288 | 2.35465 | 1.33567 | -0.02846 | -0.90702 | -0.61748 | -0.47314 | -0.95698 | -1.42836 | -0.34192 | 1.49074 | 1.86371 | 1.4547 | 0.50565 | 0.4667 | 0.93635 | 0.4787
478.4 | -1.42944 | -1.44304 | 1.2122 | 0.24218 | -0.15082 | -0.86715 | -1.26438 | 0.35408 | 2.54118 | 2.06009 | 0.53087 | -0.34164 | 0.20583 | 1.38486 | 1.90802 | 1.34927 | -0.40821 | -0.80002 | -0.41691 | -0.07359 | 0.26432 | -0.53505 | -1.36819 | -1.50251 | -0.98667 | -0.82121 | -1.19966 | -1.435 | -0.98762 | -0.06932 | 0.55135 | 0.21391 | -0.46074 | 0.2932 | 1.70397 | 2.3409 | 2.22115 | 1.20593 | 0.26811 | 0.56865 | 1.432 | 1.11201 | -0.08551 | -1.03904 | -1.28148 | -0.79664 | -0.81887 | -1.48181 | -1.19736 | -0.34753 | 1.15394 | 0.99119 | 0.31586 | 0.12929 | 1.0208 | 1.8104 | 1.06128 | -0.35283 | -1.41495 | -1.40226 | -0.71189 | -1.0229 | -1.23817 | -0.46393 | 1.13425 | 2.17887 | 1.5995 | 0.47144 | -0.37005 | -0.07092 | 0.10247 | -0.35015 | -1.45167 | -1.17114 | 0.52457 | 1.24239 | 1.25128 | 0.59766 | 0.62047 | 1.49218 | 1.42292
479.6 | -1.48873 | -1.48033 | 0.72289 | -0.28094 | -0.4232 | -1.01779 | -1.41698 | 0.23109 | 2.0808 | 1.52401 | 0.08524 | -0.50863 | 0.2978 | 1.66107 | 2.25822 | 1.73033 | -0.04613 | -0.4162 | 0.12885 | 0.61755 | 1.07879 | 0.09891 | -0.97636 | -1.39041 | -1.05555 | -0.74046 | -1.14731 | -1.46904 | -1.33619 | -0.72731 | -0.18302 | -0.38722 | -0.91862 | -0.19991 | 1.20256 | 2.04741 | 1.94006 | 0.96324 | 0.43562 | 0.91195 | 1.943 | 1.78646 | 0.5261 | -0.55835 | -0.95467 | -0.55523 | -0.41626 | -1.28039 | -1.46054 | -0.99707 | 0.30511 | 0.30251 | -0.15077 | -0.04441 | 1.10658 | 2.16433 | 1.7539 | 0.43574 | -0.96472 | -1.328 | -0.89142 | -1.02321 | -1.45253 | -1.09586 | 0.34483 | 1.58867 | 1.42326 | 0.61777 | -0.00747 | 0.41849 | 0.7734 | 0.49356 | -1.0261 | -1.58204 | -0.35221 | 0.47933 | 0.74543 | 0.29756 | 0.364 | 1.62148 | 2.07271
480.8 | -1.15395 | -1.126 | 0.08742 | -0.50852 | -0.33759 | -0.80494 | -1.50183 | -0.07571 | 1.34869 | 0.80961 | -0.41233 | -0.76364 | 0.17328 | 1.6079 | 2.24442 | 1.76484 | 0.11107 | -0.1303 | 0.62505 | 1.31085 | 1.8386 | 0.69458 | -0.51067 | -1.13886 | -0.7638 | -0.30146 | -0.76848 | -1.2559 | -1.45055 | -1.13984 | -0.66405 | -0.86218 | -1.32446 | -0.77512 | 0.49736 | 1.41713 | 1.34379 | 0.44687 | 0.29064 | 0.95836 | 2.09362 | 2.14267 | 0.92547 | -0.1436 | -0.4757 | -0.06138 | 0.29016 | -0.76492 | -1.45131 | -1.42378 | -0.46391 | -0.32251 | -0.67475 | -0.45393 | 0.82982 | 2.08945 | 2.12303 | 1.08279 | -0.42852 | -0.96167 | -0.6759 | -0.62051 | -1.31021 | -1.50736 | -0.49351 | 0.75771 | 0.91829 | 0.43011 | 0.07974 | 0.69022 | 1.34984 | 1.38851 | -0.25379 | -1.54987 | -0.98252 | -0.23088 | 0.12207 | -0.23526 | -0.19716 | 1.3179 | 2.31101
482.1 | -0.46452 | -0.42406 | -0.56626 | -0.37009 | 0.11751 | -0.23389 | -1.48295 | -0.51647 | 0.47825 | 0.06426 | -0.84122 | -1.04525 | -0.15792 | 1.20392 | 1.83587 | 1.41711 | 0.00587 | -0.0267 | 0.94314 | 1.84305 | 2.37854 | 1.12345 | -0.07822 | -0.82002 | -0.17073 | 0.4419 | -0.08764 | -0.80948 | -1.30353 | -1.22353 | -0.77443 | -1.05381 | -1.54055 | -1.30321 | -0.29051 | 0.55101 | 0.54408 | -0.22471 | -0.15882 | 0.65924 | 1.81055 | 2.07933 | 1.0059 | 0.08142 | 0.00353 | 0.54854 | 1.17068 | 0.000891641 | -1.14422 | -1.53262 | -1.00307 | -0.71452 | -1.07965 | -0.98749 | 0.2144 | 1.55454 | 2.06733 | 1.42611 | 0.0278 | -0.44045 | -0.12454 | 0.17042 | -0.7473 | -1.55544 | -1.19259 | -0.14212 | 0.21007 | -0.03868 | -0.16568 | 0.61351 | 1.64769 | 2.13491 | 0.73305 | -1.08376 | -1.23939 | -0.71181 | -0.43158 | -0.80911 | -0.91612 | 0.60183 | 2.03288
483.3 | 0.29869 | 0.33986 | -0.98501 | 0.06557 | 0.75392 | 0.47093 | -1.36166 | -0.91994 | -0.18972 | -0.41016 | -1.01568 | -1.22761 | -0.56171 | 0.60576 | 1.19288 | 0.8311 | -0.31388 | -0.1463 | 0.95368 | 2.00087 | 2.49342 | 1.22169 | 0.14018 | -0.58608 | 0.45868 | 1.19652 | 0.63989 | -0.31083 | -0.98573 | -0.98853 | -0.49579 | -0.85696 | -1.44836 | -1.57426 | -0.87189 | -0.21751 | -0.13208 | -0.74877 | -0.71293 | 0.13563 | 1.20493 | 1.63187 | 0.74808 | 0.02077 | 0.25109 | 0.99089 | 1.86692 | 0.71697 | -0.67926 | -1.32205 | -1.14488 | -0.70988 | -1.14563 | -1.3774 | -0.48398 | 0.77245 | 1.62529 | 1.33897 | 0.19121 | -0.04396 | 0.48084 | 1.04062 | 0.0392 | -1.22062 | -1.48856 | -0.75678 | -0.37367 | -0.53596 | -0.61406 | 0.20764 | 1.5207 | 2.42874 | 1.52927 | -0.44074 | -1.09474 | -0.79396 | -0.65729 | -1.09967 | -1.43753 | -0.22415 | 1.35498
484.5 | 0.97714 | 1.0087 | -1.12231 | 0.67164 | 1.42595 | 1.16366 | -1.16926 | -1.21842 | -0.55048 | -0.54159 | -0.91238 | -1.27318 | -0.95281 | -0.05707 | 0.46126 | 0.15403 | -0.74999 | -0.43457 | 0.68968 | 1.79549 | 2.21495 | 1.01371 | 0.12231 | -0.48906 | 0.97786 | 1.81873 | 1.27935 | 0.13046 | -0.60991 | -0.55824 | 0.04943 | -0.3292 | -1.07574 | -1.57284 | -1.18703 | -0.76447 | -0.55713 | -1.00052 | -1.22434 | -0.48083 | 0.4271 | 0.93956 | 0.26142 | -0.27077 | 0.22375 | 1.17136 | 2.25826 | 1.25176 | -0.18696 | -0.91734 | -0.96197 | -0.3567 | -0.84831 | -1.50707 | -1.1071 | -0.07825 | 0.94382 | 0.90962 | 0.0585 | 0.11714 | 0.9606 | 1.80737 | 0.88163 | -0.6288 | -1.40283 | -1.02043 | -0.69536 | -0.88657 | -1.09533 | -0.39632 | 1.02885 | 2.26149 | 1.99181 | 0.16567 | -0.71285 | -0.55579 | -0.53689 | -1.00369 | -1.61641 | -0.9643 | 0.4667
485.8 | 1.42379 | 1.43651 | -0.93604 | 1.33533 | 2.00115 | 1.70854 | -0.93768 | -1.35224 | -0.50493 | -0.2586 | -0.50666 | -1.14852 | -1.25797 | -0.67158 | -0.22879 | -0.47732 | -1.20687 | -0.83909 | 0.17763 | 1.22887 | 1.5612 | 0.51817 | -0.1498 | -0.56926 | 1.25479 | 2.1714 | 1.69948 | 0.4092 | -0.27909 | -0.04443 | 0.74923 | 0.47243 | -0.45591 | -1.29416 | -1.18885 | -0.98184 | -0.61356 | -0.86163 | -1.55316 | -1.07091 | -0.39143 | 0.12668 | -0.34511 | -0.72646 | -0.10358 | 1.00909 | 2.22778 | 1.47971 | 0.20945 | -0.43862 | -0.5302 | 0.28996 | -0.17539 | -1.2709 | -1.51278 | -0.84058 | 0.15584 | 0.22949 | -0.34786 | -0.03592 | 1.15481 | 2.29218 | 1.61235 | 0.08942 | -0.97706 | -0.89651 | -0.64293 | -0.92569 | -1.42952 | -1.05661 | 0.23643 | 1.62346 | 1.99147 | 0.54931 | -0.25597 | -0.09662 | -0.08527 | -0.45299 | -1.33392 | -1.44392 | -0.45988
487 | 1.46865 | 1.46084 | -0.51735 | 1.79488 | 2.25921 | 1.90069 | -0.76055 | -1.28434 | -0.08119 | 0.33244 | 0.05331 | -0.89999 | -1.37165 | -1.0154 | -0.61659 | -0.80542 | -1.48476 | -1.18983 | -0.38075 | 0.52173 | 0.79278 | -0.05555 | -0.55544 | -0.788 | 1.17693 | 2.12291 | 1.74553 | 0.41418 | -0.1428 | 0.31955 | 1.3081 | 1.24278 | 0.17108 | -0.87925 | -0.92722 | -0.82031 | -0.28368 | -0.36119 | -1.55025 | -1.40869 | -0.94531 | -0.48052 | -0.79362 | -1.12251 | -0.58546 | 0.5648 | 1.78944 | 1.32423 | 0.3425 | -0.11788 | -0.08536 | 0.95098 | 0.62464 | -0.73225 | -1.55277 | -1.23968 | -0.41561 | -0.38622 | -0.81627 | -0.42971 | 0.96391 | 2.30261 | 1.94812 | 0.62023 | -0.45094 | -0.50775 | -0.2472 | -0.58593 | -1.40941 | -1.47333 | -0.53666 | 0.77756 | 1.55039 | 0.54182 | 0.01214 | 0.31717 | 0.46861 | 0.33999 | -0.69396 | -1.48979 | -1.06708
488.3 | 1.12593 | 1.09888 | 0.0506 | 1.99552 | 2.18109 | 1.73357 | -0.66449 | -1.04806 | 0.6371 | 1.14226 | 0.69259 | -0.56885 | -1.30388 | -1.07184 | -0.66883 | -0.78339 | -1.52927 | -1.42974 | -0.90796 | -0.22586 | 0.02695 | -0.60156 | -1.00825 | -1.09081 | 0.76852 | 1.69982 | 1.43503 | 0.1606 | -0.22052 | 0.46759 | 1.6383 | 1.8826 | 0.71639 | -0.42566 | -0.50127 | -0.35937 | 0.36205 | 0.43513 | -1.21804 | -1.47226 | -1.19226 | -0.80065 | -0.98124 | -1.34812 | -1.11779 | -0.08574 | 1.02274 | 0.84331 | 0.20653 | -0.02218 | 0.25231 | 1.50644 | 1.44057 | 0.03666 | -1.26313 | -1.27582 | -0.69388 | -0.80062 | -1.2047 | -0.9578 | 0.42404 | 1.8575 | 1.86719 | 0.8769 | 0.02766 | -0.00487 | 0.38977 | 0.10004 | -0.98658 | -1.56148 | -1.17596 | -0.13852 | 0.7846 | 0.18069 | 0.00657 | 0.54961 | 0.97694 | 1.22892 | 0.17994 | -1.15606 | -1.31587
489.5 | 0.52994 | 0.49172 | 0.54838 | 1.87361 | 1.80412 | 1.27766 | -0.68617 | -0.74699 | 1.37578 | 1.87801 | 1.18467 | -0.28229 | -1.10487 | -0.85168 | -0.38842 | -0.42275 | -1.31766 | -1.4751 | -1.22687 | -0.75659 | -0.46166 | -0.90372 | -1.31869 | -1.34484 | 0.18421 | 1.06319 | 0.89611 | -0.24152 | -0.47349 | 0.345 | 1.61937 | 2.17028 | 0.98445 | -0.1242 | -0.11047 | 0.18705 | 1.06974 | 1.24046 | -0.69017 | -1.27523 | -1.08911 | -0.73516 | -0.81406 | -1.27792 | -1.47902 | -0.70225 | 0.20999 | 0.24348 | -0.12424 | -0.18438 | 0.33026 | 1.73962 | 1.97816 | 0.75295 | -0.79842 | -1.00384 | -0.60165 | -0.83592 | -1.30751 | -1.37431 | -0.25264 | 1.13391 | 1.4265 | 0.77642 | 0.24295 | 0.35649 | 0.98832 | 0.87669 | -0.29397 | -1.29004 | -1.46742 | -0.79825 | 0.01579 | -0.34222 | -0.27243 | 0.47493 | 1.20323 | 1.85528 | 0.93402 | -0.63802 | -1.19254
490.7 | -0.18797 | -0.22827 | 0.89436 | 1.4866 | 1.22425 | 0.64283 | -0.81084 | -0.44931 | 2.00307 | 2.42781 | 1.46613 | -0.09042 | -0.84168 | -0.44354 | 0.12932 | 0.18187 | -0.9068 | -1.34526 | -1.32252 | -1.01932 | -0.62084 | -0.91524 | -1.42181 | -1.48861 | -0.45764 | 0.34422 | 0.25662 | -0.68567 | -0.82261 | 0.00523 | 1.28958 | 2.101 | 0.9627 | -0.02493 | 0.15316 | 0.68355 | 1.7006 | 1.92088 | -0.09052 | -0.91518 | -0.73491 | -0.35421 | -0.33549 | -0.91619 | -1.60217 | -1.18648 | -0.50926 | -0.32828 | -0.53748 | -0.53098 | 0.15029 | 1.63422 | 2.17739 | 1.29756 | -0.30053 | -0.56776 | -0.22442 | -0.51075 | -1.08046 | -1.56569 | -0.91916 | 0.294 | 0.76714 | 0.40052 | 0.17179 | 0.48031 | 1.40882 | 1.58888 | 0.52845 | -0.75801 | -1.43194 | -1.14119 | -0.59159 | -0.84615 | -0.71832 | 0.12441 | 1.10425 | 2.11166 | 1.42735 | -0.11031 | -0.84469
492 | -0.9048 | -0.93676 | 1.0093 | 0.87756 | 0.52445 | -0.07169 | -1.02551 | -0.21614 | 2.39194 | 2.67755 | 1.46688 | -0.04399 | -0.57273 | 0.07849 | 0.80473 | 0.94834 | -0.34924 | -1.05908 | -1.17879 | -0.96066 | -0.39063 | -0.58102 | -1.24833 | -1.46087 | -1.04889 | -0.33526 | -0.36025 | -1.06186 | -1.18602 | -0.5022 | 0.67444 | 1.65656 | 0.63443 | -0.17058 | 0.20946 | 1.0073 | 2.12185 | 2.34277 | 0.46247 | -0.4825 | -0.21872 | 0.27969 | 0.41541 | -0.26619 | -1.42457 | -1.45046 | -1.00613 | -0.72636 | -0.91322 | -0.97755 | -0.2775 | 1.16695 | 1.97065 | 1.55344 | 0.10139 | -0.09912 | 0.35444 | 0.15129 | -0.48408 | -1.42132 | -1.43624 | -0.51536 | 0.02211 | -0.15962 | -0.18617 | 0.29172 | 1.51935 | 2.08109 | 1.33829 | -0.06684 | -1.10046 | -1.12648 | -0.892 | -1.1468 | -1.20253 | -0.45221 | 0.64785 | 1.89531 | 1.53401 | 0.27393 | -0.41388
493.2 | -1.35132 | -1.36778 | 0.85645 | 0.27236 | -0.0376 | -0.59807 | -1.24587 | -0.13486 | 2.40157 | 2.54181 | 1.192 | -0.1612 | -0.40782 | 0.5077 | 1.38042 | 1.59359 | 0.14482 | -0.74052 | -0.87804 | -0.63148 | 0.13206 | -0.01239 | -0.84491 | -1.25867 | -1.38031 | -0.72806 | -0.70967 | -1.1973 | -1.39955 | -0.97623 | 0.000953704 | 1.01125 | 0.14015 | -0.49488 | 0.03468 | 1.02516 | 2.1737 | 2.35605 | 0.75294 | -0.17173 | 0.22407 | 0.90299 | 1.16428 | 0.44684 | -1.0148 | -1.42547 | -1.12318 | -0.77512 | -1.05786 | -1.3079 | -0.77538 | 0.51075 | 1.44494 | 1.4362 | 0.23581 | 0.17661 | 0.87442 | 0.88453 | 0.28063 | -0.9673 | -1.61129 | -1.00242 | -0.50277 | -0.63432 | -0.65251 | -0.13484 | 1.26207 | 2.15916 | 1.82814 | 0.4936 | -0.6644 | -0.83744 | -0.79001 | -1.06378 | -1.47151 | -1.00484 | 0.01161 | 1.29197 | 1.23417 | 0.34915 | -0.1397
494.5 | -1.48006 | -1.47582 | 0.46321 | -0.26647 | -0.40574 | -0.87771 | -1.44013 | -0.20995 | 2.03835 | 2.04505 | 0.68031 | -0.42417 | -0.36689 | 0.79273 | 1.79434 | 2.05423 | 0.52011 | -0.44206 | -0.48352 | -0.1006 | 0.87649 | 0.73878 | -0.24365 | -0.89875 | -1.43825 | -0.80472 | -0.74075 | -1.04438 | -1.4119 | -1.35583 | -0.66456 | 0.2462 | -0.43763 | -0.93557 | -0.34292 | 0.73368 | 1.85249 | 1.97129 | 0.75082 | -0.03838 | 0.51194 | 1.424 | 1.83391 | 1.15726 | -0.43237 | -1.1607 | -0.89444 | -0.45281 | -0.90095 | -1.42876 | -1.26272 | -0.26459 | 0.67209 | 0.98374 | 0.08992 | 0.19887 | 1.23855 | 1.58346 | 1.13882 | -0.24386 | -1.44784 | -1.1487 | -0.73566 | -0.90437 | -1.10596 | -0.72239 | 0.66478 | 1.81445 | 1.95006 | 0.84169 | -0.23952 | -0.40252 | -0.34927 | -0.56261 | -1.42205 | -1.42778 | -0.7133 | 0.38999 | 0.60962 | 0.12555 | -0.1001
495.7 | -1.24805 | -1.22564 | -0.02077 | -0.54911 | -0.45215 | -0.80824 | -1.52943 | -0.40987 | 1.4365 | 1.37228 | 0.12557 | -0.72931 | -0.46168 | 0.82987 | 1.89823 | 2.16852 | 0.63973 | -0.28448 | -0.16041 | 0.41415 | 1.56264 | 1.40698 | 0.34281 | -0.5139 | -1.22872 | -0.55382 | -0.4344 | -0.63376 | -1.19978 | -1.50206 | -1.09437 | -0.35346 | -0.85946 | -1.30158 | -0.77361 | 0.2411 | 1.27362 | 1.33635 | 0.46699 | -0.13651 | 0.52321 | 1.63822 | 2.18386 | 1.61423 | 0.09334 | -0.79917 | -0.45301 | 0.12709 | -0.45863 | -1.25001 | -1.5416 | -0.88615 | -0.05765 | 0.38894 | -0.26149 | -0.04593 | 1.28881 | 1.97286 | 1.77941 | 0.4818 | -1.0425 | -0.95224 | -0.59832 | -0.8217 | -1.31276 | -1.2178 | -0.04767 | 1.17631 | 1.67314 | 0.85051 | -0.02305 | -0.06001 | 0.20367 | 0.18406 | -1.02401 | -1.53405 | -1.24406 | -0.46046 | -0.05716 | -0.26657 | -0.31252
496.9 | -0.7357 | -0.70036 | -0.50503 | -0.56526 | -0.20983 | -0.43711 | -1.5024 | -0.68614 | 0.71677 | 0.65265 | -0.36977 | -1.01214 | -0.65619 | 0.6414 | 1.71061 | 1.96015 | 0.51441 | -0.28331 | 0.03471 | 0.81652 | 2.08366 | 1.90257 | 0.82686 | -0.17288 | -0.84243 | -0.06794 | 0.12887 | -0.03944 | -0.8103 | -1.42416 | -1.26671 | -0.70619 | -1.04548 | -1.51059 | -1.17098 | -0.34945 | 0.55221 | 0.5856 | -0.00387 | -0.41678 | 0.28158 | 1.53654 | 2.19665 | 1.7802 | 0.47114 | -0.45011 | 0.06034 | 0.84103 | 0.19763 | -0.79805 | -1.57884 | -1.2904 | -0.62991 | -0.20696 | -0.70212 | -0.47558 | 1.03807 | 2.01074 | 2.1258 | 1.08744 | -0.52905 | -0.54295 | -0.17692 | -0.40672 | -1.2069 | -1.5131 | -0.74042 | 0.38355 | 1.10637 | 0.57616 | -0.04072 | 0.08948 | 0.70221 | 1.01954 | -0.35423 | -1.32607 | -1.51012 | -1.11721 | -0.60314 | -0.67718 | -0.68129
498.2 | -0.00636 | 0.03394 | -0.90656 | -0.29237 | 0.30464 | 0.20604 | -1.34289 | -0.99819 | -0.01177 | 0.00977 | -0.70034 | -1.20602 | -0.91959 | 0.23585 | 1.23118 | 1.43343 | 0.1455 | -0.45452 | 0.0488 | 1.01533 | 2.33147 | 2.12974 | 1.11784 | 0.05448 | -0.35761 | 0.57602 | 0.88233 | 0.67142 | -0.28761 | -1.12892 | -1.15592 | -0.72503 | -0.90776 | -1.47654 | -1.45406 | -0.94597 | -0.21309 | -0.15827 | -0.56931 | -0.82654 | -0.19249 | 1.09813 | 1.83794 | 1.60584 | 0.61315 | -0.2099 | 0.51932 | 1.57261 | 1.00035 | -0.09671 | -1.34356 | -1.4195 | -0.93687 | -0.66657 | -1.10918 | -1.00259 | 0.49334 | 1.64597 | 2.09278 | 1.45279 | -0.0303 | -0.04065 | 0.44426 | 0.3172 | -0.72448 | -1.50292 | -1.28884 | -0.44135 | 0.34725 | 0.08083 | -0.29612 | -0.03078 | 0.9921 | 1.78528 | 0.50563 | -0.81236 | -1.45136 | -1.45531 | -0.87933 | -0.95013 | -1.08776
499.4 | 0.66823 | 0.70398 | -1.08552 | 0.15833 | 0.89639 | 0.88591 | -1.10496 | -1.23439 | -0.4897 | -0.32097 | -0.73584 | -1.22713 | -1.14914 | -0.23983 | 0.63168 | 0.78314 | -0.32159 | -0.72659 | -0.11954 | 0.93731 | 2.21869 | 2.01375 | 1.11491 | 0.08217 | 0.02472 | 1.12757 | 1.5504 | 1.24808 | 0.17423 | -0.74839 | -0.84048 | -0.41501 | -0.47943 | -1.19195 | -1.52115 | -1.33722 | -0.76036 | -0.62481 | -0.98902 | -1.18422 | -0.71221 | 0.48362 | 1.24416 | 1.16898 | 0.47372 | -0.18219 | 0.72696 | 2.04715 | 1.66782 | 0.60661 | -0.93925 | -1.2752 | -0.89187 | -0.80067 | -1.27969 | -1.3953 | -0.14089 | 1.01482 | 1.70544 | 1.45197 | 0.24119 | 0.31195 | 0.99202 | 1.07658 | -0.02271 | -1.18222 | -1.50682 | -1.00703 | -0.29951 | -0.39861 | -0.64905 | -0.36968 | 0.93274 | 2.1809 | 1.23135 | -0.20739 | -1.12806 | -1.39294 | -0.77884 | -0.91678 | -1.30256
500.6 | 1.19566 | 1.21927 | -1.04917 | 0.69469 | 1.46933 | 1.50368 | -0.82914 | -1.37387 | -0.68025 | -0.32198 | -0.49196 | -1.07932 | -1.31233 | -0.71415 | 0.00619 | 0.12048 | -0.7936 | -1.03574 | -0.41886 | 0.62615 | 1.80376 | 1.61662 | 0.85817 | -0.07007 | 0.24558 | 1.50869 | 2.04866 | 1.6304 | 0.51211 | -0.36934 | -0.42279 | 0.13109 | 0.15954 | -0.71232 | -1.39581 | -1.5029 | -1.05702 | -0.78058 | -1.18283 | -1.40914 | -1.18332 | -0.19962 | 0.53133 | 0.57865 | 0.12162 | -0.34661 | 0.66603 | 2.22106 | 2.12915 | 1.21635 | -0.46429 | -0.9598 | -0.57291 | -0.61304 | -1.16555 | -1.57472 | -0.75916 | 0.2427 | 1.07521 | 1.14382 | 0.26141 | 0.44104 | 1.35775 | 1.74539 | 0.77926 | -0.63701 | -1.42887 | -1.28543 | -0.73448 | -0.73653 | -0.97393 | -0.82256 | 0.56033 | 2.1805 | 1.72722 | 0.36563 | -0.66272 | -1.04437 | -0.37782 | -0.56743 | -1.23985
501.9 | 1.47237 | 1.47763 | -0.79177 | 1.23176 | 1.92615 | 1.95409 | -0.55654 | -1.39155 | -0.5291 | 0.04484 | 0.03188 | -0.75841 | -1.37594 | -1.11872 | -0.55504 | -0.44386 | -1.17398 | -1.31678 | -0.80409 | 0.11025 | 1.1208 | 0.97846 | 0.3715 | -0.38973 | 0.24208 | 1.63116 | 2.27766 | 1.73974 | 0.65314 | -0.07603 | 0.00576 | 0.83286 | 0.93523 | -0.08971 | -1.09655 | -1.41567 | -1.06005 | -0.5783 | -1.05919 | -1.41243 | -1.50994 | -0.85148 | -0.19519 | -0.06514 | -0.378 | -0.67878 | 0.31353 | 2.02867 | 2.29214 | 1.62467 | -0.01462 | -0.56325 | -0.04807 | -0.10076 | -0.71182 | -1.45522 | -1.25798 | -0.55554 | 0.29708 | 0.57412 | 0.01038 | 0.27912 | 1.42867 | 2.18586 | 1.55491 | 0.04797 | -1.08428 | -1.24723 | -0.86178 | -0.806 | -1.13406 | -1.27064 | -0.08649 | 1.73992 | 1.88479 | 0.78518 | -0.16948 | -0.51854 | 0.23976 | 0.09754 | -0.81313
503.1 | 1.40556 | 1.39283 | -0.41829 | 1.57849 | 2.10902 | 2.08474 | -0.3841 | -1.2928 | -0.10335 | 0.64649 | 0.65582 | -0.37367 | -1.32457 | -1.3256 | -0.86705 | -0.71024 | -1.31115 | -1.45384 | -1.12988 | -0.42464 | 0.41091 | 0.33313 | -0.15791 | -0.74859 | 0.01773 | 1.45196 | 2.16205 | 1.54707 | 0.55119 | 0.01685 | 0.27125 | 1.4286 | 1.57877 | 0.45601 | -0.75297 | -1.13973 | -0.80902 | -0.11141 | -0.64076 | -1.1675 | -1.57463 | -1.25454 | -0.68303 | -0.51654 | -0.81004 | -1.02881 | -0.19552 | 1.54053 | 2.10928 | 1.69629 | 0.23491 | -0.27039 | 0.45284 | 0.54015 | -0.05637 | -1.06553 | -1.47459 | -1.10339 | -0.33938 | -0.01913 | -0.38889 | -0.11154 | 1.1667 | 2.23471 | 2.02654 | 0.60992 | -0.65054 | -0.97021 | -0.66094 | -0.5508 | -1.00459 | -1.49673 | -0.74955 | 1.03046 | 1.6642 | 0.90036 | 0.14152 | -0.07652 | 0.79535 | 0.83734 | -0.13953
504.4 | 1.00804 | 0.97927 | 0.02544 | 1.70763 | 2.00772 | 1.89198 | -0.32734 | -1.1001 | 0.54342 | 1.42574 | 1.33007 | 0.04262 | -1.17538 | -1.33882 | -0.92256 | -0.66057 | -1.17896 | -1.42115 | -1.36251 | -0.93251 | -0.26871 | -0.25496 | -0.66435 | -1.09256 | -0.3983 | 0.98908 | 1.71825 | 1.08166 | 0.22644 | -0.09931 | 0.3383 | 1.85694 | 2.04029 | 0.87703 | -0.42065 | -0.73961 | -0.37362 | 0.55033 | 0.0472 | -0.67971 | -1.3826 | -1.40062 | -0.90532 | -0.72254 | -1.09168 | -1.32125 | -0.79779 | 0.80267 | 1.60797 | 1.44084 | 0.25869 | -0.13853 | 0.84531 | 1.23097 | 0.75374 | -0.44134 | -1.42184 | -1.37638 | -0.77475 | -0.54391 | -0.84602 | -0.66997 | 0.59588 | 1.8883 | 2.15597 | 0.98539 | -0.22251 | -0.55708 | -0.19978 | 0.01514 | -0.54103 | -1.42504 | -1.33247 | 0.13789 | 1.11593 | 0.72154 | 0.22957 | 0.18279 | 1.17902 | 1.56402 | 0.7312
505.6 | 0.42162 | 0.38425 | 0.3781 | 1.57764 | 1.66009 | 1.4464 | -0.4064 | -0.89087 | 1.17692 | 2.11251 | 1.82675 | 0.34644 | -0.99319 | -1.17534 | -0.72141 | -0.31831 | -0.81356 | -1.22233 | -1.42296 | -1.2446 | -0.69199 | -0.5762 | -0.95368 | -1.27876 | -0.85194 | 0.402 | 1.10241 | 0.51628 | -0.19308 | -0.37584 | 0.18164 | 1.96587 | 2.16659 | 1.02983 | -0.23206 | -0.38645 | 0.05735 | 1.15506 | 0.77187 | -0.11086 | -1.01864 | -1.27306 | -0.80774 | -0.60601 | -1.08674 | -1.41269 | -1.26846 | 0.06918 | 0.96945 | 0.96479 | 0.05869 | -0.22427 | 0.96831 | 1.71433 | 1.44216 | 0.1924 | -1.15839 | -1.31709 | -0.86923 | -0.78901 | -1.14532 | -1.1688 | -0.07851 | 1.27116 | 1.90819 | 1.0452 | 0.01547 | -0.21479 | 0.30774 | 0.68639 | 0.12811 | -1.04558 | -1.60645 | -0.6122 | 0.46364 | 0.3478 | 0.07889 | 0.14525 | 1.21871 | 2.0033 | 1.49283
506.8 | -0.2479 | -0.28603 | 0.59733 | 1.23667 | 1.14167 | 0.83917 | -0.59523 | -0.70348 | 1.70368 | 2.62217 | 2.10016 | 0.50669 | -0.81898 | -0.89643 | -0.33664 | 0.23029 | -0.28531 | -0.90032 | -1.328 | -1.35011 | -0.83944 | -0.6096 | -0.99039 | -1.27375 | -1.26576 | -0.21685 | 0.41988 | -0.0459 | -0.61756 | -0.74071 | -0.14798 | 1.77272 | 1.9816 | 0.92691 | -0.20702 | -0.14859 | 0.39517 | 1.60668 | 1.42972 | 0.45223 | -0.57425 | -0.957 | -0.46617 | -0.21922 | -0.7954 | -1.27446 | -1.5437 | -0.56339 | 0.30329 | 0.37929 | -0.29022 | -0.48631 | 0.82049 | 1.93092 | 1.92715 | 0.73538 | -0.78742 | -1.01672 | -0.67071 | -0.73305 | -1.20721 | -1.5087 | -0.74045 | 0.50531 | 1.37359 | 0.82993 | 0.03575 | -0.02963 | 0.73383 | 1.33758 | 0.90052 | -0.42863 | -1.55456 | -1.12541 | -0.15805 | -0.09917 | -0.22596 | -0.14437 | 0.92793 | 2.10713 | 2.04092
508.1 | -0.90398 | -0.93414 | 0.63693 | 0.71458 | 0.51143 | 0.14624 | -0.87479 | -0.57284 | 2.03049 | 2.86279 | 2.09027 | 0.48374 | -0.69038 | -0.54967 | 0.17752 | 0.91834 | 0.34751 | -0.49202 | -1.08836 | -1.23013 | -0.67685 | -0.31632 | -0.72354 | -1.03228 | -1.56534 | -0.78487 | -0.2345 | -0.50255 | -0.95476 | -1.12362 | -0.60927 | 1.27343 | 1.4864 | 0.56757 | -0.36552 | -0.08924 | 0.55804 | 1.80806 | 1.91689 | 0.92418 | -0.13191 | -0.52297 | 0.06008 | 0.40109 | -0.20519 | -0.86955 | -1.55731 | -1.00366 | -0.29091 | -0.21323 | -0.71257 | -0.88129 | 0.39236 | 1.81043 | 2.11798 | 1.08936 | -0.39916 | -0.5535 | -0.21792 | -0.34919 | -0.94576 | -1.58804 | -1.28184 | -0.30471 | 0.62398 | 0.37603 | -0.17834 | -0.07274 | 0.95914 | 1.84391 | 1.67398 | 0.35981 | -1.15821 | -1.31583 | -0.62651 | -0.50015 | -0.59234 | -0.62818 | 0.31896 | 1.81571 | 2.26463
509.3 | -1.3182 | -1.33455 | 0.48926 | 0.19225 | -0.01484 | -0.39193 | -1.14387 | -0.5438 | 2.0471 | 2.75777 | 1.80727 | 0.28858 | -0.65694 | -0.2669 | 0.63198 | 1.50329 | 0.86784 | -0.14326 | -0.80348 | -0.95035 | -0.28334 | 0.1983 | -0.23596 | -0.62098 | -1.6476 | -1.11931 | -0.64009 | -0.68255 | -1.06168 | -1.36702 | -1.03127 | 0.64163 | 0.86054 | 0.09368 | -0.63944 | -0.22927 | 0.48259 | 1.68603 | 2.07083 | 1.14443 | 0.13842 | -0.15735 | 0.55725 | 1.02809 | 0.49166 | -0.31998 | -1.31551 | -1.12654 | -0.61437 | -0.58675 | -1.01852 | -1.24025 | -0.15999 | 1.39444 | 1.95887 | 1.13617 | -0.16039 | -0.14082 | 0.2865 | 0.21452 | -0.42267 | -1.36483 | -1.52211 | -0.8832 | -0.06051 | -0.11582 | -0.51934 | -0.32652 | 0.88087 | 2.0134 | 2.17929 | 1.03902 | -0.58337 | -1.16109 | -0.77707 | -0.6685 | -0.82637 | -1.07786 | -0.37397 | 1.23633 | 2.09345
510.6 | -1.46201 | -1.45992 | 0.17215 | -0.29624 | -0.40447 | -0.73735 | -1.37707 | -0.61505 | 1.75575 | 2.31986 | 1.27714 | -0.05984 | -0.72134 | -0.07419 | 0.98896 | 1.94365 | 1.24241 | 0.11673 | -0.51067 | -0.55654 | 0.28991 | 0.89429 | 0.44625 | -0.05405 | -1.51492 | -1.21837 | -0.77949 | -0.56113 | -0.90334 | -1.42784 | -1.3752 | -0.08116 | 0.15538 | -0.43774 | -0.9853 | -0.54761 | 0.17543 | 1.24859 | 1.88963 | 1.10471 | 0.20929 | 0.0855 | 0.96311 | 1.60636 | 1.25443 | 0.34749 | -0.85694 | -0.96408 | -0.66144 | -0.69858 | -1.1364 | -1.49838 | -0.78597 | 0.71429 | 1.47551 | 0.88872 | -0.10559 | 0.14742 | 0.76004 | 0.89336 | 0.34163 | -0.85466 | -1.46845 | -1.21072 | -0.61772 | -0.55875 | -0.90803 | -0.74555 | 0.4964 | 1.82424 | 2.38112 | 1.55499 | 0.09043 | -0.73995 | -0.62154 | -0.55707 | -0.84148 | -1.38595 | -1.0682 | 0.4231 | 1.55637
511.8 | -1.28909 | -1.27041 | -0.19942 | -0.58773 | -0.52895 | -0.77201 | -1.48741 | -0.75763 | 1.25811 | 1.70188 | 0.68694 | -0.43487 | -0.85726 | -0.03806 | 1.12495 | 2.09028 | 1.34657 | 0.19617 | -0.32263 | -0.20382 | 0.82895 | 1.53099 | 1.09503 | 0.48387 | -1.22596 | -1.07233 | -0.61908 | -0.17229 | -0.51301 | -1.26625 | -1.52019 | -0.65395 | -0.38228 | -0.82021 | -1.25611 | -0.91646 | -0.25138 | 0.64616 | 1.44487 | 0.82968 | 0.05918 | 0.10847 | 1.12187 | 1.93023 | 1.82668 | 0.90979 | -0.36267 | -0.61476 | -0.43974 | -0.5043 | -0.98423 | -1.53359 | -1.26174 | 0.00482 | 0.84853 | 0.45636 | -0.2511 | 0.18892 | 1.00659 | 1.43015 | 1.08902 | -0.24379 | -1.17455 | -1.21043 | -0.85743 | -0.75764 | -1.15229 | -1.14443 | -0.05421 | 1.33997 | 2.21373 | 1.73253 | 0.6007 | -0.2654 | -0.25416 | -0.19322 | -0.58321 | -1.3839 | -1.4979 | -0.33311 | 0.85796
513 | -0.86088 | -0.8295 | -0.56776 | -0.67194 | -0.40686 | -0.52622 | -1.46712 | -0.94101 | 0.64123 | 1.00496 | 0.12557 | -0.77576 | -1.03204 | -0.14348 | 1.04747 | 1.95906 | 1.2013 | 0.105 | -0.25913 | 0.053 | 1.25674 | 2.0335 | 1.63626 | 0.93405 | -0.85086 | -0.7522 | -0.22836 | 0.40955 | 0.04983 | -0.91502 | -1.47331 | -1.03103 | -0.69912 | -0.99674 | -1.3951 | -1.26002 | -0.7214 | -0.02612 | 0.83352 | 0.39639 | -0.25557 | -0.06928 | 1.03156 | 1.98191 | 2.16089 | 1.31079 | 0.07827 | -0.18556 | -0.03508 | -0.06486 | -0.57836 | -1.34038 | -1.53981 | -0.64136 | 0.18898 | -0.0535 | -0.53672 | 0.000644576 | 0.99833 | 1.75176 | 1.72473 | 0.36301 | -0.74595 | -0.96574 | -0.80016 | -0.68226 | -1.18014 | -1.4261 | -0.66413 | 0.65907 | 1.74604 | 1.59805 | 0.88227 | 0.13528 | 0.20366 | 0.34051 | -0.08551 | -1.0614 | -1.62294 | -0.93777 | 0.12439
514.3 | -0.22057 | -0.18259 | -0.87741 | -0.52405 | -0.03852 | -0.0097 | -1.2993 | -1.13869 | -0.0183 | 0.32391 | -0.31463 | -1.01694 | -1.21354 | -0.38452 | 0.7478 | 1.54379 | 0.80971 | -0.1558 | -0.34298 | 0.15914 | 1.49349 | 2.31814 | 1.98707 | 1.22887 | -0.45316 | -0.31441 | 0.3402 | 1.12223 | 0.73361 | -0.39958 | -1.23411 | -1.15791 | -0.72954 | -0.89786 | -1.33687 | -1.49916 | -1.1622 | -0.68109 | 0.14085 | -0.12511 | -0.68121 | -0.43234 | 0.67801 | 1.72488 | 2.19155 | 1.48263 | 0.37952 | 0.22856 | 0.47929 | 0.56954 | 0.07288 | -0.9068 | -1.56759 | -1.13386 | -0.39787 | -0.53512 | -0.89698 | -0.39874 | 0.70176 | 1.77552 | 2.14435 | 0.8628 | -0.27696 | -0.54851 | -0.46075 | -0.29922 | -0.91375 | -1.48613 | -1.22659 | -0.13276 | 1.02584 | 1.16454 | 0.87219 | 0.34787 | 0.63589 | 0.95877 | 0.61334 | -0.40875 | -1.40081 | -1.30085 | -0.53011
515.5 | 0.41571 | 0.45226 | -1.03152 | -0.20349 | 0.44686 | 0.60452 | -1.03574 | -1.28509 | -0.50904 | -0.11987 | -0.48496 | -1.06933 | -1.33298 | -0.67782 | 0.32523 | 0.98338 | 0.30962 | -0.49121 | -0.54079 | 0.08044 | 1.46211 | 2.29768 | 2.04117 | 1.27921 | -0.17639 | 0.07554 | 0.88396 | 1.73458 | 1.32315 | 0.11143 | -0.89934 | -1.02113 | -0.47485 | -0.54275 | -1.07798 | -1.53615 | -1.42809 | -1.11525 | -0.39592 | -0.53986 | -1.0489 | -0.84409 | 0.18057 | 1.24493 | 1.91911 | 1.38063 | 0.43807 | 0.46435 | 0.90697 | 1.17649 | 0.76904 | -0.37095 | -1.35747 | -1.3344 | -0.71766 | -0.79689 | -1.16902 | -0.84994 | 0.21852 | 1.49068 | 2.21553 | 1.08831 | 0.04501 | -0.15212 | 0.00235 | 0.26269 | -0.40984 | -1.26977 | -1.54203 | -0.77535 | 0.29755 | 0.6068 | 0.59722 | 0.28331 | 0.85586 | 1.43042 | 1.27774 | 0.3594 | -0.93384 | -1.33985 | -0.90025
516.7 | 0.96835 | 0.99671 | -1.03431 | 0.22402 | 0.97277 | 1.23057 | -0.71612 | -1.36936 | -0.79584 | -0.30025 | -0.38931 | -0.93719 | -1.37464 | -0.98027 | -0.15788 | 0.36171 | -0.21678 | -0.84018 | -0.80644 | -0.14881 | 1.19691 | 2.0114 | 1.83074 | 1.1116 | -0.0488 | 0.36072 | 1.32859 | 2.18626 | 1.76433 | 0.55537 | -0.53789 | -0.69424 | -0.00945 | 0.00699 | -0.65467 | -1.37455 | -1.51019 | -1.31616 | -0.72135 | -0.7853 | -1.28947 | -1.22884 | -0.38116 | 0.62383 | 1.41848 | 1.06031 | 0.27854 | 0.49671 | 1.18484 | 1.67252 | 1.42852 | 0.19006 | -0.98716 | -1.2811 | -0.7671 | -0.80399 | -1.28323 | -1.25792 | -0.36234 | 0.96648 | 1.97445 | 1.04826 | 0.17858 | 0.13367 | 0.47329 | 0.90292 | 0.261 | -0.81156 | -1.59373 | -1.21519 | -0.34825 | 0.03845 | 0.15648 | -0.01628 | 0.83077 | 1.68869 | 1.81764 | 1.12573 | -0.34271 | -1.13522 | -0.99966
518 | 1.35809 | 1.37195 | -0.87723 | 0.71083 | 1.47566 | 1.79314 | -0.37218 | -1.37823 | -0.82831 | -0.16753 | -0.00429 | -0.60618 | -1.31846 | -1.25702 | -0.65444 | -0.25224 | -0.6943 | -1.14392 | -1.10029 | -0.50906 | 0.70535 | 1.46625 | 1.35776 | 0.72913 | -0.1061 | 0.4836 | 1.59932 | 2.40598 | 1.99175 | 0.86774 | -0.21 | -0.2275 | 0.61796 | 0.71167 | -0.08823 | -1.00374 | -1.39012 | -1.25759 | -0.76737 | -0.78643 | -1.32453 | -1.51259 | -0.94261 | -0.0811 | 0.73554 | 0.55564 | -0.08696 | 0.29221 | 1.24526 | 1.97154 | 1.97044 | 0.70565 | -0.51722 | -0.99464 | -0.52734 | -0.50627 | -1.15849 | -1.52598 | -0.96585 | 0.24505 | 1.42604 | 0.73665 | 0.08396 | 0.22811 | 0.84825 | 1.53039 | 1.0402 | -0.13127 | -1.35449 | -1.39872 | -0.83261 | -0.43891 | -0.36047 | -0.5117 | 0.52189 | 1.65582 | 2.13575 | 1.77771 | 0.26982 | -0.75166 | -0.83758
519.2 | 1.45801 | 1.45594 | -0.62178 | 1.0931 | 1.78994 | 2.10991 | -0.11645 | -1.31521 | -0.60669 | 0.22953 | 0.546 | -0.17877 | -1.18106 | -1.42268 | -1.01022 | -0.65978 | -0.95391 | -1.28569 | -1.31093 | -0.87257 | 0.14967 | 0.84207 | 0.78398 | 0.26649 | -0.32539 | 0.40052 | 1.60344 | 2.32477 | 1.93672 | 0.94654 | -0.03585 | 0.1994 | 1.18786 | 1.34295 | 0.44173 | -0.54538 | -1.1263 | -0.98895 | -0.52294 | -0.52491 | -1.11623 | -1.58474 | -1.32194 | -0.64579 | 0.10338 | 0.0543 | -0.51224 | -0.07735 | 1.0606 | 1.96827 | 2.22111 | 1.00461 | -0.13049 | -0.61372 | -0.10395 | 0.00507 | -0.79906 | -1.53305 | -1.38343 | -0.43229 | 0.76293 | 0.28536 | -0.19059 | 0.08877 | 0.97206 | 1.91997 | 1.67022 | 0.5459 | -0.92551 | -1.30401 | -1.02219 | -0.64986 | -0.73023 | -0.99614 | 0.03562 | 1.33286 | 2.11691 | 2.08976 | 0.67104 | -0.37798 | -0.53091
520.5 | 1.26952 | 1.25103 | -0.2925 | 1.35062 | 1.90293 | 2.17114 | 0.039 | -1.19266 | -0.15863 | 0.86075 | 1.23291 | 0.32637 | -0.97215 | -1.47976 | -1.22084 | -0.84695 | -0.97182 | -1.24164 | -1.41236 | -1.20992 | -0.44039 | 0.17328 | 0.14977 | -0.23718 | -0.68168 | 0.12009 | 1.34295 | 1.95426 | 1.6134 | 0.79553 | -0.02886 | 0.54224 | 1.65987 | 1.87175 | 0.9124 | -0.02892 | -0.75876 | -0.56251 | -0.01499 | -0.0039 | -0.65672 | -1.43194 | -1.51116 | -1.05642 | -0.43748 | -0.39012 | -0.93701 | -0.5767 | 0.64114 | 1.66299 | 2.177 | 1.07762 | 0.13122 | -0.20567 | 0.44418 | 0.6978 | -0.19734 | -1.25585 | -1.59184 | -1.02978 | 0.03507 | -0.23825 | -0.59105 | -0.26574 | 0.82194 | 2.0384 | 2.11723 | 1.17888 | -0.3643 | -0.99366 | -0.95568 | -0.58349 | -0.88198 | -1.38613 | -0.57949 | 0.73973 | 1.7612 | 2.04803 | 0.82718 | -0.0896 | -0.17102
521.7 | 0.85574 | 0.82559 | -0.00229 | 1.4022 | 1.78054 | 1.96037 | 0.04475 | -1.05778 | 0.36018 | 1.51832 | 1.83867 | 0.75056 | -0.76312 | -1.42338 | -1.23523 | -0.76409 | -0.73602 | -1.01362 | -1.36214 | -1.40835 | -0.88178 | -0.33001 | -0.33609 | -0.60813 | -1.04667 | -0.26375 | 0.90092 | 1.41469 | 1.13237 | 0.47167 | -0.189 | 0.67893 | 1.87699 | 2.13246 | 1.17658 | 0.37467 | -0.42772 | -0.14619 | 0.57901 | 0.61532 | -0.08218 | -1.10213 | -1.46907 | -1.20474 | -0.71487 | -0.61405 | -1.19051 | -1.0304 | 0.12192 | 1.15224 | 1.85859 | 0.91101 | 0.17532 | 0.06504 | 0.9103 | 1.34102 | 0.46878 | -0.77381 | -1.53494 | -1.36735 | -0.51957 | -0.62766 | -0.94451 | -0.69813 | 0.44361 | 1.84062 | 2.2385 | 1.56163 | 0.11899 | -0.62205 | -0.70942 | -0.2788 | -0.73608 | -1.50872 | -1.10137 | 0.07203 | 1.18387 | 1.67593 | 0.69591 | -0.00891 | 0.06794
522.9 | 0.29134 | 0.25505 | 0.21661 | 1.26659 | 1.46396 | 1.53369 | -0.08252 | -0.93326 | 0.87536 | 2.12342 | 2.30811 | 1.05805 | -0.58249 | -1.28583 | -1.08921 | -0.46013 | -0.29573 | -0.63752 | -1.17603 | -1.45955 | -1.14956 | -0.63388 | -0.62872 | -0.80471 | -1.36186 | -0.69187 | 0.34629 | 0.78646 | 0.57378 | 0.04339 | -0.47083 | 0.61144 | 1.84034 | 2.12991 | 1.23226 | 0.62936 | -0.18345 | 0.19023 | 1.16992 | 1.25641 | 0.53735 | -0.6557 | -1.24943 | -1.13039 | -0.73207 | -0.59792 | -1.22998 | -1.37755 | -0.42724 | 0.51504 | 1.33879 | 0.56595 | 0.02444 | 0.16217 | 1.22661 | 1.85939 | 1.12694 | -0.16227 | -1.26732 | -1.45618 | -0.86049 | -0.81845 | -1.16809 | -1.11826 | -0.08663 | 1.38222 | 2.06093 | 1.68216 | 0.458 | -0.28472 | -0.38652 | 0.17508 | -0.32728 | -1.34265 | -1.45849 | -0.58158 | 0.47699 | 1.06983 | 0.35016 | -0.12752 | 0.13254
524.2 | -0.36759 | -0.40315 | 0.32891 | 0.94213 | 0.97127 | 0.92121 | -0.34003 | -0.84017 | 1.31721 | 2.59585 | 2.5733 | 1.20115 | -0.46116 | -1.09 | -0.80112 | 0.03873 | 0.31939 | -0.13668 | -0.86015 | -1.3458 | -1.20698 | -0.68873 | -0.66721 | -0.76933 | -1.56516 | -1.1129 | -0.2681 | 0.13631 | 0.00794 | -0.42961 | -0.83614 | 0.32619 | 1.52584 | 1.84079 | 1.05705 | 0.68769 | -0.07723 | 0.37838 | 1.67216 | 1.84504 | 1.13459 | -0.1441 | -0.89085 | -0.85484 | -0.47379 | -0.3046 | -0.99771 | -1.55226 | -0.94451 | -0.18732 | 0.66641 | 0.0892 | -0.30674 | 0.0464 | 1.31864 | 2.16722 | 1.70094 | 0.51162 | -0.82924 | -1.29434 | -0.93981 | -0.73724 | -1.1695 | -1.432 | -0.70151 | 0.69423 | 1.58271 | 1.50848 | 0.58599 | -0.06598 | -0.07621 | 0.69721 | 0.31782 | -0.85513 | -1.57284 | -1.13827 | -0.28527 | 0.30379 | -0.14452 | -0.43176 | -0.02373
525.4 | -0.91052 | -0.9388 | 0.30127 | 0.53239 | 0.45716 | 0.31683 | -0.64392 | -0.80966 | 1.54473 | 2.78938 | 2.5559 | 1.13803 | -0.44108 | -0.9094 | -0.47647 | 0.5645 | 0.91679 | 0.33498 | -0.51616 | -1.11234 | -1.05457 | -0.48949 | -0.43906 | -0.50194 | -1.57896 | -1.39484 | -0.75499 | -0.33388 | -0.37729 | -0.7784 | -1.15 | -0.0826 | 1.0327 | 1.36173 | 0.71628 | 0.53705 | -0.14471 | 0.35125 | 1.92023 | 2.19869 | 1.5253 | 0.26272 | -0.53495 | -0.50044 | -0.04136 | 0.17901 | -0.5478 | -1.49705 | -1.276 | -0.74168 | 0.05787 | -0.34269 | -0.68703 | -0.24017 | 1.14834 | 2.16404 | 2.01576 | 1.02951 | -0.38941 | -0.97513 | -0.76174 | -0.3962 | -0.91011 | -1.50614 | -1.18841 | -0.00296 | 0.96565 | 1.11445 | 0.47042 | -0.05292 | 0.08171 | 1.08506 | 0.97875 | -0.19671 | -1.40842 | -1.43426 | -0.87013 | -0.35954 | -0.5805 | -0.78571 | -0.34596
526.6 | -1.28853 | -1.30458 | 0.15671 | 0.09205 | -0.021 | -0.21339 | -0.95181 | -0.83731 | 1.55714 | 2.71648 | 2.29317 | 0.90175 | -0.51448 | -0.7698 | -0.16521 | 1.04899 | 1.43456 | 0.73161 | -0.18857 | -0.80917 | -0.75147 | -0.09898 | -0.000410811 | -0.04868 | -1.41335 | -1.52677 | -1.0847 | -0.59766 | -0.55124 | -0.95851 | -1.3628 | -0.55065 | 0.43404 | 0.77117 | 0.27802 | 0.22768 | -0.35312 | 0.13609 | 1.91137 | 2.30762 | 1.69414 | 0.52607 | -0.2433 | -0.1455 | 0.47752 | 0.77957 | 0.05762 | -1.24818 | -1.42109 | -1.11741 | -0.42648 | -0.66117 | -1.03686 | -0.63124 | 0.76136 | 1.88387 | 2.07217 | 1.34931 | -0.02148 | -0.59276 | -0.41055 | 0.13979 | -0.42147 | -1.33376 | -1.49314 | -0.63126 | 0.30255 | 0.59061 | 0.17265 | -0.22299 | 0.0623 | 1.28053 | 1.55943 | 0.53366 | -1.02654 | -1.48916 | -1.25112 | -0.84725 | -0.86783 | -1.09407 | -0.7553
527.9 | -1.4403 | -1.44011 | -0.09677 | -0.33522 | -0.40913 | -0.60216 | -1.22474 | -0.92369 | 1.32985 | 2.35706 | 1.7895 | 0.50291 | -0.68245 | -0.69548 | 0.0898 | 1.42915 | 1.80917 | 1.00323 | 0.07983 | -0.4751 | -0.33505 | 0.44751 | 0.62129 | 0.56955 | -1.06111 | -1.48804 | -1.21899 | -0.6118 | -0.46369 | -0.91006 | -1.41737 | -1.02768 | -0.21957 | 0.12601 | -0.20373 | -0.20685 | -0.68014 | -0.2571 | 1.61584 | 2.13525 | 1.60417 | 0.59933 | -0.07304 | 0.14343 | 1.01327 | 1.44213 | 0.77583 | -0.82405 | -1.3683 | -1.27736 | -0.72508 | -0.7916 | -1.27498 | -1.06957 | 0.17866 | 1.32729 | 1.84398 | 1.41674 | 0.20698 | -0.2243 | 0.04991 | 0.82491 | 0.28455 | -0.89035 | -1.55483 | -1.12177 | -0.3331 | 0.00735 | -0.25727 | -0.55672 | -0.16006 | 1.21728 | 1.96347 | 1.24957 | -0.46983 | -1.31001 | -1.39973 | -1.09021 | -0.91456 | -1.25647 | -1.17297
529.1 | -1.31948 | -1.30434 | -0.37387 | -0.61686 | -0.588 | -0.7269 | -1.37047 | -1.03715 | 0.93631 | 1.82633 | 1.20743 | 0.07329 | -0.88717 | -0.70974 | 0.20529 | 1.58289 | 1.92534 | 1.06637 | 0.20072 | -0.2268 | 0.04579 | 0.96567 | 1.22619 | 1.16289 | -0.63364 | -1.30569 | -1.13471 | -0.38397 | -0.13917 | -0.63263 | -1.27944 | -1.36051 | -0.72746 | -0.36661 | -0.55886 | -0.60788 | -1.00133 | -0.69158 | 1.12785 | 1.73935 | 1.29296 | 0.46453 | -0.08524 | 0.25778 | 1.37916 | 1.95424 | 1.38209 | -0.37496 | -1.1643 | -1.20186 | -0.7567 | -0.67381 | -1.29167 | -1.38872 | -0.4099 | 0.6727 | 1.41474 | 1.22132 | 0.21841 | -0.01565 | 0.43411 | 1.42874 | 0.98968 | -0.31336 | -1.35987 | -1.33807 | -0.74354 | -0.42797 | -0.63984 | -0.91318 | -0.50443 | 0.90612 | 2.0474 | 1.71352 | 0.0585 | -0.99961 | -1.31661 | -1.03519 | -0.68299 | -1.17047 | -1.42044
530.4 | -0.93713 | -0.90901 | -0.65877 | -0.74738 | -0.55734 | -0.58629 | -1.3777 | -1.16748 | 0.39524 | 1.1483 | 0.57519 | -0.36139 | -1.11179 | -0.80711 | 0.17876 | 1.50698 | 1.78601 | 0.92492 | 0.17009 | -0.08126 | 0.36279 | 1.42707 | 1.78948 | 1.71493 | -0.15096 | -1.00707 | -0.86122 | 0.05966 | 0.40854 | -0.12586 | -0.94257 | -1.54 | -1.08235 | -0.68782 | -0.75431 | -0.933 | -1.27642 | -1.13359 | 0.47036 | 1.14131 | 0.78838 | 0.14267 | -0.27478 | 0.18607 | 1.54971 | 2.29573 | 1.85684 | 0.06443 | -0.85367 | -0.93573 | -0.54485 | -0.30159 | -1.05675 | -1.54806 | -0.97605 | -0.05192 | 0.81783 | 0.79391 | 0.02386 | 0.00969 | 0.69244 | 1.91372 | 1.66739 | 0.36889 | -0.93641 | -1.30806 | -0.93139 | -0.68307 | -0.91048 | -1.2287 | -0.9291 | 0.36364 | 1.80358 | 1.90669 | 0.51402 | -0.62187 | -1.06808 | -0.73206 | -0.18067 | -0.79959 | -1.44205
531.6 | -0.41659 | -0.38145 | -0.86299 | -0.69303 | -0.33303 | -0.22709 | -1.23961 | -1.27049 | -0.12809 | 0.53001 | 0.08949 | -0.66001 | -1.27818 | -0.95183 | 0.0205 | 1.22527 | 1.43773 | 0.62682 | -0.000640439 | -0.08644 | 0.51112 | 1.6853 | 2.1379 | 2.06097 | 0.23478 | -0.70174 | -0.50559 | 0.56818 | 1.00954 | 0.46174 | -0.50406 | -1.52042 | -1.1922 | -0.74371 | -0.71488 | -1.05885 | -1.39573 | -1.43427 | -0.15522 | 0.52576 | 0.25847 | -0.24952 | -0.57222 | -0.04927 | 1.46559 | 2.3606 | 2.0574 | 0.34699 | -0.56253 | -0.59913 | -0.18141 | 0.2138 | -0.62355 | -1.47909 | -1.34704 | -0.62832 | 0.24828 | 0.28934 | -0.296 | -0.15652 | 0.72404 | 2.11975 | 2.10813 | 0.9387 | -0.43938 | -1.08299 | -0.86825 | -0.67808 | -0.94725 | -1.36012 | -1.27069 | -0.23377 | 1.30804 | 1.776 | 0.74443 | -0.33214 | -0.78692 | -0.3273 | 0.42312 | -0.23792 | -1.2005
532.8 | 0.17125 | 0.20746 | -0.97559 | -0.4852 | 0.03643 | 0.28922 | -0.98138 | -1.33583 | -0.58495 | 0.02589 | -0.21341 | -0.79864 | -1.36597 | -1.1179 | -0.23713 | 0.78892 | 0.94282 | 0.22564 | -0.27346 | -0.22389 | 0.49192 | 1.73542 | 2.26216 | 2.19459 | 0.49374 | -0.43512 | -0.13134 | 1.07297 | 1.59822 | 1.0691 | -0.01514 | -1.33859 | -1.09236 | -0.5645 | -0.45681 | -0.97272 | -1.34131 | -1.56923 | -0.69233 | -0.04415 | -0.22667 | -0.64273 | -0.91865 | -0.40049 | 1.16032 | 2.17282 | 1.99984 | 0.45711 | -0.34083 | -0.26629 | 0.25473 | 0.80513 | -0.0447 | -1.2013 | -1.51483 | -1.02532 | -0.23075 | -0.20732 | -0.66543 | -0.46386 | 0.54092 | 2.05109 | 2.2958 | 1.34757 | 0.0504 | -0.75023 | -0.62452 | -0.45144 | -0.74326 | -1.27355 | -1.47085 | -0.80865 | 0.64453 | 1.3857 | 0.75398 | -0.17278 | -0.55004 | 0.07574 | 1.0348 | 0.44479 | -0.73128
534.1 | 0.76637 | 0.79711 | -0.97804 | -0.13661 | 0.52146 | 0.92155 | -0.61465 | -1.35091 | -0.92304 | -0.30012 | -0.27847 | -0.73609 | -1.34641 | -1.28296 | -0.57556 | 0.22771 | 0.34414 | -0.23706 | -0.61999 | -0.48675 | 0.29033 | 1.54899 | 2.12633 | 2.08273 | 0.58351 | -0.25202 | 0.20576 | 1.50945 | 2.1094 | 1.63721 | 0.47728 | -1.0157 | -0.7967 | -0.15634 | 0.02551 | -0.64178 | -1.07982 | -1.5013 | -1.08103 | -0.50569 | -0.59488 | -0.96685 | -1.25756 | -0.8301 | 0.64263 | 1.72484 | 1.67069 | 0.36699 | -0.23669 | -0.00349 | 0.69614 | 1.41194 | 0.63848 | -0.71827 | -1.45738 | -1.20155 | -0.55359 | -0.6133 | -1.00938 | -0.86739 | 0.14077 | 1.68344 | 2.18689 | 1.53395 | 0.45727 | -0.38149 | -0.25454 | -0.02763 | -0.27801 | -0.92063 | -1.4601 | -1.28478 | -0.12278 | 0.77489 | 0.53566 | -0.18203 | -0.42247 | 0.3821 | 1.55957 | 1.18272 | -0.05735
535.3 | 1.18799 | 1.20854 | -0.87598 | 0.24154 | 0.97212 | 1.47848 | -0.24818 | -1.31237 | -1.04725 | -0.35469 | -0.08575 | -0.48477 | -1.21737 | -1.39314 | -0.89347 | -0.29086 | -0.17201 | -0.61093 | -0.9233 | -0.78599 | -0.02889 | 1.18281 | 1.77375 | 1.76348 | 0.47997 | -0.21328 | 0.39325 | 1.74074 | 2.39038 | 1.9992 | 0.82476 | -0.66867 | -0.41972 | 0.3441 | 0.59229 | -0.15331 | -0.6774 | -1.2539 | -1.21771 | -0.72794 | -0.72421 | -1.09846 | -1.46298 | -1.19598 | 0.06963 | 1.15111 | 1.1801 | 0.1155 | -0.28632 | 0.09172 | 0.9882 | 1.84679 | 1.22169 | -0.17926 | -1.21773 | -1.13337 | -0.62731 | -0.78471 | -1.18487 | -1.21255 | -0.34564 | 1.13037 | 1.82276 | 1.45018 | 0.64784 | -0.12442 | 0.08607 | 0.43578 | 0.31042 | -0.38907 | -1.2218 | -1.51639 | -0.75522 | 0.15544 | 0.18613 | -0.34375 | -0.45538 | 0.4659 | 1.81629 | 1.74487 | 0.6111
536.6 | 1.42405 | 1.43017 | -0.68063 | 0.63237 | 1.3723 | 1.94348 | 0.10785 | -1.22472 | -0.96445 | -0.14485 | 0.35611 | -0.04817 | -0.97683 | -1.44322 | -1.18405 | -0.75399 | -0.58313 | -0.8712 | -1.15789 | -1.09805 | -0.44889 | 0.64978 | 1.21883 | 1.25222 | 0.19446 | -0.31938 | 0.42 | 1.75765 | 2.43544 | 2.14945 | 1.01794 | -0.3282 | 0.00066003 | 0.90575 | 1.2287 | 0.48516 | -0.13932 | -0.84475 | -1.12041 | -0.71927 | -0.60456 | -1.00905 | -1.50456 | -1.47388 | -0.53968 | 0.46819 | 0.55818 | -0.267 | -0.48071 | 0.00862 | 1.10538 | 2.09258 | 1.6877 | 0.39083 | -0.83739 | -0.86381 | -0.465 | -0.70264 | -1.14747 | -1.44915 | -0.88483 | 0.4157 | 1.22828 | 1.11784 | 0.61835 | -0.01269 | 0.34518 | 0.889 | 0.99431 | 0.31143 | -0.75453 | -1.50599 | -1.23304 | -0.42464 | -0.23889 | -0.61816 | -0.63796 | 0.30856 | 1.78173 | 2.10584 | 1.24146
537.8 | 1.4065 | 1.39836 | -0.45804 | 0.91713 | 1.60301 | 2.18051 | 0.34855 | -1.11862 | -0.71043 | 0.25837 | 0.91336 | 0.44704 | -0.69321 | -1.42024 | -1.36747 | -1.03005 | -0.76258 | -0.92899 | -1.23944 | -1.31702 | -0.83983 | 0.10743 | 0.6279 | 0.70476 | -0.17782 | -0.53351 | 0.27752 | 1.5546 | 2.23351 | 2.0486 | 1.0026 | -0.1093 | 0.32052 | 1.35048 | 1.74798 | 1.08852 | 0.37748 | -0.40758 | -0.84276 | -0.50035 | -0.27068 | -0.70777 | -1.35308 | -1.57445 | -1.00753 | -0.12637 | 0.00259 | -0.64084 | -0.74617 | -0.22552 | 1.00418 | 2.07468 | 1.9005 | 0.81603 | -0.46017 | -0.51263 | -0.13582 | -0.38873 | -0.88034 | -1.47427 | -1.30015 | -0.24454 | 0.5921 | 0.65886 | 0.39197 | -0.08755 | 0.41901 | 1.16927 | 1.55815 | 0.97189 | -0.19872 | -1.27739 | -1.42719 | -0.77579 | -0.56957 | -0.87964 | -0.88875 | -0.03935 | 1.46227 | 2.1566 | 1.63916
539 | 1.16634 | 1.14541 | -0.23751 | 1.08074 | 1.66234 | 2.19473 | 0.4653 | -1.01046 | -0.33754 | 0.78941 | 1.52117 | 0.95216 | -0.39566 | -1.33854 | -1.44749 | -1.1225 | -0.71679 | -0.79107 | -1.16406 | -1.42128 | -1.16636 | -0.39716 | 0.0582 | 0.17764 | -0.58121 | -0.81578 | -0.000419544 | 1.1732 | 1.83056 | 1.73768 | 0.80783 | -0.02671 | 0.50881 | 1.64256 | 2.11769 | 1.60892 | 0.82948 | 0.00306 | -0.45483 | -0.13361 | 0.22079 | -0.23313 | -1.0322 | -1.50638 | -1.31491 | -0.59786 | -0.43329 | -0.94487 | -1.02853 | -0.56276 | 0.71405 | 1.8224 | 1.87227 | 1.0702 | -0.14522 | -0.15665 | 0.28805 | 0.09757 | -0.41431 | -1.28336 | -1.55475 | -0.79733 | -0.01472 | 0.15392 | 0.03453 | -0.31534 | 0.30705 | 1.2492 | 1.95157 | 1.53295 | 0.37887 | -0.90238 | -1.37569 | -0.88719 | -0.74766 | -1.05729 | -1.13796 | -0.50674 | 0.92233 | 1.92976 | 1.79247
540.3 | 0.70768 | 0.67684 | -0.04527 | 1.09577 | 1.52859 | 1.96471 | 0.43549 | -0.91542 | 0.11977 | 1.40295 | 2.12566 | 1.42239 | -0.11149 | -1.20688 | -1.4175 | -1.01443 | -0.42589 | -0.44104 | -0.9103 | -1.37784 | -1.38947 | -0.81644 | -0.43346 | -0.27176 | -0.9624 | -1.13267 | -0.39538 | 0.63174 | 1.24612 | 1.23226 | 0.44405 | -0.10436 | 0.52596 | 1.73291 | 2.28975 | 1.99134 | 1.16789 | 0.33424 | -0.00957 | 0.33875 | 0.83287 | 0.3954 | -0.54889 | -1.26336 | -1.43059 | -0.90375 | -0.68662 | -1.10973 | -1.27179 | -0.96263 | 0.24462 | 1.33673 | 1.58939 | 1.114 | 0.05139 | 0.13683 | 0.74798 | 0.71424 | 0.23766 | -0.85356 | -1.60046 | -1.18644 | -0.52522 | -0.323 | -0.3961 | -0.6671 | -0.000445977 | 1.08703 | 2.10947 | 1.92779 | 0.91697 | -0.4354 | -1.09756 | -0.73491 | -0.70647 | -1.07081 | -1.30815 | -1.02641 | 0.20488 | 1.43004 | 1.67095
541.5 | 0.16768 | 0.13274 | 0.05946 | 0.95914 | 1.24186 | 1.55927 | 0.26902 | -0.86539 | 0.51869 | 1.91336 | 2.54957 | 1.72189 | 0.07454 | -1.07226 | -1.29964 | -0.75129 | 0.02139 | 0.0231 | -0.54553 | -1.19419 | -1.44846 | -1.03737 | -0.70782 | -0.51087 | -1.19398 | -1.37862 | -0.78632 | 0.08667 | 0.65049 | 0.68676 | 0.02973 | -0.31508 | 0.36507 | 1.59246 | 2.21586 | 2.12672 | 1.29523 | 0.48258 | 0.34024 | 0.75834 | 1.37833 | 0.99612 | -0.04508 | -0.92774 | -1.34305 | -0.97703 | -0.68357 | -1.06118 | -1.37592 | -1.28803 | -0.26335 | 0.76025 | 1.14469 | 0.94303 | 0.06394 | 0.25941 | 1.08505 | 1.26384 | 0.88606 | -0.30466 | -1.42868 | -1.31742 | -0.79518 | -0.60965 | -0.73592 | -1.00819 | -0.4029 | 0.72698 | 1.98121 | 2.0412 | 1.25202 | -0.04356 | -0.72004 | -0.39149 | -0.4423 | -0.87415 | -1.30016 | -1.40949 | -0.46487 | 0.81836 | 1.32736
542.7 | -0.39079 | -0.42436 | 0.07785 | 0.7031 | 0.84741 | 1.03808 | -0.000340315 | -0.86159 | 0.82538 | 2.2852 | 2.7788 | 1.84738 | 0.1569 | -0.95433 | -1.12668 | -0.387 | 0.56413 | 0.55089 | -0.11003 | -0.9007 | -1.36458 | -1.07456 | -0.77125 | -0.54189 | -1.25723 | -1.528 | -1.13416 | -0.41593 | 0.09754 | 0.16287 | -0.37673 | -0.61449 | 0.06405 | 1.26086 | 1.93488 | 2.03738 | 1.23037 | 0.4565 | 0.55949 | 1.07941 | 1.81139 | 1.52157 | 0.43118 | -0.55215 | -1.10845 | -0.86355 | -0.45903 | -0.80714 | -1.32156 | -1.4995 | -0.757 | 0.15493 | 0.60954 | 0.61311 | -0.08365 | 0.2093 | 1.2661 | 1.69154 | 1.47383 | 0.30206 | -1.0913 | -1.23536 | -0.842 | -0.68682 | -0.92847 | -1.27344 | -0.83574 | 0.22814 | 1.61341 | 1.90311 | 1.38068 | 0.22777 | -0.33033 | 0.05578 | -0.00124 | -0.47797 | -1.09259 | -1.6041 | -1.02045 | 0.17711 | 0.84198
544 | -0.91872 | -0.94506 | 0.00202 | 0.33888 | 0.36792 | 0.43468 | -0.35717 | -0.90949 | 1.00114 | 2.47151 | 2.77586 | 1.77299 | 0.11739 | -0.87185 | -0.91973 | 0.04454 | 1.16144 | 1.10615 | 0.36867 | -0.51271 | -1.14273 | -0.92255 | -0.60758 | -0.34388 | -1.1164 | -1.54833 | -1.40307 | -0.83651 | -0.36586 | -0.28565 | -0.72243 | -0.97097 | -0.36 | 0.74671 | 1.45131 | 1.71307 | 0.96677 | 0.24612 | 0.60585 | 1.25244 | 2.07852 | 1.92035 | 0.83387 | -0.1789 | -0.762 | -0.58618 | -0.0226 | -0.33321 | -1.07396 | -1.55032 | -1.19232 | -0.43479 | 0.03307 | 0.15754 | -0.38054 | -0.02753 | 1.24626 | 1.93489 | 1.9419 | 0.91665 | -0.62019 | -0.96412 | -0.66581 | -0.52184 | -0.90905 | -1.39258 | -1.24097 | -0.37156 | 1.01818 | 1.51083 | 1.2799 | 0.33322 | -0.000706593 | 0.53564 | 0.58573 | 0.12305 | -0.64783 | -1.54707 | -1.3988 | -0.43124 | 0.26918
545.2 | -1.2605 | -1.27597 | -0.14192 | -0.02651 | -0.0576 | -0.07439 | -0.69361 | -0.9935 | 0.99586 | 2.42095 | 2.54628 | 1.52521 | -0.03047 | -0.85258 | -0.74734 | 0.40889 | 1.63853 | 1.53122 | 0.75373 | -0.14603 | -0.86107 | -0.64294 | -0.27694 | 0.02076 | -0.80424 | -1.42926 | -1.51832 | -1.06484 | -0.61309 | -0.52414 | -0.8911 | -1.26485 | -0.7775 | 0.19957 | 0.90797 | 1.25584 | 0.59317 | -0.07482 | 0.46439 | 1.22235 | 2.10216 | 2.0814 | 1.04766 | 0.07416 | -0.43088 | -0.25589 | 0.48359 | 0.23113 | -0.69012 | -1.41719 | -1.44925 | -0.84745 | -0.40728 | -0.2672 | -0.71744 | -0.37267 | 1.02652 | 1.91791 | 2.15651 | 1.35919 | -0.17198 | -0.62212 | -0.35086 | -0.16928 | -0.66246 | -1.30003 | -1.48094 | -0.88903 | 0.376 | 0.99452 | 0.99786 | 0.24903 | 0.14946 | 0.87278 | 1.13146 | 0.76153 | -0.07462 | -1.24389 | -1.50094 | -0.83065 | -0.20184
546.5 | -1.41266 | -1.41385 | -0.34745 | -0.3902 | -0.42734 | -0.48484 | -1.00198 | -1.10942 | 0.8108 | 2.13509 | 2.09405 | 1.10964 | -0.28252 | -0.89812 | -0.61662 | 0.69583 | 1.99023 | 1.8252 | 1.04288 | 0.19183 | -0.53664 | -0.25636 | 0.20386 | 0.5429 | -0.31761 | -1.17062 | -1.48658 | -1.11561 | -0.65389 | -0.54842 | -0.86544 | -1.4756 | -1.17892 | -0.37836 | 0.30927 | 0.67666 | 0.12757 | -0.48553 | 0.1394 | 0.98661 | 1.88145 | 2.00725 | 1.07369 | 0.19841 | -0.14242 | 0.09434 | 1.03711 | 0.88494 | -0.1632 | -1.09816 | -1.53855 | -1.09661 | -0.70178 | -0.63092 | -1.06006 | -0.80525 | 0.60788 | 1.63738 | 2.11829 | 1.62516 | 0.22999 | -0.25374 | 0.06037 | 0.35112 | -0.17927 | -0.97073 | -1.53622 | -1.31269 | -0.30157 | 0.37575 | 0.56221 | -0.0034 | 0.10838 | 1.0324 | 1.60886 | 1.42978 | 0.63206 | -0.69838 | -1.3516 | -1.03192 | -0.55136
547.7 | -1.33124 | -1.31909 | -0.54963 | -0.64632 | -0.63462 | -0.67578 | -1.18635 | -1.21887 | 0.50337 | 1.70091 | 1.55611 | 0.65421 | -0.55912 | -0.99315 | -0.56769 | 0.81855 | 2.11563 | 1.90654 | 1.15401 | 0.39925 | -0.27594 | 0.10943 | 0.68259 | 1.06502 | 0.20374 | -0.85086 | -1.32832 | -0.99212 | -0.48954 | -0.35189 | -0.64103 | -1.52713 | -1.44373 | -0.82176 | -0.16967 | 0.1539 | -0.2761 | -0.84446 | -0.26567 | 0.61554 | 1.48362 | 1.72693 | 0.91282 | 0.15891 | 0.00391 | 0.34018 | 1.46205 | 1.43902 | 0.35776 | -0.68985 | -1.45274 | -1.13124 | -0.76407 | -0.80418 | -1.2766 | -1.17803 | 0.11613 | 1.17822 | 1.84621 | 1.6428 | 0.45791 | 0.00253 | 0.4133 | 0.86758 | 0.40037 | -0.48728 | -1.38365 | -1.51932 | -0.81487 | -0.14944 | 0.12874 | -0.31828 | -0.104 | 0.95182 | 1.86175 | 1.92869 | 1.26871 | -0.08124 | -1.02921 | -1.00307 | -0.67503
549 | -1.02283 | -0.99847 | -0.74324 | -0.79738 | -0.68397 | -0.65054 | -1.24192 | -1.31595 | 0.07784 | 1.12171 | 0.93684 | 0.16617 | -0.8517 | -1.13184 | -0.5988 | 0.77625 | 2.01639 | 1.77892 | 1.08953 | 0.47375 | -0.08938 | 0.43992 | 1.14586 | 1.57932 | 0.75715 | -0.47787 | -1.06049 | -0.71836 | -0.1398 | 0.05769 | -0.21243 | -1.40901 | -1.57319 | -1.13913 | -0.53242 | -0.30437 | -0.5984 | -1.12661 | -0.73755 | 0.11361 | 0.91243 | 1.24916 | 0.57794 | -0.0361 | -0.0002428 | 0.46412 | 1.74377 | 1.89082 | 0.87106 | -0.2035 | -1.21938 | -0.98323 | -0.6046 | -0.76966 | -1.3346 | -1.46659 | -0.44111 | 0.54751 | 1.35123 | 1.42269 | 0.50829 | 0.12259 | 0.674 | 1.3532 | 1.06473 | 0.15098 | -1.02784 | -1.51976 | -1.17084 | -0.57114 | -0.27227 | -0.652 | -0.4618 | 0.62799 | 1.87579 | 2.24945 | 1.82866 | 0.5847 | -0.58169 | -0.78882 | -0.58895
550.2 | -0.57944 | -0.54753 | -0.8713 | -0.80402 | -0.56547 | -0.41854 | -1.14854 | -1.36844 | -0.34294 | 0.56314 | 0.41524 | -0.20912 | -1.06845 | -1.26812 | -0.69788 | 0.58191 | 1.72356 | 1.48315 | 0.87201 | 0.39523 | -0.03457 | 0.63374 | 1.45571 | 1.93784 | 1.18621 | -0.16334 | -0.77374 | -0.3916 | 0.28079 | 0.55864 | 0.30386 | -1.14886 | -1.5367 | -1.25292 | -0.68254 | -0.5631 | -0.73087 | -1.23033 | -1.13162 | -0.37514 | 0.33125 | 0.71754 | 0.17923 | -0.31767 | -0.15307 | 0.42287 | 1.79525 | 2.11439 | 1.23286 | 0.21481 | -0.93035 | -0.72508 | -0.28206 | -0.52662 | -1.19252 | -1.57159 | -0.90353 | -0.07125 | 0.7842 | 1.04221 | 0.37474 | 0.06328 | 0.74801 | 1.65214 | 1.61645 | 0.76225 | -0.579 | -1.33266 | -1.28613 | -0.7707 | -0.50477 | -0.86841 | -0.83014 | 0.16049 | 1.64186 | 2.29951 | 2.15283 | 1.0956 | -0.17527 | -0.49518 | -0.34389
551.5 | -0.01146 | 0.02334 | -0.93247 | -0.67226 | -0.28687 | 0.01292 | -0.90467 | -1.37182 | -0.75432 | 0.03003 | -0.00247 | -0.46209 | -1.19777 | -1.3919 | -0.85827 | 0.24064 | 1.24477 | 1.02885 | 0.51124 | 0.17006 | -0.11132 | 0.68625 | 1.60691 | 2.13835 | 1.48986 | 0.08536 | -0.48524 | -0.03397 | 0.75295 | 1.13956 | 0.90622 | -0.74793 | -1.3472 | -1.182 | -0.63144 | -0.62003 | -0.65811 | -1.13555 | -1.43525 | -0.84688 | -0.2556 | 0.14537 | -0.2601 | -0.6621 | -0.44336 | 0.21634 | 1.61422 | 2.11389 | 1.44484 | 0.55546 | -0.61498 | -0.3931 | 0.18013 | -0.07489 | -0.83255 | -1.48022 | -1.26969 | -0.67056 | 0.16082 | 0.52561 | 0.07863 | -0.17039 | 0.62402 | 1.74873 | 2.04252 | 1.33891 | -0.05518 | -0.98796 | -1.19171 | -0.76128 | -0.55302 | -0.92407 | -1.16228 | -0.42754 | 1.1647 | 2.0821 | 2.24268 | 1.43873 | 0.15258 | -0.17473 | 0.01781
552.7 | 0.51649 | 0.54882 | -0.91224 | -0.44551 | 0.06735 | 0.51768 | -0.57792 | -1.32309 | -1.04241 | -0.33029 | -0.19945 | -0.5174 | -1.19525 | -1.46058 | -1.02991 | -0.14915 | 0.71853 | 0.55002 | 0.11692 | -0.13094 | -0.29401 | 0.58296 | 1.55684 | 2.12623 | 1.58626 | 0.19609 | -0.28654 | 0.24031 | 1.13284 | 1.63192 | 1.4272 | -0.32127 | -1.07272 | -0.96748 | -0.40807 | -0.46335 | -0.39162 | -0.8564 | -1.55936 | -1.17374 | -0.68793 | -0.301 | -0.59832 | -0.95044 | -0.77535 | -0.09311 | 1.25247 | 1.89631 | 1.45374 | 0.72101 | -0.38178 | -0.10802 | 0.63225 | 0.45488 | -0.34594 | -1.21494 | -1.44582 | -1.08596 | -0.3379 | 0.03749 | -0.2714 | -0.49849 | 0.33621 | 1.60967 | 2.21852 | 1.71788 | 0.38381 | -0.61067 | -0.95063 | -0.56939 | -0.40168 | -0.77354 | -1.32577 | -0.94989 | 0.58462 | 1.66399 | 2.07985 | 1.51898 | 0.29167 | 0.04377 | 0.35507
554 | 1.00176 | 1.02642 | -0.81457 | -0.12931 | 0.49259 | 1.09284 | -0.16681 | -1.22108 | -1.21192 | -0.5234 | -0.17827 | -0.37144 | -1.05251 | -1.46616 | -1.20853 | -0.58712 | 0.14648 | 0.05208 | -0.30176 | -0.49806 | -0.57584 | 0.32542 | 1.30545 | 1.90216 | 1.47939 | 0.16892 | -0.1847 | 0.42141 | 1.41231 | 2.03235 | 1.86945 | 0.12795 | -0.7296 | -0.63258 | -0.02896 | -0.10039 | 0.07566 | -0.38278 | -1.50478 | -1.36611 | -0.97633 | -0.61967 | -0.81696 | -1.15743 | -1.13037 | -0.4981 | 0.71079 | 1.46846 | 1.26794 | 0.71426 | -0.24523 | 0.10667 | 1.05474 | 1.05611 | 0.27336 | -0.77785 | -1.44873 | -1.32983 | -0.71266 | -0.40399 | -0.6433 | -0.89758 | -0.10891 | 1.23249 | 2.14218 | 1.90093 | 0.72857 | -0.22848 | -0.60534 | -0.22854 | -0.05928 | -0.3942 | -1.28276 | -1.38487 | -0.0915 | 1.05091 | 1.67314 | 1.34691 | 0.23785 | 0.13 | 0.62773
555.2 | 1.30473 | 1.31884 | -0.67271 | 0.18117 | 0.86393 | 1.5722 | 0.21161 | -1.09573 | -1.22072 | -0.50074 | 0.0512 | -0.06422 | -0.80451 | -1.40164 | -1.34084 | -0.9486 | -0.30573 | -0.31634 | -0.61472 | -0.8148 | -0.86758 | -0.00972 | 0.92589 | 1.53138 | 1.20559 | 0.01534 | -0.21078 | 0.45301 | 1.50725 | 2.22508 | 2.10942 | 0.46796 | -0.43032 | -0.29342 | 0.38231 | 0.35595 | 0.61302 | 0.15435 | -1.29335 | -1.38319 | -1.05227 | -0.72105 | -0.8388 | -1.20151 | -1.38838 | -0.87444 | 0.14633 | 0.96104 | 0.95202 | 0.54588 | -0.24931 | 0.17543 | 1.31234 | 1.5495 | 0.84935 | -0.30114 | -1.29918 | -1.35126 | -0.86347 | -0.65947 | -0.89926 | -1.22701 | -0.57205 | 0.72818 | 1.83815 | 1.84236 | 0.87861 | 0.03025 | -0.29153 | 0.12991 | 0.36019 | 0.11493 | -1.02073 | -1.59356 | -0.665 | 0.4239 | 1.14995 | 0.99135 | 0.01861 | 0.04622 | 0.72925
556.5 | 1.42926 | 1.43004 | -0.49213 | 0.48411 | 1.18196 | 1.95903 | 0.56046 | -0.94845 | -1.07875 | -0.27266 | 0.48355 | 0.40574 | -0.44567 | -1.26328 | -1.42776 | -1.23889 | -0.64044 | -0.55172 | -0.81258 | -1.06933 | -1.16019 | -0.42038 | 0.41812 | 1.01335 | 0.7724 | -0.25686 | -0.36132 | 0.33558 | 1.41761 | 2.21282 | 2.15377 | 0.69947 | -0.1855 | 0.0329 | 0.81313 | 0.89704 | 1.22435 | 0.75983 | -0.936 | -1.24607 | -0.93735 | -0.61336 | -0.65303 | -1.06221 | -1.5321 | -1.21593 | -0.44256 | 0.381 | 0.52036 | 0.23158 | -0.38931 | 0.09235 | 1.39647 | 1.93144 | 1.38539 | 0.208 | -1.02478 | -1.17977 | -0.8088 | -0.7241 | -1.00867 | -1.45859 | -1.03957 | 0.10099 | 1.31263 | 1.55541 | 0.84247 | 0.15691 | -0.04074 | 0.47194 | 0.8357 | 0.75659 | -0.52374 | -1.57189 | -1.13949 | -0.21803 | 0.51956 | 0.48023 | -0.33822 | -0.20519 | 0.6415
557.7 | 1.34133 | 1.32975 | -0.32825 | 0.69348 | 1.35762 | 2.14615 | 0.78335 | -0.82276 | -0.83434 | 0.08865 | 0.99381 | 0.90824 | -0.07251 | -1.0882 | -1.44769 | -1.38289 | -0.76644 | -0.58462 | -0.83083 | -1.17905 | -1.36387 | -0.79138 | -0.07814 | 0.4897 | 0.30684 | -0.56308 | -0.58888 | 0.10322 | 1.16705 | 1.99845 | 1.99274 | 0.75776 | -0.07095 | 0.24264 | 1.13304 | 1.36375 | 1.74001 | 1.26601 | -0.54427 | -1.01324 | -0.68433 | -0.33616 | -0.30447 | -0.76264 | -1.50765 | -1.42327 | -0.89502 | -0.10485 | 0.10687 | -0.12393 | -0.61573 | -0.11964 | 1.27721 | 2.09047 | 1.73215 | 0.59991 | -0.72741 | -0.89263 | -0.58527 | -0.58118 | -0.91685 | -1.50353 | -1.36849 | -0.47046 | 0.71726 | 1.13244 | 0.64245 | 0.11621 | 0.05628 | 0.67489 | 1.21322 | 1.3468 | 0.07431 | -1.3303 | -1.39167 | -0.70156 | -0.03712 | -0.01713 | -0.69949 | -0.54005 | 0.38219
559 | 1.04628 | 1.02335 | -0.18506 | 0.80994 | 1.39327 | 2.1379 | 0.88327 | -0.72118 | -0.49789 | 0.57316 | 1.57748 | 1.44431 | 0.31781 | -0.87705 | -1.40612 | -1.3898 | -0.68844 | -0.41275 | -0.66096 | -1.13251 | -1.47105 | -1.1229 | -0.56454 | -0.04156 | -0.1802 | -0.88906 | -0.88235 | -0.23859 | 0.75762 | 1.58546 | 1.63367 | 0.64856 | -0.08818 | 0.3282 | 1.33529 | 1.75001 | 2.16261 | 1.67583 | -0.13148 | -0.70798 | -0.31786 | 0.09645 | 0.20977 | -0.29086 | -1.30546 | -1.4969 | -1.21866 | -0.49212 | -0.27097 | -0.49588 | -0.90798 | -0.45251 | 0.95469 | 2.02694 | 1.89478 | 0.87165 | -0.43193 | -0.52408 | -0.22206 | -0.24089 | -0.60542 | -1.34185 | -1.54928 | -0.98368 | 0.06009 | 0.59279 | 0.30281 | -0.07752 | -0.00907 | 0.71865 | 1.47293 | 1.8786 | 0.77061 | -0.88463 | -1.44266 | -1.04272 | -0.52057 | -0.47088 | -1.0212 | -0.92989 | -0.04179
560.2 | 0.62861 | 0.59845 | -0.10425 | 0.80296 | 1.28103 | 1.93932 | 0.83504 | -0.6738 | -0.17012 | 1.04 | 2.07145 | 1.86794 | 0.61987 | -0.68992 | -1.3214 | -1.26859 | -0.43515 | -0.08386 | -0.34467 | -0.93517 | -1.44888 | -1.3278 | -0.91284 | -0.43986 | -0.54696 | -1.1323 | -1.15006 | -0.59132 | 0.30203 | 1.08831 | 1.18021 | 0.40899 | -0.22947 | 0.26365 | 1.36074 | 1.94601 | 2.37821 | 1.87962 | 0.17874 | -0.43327 | 0.04029 | 0.55164 | 0.74783 | 0.22984 | -0.97798 | -1.42244 | -1.33788 | -0.6762 | -0.49664 | -0.76006 | -1.16341 | -0.80404 | 0.51951 | 1.75959 | 1.83458 | 0.94993 | -0.23674 | -0.20371 | 0.1532 | 0.18774 | -0.15189 | -1.00798 | -1.53069 | -1.3021 | -0.476 | 0.09993 | -0.05797 | -0.34969 | -0.21525 | 0.58187 | 1.52972 | 2.19906 | 1.36707 | -0.37797 | -1.30691 | -1.17266 | -0.80847 | -0.73765 | -1.17756 | -1.2367 | -0.49923
561.5 | 0.08695 | 0.05363 | -0.08626 | 0.67362 | 1.02052 | 1.54944 | 0.63966 | -0.6822 | 0.14499 | 1.48735 | 2.47861 | 2.18445 | 0.83756 | -0.52837 | -1.20106 | -1.03028 | -0.01202 | 0.40461 | 0.12578 | -0.57862 | -1.29586 | -1.41499 | -1.13456 | -0.71656 | -0.78831 | -1.28016 | -1.38182 | -0.95439 | -0.20591 | 0.50146 | 0.6327 | 0.04681 | -0.4889 | 0.04898 | 1.20676 | 1.95027 | 2.39024 | 1.88253 | 0.3812 | -0.20366 | 0.37372 | 1.01956 | 1.31308 | 0.80881 | -0.52255 | -1.20987 | -1.27296 | -0.66483 | -0.56043 | -0.89505 | -1.35714 | -1.16386 | -0.02968 | 1.28737 | 1.55882 | 0.84181 | -0.15142 | 0.04619 | 0.51556 | 0.68906 | 0.45059 | -0.49443 | -1.31758 | -1.44056 | -0.8993 | -0.33725 | -0.41344 | -0.672 | -0.54965 | 0.26161 | 1.37391 | 2.30504 | 1.86144 | 0.17064 | -1.02011 | -1.12877 | -0.92536 | -0.80967 | -1.13468 | -1.42812 | -0.97284
562.7 | -0.42273 | -0.45432 | -0.13454 | 0.46073 | 0.68674 | 1.08041 | 0.35551 | -0.74397 | 0.35604 | 1.78824 | 2.68736 | 2.30961 | 0.913 | -0.43952 | -1.08599 | -0.75255 | 0.45555 | 0.91565 | 0.62232 | -0.15888 | -1.05682 | -1.36974 | -1.17837 | -0.80361 | -0.83068 | -1.27905 | -1.50234 | -1.22462 | -0.6275 | -0.01199 | 0.1497 | -0.3234 | -0.78254 | -0.25085 | 0.91693 | 1.76267 | 2.20012 | 1.69145 | 0.41838 | -0.09267 | 0.57687 | 1.36025 | 1.74777 | 1.28856 | -0.06887 | -0.93141 | -1.06392 | -0.47175 | -0.43796 | -0.84453 | -1.41087 | -1.41954 | -0.53628 | 0.74627 | 1.1568 | 0.59141 | -0.2 | 0.14214 | 0.74373 | 1.10623 | 1.03256 | 0.05456 | -0.98045 | -1.37939 | -1.10254 | -0.58983 | -0.63781 | -0.92183 | -0.89656 | -0.14531 | 1.04709 | 2.16774 | 2.11452 | 0.59133 | -0.69728 | -0.96255 | -0.86852 | -0.67015 | -0.88284 | -1.4234 | -1.31035
564 | -0.90438 | -0.9294 | -0.24671 | 0.16364 | 0.2761 | 0.52739 | -0.01778 | -0.85888 | 0.46408 | 1.9456 | 2.70226 | 2.24831 | 0.84947 | -0.42431 | -0.98195 | -0.44319 | 0.96552 | 1.45415 | 1.15292 | 0.33051 | -0.73406 | -1.20506 | -1.06001 | -0.7156 | -0.67206 | -1.11876 | -1.50452 | -1.40714 | -0.97556 | -0.46331 | -0.27158 | -0.691 | -1.09929 | -0.6325 | 0.48797 | 1.38153 | 1.80891 | 1.31229 | 0.29407 | -0.10343 | 0.64342 | 1.56987 | 2.05675 | 1.67776 | 0.38381 | -0.5999 | -0.73526 | -0.11162 | -0.12677 | -0.59372 | -1.30236 | -1.56424 | -1.0061 | 0.13196 | 0.6367 | 0.21477 | -0.37455 | 0.07939 | 0.82444 | 1.42719 | 1.59582 | 0.64026 | -0.53256 | -1.14628 | -1.11039 | -0.66326 | -0.71094 | -1.06725 | -1.23067 | -0.62986 | 0.5478 | 1.78832 | 2.13119 | 0.87719 | -0.37014 | -0.7175 | -0.6781 | -0.33554 | -0.4093 | -1.20179 | -1.49784
565.2 | -1.22515 | -1.24063 | -0.38903 | -0.13621 | -0.1003 | 0.04096 | -0.37573 | -0.99383 | 0.44004 | 1.91732 | 2.52119 | 2.02008 | 0.66668 | -0.48754 | -0.92175 | -0.19346 | 1.37552 | 1.87497 | 1.57664 | 0.75844 | -0.42001 | -0.97784 | -0.82523 | -0.48813 | -0.3535 | -0.83467 | -1.3821 | -1.45699 | -1.16536 | -0.7365 | -0.51475 | -0.94146 | -1.33897 | -0.98624 | 0.035 | 0.91005 | 1.32506 | 0.85644 | 0.04928 | -0.23199 | 0.55168 | 1.58728 | 2.15733 | 1.87473 | 0.71032 | -0.31794 | -0.39875 | 0.30255 | 0.28795 | -0.20064 | -1.04325 | -1.55332 | -1.31514 | -0.38947 | 0.15142 | -0.16536 | -0.61276 | -0.12227 | 0.7276 | 1.55374 | 1.98436 | 1.10057 | -0.11027 | -0.83203 | -0.9464 | -0.54636 | -0.59753 | -1.03961 | -1.43364 | -1.0464 | 0.01513 | 1.27362 | 1.91334 | 0.94931 | -0.15139 | -0.4972 | -0.44408 | 0.08018 | 0.15827 | -0.81232 | -1.47469
566.5 | -1.38691 | -1.38994 | -0.55777 | -0.44037 | -0.44601 | -0.38216 | -0.71663 | -1.14613 | 0.28627 | 1.70565 | 2.14601 | 1.62747 | 0.36763 | -0.62813 | -0.90743 | -0.00684 | 1.68618 | 2.18321 | 1.90008 | 1.12948 | -0.11803 | -0.70007 | -0.48823 | -0.13353 | 0.12618 | -0.41947 | -1.13201 | -1.38351 | -1.21271 | -0.84429 | -0.58228 | -1.06128 | -1.488 | -1.30831 | -0.44743 | 0.3449 | 0.74797 | 0.33185 | -0.30431 | -0.47183 | 0.30229 | 1.41143 | 2.05324 | 1.88675 | 0.91306 | -0.09433 | -0.07414 | 0.7561 | 0.80449 | 0.34262 | -0.61825 | -1.38653 | -1.47498 | -0.82619 | -0.29084 | -0.52685 | -0.89245 | -0.45183 | 0.45139 | 1.48 | 2.19929 | 1.43766 | 0.27524 | -0.46524 | -0.64363 | -0.25701 | -0.28941 | -0.81408 | -1.47935 | -1.38263 | -0.54929 | 0.62618 | 1.47226 | 0.8182 | -0.05416 | -0.33322 | -0.20536 | 0.54832 | 0.81544 | -0.25052 | -1.23995
567.7 | -1.34828 | -1.33941 | -0.70438 | -0.66837 | -0.67069 | -0.63001 | -0.94587 | -1.27124 | 0.04648 | 1.36881 | 1.67871 | 1.17847 | 0.03648 | -0.80569 | -0.94294 | 0.06423 | 1.8133 | 2.29813 | 2.03935 | 1.34529 | 0.08639 | -0.45718 | -0.15261 | 0.24139 | 0.63595 | 0.0178 | -0.82254 | -1.21752 | -1.12089 | -0.77075 | -0.45982 | -1.00699 | -1.49507 | -1.50948 | -0.83509 | -0.16482 | 0.23284 | -0.11148 | -0.65726 | -0.7484 | -0.03423 | 1.08943 | 1.7749 | 1.71601 | 0.94009 | 0.00505 | 0.13586 | 1.11301 | 1.2785 | 0.89124 | -0.13442 | -1.11365 | -1.45716 | -1.07087 | -0.56502 | -0.75168 | -1.11362 | -0.80412 | 0.0737 | 1.22345 | 2.18305 | 1.56308 | 0.51202 | -0.16889 | -0.31568 | 0.10486 | 0.12941 | -0.43714 | -1.33702 | -1.5392 | -0.9921 | 0.02301 | 0.93976 | 0.53658 | -0.10624 | -0.28933 | -0.05672 | 0.91448 | 1.37412 | 0.3273 | -0.86511
569 | -1.11302 | -1.09274 | -0.82716 | -0.82547 | -0.78106 | -0.70882 | -1.06332 | -1.36617 | -0.27831 | 0.90553 | 1.116 | 0.67178 | -0.3247 | -1.0169 | -1.02568 | 0.02208 | 1.76174 | 2.22678 | 2.00274 | 1.41347 | 0.19475 | -0.2542 | 0.17508 | 0.63184 | 1.1813 | 0.48546 | -0.45229 | -0.97037 | -0.90777 | -0.53142 | -0.15239 | -0.76852 | -1.35125 | -1.59306 | -1.14223 | -0.6308 | -0.22819 | -0.4698 | -0.99561 | -1.05073 | -0.45531 | 0.61976 | 1.32404 | 1.36994 | 0.80091 | -0.01728 | 0.22497 | 1.36752 | 1.71212 | 1.45353 | 0.42016 | -0.73946 | -1.28242 | -1.14408 | -0.67321 | -0.82303 | -1.25029 | -1.16095 | -0.4013 | 0.7839 | 1.94108 | 1.4886 | 0.60354 | 0.04279 | 0.00999 | 0.51808 | 0.65752 | 0.10412 | -0.99228 | -1.51516 | -1.3228 | -0.54458 | 0.32536 | 0.12961 | -0.29561 | -0.37255 | -0.01899 | 1.15845 | 1.83179 | 0.92197 | -0.35965
570.2 | -0.7484 | -0.72029 | -0.89237 | -0.87329 | -0.75213 | -0.60148 | -1.03582 | -1.40191 | -0.6 | 0.43873 | 0.60691 | 0.24405 | -0.61486 | -1.20003 | -1.12976 | -0.12053 | 1.54605 | 1.99005 | 1.80301 | 1.31853 | 0.17771 | -0.15029 | 0.40012 | 0.92717 | 1.61575 | 0.85997 | -0.12349 | -0.72007 | -0.64682 | -0.20516 | 0.25115 | -0.40361 | -1.08985 | -1.54093 | -1.29896 | -0.93747 | -0.51687 | -0.64201 | -1.21346 | -1.28511 | -0.84377 | 0.12738 | 0.82227 | 0.947 | 0.54156 | -0.15069 | 0.16582 | 1.44426 | 1.98568 | 1.87898 | 0.8998 | -0.37305 | -1.01865 | -1.04665 | -0.59075 | -0.70893 | -1.24166 | -1.4068 | -0.83882 | 0.28111 | 1.54149 | 1.24432 | 0.53057 | 0.10402 | 0.22296 | 0.84993 | 1.14423 | 0.66647 | -0.53278 | -1.32096 | -1.46298 | -0.93302 | -0.19686 | -0.26633 | -0.55181 | -0.55692 | -0.11309 | 1.19801 | 2.0586 | 1.36795 | 0.12586
571.5 | -0.25245 | -0.2199 | -0.90068 | -0.81706 | -0.58849 | -0.31043 | -0.86113 | -1.37527 | -0.92302 | -0.04071 | 0.14151 | -0.10993 | -0.83276 | -1.35074 | -1.251 | -0.36245 | 1.16516 | 1.58749 | 1.44212 | 1.06466 | 0.0383 | -0.14491 | 0.52279 | 1.12931 | 1.94885 | 1.1512 | 0.16735 | -0.4733 | -0.34934 | 0.19888 | 0.75112 | 0.09904 | -0.70326 | -1.35989 | -1.32441 | -1.10313 | -0.64608 | -0.62741 | -1.29836 | -1.44166 | -1.20186 | -0.3972 | 0.26237 | 0.44811 | 0.17212 | -0.38559 | -0.03928 | 1.34141 | 2.10292 | 2.17733 | 1.31719 | -0.01605 | -0.68436 | -0.80263 | -0.3258 | -0.39829 | -1.06385 | -1.52507 | -1.2381 | -0.28981 | 0.98356 | 0.84284 | 0.30673 | 0.01666 | 0.31041 | 1.08651 | 1.58815 | 1.259 | 0.04981 | -0.96327 | -1.43305 | -1.16612 | -0.63018 | -0.62606 | -0.84832 | -0.82972 | -0.3406 | 1.02536 | 2.05736 | 1.67182 | 0.58678
572.7 | 0.2389 | 0.27139 | -0.85134 | -0.67596 | -0.33818 | 0.08293 | -0.58471 | -1.29064 | -1.1618 | -0.40753 | -0.15828 | -0.29431 | -0.9146 | -1.42167 | -1.35129 | -0.63638 | 0.72129 | 1.12778 | 1.0198 | 0.72427 | -0.18219 | -0.23883 | 0.50848 | 1.18221 | 2.09271 | 1.28342 | 0.34056 | -0.30416 | -0.10676 | 0.56108 | 1.20836 | 0.60789 | -0.29427 | -1.10742 | -1.22843 | -1.09784 | -0.59067 | -0.42911 | -1.2153 | -1.46785 | -1.43233 | -0.81746 | -0.20727 | 0.0126 | -0.19442 | -0.64502 | -0.32892 | 1.08455 | 2.03083 | 2.26986 | 1.56365 | 0.23015 | -0.38809 | -0.50143 | 0.03868 | 0.02939 | -0.74714 | -1.4689 | -1.48776 | -0.77494 | 0.42002 | 0.40731 | 0.00976 | -0.18794 | 0.24125 | 1.15064 | 1.8616 | 1.72037 | 0.59648 | -0.55059 | -1.26235 | -1.20402 | -0.86096 | -0.82778 | -1.07413 | -1.09622 | -0.63202 | 0.68547 | 1.83021 | 1.75413 | 0.89156
574 | 0.73286 | 0.76091 | -0.74572 | -0.45194 | -0.000827575 | 0.58249 | -0.20062 | -1.14438 | -1.32355 | -0.67387 | -0.30287 | -0.31287 | -0.85675 | -1.40659 | -1.42609 | -0.94449 | 0.20633 | 0.60337 | 0.53238 | 0.2977 | -0.48056 | -0.42977 | 0.35822 | 1.08725 | 2.05329 | 1.2634 | 0.4 | -0.21438 | 0.07672 | 0.87893 | 1.62747 | 1.13518 | 0.14437 | -0.78991 | -1.02892 | -0.94045 | -0.3631 | -0.04618 | -0.9533 | -1.35589 | -1.54163 | -1.14895 | -0.5999 | -0.36281 | -0.54778 | -0.91432 | -0.69652 | 0.66982 | 1.76828 | 2.16173 | 1.64965 | 0.3684 | -0.14065 | -0.16288 | 0.49354 | 0.5812 | -0.27223 | -1.22642 | -1.5924 | -1.18547 | -0.15773 | -0.05216 | -0.3409 | -0.49575 | 0.01588 | 1.0355 | 1.96346 | 2.05744 | 1.11394 | -0.09028 | -0.97494 | -1.07987 | -0.90645 | -0.85467 | -1.19812 | -1.33169 | -0.97434 | 0.17953 | 1.38104 | 1.62561 | 1.04552
575.2 | 1.09797 | 1.11848 | -0.61535 | -0.20796 | 0.33131 | 1.05418 | 0.19033 | -0.97433 | -1.36919 | -0.77457 | -0.25815 | -0.1606 | -0.6697 | -1.30302 | -1.45064 | -1.20357 | -0.24368 | 0.15415 | 0.11352 | -0.09486 | -0.76968 | -0.66247 | 0.1135 | 0.86971 | 1.84375 | 1.10068 | 0.33195 | -0.22942 | 0.14756 | 1.0623 | 1.89521 | 1.54364 | 0.49585 | -0.50119 | -0.79578 | -0.69007 | -0.03595 | 0.41665 | -0.57574 | -1.1309 | -1.50592 | -1.31369 | -0.81765 | -0.57535 | -0.77814 | -1.10241 | -1.03203 | 0.2081 | 1.38429 | 1.88457 | 1.55886 | 0.3643 | -0.01749 | 0.10356 | 0.9043 | 1.10849 | 0.2437 | -0.85667 | -1.52892 | -1.41893 | -0.59808 | -0.39818 | -0.62735 | -0.8038 | -0.29785 | 0.76878 | 1.86325 | 2.18067 | 1.46355 | 0.28409 | -0.67142 | -0.85888 | -0.77348 | -0.68815 | -1.15794 | -1.44578 | -1.2566 | -0.34747 | 0.83865 | 1.33294 | 1.01504
576.5 | 1.34306 | 1.35286 | -0.46097 | 0.05837 | 0.66355 | 1.5075 | 0.59767 | -0.77653 | -1.30579 | -0.72017 | -0.03016 | 0.1638 | -0.34579 | -1.10297 | -1.42119 | -1.41908 | -0.64104 | -0.23041 | -0.24208 | -0.45414 | -1.04594 | -0.93542 | -0.22798 | 0.5255 | 1.46263 | 0.7974 | 0.13981 | -0.34731 | 0.10614 | 1.11198 | 2.01663 | 1.84508 | 0.76783 | -0.24391 | -0.54082 | -0.3605 | 0.38348 | 0.96389 | -0.07166 | -0.78675 | -1.33402 | -1.33054 | -0.87665 | -0.63024 | -0.87515 | -1.19176 | -1.328 | -0.30941 | 0.86973 | 1.43591 | 1.29805 | 0.22525 | -0.01998 | 0.28713 | 1.26559 | 1.61814 | 0.81704 | -0.35144 | -1.30669 | -1.49348 | -0.91827 | -0.62585 | -0.82914 | -1.09147 | -0.69074 | 0.34751 | 1.55826 | 2.09466 | 1.65432 | 0.57227 | -0.36913 | -0.57271 | -0.48833 | -0.3234 | -0.92757 | -1.41228 | -1.46035 | -0.8919 | 0.20304 | 0.88721 | 0.81534
577.7 | 1.4053 | 1.4041 | -0.32705 | 0.27524 | 0.90794 | 1.82404 | 0.91578 | -0.60342 | -1.15618 | -0.53249 | 0.31575 | 0.57414 | 0.03325 | -0.85473 | -1.34327 | -1.53603 | -0.88435 | -0.4499 | -0.43692 | -0.6779 | -1.22734 | -1.17135 | -0.57443 | 0.14439 | 1.01272 | 0.43936 | -0.1196 | -0.53252 | -0.0355 | 1.0137 | 1.95983 | 1.96355 | 0.89009 | -0.09135 | -0.34333 | -0.05356 | 0.77389 | 1.44781 | 0.42786 | -0.41468 | -1.0818 | -1.21107 | -0.7736 | -0.51529 | -0.80077 | -1.14001 | -1.49446 | -0.74738 | 0.35738 | 0.93629 | 0.94509 | -0.00126 | -0.14547 | 0.32989 | 1.47246 | 1.97315 | 1.30095 | 0.15452 | -0.99695 | -1.40602 | -1.04609 | -0.66807 | -0.87089 | -1.25779 | -1.04206 | -0.1128 | 1.12949 | 1.82553 | 1.64136 | 0.69694 | -0.16325 | -0.32615 | -0.15485 | 0.13826 | -0.55112 | -1.21854 | -1.51235 | -1.29866 | -0.35 | 0.42258 | 0.51938
579 | 1.28911 | 1.27638 | -0.21311 | 0.44765 | 1.07126 | 2.01363 | 1.1547 | -0.45129 | -0.92409 | -0.21609 | 0.78152 | 1.07882 | 0.47951 | -0.54888 | -1.21416 | -1.5613 | -0.98573 | -0.5129 | -0.47349 | -0.76457 | -1.30893 | -1.37054 | -0.93273 | -0.28456 | 0.48551 | 0.02533 | -0.4433 | -0.7814 | -0.27649 | 0.76604 | 1.72451 | 1.90653 | 0.86923 | -0.04218 | -0.20773 | 0.22465 | 1.13465 | 1.87674 | 0.93551 | -0.00799 | -0.75627 | -0.97232 | -0.52275 | -0.2343 | -0.54395 | -0.92841 | -1.52506 | -1.11997 | -0.16995 | 0.37529 | 0.5026 | -0.30446 | -0.38814 | 0.2291 | 1.52265 | 2.18009 | 1.71064 | 0.67005 | -0.60828 | -1.17722 | -1.0048 | -0.52562 | -0.73496 | -1.28139 | -1.33953 | -0.61569 | 0.56911 | 1.37248 | 1.43453 | 0.66684 | -0.05769 | -0.13912 | 0.20251 | 0.69476 | -0.01043 | -0.84338 | -1.39676 | -1.56885 | -0.82962 | -0.05528 | 0.14657
580.2 | 1.02648 | 1.00472 | -0.1515 | 0.53058 | 1.11145 | 2.02807 | 1.25355 | -0.36087 | -0.67648 | 0.13908 | 1.24096 | 1.54542 | 0.87881 | -0.2634 | -1.06849 | -1.49357 | -0.92526 | -0.40633 | -0.34058 | -0.68575 | -1.26198 | -1.47772 | -1.20976 | -0.65297 | 0.01991 | -0.3295 | -0.73724 | -1.02044 | -0.54945 | 0.43436 | 1.37198 | 1.69246 | 0.71488 | -0.10874 | -0.17439 | 0.39227 | 1.36447 | 2.13628 | 1.31892 | 0.32444 | -0.45405 | -0.69457 | -0.20509 | 0.13213 | -0.16601 | -0.5992 | -1.40574 | -1.33641 | -0.58187 | -0.1012 | 0.0961 | -0.58815 | -0.6726 | 0.01209 | 1.39869 | 2.18368 | 1.94199 | 1.05769 | -0.25637 | -0.88906 | -0.82728 | -0.24054 | -0.44502 | -1.13705 | -1.48841 | -1.02415 | 0.02463 | 0.85858 | 1.09942 | 0.50069 | -0.0802 | -0.07629 | 0.46419 | 1.18624 | 0.55552 | -0.37626 | -1.13448 | -1.63053 | -1.11358 | -0.41039 | -0.18102
581.5 | 0.61427 | 0.58568 | -0.141 | 0.52809 | 1.03192 | 1.8712 | 1.21846 | -0.32969 | -0.41235 | 0.53611 | 1.70368 | 1.98777 | 1.24555 | 0.01147 | -0.90413 | -1.33833 | -0.71028 | -0.13243 | -0.03427 | -0.43476 | -1.07913 | -1.49439 | -1.41561 | -0.97659 | -0.39571 | -0.62636 | -0.99741 | -1.24541 | -0.85574 | 0.01169 | 0.89365 | 1.32193 | 0.43124 | -0.28737 | -0.24284 | 0.44871 | 1.46575 | 2.23413 | 1.59134 | 0.59095 | -0.1771 | -0.38831 | 0.17151 | 0.58515 | 0.3467 | -0.13243 | -1.13078 | -1.41417 | -0.90127 | -0.50942 | -0.27464 | -0.83911 | -0.98881 | -0.31982 | 1.09701 | 1.98625 | 2.00773 | 1.32889 | 0.05659 | -0.55729 | -0.53617 | 0.18424 | 0.0136 | -0.80583 | -1.47796 | -1.34569 | -0.51917 | 0.27522 | 0.6436 | 0.21363 | -0.22101 | -0.14239 | 0.61559 | 1.61128 | 1.16115 | 0.19994 | -0.7142 | -1.49234 | -1.22247 | -0.64747 | -0.44721
582.7 | 0.16089 | 0.12946 | -0.18455 | 0.44192 | 0.85403 | 1.58449 | 1.06006 | -0.36626 | -0.20425 | 0.86758 | 2.04796 | 2.29208 | 1.48692 | 0.20512 | -0.76638 | -1.14296 | -0.40485 | 0.23299 | 0.36573 | -0.07376 | -0.80402 | -1.41711 | -1.50158 | -1.17907 | -0.65471 | -0.78168 | -1.14587 | -1.38886 | -1.11163 | -0.39234 | 0.41206 | 0.89518 | 0.09965 | -0.52492 | -0.39324 | 0.377 | 1.4095 | 2.14466 | 1.68432 | 0.72219 | -0.0043 | -0.14677 | 0.49604 | 0.99935 | 0.86219 | 0.35779 | -0.77248 | -1.34681 | -1.05943 | -0.75017 | -0.50615 | -0.97396 | -1.23761 | -0.6718 | 0.6961 | 1.64005 | 1.89569 | 1.41544 | 0.2421 | -0.28667 | -0.23181 | 0.62601 | 0.52318 | -0.36556 | -1.30255 | -1.49802 | -0.92573 | -0.22497 | 0.19942 | -0.09935 | -0.42778 | -0.31788 | 0.60421 | 1.84757 | 1.64576 | 0.73557 | -0.24641 | -1.20312 | -1.14774 | -0.70872 | -0.56595
584 | -0.34392 | -0.37434 | -0.28198 | 0.2714 | 0.57388 | 1.16131 | 0.77659 | -0.4709 | -0.04863 | 1.14059 | 2.28419 | 2.46995 | 1.6135 | 0.32447 | -0.65397 | -0.90943 | -0.0088 | 0.69588 | 0.87084 | 0.4102 | -0.42611 | -1.24679 | -1.4777 | -1.2767 | -0.76715 | -0.79336 | -1.17579 | -1.44595 | -1.32115 | -0.79046 | -0.08902 | 0.40579 | -0.27826 | -0.81738 | -0.62444 | 0.17614 | 1.19354 | 1.86699 | 1.6059 | 0.72512 | 0.06608 | 0.02615 | 0.76649 | 1.37988 | 1.39635 | 0.89205 | -0.32367 | -1.15045 | -1.0801 | -0.84167 | -0.59952 | -0.9776 | -1.40696 | -1.04208 | 0.18634 | 1.13787 | 1.6108 | 1.32725 | 0.30415 | -0.08428 | 0.06981 | 1.08334 | 1.09708 | 0.20094 | -0.95357 | -1.49241 | -1.21722 | -0.65916 | -0.23109 | -0.42143 | -0.6817 | -0.59576 | 0.42446 | 1.89409 | 2.02127 | 1.2461 | 0.27885 | -0.77388 | -0.91624 | -0.60914 | -0.52977
585.2 | -0.76854 | -0.79441 | -0.4061 | 0.06172 | 0.26395 | 0.71101 | 0.44306 | -0.61558 | 0.01363 | 1.28393 | 2.3524 | 2.47781 | 1.59538 | 0.33972 | -0.59815 | -0.70399 | 0.36896 | 1.13347 | 1.35084 | 0.89401 | -0.04173 | -1.03165 | -1.35865 | -1.25531 | -0.70843 | -0.65408 | -1.07094 | -1.39566 | -1.42934 | -1.0832 | -0.48461 | -0.01569 | -0.59457 | -1.07816 | -0.8703 | -0.09939 | 0.87337 | 1.4737 | 1.38179 | 0.60372 | 0.01644 | 0.07995 | 0.90562 | 1.62374 | 1.81191 | 1.33693 | 0.09603 | -0.89314 | -0.97761 | -0.77403 | -0.5292 | -0.83482 | -1.43755 | -1.32447 | -0.29956 | 0.6107 | 1.23383 | 1.0962 | 0.23068 | -0.01002 | 0.27245 | 1.42614 | 1.58412 | 0.74824 | -0.52237 | -1.34134 | -1.33323 | -0.92331 | -0.5273 | -0.64687 | -0.89143 | -0.88707 | 0.12512 | 1.7356 | 2.19 | 1.59995 | 0.72201 | -0.33463 | -0.61758 | -0.39373 | -0.34678
586.5 | -1.12517 | -1.14286 | -0.55755 | -0.19258 | -0.08564 | 0.21941 | 0.05147 | -0.80273 | -0.01476 | 1.3026 | 2.25628 | 2.31836 | 1.43495 | 0.25282 | -0.59875 | -0.52542 | 0.73431 | 1.55673 | 1.82104 | 1.39418 | 0.36139 | -0.7708 | -1.15133 | -1.12747 | -0.48343 | -0.35669 | -0.8208 | -1.23201 | -1.44118 | -1.28567 | -0.79383 | -0.37827 | -0.84729 | -1.3021 | -1.13025 | -0.45359 | 0.43929 | 0.95362 | 1.0126 | 0.36217 | -0.1499 | 0.01442 | 0.91285 | 1.73497 | 2.12266 | 1.71036 | 0.49549 | -0.58583 | -0.77179 | -0.5634 | -0.29537 | -0.5294 | -1.31645 | -1.51745 | -0.77658 | 0.04269 | 0.76153 | 0.72833 | 0.02993 | -0.06285 | 0.3679 | 1.65401 | 1.99556 | 1.29213 | -0.000821604 | -1.05668 | -1.29935 | -1.04085 | -0.69348 | -0.76056 | -1.03351 | -1.17678 | -0.29299 | 1.36862 | 2.15909 | 1.81038 | 1.09376 | 0.10832 | -0.27596 | -0.08284 | -0.01925
587.7 | -1.322 | -1.33007 | -0.6949 | -0.42627 | -0.38633 | -0.18816 | -0.29564 | -0.98204 | -0.12491 | 1.19308 | 2.02197 | 2.0346 | 1.17613 | 0.08801 | -0.65594 | -0.42227 | 0.9908 | 1.85706 | 2.16323 | 1.78541 | 0.68099 | -0.53592 | -0.91816 | -0.93755 | -0.15578 | 0.02508 | -0.48382 | -0.99466 | -1.35745 | -1.35396 | -0.9457 | -0.58637 | -0.96134 | -1.42021 | -1.33105 | -0.792 | 0.00146 | 0.43987 | 0.60073 | 0.0718 | -0.38269 | -0.15185 | 0.78453 | 1.68371 | 2.25142 | 1.92174 | 0.77103 | -0.32175 | -0.53509 | -0.28067 | 0.03826 | -0.13111 | -1.06516 | -1.56529 | -1.12563 | -0.42299 | 0.32176 | 0.33168 | -0.23247 | -0.22406 | 0.32462 | 1.7022 | 2.22466 | 1.69384 | 0.47296 | -0.72751 | -1.1475 | -1.00065 | -0.68823 | -0.71738 | -1.04555 | -1.36777 | -0.70987 | 0.89154 | 1.94109 | 1.82944 | 1.3007 | 0.4289 | -0.00504 | 0.21863 | 0.35675
589 | -1.36701 | -1.36376 | -0.81944 | -0.64765 | -0.65001 | -0.52703 | -0.60772 | -1.15625 | -0.3179 | 0.95322 | 1.64247 | 1.61839 | 0.81292 | -0.15757 | -0.77069 | -0.39237 | 1.14495 | 2.04439 | 2.39057 | 2.08291 | 0.9282 | -0.3243 | -0.6612 | -0.69151 | 0.27755 | 0.50448 | -0.04521 | -0.67577 | -1.18184 | -1.30152 | -0.95684 | -0.64639 | -0.9311 | -1.42499 | -1.47292 | -1.12202 | -0.45677 | -0.08618 | 0.14129 | -0.26497 | -0.67815 | -0.41879 | 0.51658 | 1.46736 | 2.20457 | 1.98262 | 0.93167 | -0.10518 | -0.27982 | 0.06411 | 0.47517 | 0.37805 | -0.66954 | -1.46653 | -1.36511 | -0.80781 | -0.0945 | -0.09131 | -0.5457 | -0.48706 | 0.1396 | 1.56797 | 2.27774 | 1.96706 | 0.90915 | -0.36112 | -0.90049 | -0.82727 | -0.52022 | -0.50543 | -0.90361 | -1.44182 | -1.12197 | 0.29581 | 1.5354 | 1.66606 | 1.35437 | 0.62974 | 0.18121 | 0.49308 | 0.7746
590.2 | -1.24974 | -1.2364 | -0.89768 | -0.80214 | -0.81223 | -0.71315 | -0.80377 | -1.27819 | -0.54308 | 0.6439 | 1.21301 | 1.17506 | 0.43915 | -0.41905 | -0.91217 | -0.44319 | 1.15709 | 2.0719 | 2.44763 | 2.21415 | 1.04177 | -0.1927 | -0.45241 | -0.46046 | 0.70204 | 0.96226 | 0.3878 | -0.35634 | -0.96531 | -1.1525 | -0.83541 | -0.54314 | -0.75609 | -1.30596 | -1.5161 | -1.35881 | -0.82411 | -0.49505 | -0.24184 | -0.55104 | -0.94972 | -0.71251 | 0.17713 | 1.13929 | 1.99582 | 1.88225 | 0.93932 | 0.00145 | -0.08513 | 0.36882 | 0.89899 | 0.87356 | -0.22576 | -1.24616 | -1.44437 | -1.0237 | -0.37941 | -0.42024 | -0.81099 | -0.77075 | -0.1377 | 1.2832 | 2.14148 | 2.04537 | 1.19569 | -0.06328 | -0.64443 | -0.58907 | -0.24364 | -0.17296 | -0.62492 | -1.3607 | -1.41037 | -0.26239 | 1.05055 | 1.37109 | 1.24983 | 0.66047 | 0.22289 | 0.65051 | 1.11173
591.5 | -0.97024 | -0.94779 | -0.92988 | -0.89645 | -0.8811 | -0.75519 | -0.88796 | -1.34779 | -0.80402 | 0.25737 | 0.72105 | 0.6927 | 0.0474 | -0.69928 | -1.08041 | -0.57351 | 1.02907 | 1.94255 | 2.33964 | 2.1873 | 1.02816 | -0.1386 | -0.29109 | -0.24544 | 1.12507 | 1.41327 | 0.83056 | -0.02852 | -0.70972 | -0.91608 | -0.59191 | -0.27688 | -0.4257 | -1.05274 | -1.46028 | -1.50984 | -1.11829 | -0.80476 | -0.5518 | -0.78076 | -1.19046 | -1.03185 | -0.24105 | 0.69024 | 1.623 | 1.62477 | 0.80121 | -0.00163 | 0.04292 | 0.62827 | 1.31488 | 1.37231 | 0.28016 | -0.90211 | -1.38116 | -1.09212 | -0.54237 | -0.65207 | -1.01347 | -1.06292 | -0.50628 | 0.84154 | 1.81507 | 1.93749 | 1.34311 | 0.16488 | -0.39514 | -0.30687 | 0.13127 | 0.28826 | -0.18815 | -1.10633 | -1.56973 | -0.79378 | 0.48025 | 0.94937 | 0.99866 | 0.53193 | 0.11772 | 0.6794 | 1.36043
592.8 | -0.56925 | -0.54059 | -0.90381 | -0.90798 | -0.83615 | -0.63211 | -0.82964 | -1.34175 | -1.05111 | -0.13902 | 0.25512 | 0.26221 | -0.28361 | -0.93955 | -1.23996 | -0.76316 | 0.771 | 1.66454 | 2.07073 | 1.99237 | 0.87837 | -0.18172 | -0.21833 | -0.09665 | 1.45834 | 1.76835 | 1.19816 | 0.24145 | -0.46964 | -0.64271 | -0.2749 | 0.11362 | 0.01603 | -0.69559 | -1.30638 | -1.5389 | -1.28283 | -0.95169 | -0.71234 | -0.88838 | -1.33406 | -1.30644 | -0.66225 | 0.19399 | 1.14363 | 1.24952 | 0.53701 | -0.12513 | 0.06356 | 0.7744 | 1.63237 | 1.77671 | 0.75429 | -0.49559 | -1.1908 | -1.0022 | -0.54244 | -0.72054 | -1.08405 | -1.28429 | -0.89152 | 0.31505 | 1.34419 | 1.6507 | 1.31125 | 0.26519 | -0.22173 | -0.05769 | 0.52052 | 0.79512 | 0.34546 | -0.69948 | -1.54479 | -1.18886 | -0.06698 | 0.48295 | 0.65078 | 0.26844 | -0.12465 | 0.54969 | 1.4461
594 | -0.13681 | -0.10561 | -0.83114 | -0.84715 | -0.7022 | -0.38861 | -0.65494 | -1.26708 | -1.23945 | -0.47228 | -0.10405 | -0.04326 | -0.49668 | -1.09476 | -1.35701 | -0.96641 | 0.44708 | 1.30747 | 1.71161 | 1.68891 | 0.64049 | -0.30042 | -0.23756 | -0.03598 | 1.65027 | 1.97662 | 1.43531 | 0.41068 | -0.2927 | -0.39691 | 0.03818 | 0.53886 | 0.47852 | -0.30885 | -1.09655 | -1.46022 | -1.31388 | -0.93775 | -0.70698 | -0.85676 | -1.35288 | -1.48295 | -1.00826 | -0.25503 | 0.66058 | 0.84606 | 0.22124 | -0.32672 | -0.01684 | 0.78768 | 1.80123 | 2.02659 | 1.11479 | -0.11412 | -0.9406 | -0.80809 | -0.40619 | -0.62726 | -1.00788 | -1.38301 | -1.20917 | -0.18738 | 0.83512 | 1.26754 | 1.13654 | 0.23692 | -0.15697 | 0.09861 | 0.83443 | 1.24342 | 0.87128 | -0.22698 | -1.35853 | -1.39528 | -0.49246 | 0.07282 | 0.29819 | -0.04457 | -0.43082 | 0.30223 | 1.36389
595.3 | 0.34341 | 0.37372 | -0.71024 | -0.71521 | -0.47775 | -0.01863 | -0.35697 | -1.11863 | -1.37841 | -0.76115 | -0.37795 | -0.24068 | -0.60023 | -1.16722 | -1.43115 | -1.18821 | 0.04317 | 0.85449 | 1.24659 | 1.26599 | 0.30863 | -0.49587 | -0.34779 | -0.06066 | 1.70916 | 2.04999 | 1.55562 | 0.48717 | -0.17509 | -0.17656 | 0.35109 | 1.01281 | 0.98373 | 0.12571 | -0.8267 | -1.27951 | -1.22837 | -0.77722 | -0.53595 | -0.67626 | -1.23801 | -1.56354 | -1.29705 | -0.68249 | 0.15183 | 0.40172 | -0.14762 | -0.6058 | -0.19984 | 0.66598 | 1.82624 | 2.13542 | 1.37915 | 0.25287 | -0.63908 | -0.52431 | -0.14107 | -0.37015 | -0.76936 | -1.34669 | -1.46235 | -0.68789 | 0.26612 | 0.7798 | 0.82386 | 0.08766 | -0.20105 | 0.15579 | 1.07093 | 1.64465 | 1.41231 | 0.33187 | -1.00723 | -1.43568 | -0.82147 | -0.29367 | -0.05911 | -0.39573 | -0.79432 | -0.0682 | 1.10686
596.5 | 0.75026 | 0.77655 | -0.57336 | -0.54846 | -0.22221 | 0.38234 | -0.01035 | -0.93223 | -1.43461 | -0.93682 | -0.50218 | -0.28243 | -0.56617 | -1.13378 | -1.43837 | -1.36908 | -0.33856 | 0.4193 | 0.79414 | 0.83405 | -0.02741 | -0.71335 | -0.51779 | -0.16285 | 1.62196 | 1.9741 | 1.5335 | 0.45442 | -0.14734 | -0.04207 | 0.57899 | 1.41421 | 1.40748 | 0.50058 | -0.5691 | -1.05098 | -1.06205 | -0.52358 | -0.24302 | -0.3854 | -1.01084 | -1.52456 | -1.46021 | -0.98758 | -0.25537 | 0.03386 | -0.46341 | -0.88096 | -0.43485 | 0.44041 | 1.70089 | 2.08016 | 1.48543 | 0.51061 | -0.37687 | -0.24122 | 0.17393 | -0.01751 | -0.41983 | -1.17173 | -1.57946 | -1.06254 | -0.22022 | 0.31886 | 0.46679 | -0.13119 | -0.33884 | 0.09391 | 1.16073 | 1.89324 | 1.83368 | 0.8368 | -0.5858 | -1.3165 | -0.9821 | -0.52319 | -0.31867 | -0.67239 | -1.10224 | -0.45897 | 0.74107
597.8 | 1.10248 | 1.12151 | -0.41643 | -0.3416 | 0.07417 | 0.8313 | 0.40169 | -0.6977 | -1.41348 | -1.01316 | -0.48867 | -0.17363 | -0.39125 | -0.98779 | -1.37332 | -1.5145 | -0.71795 | -0.02184 | 0.3316 | 0.37453 | -0.37771 | -0.95677 | -0.75145 | -0.34533 | 1.38415 | 1.74669 | 1.37062 | 0.31344 | -0.20795 | 0.00933 | 0.7273 | 1.75935 | 1.77145 | 0.83416 | -0.3168 | -0.77378 | -0.82246 | -0.17924 | 0.183 | 0.03502 | -0.65466 | -1.36274 | -1.51259 | -1.19491 | -0.58438 | -0.27135 | -0.72754 | -1.15203 | -0.72622 | 0.10155 | 1.41738 | 1.86001 | 1.44255 | 0.6695 | -0.15521 | 0.03557 | 0.53912 | 0.44009 | 0.06263 | -0.83971 | -1.56022 | -1.3349 | -0.65161 | -0.13103 | 0.06386 | -0.41194 | -0.56712 | -0.09084 | 1.09961 | 1.99501 | 2.15386 | 1.30964 | -0.08425 | -1.05459 | -0.99988 | -0.63165 | -0.48423 | -0.86378 | -1.34496 | -0.87534 | 0.25312
599 | 1.31213 | 1.32253 | -0.28105 | -0.1483 | 0.33577 | 1.21496 | 0.77664 | -0.47297 | -1.32338 | -0.97624 | -0.34598 | 0.05604 | -0.11753 | -0.76131 | -1.24757 | -1.58579 | -1.00174 | -0.36104 | -0.02557 | 0.00533 | -0.64792 | -1.15827 | -0.98546 | -0.55992 | 1.05548 | 1.42642 | 1.11125 | 0.10381 | -0.33917 | -0.03609 | 0.75603 | 1.96043 | 1.98634 | 1.04407 | -0.13679 | -0.52573 | -0.58248 | 0.15758 | 0.63248 | 0.48346 | -0.25499 | -1.11931 | -1.44935 | -1.26347 | -0.75773 | -0.43474 | -0.86153 | -1.33836 | -0.99353 | -0.26305 | 1.04581 | 1.5325 | 1.26691 | 0.69138 | -0.0379 | 0.22283 | 0.85076 | 0.88043 | 0.55957 | -0.42795 | -1.40749 | -1.44529 | -0.92716 | -0.4534 | -0.26935 | -0.66468 | -0.81484 | -0.34755 | 0.89945 | 1.92155 | 2.29263 | 1.63162 | 0.36288 | -0.73768 | -0.89094 | -0.60156 | -0.51115 | -0.90366 | -1.44105 | -1.19997 | -0.22889
600.3 | 1.39009 | 1.39017 | -0.16352 | 0.0387 | 0.57352 | 1.5505 | 1.13223 | -0.24758 | -1.16482 | -0.83144 | -0.0745 | 0.41317 | 0.26802 | -0.44057 | -1.05169 | -1.58532 | -1.20613 | -0.61762 | -0.29471 | -0.2874 | -0.84287 | -1.31896 | -1.22452 | -0.81304 | 0.62206 | 1.00159 | 0.74902 | -0.17687 | -0.54116 | -0.17819 | 0.66588 | 2.02646 | 2.06483 | 1.14226 | -0.02336 | -0.30351 | -0.34383 | 0.49024 | 1.12146 | 0.9824 | 0.20791 | -0.78681 | -1.27957 | -1.21132 | -0.79201 | -0.46347 | -0.86022 | -1.43531 | -1.24016 | -0.66576 | 0.56926 | 1.08637 | 0.95951 | 0.58328 | -0.0234 | 0.31831 | 1.11106 | 1.31428 | 1.0933 | 0.08431 | -1.11708 | -1.41316 | -1.07232 | -0.66302 | -0.53346 | -0.87775 | -1.07362 | -0.67709 | 0.55254 | 1.66971 | 2.25843 | 1.81956 | 0.76752 | -0.37636 | -0.67756 | -0.44873 | -0.40434 | -0.78083 | -1.37708 | -1.4346 | -0.71929
601.5 | 1.31935 | 1.30997 | -0.09457 | 0.17298 | 0.72924 | 1.7567 | 1.38287 | -0.07646 | -0.98098 | -0.62053 | 0.25367 | 0.80757 | 0.67204 | -0.10112 | -0.83103 | -1.51373 | -1.28535 | -0.73318 | -0.41154 | -0.42978 | -0.90846 | -1.3927 | -1.40527 | -1.04058 | 0.19047 | 0.57867 | 0.37814 | -0.45211 | -0.75752 | -0.3785 | 0.4797 | 1.94212 | 1.99107 | 1.10825 | -0.00437 | -0.16643 | -0.17365 | 0.72909 | 1.5274 | 1.41188 | 0.62198 | -0.45053 | -1.05637 | -1.0659 | -0.68864 | -0.35199 | -0.71576 | -1.40907 | -1.39906 | -1.00518 | 0.10324 | 0.63346 | 0.60502 | 0.38039 | -0.11397 | 0.29335 | 1.2481 | 1.62865 | 1.53306 | 0.57233 | -0.76491 | -1.26244 | -1.06718 | -0.7129 | -0.65366 | -0.97882 | -1.26096 | -0.98648 | 0.14757 | 1.30286 | 2.06295 | 1.83258 | 1.02709 | -0.07849 | -0.43712 | -0.22931 | -0.19813 | -0.51969 | -1.15781 | -1.51364 | -1.09351
602.8 | 1.09897 | 1.08055 | -0.07213 | 0.26109 | 0.81105 | 1.84483 | 1.5423 | 0.04885 | -0.76778 | -0.34027 | 0.6484 | 1.25523 | 1.11466 | 0.27575 | -0.57325 | -1.36963 | -1.24962 | -0.71972 | -0.38505 | -0.42783 | -0.84218 | -1.37662 | -1.53204 | -1.25193 | -0.26044 | 0.1395 | -0.01297 | -0.72557 | -0.9895 | -0.64083 | 0.19052 | 1.70455 | 1.76525 | 0.94532 | -0.07672 | -0.11063 | -0.07029 | 0.87906 | 1.8671 | 1.79424 | 1.0079 | -0.09912 | -0.78208 | -0.83712 | -0.45583 | -0.09939 | -0.41569 | -1.25007 | -1.4722 | -1.29582 | -0.37726 | 0.15364 | 0.19727 | 0.08545 | -0.30763 | 0.1456 | 1.26197 | 1.83238 | 1.89933 | 1.0588 | -0.34151 | -1.006 | -0.93254 | -0.61554 | -0.62955 | -0.95327 | -1.36477 | -1.27517 | -0.32847 | 0.8065 | 1.70121 | 1.67924 | 1.15439 | 0.15368 | -0.18478 | 0.04404 | 0.10303 | -0.10919 | -0.76744 | -1.43669 | -1.36771
604 | 0.78477 | 0.75993 | -0.10227 | 0.2822 | 0.79995 | 1.79498 | 1.57366 | 0.09824 | -0.58072 | -0.06407 | 1.0098 | 1.64594 | 1.48969 | 0.6007 | -0.33993 | -1.19074 | -1.11425 | -0.58686 | -0.22524 | -0.28202 | -0.65593 | -1.26999 | -1.57151 | -1.39597 | -0.62271 | -0.20795 | -0.32367 | -0.92179 | -1.17189 | -0.89573 | -0.12955 | 1.37246 | 1.4457 | 0.69857 | -0.21874 | -0.1495 | -0.06183 | 0.90024 | 2.05687 | 2.0387 | 1.27334 | 0.17858 | -0.53394 | -0.59505 | -0.16252 | 0.22787 | -0.02992 | -0.99185 | -1.43902 | -1.46788 | -0.76018 | -0.23685 | -0.15507 | -0.21671 | -0.54802 | -0.08646 | 1.14577 | 1.87236 | 2.10357 | 1.4255 | 0.04367 | -0.72443 | -0.72179 | -0.4072 | -0.46569 | -0.79302 | -1.34255 | -1.45965 | -0.75407 | 0.30373 | 1.26506 | 1.40611 | 1.12354 | 0.25494 | -0.00242 | 0.28444 | 0.41078 | 0.34499 | -0.30078 | -1.2234 | -1.47835
605.3 | 0.36326 | 0.3343 | -0.18604 | 0.23853 | 0.6965 | 1.60597 | 1.48026 | 0.07463 | -0.41377 | 0.21697 | 1.35235 | 1.99792 | 1.81701 | 0.89162 | -0.11916 | -0.97198 | -0.88079 | -0.336 | 0.07052 | 0.01306 | -0.33774 | -1.06426 | -1.52471 | -1.48177 | -0.91793 | -0.48096 | -0.56409 | -1.04092 | -1.30394 | -1.14922 | -0.49439 | 0.93008 | 1.02011 | 0.36266 | -0.43069 | -0.28184 | -0.14783 | 0.79227 | 2.1055 | 2.15937 | 1.43331 | 0.39358 | -0.30964 | -0.34224 | 0.19165 | 0.63866 | 0.46091 | -0.61924 | -1.29779 | -1.53367 | -1.0724 | -0.56041 | -0.46034 | -0.52546 | -0.83337 | -0.40776 | 0.89243 | 1.7484 | 2.15694 | 1.69089 | 0.40297 | -0.42295 | -0.44817 | -0.09513 | -0.15825 | -0.47978 | -1.17788 | -1.53628 | -1.1446 | -0.2284 | 0.73688 | 1.01124 | 0.94312 | 0.22777 | 0.10155 | 0.48303 | 0.72198 | 0.85395 | 0.26017 | -0.86964 | -1.43981
606.5 | -0.06147 | -0.09128 | -0.30226 | 0.14183 | 0.52669 | 1.32474 | 1.28667 | -0.01536 | -0.30908 | 0.43211 | 1.59187 | 2.22653 | 2.01963 | 1.08029 | 0.03608 | -0.7696 | -0.61275 | -0.03435 | 0.42657 | 0.38458 | 0.0376 | -0.80726 | -1.40368 | -1.49206 | -1.07939 | -0.61431 | -0.6717 | -1.0459 | -1.3455 | -1.3348 | -0.81493 | 0.48456 | 0.59473 | 0.02615 | -0.65328 | -0.47035 | -0.30504 | 0.58184 | 2.00209 | 2.12998 | 1.45244 | 0.49371 | -0.16957 | -0.15026 | 0.50996 | 1.02783 | 0.93814 | -0.22148 | -1.08473 | -1.48353 | -1.24853 | -0.74404 | -0.63798 | -0.75176 | -1.08061 | -0.73277 | 0.56339 | 1.49055 | 2.0493 | 1.79352 | 0.64644 | -0.18845 | -0.19737 | 0.22891 | 0.21185 | -0.08329 | -0.90016 | -1.47825 | -1.40334 | -0.66208 | 0.24632 | 0.60138 | 0.67017 | 0.08341 | 0.09247 | 0.57702 | 0.94653 | 1.28414 | 0.77433 | -0.46924 | -1.27405
607.8 | -0.509 | -0.53648 | -0.45483 | -0.01132 | 0.28282 | 0.93802 | 0.98522 | -0.17488 | -0.26197 | 0.59077 | 1.74033 | 2.34464 | 2.11047 | 1.17872 | 0.13419 | -0.57662 | -0.30365 | 0.32682 | 0.85663 | 0.84942 | 0.49069 | -0.48504 | -1.2046 | -1.43282 | -1.12241 | -0.61734 | -0.64859 | -0.92922 | -1.29086 | -1.45741 | -1.10792 | 0.01245 | 0.15106 | -0.31953 | -0.88737 | -0.71639 | -0.53635 | 0.26046 | 1.743 | 1.95245 | 1.33658 | 0.48619 | -0.11015 | -0.01772 | 0.7982 | 1.40925 | 1.42537 | 0.22132 | -0.79318 | -1.32434 | -1.31169 | -0.80607 | -0.69259 | -0.89249 | -1.28605 | -1.06805 | 0.14335 | 1.08718 | 1.77924 | 1.74347 | 0.78632 | -0.02003 | 0.02493 | 0.56372 | 0.65341 | 0.4191 | -0.48804 | -1.27743 | -1.54461 | -1.02392 | -0.23229 | 0.16706 | 0.30858 | -0.17351 | -0.03357 | 0.55984 | 1.08194 | 1.64625 | 1.26171 | -0.01239 | -0.99001
609 | -0.87034 | -0.89288 | -0.60524 | -0.18324 | 0.0237 | 0.53896 | 0.64994 | -0.36418 | -0.28369 | 0.6542 | 1.76211 | 2.32472 | 2.06947 | 1.16492 | 0.15184 | -0.44203 | -0.03331 | 0.6557 | 1.25412 | 1.29429 | 0.91368 | -0.17505 | -0.97845 | -1.32421 | -1.04408 | -0.49239 | -0.49811 | -0.71294 | -1.14741 | -1.48501 | -1.30488 | -0.37471 | -0.20211 | -0.58349 | -1.06643 | -0.95209 | -0.78044 | -0.09234 | 1.39173 | 1.67212 | 1.11851 | 0.37649 | -0.14625 | 0.01872 | 0.97957 | 1.6866 | 1.80481 | 0.60196 | -0.49804 | -1.1044 | -1.26144 | -0.74184 | -0.60948 | -0.90222 | -1.38615 | -1.32419 | -0.26574 | 0.63672 | 1.41539 | 1.55818 | 0.79172 | 0.03621 | 0.15228 | 0.81444 | 1.05035 | 0.90642 | -0.03721 | -0.98092 | -1.53929 | -1.23488 | -0.58794 | -0.17908 | -0.03754 | -0.46582 | -0.24373 | 0.42976 | 1.08596 | 1.84471 | 1.60087 | 0.38212 | -0.67296
610.3 | -1.16368 | -1.17851 | -0.75839 | -0.38185 | -0.26409 | 0.10676 | 0.26541 | -0.5908 | -0.37358 | 0.62692 | 1.65997 | 2.16787 | 1.89744 | 1.04107 | 0.09134 | -0.36001 | 0.20833 | 0.96591 | 1.63788 | 1.74185 | 1.33043 | 0.13902 | -0.71719 | -1.16767 | -0.84994 | -0.23779 | -0.2117 | -0.38081 | -0.90317 | -1.41831 | -1.42049 | -0.70114 | -0.4823 | -0.77169 | -1.18831 | -1.17897 | -1.04261 | -0.49185 | 0.93199 | 1.27806 | 0.79407 | 0.16599 | -0.27642 | -0.04032 | 1.05861 | 1.87142 | 2.09712 | 0.94074 | -0.18882 | -0.82381 | -1.1132 | -0.56189 | -0.38626 | -0.77201 | -1.37254 | -1.50615 | -0.68462 | 0.11765 | 0.94366 | 1.2364 | 0.67063 | -0.01666 | 0.18274 | 0.98203 | 1.41338 | 1.40285 | 0.4774 | -0.5751 | -1.39679 | -1.31977 | -0.84867 | -0.45009 | -0.36764 | -0.78767 | -0.53965 | 0.17953 | 0.95305 | 1.88467 | 1.80883 | 0.72837 | -0.32379
611.5 | -1.31854 | -1.32477 | -0.87572 | -0.55962 | -0.51248 | -0.25584 | -0.07488 | -0.79844 | -0.5086 | 0.51622 | 1.4588 | 1.91225 | 1.63695 | 0.83859 | -0.03184 | -0.35087 | 0.36079 | 1.18094 | 1.91509 | 2.08508 | 1.64282 | 0.38186 | -0.4868 | -1.00705 | -0.59474 | 0.08161 | 0.14283 | -0.00834 | -0.61358 | -1.27408 | -1.43256 | -0.89367 | -0.62242 | -0.83236 | -1.21355 | -1.33299 | -1.25388 | -0.84084 | 0.47441 | 0.8668 | 0.44737 | -0.08744 | -0.46471 | -0.18003 | 1.01321 | 1.91714 | 2.23307 | 1.15741 | 0.05664 | -0.55964 | -0.91857 | -0.32205 | -0.07944 | -0.52643 | -1.23813 | -1.56482 | -1.01462 | -0.34568 | 0.48002 | 0.8626 | 0.46115 | -0.16196 | 0.1052 | 1.01806 | 1.64774 | 1.7881 | 0.93308 | -0.16025 | -1.16244 | -1.27394 | -0.96445 | -0.58028 | -0.58772 | -1.04182 | -0.83891 | -0.12849 | 0.71219 | 1.75396 | 1.83755 | 0.94074 | -0.03911
612.8 | -1.34486 | -1.34122 | -0.96095 | -0.72633 | -0.73622 | -0.57006 | -0.38807 | -0.99567 | -0.69318 | 0.31809 | 1.14884 | 1.54494 | 1.27571 | 0.54911 | -0.22218 | -0.41314 | 0.43125 | 1.31143 | 2.10068 | 2.34326 | 1.86983 | 0.5669 | -0.27812 | -0.8401 | -0.27416 | 0.47776 | 0.58377 | 0.42726 | -0.26145 | -1.04733 | -1.3498 | -0.97063 | -0.63255 | -0.76368 | -1.13362 | -1.41231 | -1.41913 | -1.15714 | -0.00561 | 0.41837 | 0.06743 | -0.38722 | -0.71297 | -0.40382 | 0.84022 | 1.82519 | 2.22192 | 1.26616 | 0.24885 | -0.30714 | -0.68436 | -0.02438 | 0.32104 | -0.14918 | -0.96797 | -1.50026 | -1.27718 | -0.77965 | 0.00183 | 0.42544 | 0.16522 | -0.39761 | -0.08293 | 0.91976 | 1.75958 | 2.08143 | 1.35406 | 0.28117 | -0.83837 | -1.11575 | -0.96005 | -0.58184 | -0.6976 | -1.22009 | -1.14107 | -0.50327 | 0.35217 | 1.44685 | 1.69439 | 1.03233 | 0.18663
614 | -1.23815 | -1.22579 | -0.9923 | -0.84294 | -0.88342 | -0.76231 | -0.59787 | -1.13268 | -0.88046 | 0.08171 | 0.80517 | 1.15483 | 0.90227 | 0.24499 | -0.43126 | -0.52986 | 0.40334 | 1.32655 | 2.15143 | 2.4566 | 1.96011 | 0.65107 | -0.14297 | -0.71156 | 0.02778 | 0.85222 | 1.00541 | 0.82417 | 0.06978 | -0.79588 | -1.20038 | -0.92196 | -0.51345 | -0.57845 | -0.95991 | -1.39001 | -1.49458 | -1.36597 | -0.39395 | 0.04175 | -0.24737 | -0.6511 | -0.95272 | -0.65283 | 0.58201 | 1.61767 | 2.06949 | 1.24541 | 0.34186 | -0.13277 | -0.48015 | 0.24774 | 0.71343 | 0.27057 | -0.62234 | -1.32815 | -1.41586 | -1.08425 | -0.37604 | 0.03742 | -0.13215 | -0.65472 | -0.33119 | 0.71002 | 1.71939 | 2.21335 | 1.64109 | 0.64051 | -0.51536 | -0.90297 | -0.85604 | -0.46312 | -0.66429 | -1.26248 | -1.35866 | -0.84714 | -0.03744 | 1.04109 | 1.42261 | 0.98801 | 0.29664
615.3 | -0.99432 | -0.97387 | -0.97064 | -0.91821 | -0.96556 | -0.84705 | -0.71651 | -1.21527 | -1.07958 | -0.20677 | 0.40563 | 0.71684 | 0.49418 | -0.09016 | -0.66902 | -0.70574 | 0.2757 | 1.22692 | 2.07041 | 2.43275 | 1.92098 | 0.64041 | -0.07466 | -0.6176 | 0.32288 | 1.22449 | 1.43335 | 1.20875 | 0.40072 | -0.50859 | -0.98453 | -0.75473 | -0.26228 | -0.26245 | -0.6744 | -1.2573 | -1.4817 | -1.48323 | -0.71774 | -0.28643 | -0.50953 | -0.88395 | -1.18824 | -0.93603 | 0.22339 | 1.28042 | 1.76808 | 1.09861 | 0.34265 | -0.03022 | -0.30575 | 0.49908 | 1.11497 | 0.75808 | -0.17736 | -1.04037 | -1.44875 | -1.2858 | -0.67974 | -0.31919 | -0.43382 | -0.93336 | -0.64621 | 0.37695 | 1.52222 | 2.19201 | 1.81313 | 0.93722 | -0.18688 | -0.64396 | -0.66902 | -0.23036 | -0.4836 | -1.15615 | -1.48902 | -1.17194 | -0.47597 | 0.51643 | 1.01556 | 0.81518 | 0.29965
616.5 | -0.67379 | -0.64784 | -0.90036 | -0.9357 | -0.96524 | -0.80632 | -0.71486 | -1.22114 | -1.2407 | -0.47771 | 0.04498 | 0.33516 | 0.1503 | -0.37303 | -0.87481 | -0.89522 | 0.08042 | 1.03703 | 1.87791 | 2.27922 | 1.76471 | 0.53977 | -0.08917 | -0.58253 | 0.53639 | 1.50394 | 1.76609 | 1.4916 | 0.65308 | -0.25752 | -0.76186 | -0.51812 | 0.05662 | 0.11071 | -0.33965 | -1.04049 | -1.38225 | -1.48521 | -0.90366 | -0.48858 | -0.65045 | -1.01951 | -1.35317 | -1.17923 | -0.14829 | 0.89341 | 1.39249 | 0.86748 | 0.25529 | -0.0244 | -0.21056 | 0.66125 | 1.4247 | 1.19622 | 0.26209 | -0.70923 | -1.37862 | -1.34552 | -0.84175 | -0.55509 | -0.65332 | -1.15101 | -0.94237 | 0.0038 | 1.21566 | 2.02471 | 1.83292 | 1.10127 | 0.05983 | -0.41764 | -0.46421 | 0.04646 | -0.20103 | -0.91654 | -1.48848 | -1.3924 | -0.85418 | 0.0038 | 0.58152 | 0.56842 | 0.20304
617.8 | -0.26099 | -0.23177 | -0.77773 | -0.89875 | -0.88541 | -0.64108 | -0.59285 | -1.1484 | -1.37145 | -0.74694 | -0.29945 | -0.01364 | -0.14828 | -0.61649 | -1.05594 | -1.10487 | -0.19192 | 0.74632 | 1.56325 | 1.98857 | 1.48527 | 0.34647 | -0.18584 | -0.6048 | 0.6773 | 1.70533 | 2.02359 | 1.69134 | 0.84207 | -0.03178 | -0.52794 | -0.20893 | 0.45617 | 0.56338 | 0.0681 | -0.72333 | -1.1913 | -1.37915 | -0.96931 | -0.57922 | -0.67343 | -1.05504 | -1.44663 | -1.38975 | -0.55305 | 0.43276 | 0.92364 | 0.54699 | 0.08166 | -0.11229 | -0.19417 | 0.73664 | 1.65562 | 1.60875 | 0.72142 | -0.3212 | -1.21535 | -1.28068 | -0.8807 | -0.68273 | -0.78907 | -1.30275 | -1.22425 | -0.42558 | 0.78385 | 1.70482 | 1.70704 | 1.14546 | 0.23281 | -0.22658 | -0.25119 | 0.36575 | 0.19233 | -0.52443 | -1.34714 | -1.51532 | -1.19039 | -0.52121 | 0.10708 | 0.25043 | 0.01549
619 | 0.14521 | 0.17473 | -0.6322 | -0.8183 | -0.74759 | -0.39317 | -0.37949 | -1.01248 | -1.44033 | -0.95223 | -0.54936 | -0.24956 | -0.33096 | -0.76029 | -1.16555 | -1.28115 | -0.47543 | 0.42348 | 1.20078 | 1.63075 | 1.15175 | 0.10996 | -0.33892 | -0.67779 | 0.71147 | 1.78161 | 2.14729 | 1.76421 | 0.92514 | 0.11388 | -0.34361 | 0.09182 | 0.8383 | 0.99012 | 0.45675 | -0.37802 | -0.95571 | -1.1977 | -0.90733 | -0.54133 | -0.57034 | -0.97401 | -1.43851 | -1.51316 | -0.89539 | 0.00435 | 0.47372 | 0.22108 | -0.12879 | -0.26753 | -0.26135 | 0.70405 | 1.75108 | 1.89866 | 1.09355 | 0.02813 | -1.0104 | -1.12106 | -0.79874 | -0.67436 | -0.79863 | -1.33847 | -1.41467 | -0.80522 | 0.33079 | 1.31111 | 1.47193 | 1.06589 | 0.29071 | -0.12499 | -0.09615 | 0.63741 | 0.59508 | -0.07076 | -1.09292 | -1.50954 | -1.40497 | -0.933 | -0.28765 | -0.0479 | -0.20192
620.3 | 0.5666 | 0.59356 | -0.45667 | -0.69215 | -0.54656 | -0.0514 | -0.06311 | -0.80411 | -1.45147 | -1.10795 | -0.72339 | -0.38965 | -0.40871 | -0.80994 | -1.20545 | -1.42988 | -0.78545 | 0.04872 | 0.76818 | 1.18504 | 0.74736 | -0.1792 | -0.55344 | -0.80308 | 0.64023 | 1.73685 | 2.14542 | 1.71673 | 0.90878 | 0.18669 | -0.20324 | 0.39342 | 1.2208 | 1.41604 | 0.85161 | 0.01665 | -0.66528 | -0.93974 | -0.72455 | -0.379 | -0.33412 | -0.76463 | -1.3211 | -1.55278 | -1.19651 | -0.4213 | 0.01685 | -0.12019 | -0.37766 | -0.49067 | -0.41404 | 0.55937 | 1.71414 | 2.08208 | 1.4005 | 0.35442 | -0.76612 | -0.87462 | -0.60599 | -0.53552 | -0.67437 | -1.24683 | -1.51411 | -1.15264 | -0.16786 | 0.82345 | 1.12121 | 0.86649 | 0.2399 | -0.11258 | -0.00398 | 0.86179 | 1.01871 | 0.46824 | -0.70941 | -1.37588 | -1.51291 | -1.25698 | -0.62011 | -0.32751 | -0.44106
621.5 | 0.90443 | 0.92662 | -0.29345 | -0.5518 | -0.33144 | 0.30219 | 0.282 | -0.5709 | -1.40317 | -1.18065 | -0.78517 | -0.40445 | -0.3638 | -0.75131 | -1.16221 | -1.51249 | -1.04865 | -0.29141 | 0.36564 | 0.75636 | 0.37005 | -0.44818 | -0.77425 | -0.9475 | 0.48123 | 1.58253 | 2.0207 | 1.56359 | 0.80012 | 0.17065 | -0.14193 | 0.62003 | 1.51195 | 1.74306 | 1.16347 | 0.36947 | -0.39105 | -0.67388 | -0.47366 | -0.13657 | -0.02004 | -0.47087 | -1.11699 | -1.4977 | -1.38889 | -0.75033 | -0.34066 | -0.38841 | -0.59545 | -0.71932 | -0.61178 | 0.33678 | 1.55338 | 2.11759 | 1.57311 | 0.5797 | -0.55075 | -0.6142 | -0.36194 | -0.30647 | -0.44076 | -1.03983 | -1.49201 | -1.38422 | -0.59441 | 0.3583 | 0.74477 | 0.60472 | 0.10005 | -0.19171 | -0.00387 | 0.97581 | 1.35442 | 0.96337 | -0.28714 | -1.14968 | -1.49483 | -1.42297 | -0.81168 | -0.51011 | -0.62604
622.8 | 1.17908 | 1.19407 | -0.13454 | -0.3907 | -0.0911 | 0.68715 | 0.67643 | -0.29794 | -1.29427 | -1.17878 | -0.74373 | -0.29889 | -0.19431 | -0.57835 | -1.02902 | -1.53035 | -1.28098 | -0.61976 | -0.03332 | 0.31869 | 0.000401398 | -0.70728 | -1.00869 | -1.1148 | 0.226 | 1.30959 | 1.76716 | 1.29888 | 0.59646 | 0.06697 | -0.15685 | 0.78077 | 1.72721 | 1.99213 | 1.41384 | 0.7024 | -0.12011 | -0.39269 | -0.15055 | 0.19312 | 0.38971 | -0.0711 | -0.81032 | -1.34462 | -1.48935 | -1.01083 | -0.62287 | -0.59116 | -0.78233 | -0.95465 | -0.85926 | 0.02411 | 1.25903 | 2.00873 | 1.62502 | 0.71729 | -0.36136 | -0.33967 | -0.06795 | 0.01603 | -0.08183 | -0.69777 | -1.34175 | -1.51383 | -0.97551 | -0.11174 | 0.32771 | 0.27759 | -0.12526 | -0.36185 | -0.09957 | 0.97744 | 1.6124 | 1.43995 | 0.19626 | -0.82434 | -1.35932 | -1.45184 | -0.87826 | -0.59632 | -0.74708
624 | 1.32777 | 1.33486 | -0.01811 | -0.24745 | 0.11766 | 1.01336 | 1.02882 | -0.04785 | -1.15216 | -1.1071 | -0.61396 | -0.10154 | 0.0593 | -0.32946 | -0.83356 | -1.47687 | -1.42951 | -0.8631 | -0.33877 | -0.027 | -0.27294 | -0.8908 | -1.19645 | -1.26106 | -0.06463 | 0.98187 | 1.44534 | 0.98771 | 0.34975 | -0.09655 | -0.24329 | 0.83611 | 1.81592 | 2.10729 | 1.54753 | 0.93926 | 0.08228 | -0.16783 | 0.16045 | 0.52686 | 0.79843 | 0.34421 | -0.47051 | -1.13073 | -1.48125 | -1.15173 | -0.76859 | -0.67495 | -0.88334 | -1.12988 | -1.09087 | -0.3038 | 0.90026 | 1.78306 | 1.54882 | 0.73775 | -0.24788 | -0.12643 | 0.19416 | 0.34659 | 0.31827 | -0.29633 | -1.09624 | -1.51414 | -1.22604 | -0.47912 | -0.02717 | -0.02673 | -0.36977 | -0.57432 | -0.26744 | 0.86198 | 1.72605 | 1.7843 | 0.62542 | -0.48285 | -1.14878 | -1.35083 | -0.81341 | -0.56136 | -0.75979
625.3 | 1.36085 | 1.35886 | 0.06148 | -0.11409 | 0.30717 | 1.30079 | 1.36161 | 0.19554 | -0.97075 | -0.96615 | -0.39351 | 0.19563 | 0.41169 | 0.01266 | -0.56049 | -1.34691 | -1.50572 | -1.04089 | -0.57358 | -0.30366 | -0.46421 | -1.00411 | -1.34273 | -1.38974 | -0.40747 | 0.57868 | 1.03642 | 0.61463 | 0.05037 | -0.32486 | -0.40379 | 0.78815 | 1.78311 | 2.09747 | 1.57582 | 1.09621 | 0.22694 | 0.00929 | 0.46958 | 0.87866 | 1.22967 | 0.80262 | -0.07562 | -0.84585 | -1.37319 | -1.19392 | -0.79361 | -0.63948 | -0.89261 | -1.24251 | -1.31152 | -0.66503 | 0.45525 | 1.4289 | 1.34565 | 0.6473 | -0.20648 | 0.02886 | 0.4275 | 0.69421 | 0.78167 | 0.19123 | -0.74064 | -1.39119 | -1.36854 | -0.77149 | -0.33751 | -0.31429 | -0.63145 | -0.8288 | -0.51233 | 0.62058 | 1.69721 | 2.01564 | 1.02397 | -0.11237 | -0.86352 | -1.13225 | -0.62761 | -0.40273 | -0.65086
626.5 | 1.27271 | 1.26258 | 0.0853 | -0.0215 | 0.43398 | 1.48406 | 1.59949 | 0.37705 | -0.79427 | -0.79298 | -0.13805 | 0.52066 | 0.78095 | 0.37077 | -0.27023 | -1.16958 | -1.49514 | -1.11702 | -0.68797 | -0.4496 | -0.52746 | -1.01609 | -1.40829 | -1.46636 | -0.72245 | 0.19255 | 0.6359 | 0.26973 | -0.2265 | -0.55915 | -0.5972 | 0.64834 | 1.63697 | 1.96741 | 1.49584 | 1.13974 | 0.28081 | 0.09534 | 0.6993 | 1.16265 | 1.58305 | 1.20017 | 0.2839 | -0.5589 | -1.19939 | -1.13998 | -0.70012 | -0.48981 | -0.79826 | -1.25528 | -1.4618 | -0.97449 | 0.02702 | 1.03059 | 1.06928 | 0.47412 | -0.24576 | 0.08525 | 0.56911 | 0.96956 | 1.19859 | 0.65313 | -0.35879 | -1.18103 | -1.37949 | -0.92903 | -0.53044 | -0.50854 | -0.83354 | -1.05205 | -0.76932 | 0.31055 | 1.53095 | 2.08146 | 1.29951 | 0.19593 | -0.58081 | -0.86471 | -0.37989 | -0.16116 | -0.43699
627.8 | 1.05871 | 1.04087 | 0.05404 | 0.03624 | 0.50634 | 1.57516 | 1.75834 | 0.50864 | -0.61418 | -0.58131 | 0.16375 | 0.89072 | 1.18967 | 0.7689 | 0.05766 | -0.9336 | -1.4015 | -1.10263 | -0.69504 | -0.47758 | -0.46573 | -0.92286 | -1.39205 | -1.49119 | -1.02967 | -0.20301 | 0.21827 | -0.06523 | -0.49182 | -0.80711 | -0.8306 | 0.40831 | 1.36796 | 1.71018 | 1.30553 | 1.07515 | 0.24837 | 0.09455 | 0.85843 | 1.39199 | 1.87941 | 1.56288 | 0.6306 | -0.25587 | -0.95978 | -1.00087 | -0.49266 | -0.21529 | -0.58556 | -1.15819 | -1.54282 | -1.25106 | -0.41271 | 0.56447 | 0.70941 | 0.21648 | -0.36411 | 0.0438 | 0.62019 | 1.18081 | 1.59103 | 1.11771 | 0.06974 | -0.88078 | -1.27284 | -0.97358 | -0.62037 | -0.61344 | -0.97173 | -1.24128 | -1.04299 | -0.08393 | 1.21649 | 1.98759 | 1.46979 | 0.45647 | -0.29462 | -0.55156 | -0.07452 | 0.16961 | -0.10083
629 | 0.7701 | 0.74673 | -0.02473 | 0.04664 | 0.50864 | 1.55475 | 1.80374 | 0.56134 | -0.47354 | -0.38321 | 0.43942 | 1.21905 | 1.5445 | 1.11764 | 0.35009 | -0.6934 | -1.25085 | -1.00719 | -0.59888 | -0.38492 | -0.29287 | -0.74225 | -1.29385 | -1.45531 | -1.25953 | -0.51947 | -0.12066 | -0.3098 | -0.67821 | -1.00459 | -1.04491 | 0.12471 | 1.03851 | 1.38716 | 1.05276 | 0.92162 | 0.14049 | 0.00882 | 0.90789 | 1.51179 | 2.0511 | 1.80973 | 0.88602 | -0.00892 | -0.71871 | -0.82145 | -0.22882 | 0.12099 | -0.29682 | -0.96543 | -1.52986 | -1.43222 | -0.7652 | 0.13882 | 0.3563 | -0.05578 | -0.52706 | -0.0841 | 0.56555 | 1.27395 | 1.86665 | 1.47887 | 0.44411 | -0.5689 | -1.08687 | -0.90843 | -0.59183 | -0.60018 | -1.00037 | -1.33804 | -1.259 | -0.46734 | 0.82858 | 1.76049 | 1.49997 | 0.60913 | -0.07771 | -0.28067 | 0.20098 | 0.5036 | 0.28044
630.3 | 0.39111 | 0.36403 | -0.15507 | 0.01146 | 0.44229 | 1.42336 | 1.74093 | 0.53997 | -0.36482 | -0.18931 | 0.70367 | 1.52513 | 1.86872 | 1.44117 | 0.62751 | -0.43462 | -1.03928 | -0.832 | -0.40039 | -0.17086 | 0.00133 | -0.46018 | -1.1046 | -1.35425 | -1.42898 | -0.78052 | -0.40338 | -0.47623 | -0.79072 | -1.15619 | -1.24759 | -0.21852 | 0.62837 | 0.98036 | 0.72655 | 0.6752 | -0.04414 | -0.16327 | 0.84986 | 1.52828 | 2.10991 | 1.95905 | 1.06817 | 0.1956 | -0.47041 | -0.60403 | 0.09669 | 0.53858 | 0.09127 | -0.65832 | -1.4176 | -1.53263 | -1.05722 | -0.27324 | -0.00427 | -0.34704 | -0.734 | -0.30101 | 0.40096 | 1.25106 | 2.04113 | 1.76066 | 0.78591 | -0.23589 | -0.82625 | -0.74676 | -0.45222 | -0.4666 | -0.90907 | -1.33373 | -1.41848 | -0.85803 | 0.34695 | 1.39304 | 1.39927 | 0.66673 | 0.07954 | -0.04909 | 0.44644 | 0.84936 | 0.72706
631.5 | 0.0071 | -0.02106 | -0.30727 | -0.06075 | 0.32249 | 1.21049 | 1.58467 | 0.44987 | -0.31326 | -0.04496 | 0.89578 | 1.73974 | 2.09046 | 1.66866 | 0.82921 | -0.21593 | -0.81875 | -0.62221 | -0.14964 | 0.11243 | 0.35049 | -0.1375 | -0.86455 | -1.20938 | -1.50355 | -0.93235 | -0.56876 | -0.52511 | -0.79859 | -1.22133 | -1.38834 | -0.54408 | 0.22801 | 0.58126 | 0.40331 | 0.39569 | -0.25878 | -0.37888 | 0.69676 | 1.4363 | 2.04264 | 1.97906 | 1.13782 | 0.31092 | -0.27747 | -0.40803 | 0.40159 | 0.9422 | 0.49543 | -0.30102 | -1.22853 | -1.53438 | -1.22964 | -0.58181 | -0.28586 | -0.581 | -0.92748 | -0.55169 | 0.16387 | 1.11467 | 2.0738 | 1.90116 | 1.01762 | 0.036 | -0.56343 | -0.54087 | -0.24303 | -0.24417 | -0.71001 | -1.218 | -1.47551 | -1.16433 | -0.11761 | 0.97321 | 1.19743 | 0.62151 | 0.14148 | 0.08238 | 0.59358 | 1.11822 | 1.13366
632.8 | -0.40444 | -0.43113 | -0.48916 | -0.17337 | 0.14251 | 0.90368 | 1.32697 | 0.28698 | -0.31543 | 0.05806 | 1.02755 | 1.87706 | 2.22578 | 1.8173 | 0.97024 | -0.02368 | -0.57964 | -0.37031 | 0.16382 | 0.47882 | 0.77667 | 0.24872 | -0.5566 | -1.01083 | -1.49259 | -0.99016 | -0.62989 | -0.45724 | -0.69628 | -1.19703 | -1.47101 | -0.87209 | -0.1892 | 0.16569 | 0.06753 | 0.07225 | -0.50899 | -0.64484 | 0.44023 | 1.22988 | 1.84637 | 1.87443 | 1.10322 | 0.34567 | -0.13284 | -0.23058 | 0.69653 | 1.35602 | 0.94509 | 0.13337 | -0.94907 | -1.44413 | -1.30203 | -0.81046 | -0.5006 | -0.75989 | -1.10569 | -0.84201 | -0.15748 | 0.85584 | 1.96704 | 1.91314 | 1.15595 | 0.2587 | -0.29535 | -0.29499 | 0.03651 | 0.07718 | -0.38424 | -0.97345 | -1.4241 | -1.40233 | -0.59121 | 0.48195 | 0.8925 | 0.48072 | 0.11699 | 0.11811 | 0.6415 | 1.31675 | 1.52007
634 | -0.74835 | -0.77141 | -0.65733 | -0.29958 | -0.05583 | 0.5737 | 1.02836 | 0.09014 | -0.37004 | 0.09617 | 1.06911 | 1.90643 | 2.24532 | 1.85516 | 1.01998 | 0.09794 | -0.38033 | -0.13887 | 0.46333 | 0.84025 | 1.18123 | 0.61111 | -0.25098 | -0.80479 | -1.40442 | -0.94733 | -0.57693 | -0.28799 | -0.50366 | -1.08418 | -1.47359 | -1.12805 | -0.53004 | -0.17122 | -0.19998 | -0.21472 | -0.72953 | -0.89319 | 0.14122 | 0.95665 | 1.56736 | 1.67232 | 0.97646 | 0.29456 | -0.07225 | -0.11888 | 0.90719 | 1.68344 | 1.33895 | 0.54701 | -0.64409 | -1.29043 | -1.26818 | -0.91328 | -0.59676 | -0.83322 | -1.21504 | -1.09523 | -0.48492 | 0.53529 | 1.74654 | 1.7983 | 1.17271 | 0.3789 | -0.09373 | -0.08031 | 0.30981 | 0.41713 | -0.005 | -0.65112 | -1.27069 | -1.51713 | -0.96389 | 0.03776 | 0.5649 | 0.28813 | 0.01985 | 0.05144 | 0.57434 | 1.39193 | 1.79182
635.3 | -1.04992 | -1.06695 | -0.8224 | -0.44814 | -0.28738 | 0.19558 | 0.66746 | -0.15385 | -0.47991 | 0.07279 | 1.02415 | 1.8307 | 2.15181 | 1.78694 | 0.98374 | 0.15817 | -0.2088 | 0.08543 | 0.76732 | 1.22039 | 1.59419 | 0.9782 | 0.07552 | -0.57695 | -1.23913 | -0.80814 | -0.41075 | -0.00459 | -0.20271 | -0.86991 | -1.39391 | -1.3332 | -0.82397 | -0.45579 | -0.41539 | -0.47984 | -0.92774 | -1.13451 | -0.22038 | 0.59598 | 1.18536 | 1.36066 | 0.75316 | 0.1581 | -0.09171 | -0.06928 | 1.04374 | 1.94756 | 1.7084 | 0.97251 | -0.29222 | -1.07093 | -1.13805 | -0.90705 | -0.58067 | -0.79755 | -1.25005 | -1.31884 | -0.8377 | 0.13097 | 1.39716 | 1.55354 | 1.07492 | 0.40625 | 0.04852 | 0.1054 | 0.5843 | 0.79306 | 0.45573 | -0.22369 | -1.00033 | -1.51969 | -1.26465 | -0.38831 | 0.20134 | 0.04368 | -0.1448 | -0.11609 | 0.38589 | 1.34357 | 1.9638
636.5 | -1.23893 | -1.24898 | -0.94454 | -0.58437 | -0.49885 | -0.14355 | 0.32896 | -0.38678 | -0.61797 | -0.00564 | 0.90387 | 1.6682 | 1.96827 | 1.63039 | 0.87172 | 0.14392 | -0.10624 | 0.24828 | 1.0032 | 1.52964 | 1.92083 | 1.26699 | 0.34802 | -0.38092 | -1.04097 | -0.61131 | -0.17394 | 0.3277 | 0.14016 | -0.60035 | -1.24925 | -1.44316 | -1.00757 | -0.62378 | -0.52549 | -0.65543 | -1.04928 | -1.30582 | -0.55893 | 0.2308 | 0.7892 | 1.01471 | 0.49066 | -0.02651 | -0.18491 | -0.09515 | 1.07149 | 2.0872 | 1.97043 | 1.3136 | 0.02414 | -0.84437 | -0.95344 | -0.8027 | -0.4568 | -0.65453 | -1.19111 | -1.45133 | -1.12985 | -0.26177 | 1.00123 | 1.2415 | 0.89265 | 0.3384 | 0.095 | 0.20971 | 0.78647 | 1.11126 | 0.89035 | 0.21173 | -0.67415 | -1.41403 | -1.42787 | -0.69634 | -0.10473 | -0.18204 | -0.32484 | -0.33565 | 0.1224 | 1.18034 | 1.9933
637.8 | -1.33056 | -1.33218 | -1.03125 | -0.71861 | -0.70712 | -0.47066 | -0.01231 | -0.6246 | -0.79258 | -0.1436 | 0.69989 | 1.40679 | 1.68124 | 1.37487 | 0.67691 | 0.05521 | -0.06572 | 0.36028 | 1.18691 | 1.78975 | 2.18633 | 1.50079 | 0.58741 | -0.20323 | -0.80166 | -0.34938 | 0.14607 | 0.73337 | 0.55309 | -0.25278 | -1.02883 | -1.47121 | -1.10145 | -0.6914 | -0.53633 | -0.74893 | -1.09464 | -1.41289 | -0.89852 | -0.16791 | 0.34824 | 0.61088 | 0.17541 | -0.26605 | -0.3549 | -0.19821 | 0.99038 | 2.11248 | 2.14655 | 1.5976 | 0.32734 | -0.60213 | -0.71366 | -0.60465 | -0.21945 | -0.38908 | -1.02316 | -1.49331 | -1.37934 | -0.67099 | 0.52989 | 0.84492 | 0.62132 | 0.17735 | 0.04891 | 0.23322 | 0.92194 | 1.38797 | 1.32868 | 0.6876 | -0.26855 | -1.19993 | -1.4738 | -0.91218 | -0.36868 | -0.39123 | -0.517 | -0.60923 | -0.22949 | 0.88958 | 1.88039
639 | -1.30461 | -1.29835 | -1.06122 | -0.82026 | -0.86523 | -0.71158 | -0.27692 | -0.81061 | -0.96121 | -0.30764 | 0.46011 | 1.10725 | 1.35786 | 1.08117 | 0.44641 | -0.08539 | -0.09596 | 0.39542 | 1.27594 | 1.94105 | 2.33156 | 1.62832 | 0.73989 | -0.08513 | -0.58142 | -0.08835 | 0.47172 | 1.1193 | 0.94354 | 0.09481 | -0.78404 | -1.41645 | -1.09092 | -0.64688 | -0.44374 | -0.73396 | -1.04602 | -1.42543 | -1.16026 | -0.51025 | -0.03685 | 0.24483 | -0.11337 | -0.49738 | -0.55682 | -0.35243 | 0.81914 | 2.01878 | 2.19919 | 1.76221 | 0.54784 | -0.40588 | -0.48471 | -0.36968 | 0.07256 | -0.05975 | -0.77674 | -1.42832 | -1.52658 | -1.00194 | 0.09226 | 0.46133 | 0.3335 | -0.03027 | -0.07539 | 0.16772 | 0.95371 | 1.55452 | 1.66832 | 1.09475 | 0.12213 | -0.93479 | -1.40182 | -0.99187 | -0.52519 | -0.52315 | -0.66096 | -0.85832 | -0.58033 | 0.54036 | 1.65158
640.3 | -1.16078 | -1.1466 | -1.03576 | -0.89803 | -0.987 | -0.88694 | -0.48512 | -0.95733 | -1.13454 | -0.50901 | 0.16609 | 0.74577 | 0.97293 | 0.7276 | 0.16425 | -0.28652 | -0.19835 | 0.35643 | 1.2768 | 1.99497 | 2.36884 | 1.66122 | 0.81818 | -0.01804 | -0.36828 | 0.18625 | 0.82404 | 1.51518 | 1.34365 | 0.47063 | -0.49753 | -1.28164 | -0.98369 | -0.49193 | -0.2397 | -0.60514 | -0.8926 | -1.33946 | -1.36498 | -0.82626 | -0.39833 | -0.11004 | -0.39118 | -0.72929 | -0.79888 | -0.56582 | 0.54488 | 1.79913 | 2.13433 | 1.82271 | 0.70303 | -0.2457 | -0.25968 | -0.092 | 0.43578 | 0.3596 | -0.42608 | -1.246 | -1.5824 | -1.28126 | -0.34655 | 0.06654 | 0.01792 | -0.28846 | -0.28061 | 0.00792 | 0.87951 | 1.61868 | 1.93314 | 1.46408 | 0.52587 | -0.60807 | -1.21985 | -0.95183 | -0.58498 | -0.5766 | -0.7509 | -1.08423 | -0.94661 | 0.1092 | 1.29025
641.5 | -0.934 | -0.91369 | -0.9601 | -0.93512 | -1.04626 | -0.95871 | -0.58925 | -1.02955 | -1.27072 | -0.70028 | -0.11487 | 0.40452 | 0.61458 | 0.39645 | -0.10276 | -0.4993 | -0.34766 | 0.25309 | 1.18977 | 1.93983 | 2.29138 | 1.59428 | 0.80609 | -0.01687 | -0.21432 | 0.40761 | 1.11957 | 1.83086 | 1.66383 | 0.78986 | -0.23639 | -1.10446 | -0.81246 | -0.26729 | 0.02908 | -0.38927 | -0.66431 | -1.17157 | -1.46766 | -1.04792 | -0.65668 | -0.37154 | -0.58841 | -0.90009 | -1.01786 | -0.78466 | 0.23192 | 1.50483 | 1.96923 | 1.7687 | 0.75941 | -0.16069 | -0.09773 | 0.15461 | 0.78134 | 0.77251 | -0.04707 | -0.98543 | -1.53554 | -1.44779 | -0.68848 | -0.24519 | -0.24323 | -0.52569 | -0.51057 | -0.20653 | 0.71479 | 1.56324 | 2.0618 | 1.71172 | 0.84913 | -0.303 | -0.98309 | -0.81358 | -0.5367 | -0.53193 | -0.75261 | -1.21945 | -1.23451 | -0.30094 | 0.88154
642.8 | -0.60866 | -0.58353 | -0.8282 | -0.93594 | -1.04982 | -0.93517 | -0.59785 | -1.03133 | -1.37848 | -0.89571 | -0.40578 | 0.05512 | 0.2539 | 0.06267 | -0.37324 | -0.73722 | -0.55351 | 0.07818 | 1.00819 | 1.77152 | 2.09423 | 1.4243 | 0.70454 | -0.08065 | -0.11001 | 0.58975 | 1.37907 | 2.09166 | 1.93116 | 1.07871 | 0.01817 | -0.87856 | -0.57269 | 0.03875 | 0.38333 | -0.0673 | -0.33855 | -0.90649 | -1.47998 | -1.19898 | -0.83732 | -0.56048 | -0.71468 | -1.01397 | -1.22203 | -1.02028 | -0.14279 | 1.11306 | 1.69279 | 1.59959 | 0.72456 | -0.1448 | 0.0076 | 0.37963 | 1.13013 | 1.21013 | 0.39336 | -0.62513 | -1.38612 | -1.52007 | -0.96554 | -0.49622 | -0.46056 | -0.74654 | -0.77139 | -0.48683 | 0.44662 | 1.38208 | 2.06415 | 1.8585 | 1.11682 | -0.00371 | -0.68828 | -0.58227 | -0.3827 | -0.38082 | -0.65379 | -1.25904 | -1.45682 | -0.7181 | 0.39584
644 | -0.26052 | -0.23294 | -0.67031 | -0.9018 | -0.99889 | -0.82415 | -0.50942 | -0.96097 | -1.43183 | -1.05045 | -0.64153 | -0.22435 | -0.02742 | -0.19634 | -0.58291 | -0.94251 | -0.76646 | -0.12715 | 0.7742 | 1.52947 | 1.82433 | 1.19296 | 0.53968 | -0.19269 | -0.07976 | 0.6897 | 1.54273 | 2.23991 | 2.0876 | 1.27343 | 0.20759 | -0.66155 | -0.32638 | 0.3517 | 0.74228 | 0.28904 | 0.01414 | -0.60352 | -1.40364 | -1.25197 | -0.90481 | -0.63493 | -0.73661 | -1.03705 | -1.35679 | -1.21358 | -0.49221 | 0.71372 | 1.37038 | 1.35862 | 0.61154 | -0.19941 | 0.02951 | 0.52519 | 1.39841 | 1.57237 | 0.7978 | -0.24714 | -1.17293 | -1.4885 | -1.12138 | -0.62943 | -0.5769 | -0.88811 | -0.99152 | -0.76215 | 0.138 | 1.11675 | 1.9415 | 1.87461 | 1.27025 | 0.21724 | -0.41499 | -0.32573 | -0.16606 | -0.15618 | -0.46833 | -1.18237 | -1.55596 | -1.04458 | -0.05427
645.3 | 0.13638 | 0.16427 | -0.47437 | -0.8317 | -0.89171 | -0.61975 | -0.31798 | -0.81186 | -1.43404 | -1.17729 | -0.84331 | -0.45907 | -0.25351 | -0.40073 | -0.74615 | -1.12799 | -1.00112 | -0.37844 | 0.46893 | 1.19415 | 1.46076 | 0.88395 | 0.30117 | -0.35942 | -0.12117 | 0.71428 | 1.62267 | 2.28832 | 2.14756 | 1.39111 | 0.34636 | -0.44227 | -0.06133 | 0.69132 | 1.13385 | 0.70887 | 0.42467 | -0.23842 | -1.23875 | -1.21999 | -0.87237 | -0.60385 | -0.65247 | -0.9637 | -1.42474 | -1.37434 | -0.84336 | 0.27407 | 0.97733 | 1.03071 | 0.41719 | -0.32474 | -0.03128 | 0.59716 | 1.60295 | 1.88679 | 1.2002 | 0.17738 | -0.8855 | -1.36 | -1.17853 | -0.65856 | -0.59573 | -0.94938 | -1.17514 | -1.04581 | -0.23274 | 0.74665 | 1.68572 | 1.7651 | 1.32458 | 0.3746 | -0.15354 | -0.04048 | 0.11905 | 0.15787 | -0.17586 | -0.97433 | -1.53513 | -1.30545 | -0.50413
646.5 | 0.49052 | 0.51657 | -0.28609 | -0.7434 | -0.75489 | -0.37122 | -0.06826 | -0.61742 | -1.38439 | -1.24831 | -0.96758 | -0.59805 | -0.374 | -0.50291 | -0.82313 | -1.24778 | -1.20146 | -0.61732 | 0.16249 | 0.84309 | 1.08862 | 0.57141 | 0.04771 | -0.53896 | -0.22309 | 0.65833 | 1.60145 | 2.22824 | 2.10074 | 1.40795 | 0.40382 | -0.27502 | 0.15653 | 0.9766 | 1.46886 | 1.09728 | 0.80181 | 0.1053 | -1.02934 | -1.11915 | -0.75524 | -0.47789 | -0.47927 | -0.80493 | -1.404 | -1.46171 | -1.11579 | -0.10617 | 0.60513 | 0.69608 | 0.19356 | -0.48577 | -0.15894 | 0.57671 | 1.69499 | 2.08216 | 1.51131 | 0.55068 | -0.59559 | -1.1737 | -1.13494 | -0.58188 | -0.50948 | -0.90679 | -1.26869 | -1.26497 | -0.5775 | 0.35814 | 1.35887 | 1.56111 | 1.27344 | 0.43396 | 0.02882 | 0.19478 | 0.39666 | 0.48613 | 0.15949 | -0.67767 | -1.39803 | -1.44297 | -0.85243
647.8 | 0.83026 | 0.85226 | -0.09118 | -0.63163 | -0.57975 | -0.0616 | 0.25795 | -0.36206 | -1.27969 | -1.27159 | -1.02867 | -0.65721 | -0.4019 | -0.51195 | -0.81871 | -1.30882 | -1.38189 | -0.86279 | -0.17031 | 0.44804 | 0.67911 | 0.23334 | -0.23659 | -0.74117 | -0.39066 | 0.51893 | 1.47899 | 2.05762 | 1.94721 | 1.32933 | 0.38701 | -0.14916 | 0.34054 | 1.22784 | 1.77486 | 1.48645 | 1.17832 | 0.45507 | -0.76617 | -0.95193 | -0.55407 | -0.25293 | -0.20301 | -0.54402 | -1.28815 | -1.47989 | -1.33333 | -0.46059 | 0.22403 | 0.33263 | -0.06851 | -0.68674 | -0.35915 | 0.46217 | 1.68129 | 2.17577 | 1.75931 | 0.90239 | -0.28634 | -0.92626 | -1.00167 | -0.40214 | -0.31157 | -0.75004 | -1.26943 | -1.42957 | -0.92066 | -0.07814 | 0.93877 | 1.25364 | 1.12101 | 0.40527 | 0.14254 | 0.38667 | 0.67686 | 0.8488 | 0.56396 | -0.26778 | -1.13667 | -1.47405 | -1.13233
649 | 1.08172 | 1.09836 | 0.06706 | -0.52169 | -0.40533 | 0.24079 | 0.58967 | -0.10026 | -1.14298 | -1.24417 | -1.01691 | -0.6273 | -0.3333 | -0.42578 | -0.73188 | -1.29524 | -1.50247 | -1.06279 | -0.45978 | 0.09218 | 0.31972 | -0.05571 | -0.48726 | -0.91867 | -0.58598 | 0.32586 | 1.28072 | 1.81265 | 1.72057 | 1.17358 | 0.30063 | -0.09411 | 0.44752 | 1.38806 | 1.98531 | 1.79249 | 1.4741 | 0.73479 | -0.51208 | -0.76287 | -0.32024 | 0.01781 | 0.11707 | -0.23369 | -1.09814 | -1.42294 | -1.45158 | -0.7168 | -0.08523 | 0.02148 | -0.30533 | -0.87637 | -0.58459 | 0.27787 | 1.56266 | 2.14664 | 1.89172 | 1.15569 | -0.02973 | -0.68069 | -0.82004 | -0.16634 | -0.04584 | -0.5078 | -1.1688 | -1.49789 | -1.18623 | -0.46809 | 0.51734 | 0.91343 | 0.90637 | 0.30002 | 0.16113 | 0.48442 | 0.88857 | 1.16124 | 0.94807 | 0.16604 | -0.81118 | -1.39858 | -1.29007
650.3 | 1.26439 | 1.27403 | 0.1997 | -0.40654 | -0.21998 | 0.55687 | 0.95078 | 0.1877 | -0.96529 | -1.16685 | -0.9357 | -0.51037 | -0.16573 | -0.23823 | -0.55449 | -1.20353 | -1.57122 | -1.23297 | -0.7289 | -0.25156 | -0.01519 | -0.31355 | -0.71758 | -1.07891 | -0.81954 | 0.06659 | 0.99339 | 1.47736 | 1.40763 | 0.93378 | 0.14233 | -0.10586 | 0.48386 | 1.4682 | 2.11695 | 2.03951 | 1.71357 | 0.96578 | -0.25431 | -0.54698 | -0.04521 | 0.34864 | 0.50405 | 0.15159 | -0.81721 | -1.28602 | -1.48341 | -0.89877 | -0.34689 | -0.25638 | -0.52475 | -1.05793 | -0.84464 | 0.01309 | 1.33118 | 1.99493 | 1.9223 | 1.33088 | 0.18966 | -0.42838 | -0.59081 | 0.13257 | 0.30391 | -0.15922 | -0.95271 | -1.46992 | -1.39248 | -0.84028 | 0.0665 | 0.52273 | 0.62408 | 0.12109 | 0.08929 | 0.48959 | 1.03814 | 1.44017 | 1.33709 | 0.6529 | -0.40377 | -1.22094 | -1.34774
651.5 | 1.33993 | 1.34245 | 0.27734 | -0.3117 | -0.06429 | 0.81797 | 1.26349 | 0.4403 | -0.78616 | -1.05922 | -0.80662 | -0.3355 | 0.06233 | 0.01 | -0.32337 | -1.05183 | -1.57357 | -1.33867 | -0.92252 | -0.51134 | -0.25396 | -0.48235 | -0.8739 | -1.18262 | -1.038 | -0.20227 | 0.67908 | 1.12464 | 1.07797 | 0.66526 | -0.04993 | -0.18094 | 0.44119 | 1.45049 | 2.14229 | 2.17566 | 1.84736 | 1.09932 | -0.05278 | -0.35779 | 0.20481 | 0.66359 | 0.87398 | 0.53069 | -0.50447 | -1.09936 | -1.42735 | -0.97375 | -0.50766 | -0.43918 | -0.67162 | -1.1829 | -1.0767 | -0.2722 | 1.03722 | 1.755 | 1.84798 | 1.39258 | 0.32302 | -0.23064 | -0.37526 | 0.42086 | 0.65831 | 0.22157 | -0.66388 | -1.34933 | -1.49606 | -1.11669 | -0.31613 | 0.17069 | 0.34385 | -0.08201 | -0.05162 | 0.39903 | 1.08687 | 1.62038 | 1.64413 | 1.08462 | -0.00842 | -0.98989 | -1.30506
652.8 | 1.31594 | 1.31068 | 0.30594 | -0.22982 | 0.07415 | 1.0453 | 1.55371 | 0.67886 | -0.59234 | -0.91564 | -0.62335 | -0.09239 | 0.36712 | 0.33895 | -0.01824 | -0.82629 | -1.51054 | -1.39127 | -1.06002 | -0.71121 | -0.4169 | -0.57344 | -0.96449 | -1.23287 | -1.25568 | -0.50193 | 0.31223 | 0.7263 | 0.70724 | 0.35069 | -0.28663 | -0.32314 | 0.31648 | 1.33349 | 2.06441 | 2.21376 | 1.88911 | 1.14826 | 0.10551 | -0.18623 | 0.44362 | 0.98366 | 1.25636 | 0.93621 | -0.1335 | -0.84926 | -1.28562 | -0.95602 | -0.58512 | -0.54076 | -0.74969 | -1.25109 | -1.29198 | -0.59725 | 0.65776 | 1.40931 | 1.66703 | 1.34975 | 0.3817 | -0.07682 | -0.16733 | 0.7122 | 1.04119 | 0.66532 | -0.27636 | -1.12535 | -1.50822 | -1.3239 | -0.66275 | -0.16704 | 0.05254 | -0.3122 | -0.26335 | 0.20652 | 1.0338 | 1.71182 | 1.89084 | 1.49277 | 0.40074 | -0.69832 | -1.17349
654.1 | 1.18501 | 1.17249 | 0.2745 | -0.1758 | 0.17081 | 1.19795 | 1.77208 | 0.86361 | -0.4148 | -0.75816 | -0.41301 | 0.18411 | 0.70637 | 0.70484 | 0.32167 | -0.55352 | -1.38604 | -1.37948 | -1.11705 | -0.81569 | -0.47041 | -0.56108 | -0.96285 | -1.20999 | -1.43434 | -0.78783 | -0.05528 | 0.34065 | 0.35207 | 0.03964 | -0.52935 | -0.51445 | 0.12086 | 1.12379 | 1.88358 | 2.1368 | 1.82306 | 1.09659 | 0.18737 | -0.06728 | 0.62553 | 1.25327 | 1.58979 | 1.30677 | 0.24277 | -0.57105 | -1.07874 | -0.84696 | -0.56288 | -0.53564 | -0.73097 | -1.23482 | -1.44622 | -0.91025 | 0.2442 | 1.00223 | 1.3998 | 1.20127 | 0.34946 | -0.000486025 | -0.01151 | 0.95039 | 1.38825 | 1.10609 | 0.15948 | -0.82286 | -1.42102 | -1.42666 | -0.91675 | -0.43209 | -0.19552 | -0.5212 | -0.50793 | -0.06495 | 0.87235 | 1.6849 | 2.02644 | 1.80472 | 0.75332 | -0.398 | -0.98016
655.3 | 0.9789 | 0.96064 | 0.19402 | -0.15424 | 0.21657 | 1.26261 | 1.89595 | 0.97467 | -0.27833 | -0.61348 | -0.21184 | 0.44797 | 1.02631 | 1.05139 | 0.64512 | -0.27711 | -1.22653 | -1.31573 | -1.0987 | -0.8241 | -0.42053 | -0.45686 | -0.87595 | -1.12089 | -1.55041 | -1.02107 | -0.37182 | 0.02118 | 0.06362 | -0.21918 | -0.73689 | -0.71836 | -0.10848 | 0.86171 | 1.63737 | 1.96988 | 1.67318 | 0.96588 | 0.18894 | -0.01522 | 0.72698 | 1.43636 | 1.8316 | 1.5944 | 0.56999 | -0.31 | -0.85076 | -0.68121 | -0.46121 | -0.43774 | -0.6231 | -1.13764 | -1.51805 | -1.16428 | -0.14026 | 0.60007 | 1.09835 | 0.98574 | 0.24529 | -0.00446 | 0.06909 | 1.10027 | 1.64929 | 1.47958 | 0.57558 | -0.49587 | -1.26391 | -1.42953 | -1.0573 | -0.59437 | -0.36278 | -0.66826 | -0.73381 | -0.36156 | 0.63716 | 1.55434 | 2.04171 | 1.98464 | 1.00196 | -0.14189 | -0.77405
656.6 | 0.68113 | 0.65815 | 0.05829 | -0.1627 | 0.2159 | 1.2454 | 1.9368 | 1.02238 | -0.17201 | -0.47143 | -0.00528 | 0.71942 | 1.35318 | 1.40855 | 0.981 | 0.02706 | -1.02073 | -1.19889 | -1.00875 | -0.74216 | -0.26581 | -0.25119 | -0.69366 | -0.95399 | -1.61222 | -1.22307 | -0.66664 | -0.26089 | -0.18159 | -0.44355 | -0.92081 | -0.9477 | -0.38924 | 0.5249 | 1.30474 | 1.70009 | 1.42954 | 0.74898 | 0.11142 | -0.02705 | 0.75402 | 1.54622 | 2.00232 | 1.82502 | 0.87633 | -0.04623 | -0.58981 | -0.45471 | -0.27918 | -0.24209 | -0.41269 | -0.9442 | -1.5084 | -1.37815 | -0.5291 | 0.1689 | 0.7412 | 0.69155 | 0.06695 | -0.08676 | 0.07715 | 1.16895 | 1.84241 | 1.81589 | 1.00642 | -0.11948 | -1.03113 | -1.34306 | -1.10512 | -0.67078 | -0.45889 | -0.75326 | -0.94566 | -0.69979 | 0.30994 | 1.30815 | 1.93669 | 2.04741 | 1.1669 | 0.08458 | -0.55192
657.8 | 0.35963 | 0.33397 | -0.10164 | -0.19856 | 0.16981 | 1.15149 | 1.88756 | 0.99784 | -0.11937 | -0.36478 | 0.15947 | 0.93742 | 1.61497 | 1.69881 | 1.25708 | 0.29263 | -0.81628 | -1.05879 | -0.87201 | -0.59262 | -0.04291 | 0.01115 | -0.45403 | -0.74295 | -1.6056 | -1.35142 | -0.87719 | -0.44483 | -0.32828 | -0.57982 | -1.03475 | -1.14739 | -0.65757 | 0.18804 | 0.95953 | 1.38917 | 1.14974 | 0.49894 | -0.02526 | -0.09972 | 0.69998 | 1.558 | 2.06556 | 1.95026 | 1.09564 | 0.16094 | -0.35941 | -0.22597 | -0.06395 | 0.00463 | -0.14312 | -0.6918 | -1.41609 | -1.50328 | -0.83805 | -0.19626 | 0.4114 | 0.39121 | -0.13796 | -0.22438 | 0.00993 | 1.13847 | 1.92306 | 2.04083 | 1.35701 | 0.22105 | -0.78124 | -1.19677 | -1.05946 | -0.64929 | -0.46026 | -0.74717 | -1.08348 | -0.99596 | -0.034 | 1.00115 | 1.73496 | 1.98149 | 1.21436 | 0.22828 | -0.37324
659.1 | -0.01297 | -0.0395 | -0.29859 | -0.26409 | 0.07492 | 0.97315 | 1.74466 | 0.89972 | -0.11585 | -0.28536 | 0.29545 | 1.11978 | 1.83402 | 1.94787 | 1.49833 | 0.54275 | -0.59813 | -0.88783 | -0.68239 | -0.36849 | 0.26344 | 0.3521 | -0.13548 | -0.46736 | -1.53078 | -1.4211 | -1.02631 | -0.55031 | -0.39001 | -0.63717 | -1.08355 | -1.33037 | -0.93537 | -0.17907 | 0.57057 | 1.01083 | 0.81224 | 0.19905 | -0.22919 | -0.23792 | 0.55996 | 1.47178 | 2.02712 | 1.98246 | 1.24778 | 0.32802 | -0.14555 | 0.0156 | 0.19464 | 0.31806 | 0.2097 | -0.35518 | -1.23173 | -1.55097 | -1.09771 | -0.52963 | 0.08301 | 0.06576 | -0.37782 | -0.42227 | -0.13709 | 1.00428 | 1.89605 | 2.17299 | 1.65673 | 0.55195 | -0.50113 | -0.99062 | -0.92968 | -0.53691 | -0.36832 | -0.64183 | -1.14661 | -1.26609 | -0.42016 | 0.60795 | 1.41958 | 1.78386 | 1.15264 | 0.30056 | -0.23159
660.3 | -0.35526 | -0.38069 | -0.48896 | -0.34448 | -0.04782 | 0.74937 | 1.54008 | 0.7504 | -0.16168 | -0.25059 | 0.37305 | 1.22716 | 1.9639 | 2.10365 | 1.65464 | 0.72449 | -0.41499 | -0.72627 | -0.48506 | -0.1224 | 0.58491 | 0.69865 | 0.19491 | -0.1843 | -1.40495 | -1.42097 | -1.08621 | -0.55773 | -0.35377 | -0.60044 | -1.052 | -1.45354 | -1.16214 | -0.49866 | 0.22034 | 0.64745 | 0.49287 | -0.08076 | -0.45204 | -0.4095 | 0.3647 | 1.30607 | 1.89639 | 1.91703 | 1.30227 | 0.41939 | 0.00219 | 0.21137 | 0.43455 | 0.62656 | 0.57099 | -0.00362 | -0.99426 | -1.5124 | -1.25685 | -0.76277 | -0.17122 | -0.20799 | -0.59145 | -0.62987 | -0.32917 | 0.79504 | 1.7666 | 2.18481 | 1.84211 | 0.80113 | -0.25714 | -0.77947 | -0.75589 | -0.36649 | -0.20514 | -0.45424 | -1.11115 | -1.44398 | -0.76182 | 0.21398 | 1.05917 | 1.50118 | 1.00163 | 0.28854 | -0.16187
661.6 | -0.69535 | -0.71764 | -0.68737 | -0.4458 | -0.20842 | 0.46141 | 1.25735 | 0.53842 | -0.25988 | -0.2574 | 0.39884 | 1.26868 | 2.01614 | 2.18056 | 1.74076 | 0.85398 | -0.25304 | -0.56377 | -0.26771 | 0.16183 | 0.94598 | 1.08013 | 0.5661 | 0.13199 | -1.21939 | -1.35597 | -1.06753 | -0.47188 | -0.21762 | -0.46435 | -0.93307 | -1.52386 | -1.35698 | -0.8 | -0.12298 | 0.26865 | 0.1677 | -0.35822 | -0.70707 | -0.62549 | 0.09877 | 1.0468 | 1.66315 | 1.7507 | 1.26645 | 0.44396 | 0.09378 | 0.37171 | 0.66945 | 0.9513 | 0.97152 | 0.39487 | -0.6841 | -1.38741 | -1.33566 | -0.92081 | -0.37202 | -0.4467 | -0.78626 | -0.85478 | -0.57729 | 0.49394 | 1.52354 | 2.07842 | 1.93032 | 0.9895 | -0.03409 | -0.55619 | -0.53717 | -0.13473 | 0.03811 | -0.16516 | -0.96521 | -1.53719 | -1.08425 | -0.21336 | 0.62396 | 1.11454 | 0.75741 | 0.19713 | -0.15942
662.8 | -0.96056 | -0.97835 | -0.85034 | -0.54608 | -0.37277 | 0.17013 | 0.95696 | 0.30973 | -0.38863 | -0.30381 | 0.3677 | 1.23576 | 1.98019 | 2.1634 | 1.7398 | 0.90473 | -0.14755 | -0.43705 | -0.07945 | 0.42073 | 1.26857 | 1.41634 | 0.90076 | 0.41623 | -1.01523 | -1.24442 | -0.9793 | -0.3146 | -0.01131 | -0.25584 | -0.74825 | -1.52381 | -1.47925 | -1.02201 | -0.38924 | -0.04547 | -0.09174 | -0.56919 | -0.93487 | -0.83661 | -0.18043 | 0.74868 | 1.37734 | 1.52064 | 1.15096 | 0.39868 | 0.10905 | 0.45849 | 0.84467 | 1.21973 | 1.32679 | 0.7579 | -0.36755 | -1.20588 | -1.32455 | -0.97641 | -0.47722 | -0.59477 | -0.91145 | -1.03969 | -0.82301 | 0.16613 | 1.21839 | 1.87773 | 1.90489 | 1.07859 | 0.11776 | -0.37601 | -0.33142 | 0.09923 | 0.30451 | 0.16573 | -0.73344 | -1.52073 | -1.31687 | -0.58389 | 0.20598 | 0.71037 | 0.4808 | 0.05349 | -0.22249
664.1 | -1.17175 | -1.18338 | -0.98906 | -0.65266 | -0.55376 | -0.14762 | 0.61599 | 0.04773 | -0.55626 | -0.39214 | 0.27828 | 1.1266 | 1.85416 | 2.05232 | 1.65346 | 0.88226 | -0.09042 | -0.33774 | 0.09199 | 0.67169 | 1.57668 | 1.73444 | 1.22645 | 0.69237 | -0.77897 | -1.0831 | -0.82101 | -0.07837 | 0.27935 | 0.04225 | -0.48032 | -1.45186 | -1.54054 | -1.18646 | -0.60337 | -0.32072 | -0.30376 | -0.72502 | -1.14726 | -1.05512 | -0.49328 | 0.3884 | 1.01728 | 1.21131 | 0.95113 | 0.2839 | 0.05053 | 0.47588 | 0.96987 | 1.44948 | 1.66477 | 1.11564 | -0.02118 | -0.95867 | -1.23218 | -0.9428 | -0.49775 | -0.66043 | -0.96761 | -1.18856 | -1.07805 | -0.21159 | 0.82813 | 1.5695 | 1.7677 | 1.07887 | 0.20948 | -0.23123 | -0.13403 | 0.34261 | 0.60752 | 0.56345 | -0.39419 | -1.39056 | -1.4773 | -0.92825 | -0.22836 | 0.26191 | 0.16099 | -0.14242 | -0.34955
665.3 | -1.2849 | -1.29003 | -1.07342 | -0.74307 | -0.71372 | -0.42566 | 0.3066 | -0.19126 | -0.72586 | -0.50249 | 0.15032 | 0.9647 | 1.66516 | 1.87179 | 1.50136 | 0.79284 | -0.09336 | -0.28754 | 0.20903 | 0.8601 | 1.80496 | 1.96856 | 1.47604 | 0.90377 | -0.56253 | -0.91084 | -0.6316 | 0.183 | 0.59155 | 0.36774 | -0.18367 | -1.32274 | -1.53086 | -1.26364 | -0.72473 | -0.50096 | -0.42239 | -0.78878 | -1.2945 | -1.23153 | -0.77311 | 0.04131 | 0.65897 | 0.88986 | 0.71347 | 0.12832 | -0.06691 | 0.41914 | 1.01604 | 1.58991 | 1.91476 | 1.39451 | 0.28102 | -0.70271 | -1.08727 | -0.8361 | -0.43296 | -0.62828 | -0.93574 | -1.26112 | -1.28197 | -0.5578 | 0.43539 | 1.22089 | 1.55182 | 0.99501 | 0.22321 | -0.15572 | 0.00499 | 0.53523 | 0.87673 | 0.94258 | -0.01762 | -1.17395 | -1.53348 | -1.17755 | -0.5902 | -0.13312 | -0.12506 | -0.33783 | -0.50528
666.6 | -1.3106 | -1.30835 | -1.10954 | -0.82518 | -0.86714 | -0.68908 | 0.00225 | -0.42661 | -0.91008 | -0.64276 | -0.02623 | 0.73643 | 1.3971 | 1.60702 | 1.27167 | 0.63049 | -0.15572 | -0.28219 | 0.28094 | 1.00098 | 1.97298 | 2.14021 | 1.67269 | 1.0703 | -0.34929 | -0.71757 | -0.40042 | 0.48808 | 0.95066 | 0.74928 | 0.16917 | -1.1254 | -1.45313 | -1.26628 | -0.76928 | -0.60451 | -0.45706 | -0.76207 | -1.38411 | -1.37745 | -1.04362 | -0.3237 | 0.27108 | 0.53038 | 0.42256 | -0.07563 | -0.24921 | 0.28345 | 0.98518 | 1.65124 | 2.09883 | 1.62055 | 0.56444 | -0.42095 | -0.88749 | -0.65754 | -0.28254 | -0.49548 | -0.80655 | -1.25463 | -1.44508 | -0.90062 | 0.00628 | 0.80392 | 1.24348 | 0.82611 | 0.16394 | -0.14406 | 0.09063 | 0.68519 | 1.12822 | 1.33318 | 0.42855 | -0.85373 | -1.49382 | -1.35893 | -0.9153 | -0.50692 | -0.39249 | -0.53627 | -0.69131
667.8 | -1.24395 | -1.23505 | -1.08901 | -0.88191 | -0.9822 | -0.88287 | -0.232 | -0.60693 | -1.0679 | -0.78172 | -0.21322 | 0.49027 | 1.10686 | 1.31481 | 1.01437 | 0.43146 | -0.2631 | -0.32254 | 0.29207 | 1.06372 | 2.04514 | 2.21414 | 1.77616 | 1.15801 | -0.18609 | -0.54817 | -0.18113 | 0.76904 | 1.27944 | 1.10652 | 0.50489 | -0.90231 | -1.3277 | -1.19953 | -0.73261 | -0.61205 | -0.39977 | -0.64727 | -1.39284 | -1.45916 | -1.24757 | -0.63066 | -0.06472 | 0.21078 | 0.14526 | -0.27844 | -0.45285 | 0.09842 | 0.88258 | 1.61913 | 2.17844 | 1.74772 | 0.76884 | -0.17724 | -0.68404 | -0.45436 | -0.08359 | -0.29106 | -0.60252 | -1.16316 | -1.52676 | -1.1664 | -0.36876 | 0.40869 | 0.91283 | 0.61487 | 0.04964 | -0.19737 | 0.10053 | 0.75443 | 1.30281 | 1.64987 | 0.84867 | -0.50046 | -1.37147 | -1.44072 | -1.14055 | -0.78006 | -0.57699 | -0.68329 | -0.85595
669.1 | -1.0806 | -1.0652 | -1.00906 | -0.9188 | -1.0704 | -1.02628 | -0.41783 | -0.74754 | -1.21154 | -0.93027 | -0.42698 | 0.20346 | 0.76726 | 0.9684 | 0.70666 | 0.17932 | -0.4236 | -0.41124 | 0.24357 | 1.05344 | 2.0276 | 2.19745 | 1.79664 | 1.17572 | -0.05959 | -0.39091 | 0.0415 | 1.04796 | 1.60603 | 1.4716 | 0.85461 | -0.6347 | -1.14804 | -1.06434 | -0.61786 | -0.52861 | -0.24615 | -0.43202 | -1.31793 | -1.48173 | -1.40439 | -0.90999 | -0.38077 | -0.09722 | -0.13851 | -0.49146 | -0.69008 | -0.15075 | 0.69831 | 1.48937 | 2.16063 | 1.78893 | 0.9127 | 0.04645 | -0.4677 | -0.21868 | 0.17468 | 0.000157513 | -0.30226 | -0.97246 | -1.52887 | -1.37916 | -0.72538 | 2.5072e-05 | 0.53436 | 0.34994 | -0.12261 | -0.31655 | 0.03352 | 0.74402 | 1.41026 | 1.91748 | 1.27782 | -0.0867 | -1.16228 | -1.43945 | -1.29461 | -0.9801 | -0.68991 | -0.77999 | -0.99986
670.3 | -0.85705 | -0.83669 | -0.88682 | -0.9286 | -1.11378 | -1.08964 | -0.51483 | -0.81664 | -1.30799 | -1.05485 | -0.62077 | -0.06204 | 0.45185 | 0.64371 | 0.41697 | -0.0686 | -0.60006 | -0.52751 | 0.1469 | 0.9731 | 1.92542 | 2.09587 | 1.73222 | 1.12197 | 0.00282 | -0.28192 | 0.21639 | 1.26296 | 1.85987 | 1.76683 | 1.14443 | -0.38154 | -0.95735 | -0.89615 | -0.45546 | -0.3761 | -0.03 | -0.16117 | -1.17318 | -1.4392 | -1.48209 | -1.10435 | -0.61062 | -0.32617 | -0.36198 | -0.66119 | -0.90293 | -0.40751 | 0.47262 | 1.29034 | 2.05093 | 1.73866 | 0.96722 | 0.20016 | -0.29194 | -0.00966 | 0.43055 | 0.31221 | 0.03147 | -0.71943 | -1.44746 | -1.4945 | -0.98934 | -0.33362 | 0.19462 | 0.09717 | -0.30653 | -0.46955 | -0.09482 | 0.65413 | 1.42417 | 2.07704 | 1.62225 | 0.29467 | -0.91845 | -1.36535 | -1.35401 | -1.0687 | -0.7039 | -0.79536 | -1.07901
671.6 | -0.55478 | -0.53056 | -0.71128 | -0.91331 | -1.11807 | -1.08126 | -0.5331 | -0.82009 | -1.36472 | -1.16594 | -0.81271 | -0.33191 | 0.13024 | 0.31046 | 0.11939 | -0.33292 | -0.8062 | -0.68017 | -0.00572 | 0.81593 | 1.72976 | 1.90128 | 1.57882 | 0.99369 | 0.00729 | -0.21266 | 0.35719 | 1.43241 | 2.06423 | 2.02029 | 1.40239 | -0.12104 | -0.74289 | -0.68642 | -0.237 | -0.14578 | 0.26666 | 0.19068 | -0.94414 | -1.3278 | -1.49138 | -1.23677 | -0.77953 | -0.49814 | -0.54133 | -0.79589 | -1.10398 | -0.69258 | 0.18516 | 1.00373 | 1.84013 | 1.59527 | 0.94027 | 0.29729 | -0.14655 | 0.18383 | 0.70075 | 0.66916 | 0.42981 | -0.37823 | -1.27318 | -1.52689 | -1.19036 | -0.62541 | -0.13459 | -0.15835 | -0.50872 | -0.66194 | -0.29294 | 0.47597 | 1.34327 | 2.1418 | 1.91213 | 0.67474 | -0.62591 | -1.22369 | -1.33694 | -1.06297 | -0.62101 | -0.72281 | -1.08793
672.9 | -0.21204 | -0.18576 | -0.50331 | -0.87339 | -1.07942 | -0.99574 | -0.46079 | -0.74839 | -1.36665 | -1.24405 | -0.9737 | -0.56664 | -0.15013 | 0.01884 | -0.13995 | -0.57219 | -1.01107 | -0.84819 | -0.19663 | 0.59727 | 1.45974 | 1.63345 | 1.35124 | 0.80376 | -0.05287 | -0.19939 | 0.43634 | 1.52375 | 2.18185 | 2.18916 | 1.58664 | 0.10651 | -0.53909 | -0.46866 | 0.00484 | 0.13157 | 0.60663 | 0.58007 | -0.6548 | -1.15686 | -1.42675 | -1.28512 | -0.85859 | -0.58093 | -0.63897 | -0.86257 | -1.25334 | -0.96266 | -0.12719 | 0.66274 | 1.54906 | 1.37284 | 0.83004 | 0.31686 | -0.0619 | 0.32334 | 0.9393 | 1.01722 | 0.83977 | 0.01155 | -1.02051 | -1.46633 | -1.29679 | -0.82916 | -0.39904 | -0.36906 | -0.68878 | -0.85863 | -0.53361 | 0.22699 | 1.1667 | 2.08951 | 2.0957 | 0.99226 | -0.33139 | -1.0403 | -1.25057 | -0.96325 | -0.44497 | -0.55625 | -1.00461
674.1 | 0.11847 | 0.14496 | -0.2952 | -0.81801 | -1.00933 | -0.85543 | -0.31899 | -0.61929 | -1.31862 | -1.28179 | -1.08614 | -0.73985 | -0.35725 | -0.19655 | -0.32916 | -0.75429 | -1.18427 | -1.00501 | -0.39444 | 0.35427 | 1.16055 | 1.33776 | 1.09035 | 0.58688 | -0.16076 | -0.23754 | 0.44904 | 1.5326 | 2.20636 | 2.26059 | 1.68144 | 0.27287 | -0.37591 | -0.27856 | 0.22948 | 0.40831 | 0.9368 | 0.94955 | -0.35145 | -0.95765 | -1.30968 | -1.25817 | -0.85211 | -0.57543 | -0.64775 | -0.85341 | -1.33016 | -1.17999 | -0.41871 | 0.3198 | 1.22672 | 1.11332 | 0.66498 | 0.26681 | -0.04493 | 0.39121 | 1.11204 | 1.30558 | 1.20331 | 0.39176 | -0.73316 | -1.33716 | -1.31217 | -0.93207 | -0.56958 | -0.50486 | -0.81456 | -1.0223 | -0.77286 | -0.04857 | 0.92891 | 1.9401 | 2.15951 | 1.2092 | -0.08148 | -0.85537 | -1.12705 | -0.80526 | -0.21557 | -0.32609 | -0.84228
675.4 | 0.46598 | 0.4909 | -0.06866 | -0.7433 | -0.90293 | -0.64961 | -0.09578 | -0.4206 | -1.21562 | -1.28276 | -1.16183 | -0.86958 | -0.5119 | -0.35585 | -0.46447 | -0.89326 | -1.33884 | -1.16304 | -0.61631 | 0.06522 | 0.80505 | 0.98824 | 0.77455 | 0.32594 | -0.3237 | -0.3296 | 0.39638 | 1.45971 | 2.14058 | 2.24256 | 1.69742 | 0.39308 | -0.24109 | -0.10317 | 0.45299 | 0.70552 | 1.28586 | 1.3331 | -0.00671 | -0.71391 | -1.13488 | -1.16058 | -0.76559 | -0.48416 | -0.56598 | -0.76133 | -1.33546 | -1.36247 | -0.71633 | -0.05687 | 0.84402 | 0.79654 | 0.43568 | 0.14657 | -0.09425 | 0.39058 | 1.23055 | 1.55696 | 1.55322 | 0.7974 | -0.38624 | -1.13484 | -1.24754 | -0.95088 | -0.6632 | -0.57245 | -0.88716 | -1.15681 | -1.0247 | -0.3723 | 0.60881 | 1.68082 | 2.11086 | 1.34591 | 0.14198 | -0.66201 | -0.96845 | -0.58798 | 0.08076 | -0.01049 | -0.57937
676.6 | 0.75787 | 0.77976 | 0.1285 | -0.66568 | -0.78333 | -0.42222 | 0.16215 | -0.19279 | -1.0784 | -1.24714 | -1.18675 | -0.93116 | -0.5838 | -0.4265 | -0.51685 | -0.95799 | -1.4405 | -1.2883 | -0.81618 | -0.21058 | 0.46587 | 0.65719 | 0.47041 | 0.07693 | -0.50589 | -0.45571 | 0.28884 | 1.31921 | 1.99734 | 2.13884 | 1.63205 | 0.44199 | -0.16455 | 0.01778 | 0.62558 | 0.95826 | 1.58023 | 1.65127 | 0.30763 | -0.47795 | -0.94326 | -1.0189 | -0.62239 | -0.32886 | -0.40865 | -0.59999 | -1.26315 | -1.47118 | -0.95956 | -0.39084 | 0.47919 | 0.49035 | 0.1945 | -0.01495 | -0.1989 | 0.31949 | 1.2666 | 1.71593 | 1.81621 | 1.14438 | -0.05307 | -0.9079 | -1.12531 | -0.88928 | -0.66311 | -0.55386 | -0.8828 | -1.22444 | -1.22975 | -0.67406 | 0.2728 | 1.36519 | 1.9606 | 1.37514 | 0.28984 | -0.50778 | -0.81857 | -0.36843 | 0.37514 | 0.32445 | -0.26584
677.9 | 1.02003 | 1.03723 | 0.31339 | -0.57927 | -0.64147 | -0.15545 | 0.47589 | 0.08386 | -0.89529 | -1.17293 | -1.16557 | -0.9331 | -0.58197 | -0.41591 | -0.49048 | -0.9522 | -1.49589 | -1.39019 | -1.01066 | -0.49633 | 0.11426 | 0.31771 | 0.15493 | -0.17775 | -0.71858 | -0.62374 | 0.11917 | 1.10068 | 1.76651 | 1.94385 | 1.48376 | 0.42629 | -0.13942 | 0.09316 | 0.76008 | 1.18603 | 1.84529 | 1.93309 | 0.61892 | -0.23109 | -0.72361 | -0.82859 | -0.41729 | -0.10072 | -0.16198 | -0.35133 | -1.1033 | -1.51546 | -1.17102 | -0.71227 | 0.10078 | 0.17225 | -0.07171 | -0.22409 | -0.36357 | 0.17316 | 1.22228 | 1.79541 | 2.01636 | 1.46388 | 0.29386 | -0.64418 | -0.94599 | -0.75238 | -0.57492 | -0.44577 | -0.79347 | -1.22118 | -1.39731 | -0.97509 | -0.10578 | 0.96884 | 1.70081 | 1.30524 | 0.37584 | -0.38436 | -0.67447 | -0.14032 | 0.68413 | 0.70494 | 0.12756
679.1 | 1.1981 | 1.20996 | 0.44689 | -0.50271 | -0.50749 | 0.09453 | 0.77995 | 0.35244 | -0.70437 | -1.07676 | -1.10519 | -0.87811 | -0.50954 | -0.32781 | -0.39084 | -0.87595 | -1.49244 | -1.44745 | -1.16055 | -0.73464 | -0.17928 | 0.03893 | -0.10612 | -0.38373 | -0.91519 | -0.79745 | -0.07737 | 0.84823 | 1.49462 | 1.69768 | 1.28412 | 0.3502 | -0.17098 | 0.10596 | 0.82667 | 1.33942 | 2.02532 | 2.12042 | 0.86248 | -0.02618 | -0.52579 | -0.63539 | -0.19872 | 0.14907 | 0.12279 | -0.06365 | -0.88651 | -1.48739 | -1.31017 | -0.95826 | -0.21574 | -0.09098 | -0.30298 | -0.43187 | -0.55059 | -0.01746 | 1.10489 | 1.777 | 2.1119 | 1.68985 | 0.58126 | -0.40458 | -0.75627 | -0.57822 | -0.42322 | -0.2706 | -0.63242 | -1.14036 | -1.48668 | -1.21053 | -0.44856 | 0.57352 | 1.38709 | 1.15477 | 0.38354 | -0.32033 | -0.57331 | 0.03892 | 0.93581 | 1.0487 | 0.51964
680.4 | 1.31004 | 1.31542 | 0.54174 | -0.42921 | -0.3694 | 0.35037 | 1.10242 | 0.6385 | -0.48813 | -0.95118 | -1.00291 | -0.7646 | -0.36288 | -0.15573 | -0.20883 | -0.7211 | -1.4289 | -1.4654 | -1.28087 | -0.9491 | -0.44369 | -0.20528 | -0.33531 | -0.55724 | -1.1099 | -0.99019 | -0.3175 | 0.53875 | 1.15693 | 1.37931 | 1.01777 | 0.20988 | -0.26026 | 0.05768 | 0.83098 | 1.43185 | 2.1377 | 2.2326 | 1.06203 | 0.15507 | -0.33522 | -0.42769 | 0.04743 | 0.43934 | 0.47139 | 0.29253 | -0.59083 | -1.38655 | -1.39405 | -1.1559 | -0.50275 | -0.32232 | -0.51439 | -0.64952 | -0.7712 | -0.26695 | 0.90367 | 1.65928 | 2.11357 | 1.84527 | 0.8358 | -0.17226 | -0.54823 | -0.36143 | -0.20201 | -0.01379 | -0.38061 | -0.96774 | -1.50019 | -1.39956 | -0.78684 | 0.14337 | 0.99473 | 0.91753 | 0.31887 | -0.3094 | -0.5105 | 0.17719 | 1.14627 | 1.38397 | 0.94634
681.6 | 1.33294 | 1.33207 | 0.57751 | -0.37448 | -0.25631 | 0.55851 | 1.37632 | 0.8831 | -0.29188 | -0.82379 | -0.8824 | -0.61889 | -0.17464 | 0.06362 | 0.01815 | -0.51866 | -1.31782 | -1.44072 | -1.34819 | -1.09712 | -0.62605 | -0.36465 | -0.48367 | -0.65962 | -1.25887 | -1.15998 | -0.55084 | 0.23558 | 0.82262 | 1.05527 | 0.74196 | 0.037 | -0.38704 | -0.0415 | 0.77118 | 1.44288 | 2.15874 | 2.247 | 1.17666 | 0.27429 | -0.19451 | -0.25365 | 0.26506 | 0.7063 | 0.81085 | 0.64552 | -0.2764 | -1.23634 | -1.4097 | -1.26889 | -0.70425 | -0.47308 | -0.65675 | -0.82469 | -0.97397 | -0.52087 | 0.65983 | 1.46617 | 2.02165 | 1.89904 | 1.00466 | 0.000468162 | -0.37284 | -0.15619 | 0.03535 | 0.26921 | -0.08751 | -0.73411 | -1.43072 | -1.50167 | -1.05126 | -0.23309 | 0.60791 | 0.64954 | 0.20089 | -0.35174 | -0.50139 | 0.23952 | 1.2658 | 1.63756 | 1.31789
682.9 | 1.27003 | 1.26253 | 0.55789 | -0.33321 | -0.15727 | 0.73913 | 1.62848 | 1.11068 | -0.09687 | -0.68375 | -0.73456 | -0.42982 | 0.07092 | 0.35022 | 0.31222 | -0.24816 | -1.14815 | -1.37188 | -1.37112 | -1.19561 | -0.74666 | -0.45553 | -0.56444 | -0.69808 | -1.3727 | -1.3209 | -0.79917 | -0.09155 | 0.45848 | 0.69496 | 0.43265 | -0.18133 | -0.5605 | -0.19985 | 0.64137 | 1.37309 | 2.09072 | 2.16644 | 1.21901 | 0.34324 | -0.09211 | -0.10089 | 0.47046 | 0.9722 | 1.17308 | 1.03143 | 0.08799 | -1.02553 | -1.3642 | -1.31427 | -0.84472 | -0.55817 | -0.73868 | -0.96632 | -1.17146 | -0.79982 | 0.35012 | 1.17944 | 1.82881 | 1.85862 | 1.10556 | 0.12773 | -0.22006 | 0.04805 | 0.30325 | 0.60217 | 0.27667 | -0.41294 | -1.2682 | -1.52641 | -1.26909 | -0.59391 | 0.19213 | 0.3333 | 0.02661 | -0.44625 | -0.54449 | 0.22792 | 1.30108 | 1.83055 | 1.66866
684.1 | 1.1355 | 1.1224 | 0.48709 | -0.31413 | -0.09326 | 0.85402 | 1.80579 | 1.27359 | 0.0552 | -0.5622 | -0.59295 | -0.23998 | 0.31968 | 0.64225 | 0.61107 | 0.03351 | -0.95614 | -1.27481 | -1.34728 | -1.22659 | -0.78284 | -0.45986 | -0.55982 | -0.66233 | -1.42418 | -1.43715 | -1.00954 | -0.37459 | 0.14052 | 0.37523 | 0.15784 | -0.39496 | -0.74062 | -0.38219 | 0.46914 | 1.23703 | 1.94818 | 2.00924 | 1.18185 | 0.34812 | -0.05074 | -0.00491 | 0.61647 | 1.17779 | 1.48033 | 1.36973 | 0.42524 | -0.80231 | -1.27293 | -1.28887 | -0.89985 | -0.5608 | -0.73907 | -1.03761 | -1.31556 | -1.04105 | 0.04055 | 0.86053 | 1.57744 | 1.73501 | 1.11921 | 0.18171 | -0.12695 | 0.20068 | 0.53735 | 0.91065 | 0.63485 | -0.07033 | -1.04577 | -1.46988 | -1.3972 | -0.86551 | -0.16272 | 0.0435 | -0.15821 | -0.56614 | -0.62761 | 0.14369 | 1.24184 | 1.91957 | 1.92288
685.4 | 0.918 | 0.89978 | 0.35936 | -0.31474 | -0.05725 | 0.91558 | 1.92708 | 1.38932 | 0.17958 | -0.44826 | -0.44558 | -0.03301 | 0.59418 | 0.96742 | 0.94419 | 0.35438 | -0.72363 | -1.14192 | -1.27776 | -1.19731 | -0.74247 | -0.38057 | -0.46984 | -0.54752 | -1.41592 | -1.51903 | -1.20296 | -0.64359 | -0.16459 | 0.06462 | -0.10714 | -0.62019 | -0.9408 | -0.60388 | 0.23839 | 1.02212 | 1.71818 | 1.76231 | 1.06496 | 0.2919 | -0.0656 | 0.04211 | 0.71506 | 1.34137 | 1.76249 | 1.69545 | 0.76894 | -0.54868 | -1.13384 | -1.19845 | -0.8827 | -0.48437 | -0.65569 | -1.03948 | -1.4142 | -1.26461 | -0.29875 | 0.47945 | 1.24537 | 1.52011 | 1.05135 | 0.16953 | -0.08682 | 0.3108 | 0.75347 | 1.22079 | 1.0216 | 0.32831 | -0.74188 | -1.32996 | -1.4536 | -1.08011 | -0.49141 | -0.24063 | -0.361 | -0.71354 | -0.75255 | -0.01923 | 1.08201 | 1.91272 | 2.10548
686.7 | 0.64057 | 0.61852 | 0.18696 | -0.3371 | -0.05777 | 0.90854 | 1.9683 | 1.43584 | 0.25438 | -0.36091 | -0.31534 | 0.16065 | 0.85559 | 1.28129 | 1.26711 | 0.67243 | -0.48071 | -0.99051 | -1.17067 | -1.10879 | -0.62597 | -0.22089 | -0.29707 | -0.35886 | -1.3392 | -1.54941 | -1.34964 | -0.85977 | -0.41252 | -0.1899 | -0.31927 | -0.82012 | -1.12945 | -0.8347 | -0.02394 | 0.75028 | 1.42386 | 1.45261 | 0.87901 | 0.17808 | -0.14024 | 0.02604 | 0.74356 | 1.4316 | 1.97432 | 1.9604 | 1.06943 | -0.30208 | -0.96844 | -1.05667 | -0.79464 | -0.33359 | -0.48831 | -0.95697 | -1.4411 | -1.43205 | -0.62166 | 0.08539 | 0.87342 | 1.23805 | 0.90672 | 0.0878 | -0.11319 | 0.35208 | 0.91084 | 1.48284 | 1.38247 | 0.73154 | -0.39229 | -1.12125 | -1.42769 | -1.206 | -0.74343 | -0.46922 | -0.54261 | -0.8589 | -0.89767 | -0.24256 | 0.83319 | 1.79849 | 2.18051
687.9 | 0.34696 | 0.32273 | -0.00168 | -0.37533 | -0.09029 | 0.8417 | 1.93328 | 1.41525 | 0.27531 | -0.30941 | -0.21857 | 0.31565 | 1.0698 | 1.54328 | 1.5386 | 0.94633 | -0.2613 | -0.84449 | -1.04744 | -0.98313 | -0.46097 | -0.013 | -0.074 | -0.12831 | -1.21012 | -1.52983 | -1.43676 | -1.00359 | -0.57979 | -0.36191 | -0.45482 | -0.96689 | -1.27896 | -1.04112 | -0.27979 | 0.46347 | 1.11073 | 1.12886 | 0.65916 | 0.03102 | -0.25624 | -0.04404 | 0.70469 | 1.44322 | 2.09509 | 2.13718 | 1.29209 | -0.09723 | -0.80726 | -0.89537 | -0.66262 | -0.14045 | -0.26779 | -0.80625 | -1.39611 | -1.52527 | -0.8881 | -0.26822 | 0.51602 | 0.93645 | 0.7176 | -0.04088 | -0.19428 | 0.32403 | 0.99029 | 1.66385 | 1.67127 | 1.08523 | -0.04986 | -0.88344 | -1.3388 | -1.24414 | -0.89722 | -0.61376 | -0.67187 | -0.9727 | -1.03255 | -0.48473 | 0.5397 | 1.60388 | 2.15009
689.2 | 0.00886 | -0.01613 | -0.2242 | -0.4326 | -0.15755 | 0.70885 | 1.81922 | 1.32637 | 0.2449 | -0.28893 | -0.1463 | 0.44656 | 1.25761 | 1.77954 | 1.78644 | 1.20398 | -0.04417 | -0.69121 | -0.89901 | -0.81185 | -0.23496 | 0.26174 | 0.22114 | 0.16835 | -1.01443 | -1.45869 | -1.475 | -1.09315 | -0.68646 | -0.46967 | -0.52561 | -1.07045 | -1.39991 | -1.24155 | -0.55491 | 0.13285 | 0.74708 | 0.76 | 0.38745 | -0.15976 | -0.42193 | -0.174 | 0.59408 | 1.37651 | 2.13683 | 2.24478 | 1.46007 | 0.08402 | -0.6398 | -0.70605 | -0.48148 | 0.10993 | 0.0278 | -0.5688 | -1.2708 | -1.55206 | -1.12619 | -0.61708 | 0.13834 | 0.58874 | 0.4713 | -0.22317 | -0.33511 | 0.22299 | 0.99606 | 1.77888 | 1.91583 | 1.42447 | 0.31775 | -0.59796 | -1.18616 | -1.20803 | -0.97338 | -0.68539 | -0.75195 | -1.05451 | -1.15971 | -0.7623 | 0.17543 | 1.31066 | 2.01257
690.4 | -0.30151 | -0.32569 | -0.43276 | -0.49635 | -0.24498 | 0.53849 | 1.65116 | 1.18909 | 0.17037 | -0.30366 | -0.11387 | 0.52566 | 1.37965 | 1.94118 | 1.95982 | 1.39242 | 0.12491 | -0.5643 | -0.75927 | -0.63439 | 0.00143 | 0.54407 | 0.52621 | 0.4701 | -0.79239 | -1.35182 | -1.45883 | -1.11359 | -0.71359 | -0.49193 | -0.51549 | -1.10505 | -1.46339 | -1.39248 | -0.79232 | -0.17265 | 0.40864 | 0.42466 | 0.1251 | -0.34968 | -0.59883 | -0.33475 | 0.43521 | 1.24529 | 2.09151 | 2.26254 | 1.53994 | 0.2027 | -0.50528 | -0.53459 | -0.29608 | 0.36121 | 0.3361 | -0.292 | -1.08887 | -1.50662 | -1.28858 | -0.88936 | -0.18024 | 0.27102 | 0.22581 | -0.41393 | -0.50176 | 0.07104 | 0.92521 | 1.80226 | 2.06485 | 1.67877 | 0.63236 | -0.329 | -1.00931 | -1.11495 | -0.96243 | -0.66795 | -0.7583 | -1.07682 | -1.24219 | -1.00937 | -0.17968 | 0.9821 | 1.7991
691.7 | -0.6148 | -0.63655 | -0.64694 | -0.57219 | -0.36066 | 0.31425 | 1.41351 | 0.99116 | 0.04572 | -0.35419 | -0.11732 | 0.56145 | 1.449 | 2.04577 | 2.07798 | 1.53228 | 0.2633 | -0.45207 | -0.61664 | -0.43646 | 0.2685 | 0.86055 | 0.87131 | 0.80824 | -0.52142 | -1.20016 | -1.39025 | -1.07236 | -0.66901 | -0.43396 | -0.42355 | -1.07098 | -1.47285 | -1.50831 | -1.01743 | -0.48494 | 0.05988 | 0.08946 | -0.14993 | -0.55261 | -0.79993 | -0.53943 | 0.21327 | 1.03687 | 1.95594 | 2.19468 | 1.54264 | 0.27114 | -0.39333 | -0.36945 | -0.09499 | 0.63422 | 0.68678 | 0.05312 | -0.83073 | -1.38571 | -1.39584 | -1.11565 | -0.47328 | -0.04634 | -0.03683 | -0.62397 | -0.70453 | -0.14417 | 0.77062 | 1.73585 | 2.13407 | 1.87497 | 0.92509 | -0.05364 | -0.79869 | -0.9671 | -0.87289 | -0.56167 | -0.68563 | -1.03195 | -1.27734 | -1.24208 | -0.5572 | 0.5876 | 1.49144
692.9 | -0.86705 | -0.88527 | -0.82228 | -0.64441 | -0.48112 | 0.08134 | 1.1544 | 0.77307 | -0.10312 | -0.42989 | -0.15582 | 0.54638 | 1.45107 | 2.07173 | 2.11687 | 1.59522 | 0.34237 | -0.37863 | -0.50238 | -0.26131 | 0.50901 | 1.14505 | 1.18544 | 1.11436 | -0.2568 | -1.0363 | -1.28647 | -0.98235 | -0.56591 | -0.30992 | -0.26837 | -0.97231 | -1.4239 | -1.56512 | -1.18635 | -0.74219 | -0.23022 | -0.17754 | -0.37807 | -0.72255 | -0.98008 | -0.74393 | -0.02624 | 0.79295 | 1.75733 | 2.05548 | 1.46898 | 0.27552 | -0.32923 | -0.24889 | 0.07484 | 0.86925 | 1.00673 | 0.39671 | -0.5484 | -1.21564 | -1.43049 | -1.2534 | -0.68322 | -0.29743 | -0.25752 | -0.80288 | -0.89594 | -0.37594 | 0.56355 | 1.59185 | 2.10878 | 1.9731 | 1.13527 | 0.16835 | -0.60425 | -0.80469 | -0.7321 | -0.39113 | -0.54455 | -0.92095 | -1.2485 | -1.40543 | -0.8771 | 0.20881 | 1.15408
694.2 | -1.08152 | -1.09481 | -0.9737 | -0.71893 | -0.61674 | -0.18075 | 0.85195 | 0.51709 | -0.28732 | -0.53569 | -0.23098 | 0.48106 | 1.38848 | 2.02459 | 2.08364 | 1.59063 | 0.37162 | -0.33659 | -0.40669 | -0.09453 | 0.74371 | 1.42385 | 1.49864 | 1.41894 | 0.02646 | -0.84695 | -1.14207 | -0.84101 | -0.40028 | -0.11212 | -0.03668 | -0.79823 | -1.31071 | -1.56913 | -1.31793 | -0.97085 | -0.49137 | -0.40198 | -0.57648 | -0.86983 | -1.15071 | -0.96327 | -0.3034 | 0.49248 | 1.48022 | 1.83613 | 1.3176 | 0.22001 | -0.30677 | -0.16403 | 0.22465 | 1.0856 | 1.32525 | 0.7714 | -0.21556 | -0.98367 | -1.40233 | -1.32153 | -0.83389 | -0.50542 | -0.45084 | -0.95854 | -1.08573 | -0.64033 | 0.28807 | 1.35929 | 1.99016 | 1.98661 | 1.28542 | 0.35703 | -0.41344 | -0.62296 | -0.53828 | -0.14625 | -0.32018 | -0.72694 | -1.14436 | -1.5076 | -1.16631 | -0.18742 | 0.75982
695.4 | -1.21616 | -1.22416 | -1.07079 | -0.78091 | -0.74074 | -0.42027 | 0.56659 | 0.27492 | -0.46892 | -0.64939 | -0.3269 | 0.37914 | 1.2742 | 1.91448 | 1.98596 | 1.52078 | 0.34612 | -0.33427 | -0.34948 | 0.02907 | 0.92439 | 1.64092 | 1.74869 | 1.66231 | 0.27182 | -0.67176 | -0.98953 | -0.68131 | -0.20967 | 0.11682 | 0.22439 | -0.58226 | -1.15524 | -1.5211 | -1.38961 | -1.12877 | -0.67509 | -0.54091 | -0.70296 | -0.96082 | -1.27379 | -1.1511 | -0.56238 | 0.195 | 1.1803 | 1.58176 | 1.12189 | 0.11847 | -0.32996 | -0.13346 | 0.32095 | 1.23765 | 1.5779 | 1.10251 | 0.10088 | -0.73924 | -1.32339 | -1.31286 | -0.90025 | -0.63012 | -0.57419 | -1.05294 | -1.22942 | -0.88038 | 0.0011 | 1.08517 | 1.80319 | 1.91508 | 1.34751 | 0.47438 | -0.26852 | -0.46645 | -0.34 | 0.11821 | -0.057 | -0.48418 | -0.97927 | -1.5235 | -1.36649 | -0.52215 | 0.38891
696.7 | -1.28607 | -1.28787 | -1.12306 | -0.83674 | -0.86642 | -0.66307 | 0.26835 | 0.02192 | -0.6654 | -0.78136 | -0.45232 | 0.23076 | 1.09684 | 1.73071 | 1.81478 | 1.38004 | 0.26465 | -0.37073 | -0.32483 | 0.12168 | 1.06932 | 1.81921 | 1.96271 | 1.87165 | 0.50554 | -0.49387 | -0.81629 | -0.49107 | 0.02158 | 0.3979 | 0.54147 | -0.30046 | -0.94052 | -1.41779 | -1.41314 | -1.23669 | -0.80506 | -0.61136 | -0.76825 | -1.00055 | -1.35788 | -1.32422 | -0.82983 | -0.1313 | 0.8264 | 1.2671 | 0.86512 | -0.03568 | -0.39941 | -0.15433 | 0.37115 | 1.33943 | 1.79076 | 1.42529 | 0.43406 | -0.45969 | -1.19228 | -1.23389 | -0.89563 | -0.68712 | -0.63702 | -1.08882 | -1.33477 | -1.11628 | -0.32478 | 0.74168 | 1.52991 | 1.75398 | 1.33133 | 0.53407 | -0.15692 | -0.32608 | -0.12648 | 0.42315 | 0.27177 | -0.16346 | -0.72984 | -1.45057 | -1.49891 | -0.83163 | 0.00338
697.9 | -1.27763 | -1.27364 | -1.11935 | -0.87511 | -0.96843 | -0.86007 | 0.0184 | -0.18928 | -0.835 | -0.90319 | -0.58056 | 0.06679 | 0.89287 | 1.5112 | 1.60581 | 1.19846 | 0.14517 | -0.43773 | -0.3377 | 0.16377 | 1.14817 | 1.92214 | 2.09729 | 2.00508 | 0.67991 | -0.35112 | -0.66081 | -0.31305 | 0.2425 | 0.67097 | 0.84886 | -0.00977 | -0.71044 | -1.2824 | -1.38781 | -1.27655 | -0.85878 | -0.60125 | -0.7569 | -0.97699 | -1.38209 | -1.44483 | -1.0508 | -0.42044 | 0.49101 | 0.95762 | 0.60338 | -0.20674 | -0.49846 | -0.2219 | 0.36319 | 1.36854 | 1.91967 | 1.67371 | 0.71531 | -0.20511 | -1.04217 | -1.10782 | -0.82716 | -0.66771 | -0.62404 | -1.053 | -1.37401 | -1.2954 | -0.62033 | 0.39996 | 1.22763 | 1.53895 | 1.24361 | 0.52605 | -0.10254 | -0.23578 | 0.05021 | 0.69966 | 0.597 | 0.17153 | -0.44314 | -1.30143 | -1.53798 | -1.05454 | -0.31782
699.2 | -1.19087 | -1.18085 | -1.05872 | -0.90045 | -1.05863 | -1.03401 | -0.2111 | -0.38132 | -0.99486 | -1.02677 | -0.72481 | -0.13069 | 0.63934 | 1.23137 | 1.33601 | 0.95686 | -0.02419 | -0.54162 | -0.38908 | 0.15966 | 1.16899 | 1.96072 | 2.16739 | 2.07792 | 0.81423 | -0.22912 | -0.50884 | -0.13128 | 0.47394 | 0.9635 | 1.17957 | 0.32245 | -0.43984 | -1.1025 | -1.31556 | -1.25758 | -0.84708 | -0.51254 | -0.66593 | -0.88366 | -1.34545 | -1.52402 | -1.24999 | -0.70588 | 0.1364 | 0.61966 | 0.31138 | -0.4086 | -0.63452 | -0.34221 | 0.29494 | 1.32658 | 1.97805 | 1.87507 | 0.97521 | 0.04971 | -0.86322 | -0.9287 | -0.69476 | -0.57405 | -0.53232 | -0.9361 | -1.34527 | -1.43308 | -0.91563 | 0.02272 | 0.86396 | 1.24885 | 1.07874 | 0.45293 | -0.0989 | -0.1896 | 0.20151 | 0.97108 | 0.95155 | 0.55856 | -0.08461 | -1.05856 | -1.49113 | -1.21924 | -0.61167
700.4 | -1.04504 | -1.03002 | -0.9535 | -0.90777 | -1.11893 | -1.14981 | -0.3728 | -0.5137 | -1.11031 | -1.125 | -0.85413 | -0.32034 | 0.38886 | 0.94947 | 1.06203 | 0.70688 | -0.20634 | -0.65915 | -0.46714 | 0.11081 | 1.1278 | 1.92751 | 2.15943 | 2.0764 | 0.88151 | -0.15364 | -0.39376 | 0.01402 | 0.6654 | 1.21297 | 1.46452 | 0.6277 | -0.18517 | -0.91784 | -1.21586 | -1.18859 | -0.77736 | -0.36701 | -0.5135 | -0.73721 | -1.25309 | -1.54407 | -1.38692 | -0.93021 | -0.16461 | 0.32385 | 0.05329 | -0.59416 | -0.77511 | -0.48765 | 0.18086 | 1.22201 | 1.95421 | 1.98848 | 1.16037 | 0.25026 | -0.69805 | -0.74083 | -0.5331 | -0.43053 | -0.38094 | -0.75889 | -1.25013 | -1.49766 | -1.14746 | -0.31141 | 0.51551 | 0.94693 | 0.87597 | 0.33484 | -0.14414 | -0.19836 | 0.29065 | 1.17562 | 1.25909 | 0.91741 | 0.27289 | -0.77296 | -1.37249 | -1.29665 | -0.82017
701.7 | -0.82485 | -0.80532 | -0.79186 | -0.89841 | -1.1569 | -1.2216 | -0.48499 | -0.60043 | -1.19267 | -1.20745 | -0.98233 | -0.52343 | 0.11292 | 0.6338 | 0.75367 | 0.42212 | -0.41949 | -0.80158 | -0.57928 | 0.0125 | 1.02027 | 1.81924 | 2.07343 | 2.00162 | 0.89037 | -0.1164 | -0.30425 | 0.13693 | 0.83622 | 1.44586 | 1.73559 | 0.94093 | 0.08185 | -0.71032 | -1.08239 | -1.06722 | -0.64715 | -0.1519 | -0.28177 | -0.5184 | -1.09231 | -1.50637 | -1.47857 | -1.12134 | -0.44722 | 0.03715 | -0.196 | -0.77824 | -0.93082 | -0.67109 | 0.00882 | 1.04287 | 1.84601 | 2.02791 | 1.2927 | 0.41801 | -0.53335 | -0.53045 | -0.33173 | -0.2267 | -0.15352 | -0.49832 | -1.07389 | -1.49389 | -1.34058 | -0.64049 | 0.14367 | 0.60228 | 0.61844 | 0.16503 | -0.23886 | -0.26261 | 0.32339 | 1.33116 | 1.55132 | 1.28837 | 0.67079 | -0.41411 | -1.17466 | -1.30251 | -0.97172
703 | -0.55378 | -0.53094 | -0.5903 | -0.87224 | -1.1651 | -1.2345 | -0.52511 | -0.62208 | -1.22409 | -1.25877 | -1.09009 | -0.71239 | -0.15215 | 0.32588 | 0.45209 | 0.14152 | -0.63396 | -0.94908 | -0.71188 | -0.12629 | 0.85404 | 1.6426 | 1.91302 | 1.85654 | 0.8336 | -0.12733 | -0.25757 | 0.21511 | 0.95727 | 1.62514 | 1.95182 | 1.21854 | 0.32387 | -0.50963 | -0.93499 | -0.90993 | -0.47307 | 0.10683 | 0.00626 | -0.2471 | -0.87571 | -1.40867 | -1.50814 | -1.25069 | -0.67 | -0.1978 | -0.39517 | -0.92739 | -1.07502 | -0.86653 | -0.20239 | 0.80555 | 1.65919 | 1.97988 | 1.34816 | 0.52444 | -0.39741 | -0.33205 | -0.12247 | 0.00947 | 0.12537 | -0.17907 | -0.82839 | -1.41185 | -1.46155 | -0.91752 | -0.20077 | 0.26222 | 0.34309 | -0.03062 | -0.36933 | -0.37772 | 0.28521 | 1.40474 | 1.78132 | 1.61917 | 1.05762 | -0.02679 | -0.92295 | -1.23525 | -1.0439
704.2 | -0.27394 | -0.24927 | -0.37954 | -0.83513 | -1.14687 | -1.1952 | -0.49731 | -0.5833 | -1.20547 | -1.27502 | -1.16569 | -0.86506 | -0.37445 | 0.0638 | 0.19535 | -0.09803 | -0.81982 | -1.07989 | -0.84371 | -0.2817 | 0.6579 | 1.42864 | 1.70826 | 1.66904 | 0.72768 | -0.17854 | -0.25491 | 0.24299 | 1.01784 | 1.73329 | 2.09197 | 1.42963 | 0.51262 | -0.34271 | -0.79816 | -0.74599 | -0.28759 | 0.36718 | 0.30652 | 0.03709 | -0.63672 | -1.27098 | -1.4818 | -1.31265 | -0.8141 | -0.35805 | -0.52204 | -1.02121 | -1.18507 | -1.04318 | -0.41928 | 0.5476 | 1.42766 | 1.86228 | 1.33063 | 0.56382 | -0.3071 | -0.17495 | 0.06038 | 0.23794 | 0.41141 | 0.15174 | -0.55161 | -1.27086 | -1.50387 | -1.11523 | -0.47795 | -0.0286 | 0.09269 | -0.21679 | -0.50795 | -0.51904 | 0.1889 | 1.39383 | 1.92451 | 1.87131 | 1.38494 | 0.3333 | -0.66244 | -1.12045 | -1.04433
705.5 | 0.04502 | 0.07026 | -0.13641 | -0.78369 | -1.10121 | -1.10085 | -0.39939 | -0.47956 | -1.13382 | -1.25736 | -1.2179 | -0.99974 | -0.58056 | -0.18312 | -0.04581 | -0.32248 | -0.99583 | -1.20656 | -0.98796 | -0.4703 | 0.40967 | 1.15283 | 1.43607 | 1.4183 | 0.56204 | -0.27482 | -0.29591 | 0.22308 | 1.02374 | 1.78154 | 2.17159 | 1.59838 | 0.66914 | -0.19268 | -0.66029 | -0.56185 | -0.07477 | 0.65483 | 0.65222 | 0.36737 | -0.34787 | -1.07883 | -1.40013 | -1.31899 | -0.89958 | -0.46365 | -0.58892 | -1.06497 | -1.26766 | -1.21648 | -0.66461 | 0.2396 | 1.12549 | 1.66304 | 1.24036 | 0.54202 | -0.25418 | -0.04611 | 0.23114 | 0.47835 | 0.73385 | 0.5315 | -0.2115 | -1.05577 | -1.47433 | -1.25973 | -0.72181 | -0.30258 | -0.15594 | -0.40676 | -0.66244 | -0.69711 | 0.02452 | 1.29515 | 1.99481 | 2.07233 | 1.68927 | 0.70376 | -0.37075 | -0.95477 | -0.98257
706.7 | 0.33748 | 0.36196 | 0.08923 | -0.72902 | -1.03845 | -0.97226 | -0.25232 | -0.33204 | -1.02329 | -1.20907 | -1.23646 | -1.08993 | -0.7295 | -0.36495 | -0.22173 | -0.48431 | -1.12361 | -1.30095 | -1.11322 | -0.65183 | 0.16129 | 0.87276 | 1.15402 | 1.15779 | 0.37362 | -0.39411 | -0.37069 | 0.16034 | 0.97446 | 1.7611 | 2.17628 | 1.69255 | 0.76292 | -0.09057 | -0.55199 | -0.3988 | 0.11814 | 0.90862 | 0.97269 | 0.6777 | -0.06757 | -0.87266 | -1.28343 | -1.27323 | -0.91294 | -0.49525 | -0.58075 | -1.04527 | -1.3008 | -1.3467 | -0.88614 | -0.05487 | 0.81621 | 1.42609 | 1.1002 | 0.46722 | -0.24909 | 0.02601 | 0.35087 | 0.67718 | 1.02469 | 0.88315 | 0.12327 | -0.81167 | -1.38173 | -1.32596 | -0.88583 | -0.5039 | -0.34731 | -0.55417 | -0.79297 | -0.869 | -0.17101 | 1.12982 | 1.97827 | 2.18264 | 1.91019 | 1.00795 | -0.11245 | -0.7804 | -0.88054
708 | 0.63493 | 0.65723 | 0.32167 | -0.66581 | -0.95248 | -0.79643 | -0.04074 | -0.12433 | -0.86103 | -1.12458 | -1.2243 | -1.14744 | -0.84019 | -0.50398 | -0.35318 | -0.60129 | -1.21577 | -1.37174 | -1.23226 | -0.84627 | -0.11623 | 0.55521 | 0.82903 | 0.8573 | 0.14211 | -0.54855 | -0.48713 | 0.04735 | 0.86317 | 1.66788 | 2.10506 | 1.72203 | 0.80382 | -0.02644 | -0.46395 | -0.24263 | 0.30851 | 1.15348 | 1.3025 | 1.00293 | 0.23515 | -0.63125 | -1.12281 | -1.17571 | -0.86066 | -0.45968 | -0.49621 | -0.95584 | -1.28311 | -1.44439 | -1.10738 | -0.37013 | 0.46397 | 1.12489 | 0.89639 | 0.33328 | -0.29118 | 0.04676 | 0.42815 | 0.85105 | 1.31264 | 1.24466 | 0.48938 | -0.51355 | -1.2196 | -1.32728 | -0.99349 | -0.6573 | -0.4999 | -0.66882 | -0.90578 | -1.0469 | -0.41638 | 0.8784 | 1.87079 | 2.21289 | 2.07096 | 1.277 | 0.13548 | -0.58702 | -0.73743
709.2 | 0.87704 | 0.89623 | 0.51355 | -0.60742 | -0.86171 | -0.61056 | 0.19121 | 0.10109 | -0.68003 | -1.02131 | -1.18492 | -1.16225 | -0.89189 | -0.57306 | -0.41359 | -0.64856 | -1.25168 | -1.40268 | -1.31932 | -1.01269 | -0.36565 | 0.26562 | 0.52889 | 0.58001 | -0.08187 | -0.70363 | -0.61915 | -0.09129 | 0.71375 | 1.52234 | 1.97456 | 1.6836 | 0.78584 | -0.01248 | -0.41508 | -0.12744 | 0.4551 | 1.3382 | 1.57481 | 1.27828 | 0.49921 | -0.40512 | -0.95482 | -1.05153 | -0.75839 | -0.36756 | -0.35263 | -0.81181 | -1.21406 | -1.48615 | -1.28175 | -0.64212 | 0.14172 | 0.82395 | 0.67559 | 0.17282 | -0.36908 | 0.01239 | 0.44539 | 0.9617 | 1.53739 | 1.54294 | 0.81278 | -0.22396 | -1.02514 | -1.26972 | -1.02851 | -0.73421 | -0.58015 | -0.7212 | -0.96974 | -1.18705 | -0.6562 | 0.59495 | 1.69596 | 2.15928 | 2.14144 | 1.45692 | 0.31998 | -0.42077 | -0.59169
710.5 | 1.09079 | 1.1056 | 0.68596 | -0.54785 | -0.75655 | -0.39471 | 0.4689 | 0.36967 | -0.45967 | -0.88788 | -1.11514 | -1.13808 | -0.89286 | -0.58197 | -0.41082 | -0.63116 | -1.23394 | -1.39574 | -1.3833 | -1.16972 | -0.61634 | -0.03033 | 0.21876 | 0.29427 | -0.32178 | -0.87455 | -0.77997 | -0.27072 | 0.50885 | 1.3072 | 1.76949 | 1.57348 | 0.70782 | -0.04685 | -0.40088 | -0.04254 | 0.57182 | 1.48156 | 1.81986 | 1.5354 | 0.75442 | -0.17035 | -0.76447 | -0.89218 | -0.60014 | -0.21251 | -0.13452 | -0.59413 | -1.08185 | -1.47359 | -1.42834 | -0.90353 | -0.18825 | 0.4899 | 0.4163 | -0.02781 | -0.48859 | -0.08054 | 0.40244 | 1.01812 | 1.72165 | 1.81105 | 1.12962 | 0.08749 | -0.78117 | -1.15419 | -1.00202 | -0.74789 | -0.59633 | -0.71201 | -0.9841 | -1.29754 | -0.91226 | 0.2489 | 1.43385 | 2.01589 | 2.13009 | 1.56796 | 0.45948 | -0.26943 | -0.43653
711.7 | 1.234 | 1.24407 | 0.80444 | -0.49933 | -0.6586 | -0.19288 | 0.73622 | 0.62779 | -0.24399 | -0.75139 | -1.03018 | -1.08165 | -0.84488 | -0.53033 | -0.34586 | -0.55192 | -1.16468 | -1.35095 | -1.41052 | -1.28539 | -0.81839 | -0.27369 | -0.03865 | 0.05847 | -0.52646 | -1.024 | -0.93494 | -0.4536 | 0.29018 | 1.06625 | 1.53216 | 1.41606 | 0.58782 | -0.12106 | -0.42405 | -0.006 | 0.6339 | 1.55417 | 1.98917 | 1.72422 | 0.95046 | 0.02514 | -0.59305 | -0.73422 | -0.42251 | -0.02916 | 0.11365 | -0.34418 | -0.90965 | -1.40668 | -1.51734 | -1.10353 | -0.46017 | 0.19156 | 0.17514 | -0.2227 | -0.62145 | -0.21117 | 0.30765 | 1.0074 | 1.82736 | 1.99598 | 1.37721 | 0.35705 | -0.54068 | -1.01056 | -0.9262 | -0.70023 | -0.54507 | -0.63885 | -0.93889 | -1.34902 | -1.12737 | -0.08743 | 1.13847 | 1.81333 | 2.04159 | 1.5901 | 0.5262 | -0.16734 | -0.31052
713 | 1.32183 | 1.3263 | 0.88109 | -0.45712 | -0.55813 | 0.01512 | 1.02019 | 0.90214 | -0.01076 | -0.5984 | -0.92284 | -0.98949 | -0.74572 | -0.41515 | -0.21345 | -0.40299 | -1.0361 | -1.26292 | -1.40364 | -1.37219 | -0.99448 | -0.4916 | -0.27108 | -0.15214 | -0.71492 | -1.16471 | -1.09784 | -0.65795 | 0.03498 | 0.77414 | 1.23793 | 1.1965 | 0.41553 | -0.241 | -0.48628 | -0.01459 | 0.64666 | 1.56271 | 2.10047 | 1.86524 | 1.10817 | 0.20059 | -0.42603 | -0.56615 | -0.2127 | 0.19697 | 0.4157 | -0.03486 | -0.67725 | -1.27703 | -1.55873 | -1.26602 | -0.70449 | -0.10171 | -0.06907 | -0.42639 | -0.77629 | -0.38996 | 0.1516 | 0.92711 | 1.86411 | 2.11719 | 1.58161 | 0.61108 | -0.28342 | -0.83175 | -0.80171 | -0.59306 | -0.42312 | -0.4917 | -0.82349 | -1.34022 | -1.31815 | -0.44639 | 0.78022 | 1.5319 | 1.86865 | 1.52828 | 0.52844 | -0.10675 | -0.20761
714.2 | 1.33767 | 1.33679 | 0.901 | -0.42954 | -0.4747 | 0.18897 | 1.26601 | 1.14024 | 0.1952 | -0.45888 | -0.81511 | -0.88124 | -0.61656 | -0.26026 | -0.03988 | -0.21296 | -0.87222 | -1.14793 | -1.36401 | -1.41407 | -1.11246 | -0.64394 | -0.43473 | -0.29716 | -0.84875 | -1.26702 | -1.2353 | -0.84384 | -0.20811 | 0.48642 | 0.94317 | 0.95841 | 0.22624 | -0.38156 | -0.57456 | -0.06675 | 0.60698 | 1.50495 | 2.13268 | 1.93231 | 1.19801 | 0.32186 | -0.29779 | -0.424 | -0.01553 | 0.41883 | 0.71214 | 0.27549 | -0.42733 | -1.10849 | -1.54566 | -1.36312 | -0.87672 | -0.33362 | -0.26597 | -0.59442 | -0.91817 | -0.57909 | -0.03479 | 0.79202 | 1.82392 | 2.15197 | 1.70444 | 0.80008 | -0.06234 | -0.65861 | -0.65995 | -0.45324 | -0.25636 | -0.29725 | -0.65528 | -1.26739 | -1.44309 | -0.75701 | 0.42862 | 1.22669 | 1.64635 | 1.39757 | 0.46848 | -0.10018 | -0.15232
715.5 | 1.28513 | 1.27859 | 0.86735 | -0.41355 | -0.39967 | 0.34672 | 1.49943 | 1.36744 | 0.39543 | -0.31894 | -0.69729 | -0.7479 | -0.44648 | -0.05168 | 0.19162 | 0.03752 | -0.65581 | -0.99387 | -1.28797 | -1.41638 | -1.18651 | -0.74826 | -0.54722 | -0.39138 | -0.93906 | -1.33843 | -1.35893 | -1.02932 | -0.4639 | 0.17383 | 0.61861 | 0.68042 | 0.00438 | -0.55362 | -0.69566 | -0.16654 | 0.51137 | 1.37593 | 2.09113 | 1.93491 | 1.23158 | 0.40225 | -0.19652 | -0.29633 | 0.18492 | 0.6556 | 1.03203 | 0.61991 | -0.13233 | -0.88319 | -1.47869 | -1.40909 | -0.99775 | -0.52818 | -0.43179 | -0.73775 | -1.05507 | -0.79277 | -0.2681 | 0.5893 | 1.70348 | 2.10647 | 1.76119 | 0.94449 | 0.14277 | -0.47957 | -0.4944 | -0.2737 | -0.03125 | -0.03489 | -0.41278 | -1.11803 | -1.51023 | -1.04882 | 0.04897 | 0.86843 | 1.35529 | 1.19039 | 0.3458 | -0.14524 | -0.14187
716.8 | 1.16219 | 1.1504 | 0.77757 | -0.41269 | -0.344 | 0.46525 | 1.68765 | 1.55229 | 0.56254 | -0.19778 | -0.5851 | -0.60589 | -0.25509 | 0.18772 | 0.4564 | 0.3223 | -0.40886 | -0.81621 | -1.18181 | -1.37548 | -1.20426 | -0.78783 | -0.58943 | -0.4171 | -0.96688 | -1.36322 | -1.44875 | -1.18973 | -0.70149 | -0.12715 | 0.30209 | 0.39519 | -0.2224 | -0.73554 | -0.83554 | -0.30582 | 0.36533 | 1.18303 | 1.97184 | 1.86501 | 1.19814 | 0.42609 | -0.14037 | -0.20475 | 0.35826 | 0.87397 | 1.33376 | 0.95717 | 0.17519 | -0.62408 | -1.36257 | -1.39667 | -1.04992 | -0.65712 | -0.53851 | -0.82923 | -1.16196 | -1.00096 | -0.52117 | 0.33751 | 1.50786 | 1.9771 | 1.73721 | 1.01983 | 0.30018 | -0.32353 | -0.33192 | -0.08108 | 0.2247 | 0.26806 | -0.11636 | -0.89878 | -1.49989 | -1.28023 | -0.31234 | 0.49797 | 1.02672 | 0.92882 | 0.17425 | -0.2398 | -0.18481
718 | 0.9927 | 0.97669 | 0.64928 | -0.42534 | -0.31252 | 0.53409 | 1.81238 | 1.67688 | 0.67939 | -0.10899 | -0.49302 | -0.47542 | -0.07017 | 0.42356 | 0.71737 | 0.60224 | -0.1652 | -0.63971 | -1.06287 | -1.30264 | -1.17192 | -0.76676 | -0.56471 | -0.37853 | -0.93333 | -1.3409 | -1.49542 | -1.30765 | -0.89411 | -0.38102 | 0.0322 | 0.14139 | -0.42182 | -0.90009 | -0.97231 | -0.46151 | 0.19296 | 0.95743 | 1.79916 | 1.74078 | 1.11107 | 0.39776 | -0.13177 | -0.15852 | 0.48279 | 1.04598 | 1.58046 | 1.24672 | 0.45667 | -0.36725 | -1.21963 | -1.33848 | -1.03824 | -0.71296 | -0.57658 | -0.85792 | -1.22263 | -1.17321 | -0.75775 | 0.07442 | 1.26995 | 1.79092 | 1.64687 | 1.02605 | 0.39461 | -0.21147 | -0.19862 | 0.09283 | 0.47215 | 0.56867 | 0.19341 | -0.64165 | -1.41908 | -1.42859 | -0.61263 | 0.16314 | 0.70761 | 0.65677 | -0.01273 | -0.36242 | -0.2696
719.3 | 0.76071 | 0.74103 | 0.47054 | -0.45219 | -0.30115 | 0.56172 | 1.88851 | 1.75624 | 0.75964 | -0.04286 | -0.41177 | -0.34371 | 0.12663 | 0.67991 | 1.00195 | 0.90732 | 0.10139 | -0.4456 | -0.91959 | -1.19228 | -1.08943 | -0.68612 | -0.47281 | -0.27282 | -0.83379 | -1.26742 | -1.50277 | -1.39626 | -1.064 | -0.61642 | -0.22058 | -0.10593 | -0.61158 | -1.06094 | -1.11748 | -0.64774 | -0.02275 | 0.67631 | 1.557 | 1.55186 | 0.96457 | 0.31707 | -0.16845 | -0.15299 | 0.57003 | 1.18826 | 1.79822 | 1.5209 | 0.74366 | -0.0855 | -1.03775 | -1.23415 | -0.96726 | -0.70509 | -0.54909 | -0.82291 | -1.2377 | -1.32271 | -0.99999 | -0.22605 | 0.96593 | 1.53134 | 1.48495 | 0.96785 | 0.43749 | -0.13374 | -0.08547 | 0.26049 | 0.73293 | 0.89749 | 0.55083 | -0.31756 | -1.2582 | -1.51133 | -0.88573 | -0.17243 | 0.36551 | 0.35143 | -0.22671 | -0.51955 | -0.40218
720.5 | 0.50977 | 0.48769 | 0.27521 | -0.48799 | -0.31207 | 0.54251 | 1.90087 | 1.77479 | 0.78758 | -0.01259 | -0.35766 | -0.23697 | 0.2965 | 0.90666 | 1.25504 | 1.1788 | 0.33973 | -0.27148 | -0.78054 | -1.06739 | -0.97535 | -0.56406 | -0.3333 | -0.12121 | -0.6864 | -1.1554 | -1.46857 | -1.43954 | -1.18081 | -0.79071 | -0.4097 | -0.29879 | -0.75306 | -1.18443 | -1.24095 | -0.82754 | -0.2405 | 0.39249 | 1.29115 | 1.3345 | 0.78774 | 0.2007 | -0.24286 | -0.18979 | 0.60115 | 1.27124 | 1.9437 | 1.72703 | 0.9813 | 0.16639 | -0.85472 | -1.10875 | -0.85577 | -0.6385 | -0.46106 | -0.72796 | -1.19944 | -1.41674 | -1.19952 | -0.50581 | 0.65335 | 1.24847 | 1.28412 | 0.85845 | 0.42117 | -0.10709 | -0.0184 | 0.38441 | 0.95248 | 1.18918 | 0.88731 | 0.01194 | -1.04787 | -1.51493 | -1.08214 | -0.44657 | 0.0656 | 0.07486 | -0.42024 | -0.67523 | -0.55394
721.8 | 0.21572 | 0.19224 | 0.04472 | -0.53575 | -0.34566 | 0.47564 | 1.85246 | 1.73631 | 0.76757 | -0.01442 | -0.32501 | -0.14449 | 0.45662 | 1.12726 | 1.50342 | 1.44575 | 0.57528 | -0.09912 | -0.63229 | -0.91709 | -0.82099 | -0.39086 | -0.13383 | 0.09105 | -0.47499 | -0.99197 | -1.38878 | -1.44341 | -1.25922 | -0.9244 | -0.55623 | -0.45552 | -0.85763 | -1.27967 | -1.35263 | -1.01714 | -0.48182 | 0.0772 | 0.97603 | 1.06884 | 0.56602 | 0.04029 | -0.3601 | -0.27156 | 0.57908 | 1.30294 | 2.03262 | 1.88856 | 1.19625 | 0.41491 | -0.65425 | -0.95468 | -0.69811 | -0.51057 | -0.30353 | -0.56045 | -1.09897 | -1.46069 | -1.37469 | -0.79236 | 0.30088 | 0.91588 | 1.02823 | 0.69185 | 0.34759 | -0.12823 | 0.00702 | 0.47344 | 1.15009 | 1.4728 | 1.23865 | 0.38198 | -0.76685 | -1.44349 | -1.22639 | -0.69074 | -0.2237 | -0.1967 | -0.60505 | -0.83744 | -0.7349
723 | -0.06551 | -0.08914 | -0.17684 | -0.58619 | -0.39545 | 0.37369 | 1.7524 | 1.64827 | 0.70359 | -0.04807 | -0.32028 | -0.08434 | 0.57601 | 1.29941 | 1.69988 | 1.65768 | 0.76343 | 0.03846 | -0.50405 | -0.77174 | -0.65822 | -0.20178 | 0.08609 | 0.32301 | -0.23891 | -0.80714 | -1.27832 | -1.40866 | -1.28696 | -0.99471 | -0.63411 | -0.5454 | -0.90281 | -1.32554 | -1.42903 | -1.179 | -0.70083 | -0.21041 | 0.67162 | 0.80626 | 0.34373 | -0.1311 | -0.49595 | -0.38197 | 0.50719 | 1.27601 | 2.0474 | 1.97541 | 1.34842 | 0.61266 | -0.47688 | -0.80576 | -0.52932 | -0.34953 | -0.1069 | -0.35016 | -0.95134 | -1.44283 | -1.49073 | -1.03084 | -0.025 | 0.59768 | 0.76865 | 0.50359 | 0.23369 | -0.19236 | -0.0159 | 0.50718 | 1.28473 | 1.69262 | 1.53796 | 0.72237 | -0.46954 | -1.31456 | -1.29573 | -0.86241 | -0.4492 | -0.40869 | -0.73937 | -0.96813 | -0.90519
724.3 | -0.36367 | -0.38621 | -0.41209 | -0.64415 | -0.46639 | 0.22594 | 1.59015 | 1.5016 | 0.58938 | -0.11674 | -0.34275 | -0.05019 | 0.66705 | 1.44116 | 1.86535 | 1.83737 | 0.92443 | 0.15572 | -0.38317 | -0.61775 | -0.47244 | 0.02066 | 0.34781 | 0.59828 | 0.04735 | -0.58052 | -1.12553 | -1.33355 | -1.27015 | -1.01242 | -0.6541 | -0.57743 | -0.89098 | -1.32387 | -1.47581 | -1.32849 | -0.92064 | -0.50172 | 0.34576 | 0.51994 | 0.09996 | -0.32827 | -0.6619 | -0.53096 | 0.37778 | 1.18676 | 1.9892 | 1.99765 | 1.45501 | 0.78068 | -0.30606 | -0.65081 | -0.3371 | -0.14318 | 0.14816 | -0.07357 | -0.73731 | -1.35821 | -1.55872 | -1.24624 | -0.35943 | 0.26102 | 0.48095 | 0.27856 | 0.07179 | -0.3039 | -0.09013 | 0.48664 | 1.36747 | 1.87004 | 1.81652 | 1.06896 | -0.12617 | -1.11966 | -1.30365 | -0.98517 | -0.63791 | -0.58156 | -0.8309 | -1.07305 | -1.07577
725.5 | -0.61891 | -0.63936 | -0.61343 | -0.6977 | -0.54396 | 0.06236 | 1.39911 | 1.32686 | 0.44905 | -0.20579 | -0.38723 | -0.04826 | 0.71229 | 1.52536 | 1.96839 | 1.95086 | 1.02773 | 0.23011 | -0.29388 | -0.48683 | -0.30244 | 0.23058 | 0.59823 | 0.86201 | 0.32774 | -0.35636 | -0.96109 | -1.23518 | -1.21549 | -0.97748 | -0.61481 | -0.5451 | -0.82266 | -1.27274 | -1.48214 | -1.43488 | -1.09806 | -0.74004 | 0.06352 | 0.26812 | -0.1139 | -0.50838 | -0.82172 | -0.68671 | 0.21753 | 1.05325 | 1.8708 | 1.95339 | 1.49744 | 0.88729 | -0.1765 | -0.52371 | -0.16384 | 0.0635 | 0.40983 | 0.21539 | -0.49661 | -1.22187 | -1.56519 | -1.39653 | -0.63717 | -0.02665 | 0.22535 | 0.06666 | -0.10063 | -0.43702 | -0.1998 | 0.4153 | 1.38088 | 1.96997 | 2.02035 | 1.35424 | 0.19405 | -0.90256 | -1.25531 | -1.04101 | -0.75669 | -0.68044 | -0.85661 | -1.12455 | -1.2064
726.8 | -0.86158 | -0.8787 | -0.80412 | -0.75295 | -0.63737 | -0.13684 | 1.15623 | 1.10328 | 0.26642 | -0.32532 | -0.45859 | -0.07826 | 0.71687 | 1.5617 | 2.02111 | 2.01174 | 1.08579 | 0.27033 | -0.22636 | -0.36496 | -0.1302 | 0.45083 | 0.86551 | 1.1448 | 0.63579 | -0.10774 | -0.76612 | -1.10427 | -1.12001 | -0.88938 | -0.51439 | -0.44449 | -0.68786 | -1.16375 | -1.44712 | -1.50977 | -1.25493 | -0.95541 | -0.20903 | 0.02162 | -0.32058 | -0.68905 | -0.99093 | -0.86534 | 0.0078 | 0.85889 | 1.67765 | 1.83817 | 1.48186 | 0.94575 | -0.07415 | -0.41271 | 0.00631 | 0.29034 | 0.70712 | 0.55124 | -0.19843 | -1.01613 | -1.5112 | -1.50069 | -0.89311 | -0.29977 | -0.02604 | -0.15222 | -0.29845 | -0.60324 | -0.35639 | 0.28392 | 1.32447 | 2.00282 | 2.17316 | 1.61181 | 0.52706 | -0.64333 | -1.15254 | -1.04386 | -0.82503 | -0.71767 | -0.81521 | -1.12164 | -1.3053
728 | -1.04282 | -1.05608 | -0.94499 | -0.79843 | -0.72759 | -0.33145 | 0.91083 | 0.87661 | 0.0794 | -0.45021 | -0.54152 | -0.13343 | 0.68043 | 1.54354 | 2.01381 | 2.00891 | 1.08806 | 0.26899 | -0.19413 | -0.27733 | 0.00835 | 0.63588 | 1.09504 | 1.38963 | 0.91011 | 0.1158 | -0.58038 | -0.96932 | -1.00618 | -0.76938 | -0.37584 | -0.2963 | -0.51252 | -1.0172 | -1.3768 | -1.53761 | -1.36077 | -1.10648 | -0.41763 | -0.16934 | -0.47605 | -0.83036 | -1.132 | -1.0283 | -0.20803 | 0.64302 | 1.44928 | 1.67706 | 1.41364 | 0.94613 | -0.01948 | -0.34195 | 0.13589 | 0.48802 | 0.97852 | 0.86651 | 0.09892 | -0.78172 | -1.40861 | -1.53954 | -1.07813 | -0.50427 | -0.2208 | -0.32945 | -0.47619 | -0.76416 | -0.52565 | 0.11978 | 1.20932 | 1.96209 | 2.24503 | 1.79094 | 0.80492 | -0.39896 | -1.02316 | -1.00055 | -0.83521 | -0.68786 | -0.71261 | -1.05953 | -1.34649
729.3 | -1.18447 | -1.19285 | -1.05219 | -0.83943 | -0.82558 | -0.54528 | 0.63317 | 0.61984 | -0.13364 | -0.59452 | -0.64519 | -0.22005 | 0.59847 | 1.46839 | 1.94537 | 1.9421 | 1.03514 | 0.22613 | -0.19361 | -0.21437 | 0.12829 | 0.80638 | 1.31306 | 1.62525 | 1.1836 | 0.34101 | -0.38261 | -0.81666 | -0.86386 | -0.60683 | -0.18559 | -0.08332 | -0.27453 | -0.81409 | -1.26202 | -1.52159 | -1.42988 | -1.21388 | -0.58825 | -0.32725 | -0.59645 | -0.94539 | -1.25809 | -1.19235 | -0.45491 | 0.3793 | 1.15804 | 1.45185 | 1.2862 | 0.88999 | -0.00583 | -0.30463 | 0.23703 | 0.67612 | 1.25423 | 1.19838 | 0.43207 | -0.49054 | -1.24682 | -1.52033 | -1.21772 | -0.66634 | -0.38092 | -0.48162 | -0.64895 | -0.93335 | -0.72444 | -0.09566 | 1.02101 | 1.84229 | 2.24452 | 1.91343 | 1.05947 | -0.14547 | -0.8596 | -0.91435 | -0.79571 | -0.59087 | -0.53507 | -0.92581 | -1.32873
730.6 | -1.26163 | -1.26473 | -1.10574 | -0.86943 | -0.91844 | -0.75054 | 0.35914 | 0.36668 | -0.34413 | -0.73874 | -0.75624 | -0.32877 | 0.4778 | 1.34094 | 1.8194 | 1.81487 | 0.9298 | 0.14424 | -0.22788 | -0.18774 | 0.21016 | 0.93634 | 1.48777 | 1.81834 | 1.41926 | 0.53755 | -0.19933 | -0.66755 | -0.71275 | -0.42287 | 0.03328 | 0.17216 | 0.0017 | -0.57448 | -1.11289 | -1.45885 | -1.45019 | -1.26025 | -0.69345 | -0.42546 | -0.65789 | -1.01064 | -1.34564 | -1.33155 | -0.7005 | 0.09912 | 0.8382 | 1.18913 | 1.11374 | 0.78188 | -0.03809 | -0.31012 | 0.29024 | 0.82437 | 1.4951 | 1.50305 | 0.76071 | -0.17612 | -1.04318 | -1.44192 | -1.29098 | -0.76055 | -0.47877 | -0.57965 | -0.7851 | -1.08146 | -0.92402 | -0.33603 | 0.77812 | 1.65187 | 2.16496 | 1.95817 | 1.25312 | 0.0791 | -0.68799 | -0.80081 | -0.71411 | -0.43664 | -0.29781 | -0.7262 | -1.24166
731.8 | -1.27335 | -1.2714 | -1.10501 | -0.88627 | -0.99655 | -0.92576 | 0.11855 | 0.14512 | -0.52791 | -0.86565 | -0.86047 | -0.44459 | 0.3359 | 1.18049 | 1.65553 | 1.64762 | 0.78972 | 0.03711 | -0.28916 | -0.19691 | 0.2479 | 1.01424 | 1.60286 | 1.9508 | 1.59405 | 0.68587 | -0.05081 | -0.54061 | -0.57385 | -0.24399 | 0.24994 | 0.43533 | 0.2808 | -0.32912 | -0.95027 | -1.36235 | -1.42706 | -1.25027 | -0.73047 | -0.45996 | -0.65848 | -1.02125 | -1.38586 | -1.43051 | -0.91641 | -0.16468 | 0.5283 | 0.92328 | 0.92203 | 0.64142 | -0.10641 | -0.3532 | 0.29277 | 0.91715 | 1.6752 | 1.74765 | 1.04787 | 0.12227 | -0.82792 | -1.32329 | -1.30141 | -0.78704 | -0.51066 | -0.61559 | -0.86816 | -1.18846 | -1.09764 | -0.56926 | 0.51427 | 1.41972 | 2.02372 | 1.92897 | 1.36985 | 0.24881 | -0.53527 | -0.68361 | -0.61191 | -0.25444 | -0.03573 | -0.48859 | -1.0991
733.1 | -1.22111 | -1.21382 | -1.04929 | -0.89176 | -1.06868 | -1.0905 | -0.1147 | -0.06822 | -0.70358 | -0.98763 | -0.9681 | -0.57947 | 0.15756 | 0.96979 | 1.43635 | 1.4232 | 0.6012 | -0.10548 | -0.38303 | -0.24226 | 0.24574 | 1.0486 | 1.67116 | 2.03777 | 1.72831 | 0.80308 | 0.07908 | -0.42337 | -0.43434 | -0.05337 | 0.48591 | 0.7346 | 0.5943 | -0.05013 | -0.75633 | -1.22244 | -1.36062 | -1.1864 | -0.7053 | -0.43486 | -0.59645 | -0.97503 | -1.37982 | -1.49757 | -1.12539 | -0.44152 | 0.19451 | 0.62718 | 0.69312 | 0.45689 | -0.21526 | -0.43721 | 0.2444 | 0.96287 | 1.81344 | 1.95943 | 1.32648 | 0.43729 | -0.57965 | -1.15532 | -1.25544 | -0.75273 | -0.48099 | -0.59053 | -0.9017 | -1.25988 | -1.25968 | -0.81807 | 0.20184 | 1.12141 | 1.80694 | 1.82561 | 1.42439 | 0.38073 | -0.39019 | -0.55746 | -0.48588 | -0.03018 | 0.27828 | -0.18504 | -0.88198
734.3 | -1.11594 | -1.10408 | -0.94959 | -0.88505 | -1.12115 | -1.21324 | -0.29509 | -0.23111 | -0.83565 | -1.07966 | -1.05713 | -0.70642 | -0.022 | 0.75051 | 1.20552 | 1.18694 | 0.40303 | -0.25389 | -0.48965 | -0.31379 | 0.20486 | 1.03335 | 1.68023 | 2.06349 | 1.79757 | 0.86768 | 0.16542 | -0.33948 | -0.32312 | 0.10971 | 0.69351 | 1.01125 | 0.88181 | 0.20878 | -0.56915 | -1.06772 | -1.26679 | -1.0849 | -0.62543 | -0.35608 | -0.48306 | -0.87875 | -1.32639 | -1.51807 | -1.28631 | -0.67819 | -0.09812 | 0.36043 | 0.47475 | 0.26818 | -0.33982 | -0.54354 | 0.15518 | 0.95208 | 1.88291 | 2.09816 | 1.54389 | 0.70767 | -0.34873 | -0.97467 | -1.16759 | -0.66893 | -0.39752 | -0.50798 | -0.87522 | -1.27691 | -1.37462 | -1.03133 | -0.0967 | 0.8165 | 1.5589 | 1.6718 | 1.40922 | 0.44934 | -0.28476 | -0.45297 | -0.36753 | 0.18671 | 0.58083 | 0.12591 | -0.63084
735.6 | -0.94638 | -0.93014 | -0.79375 | -0.8656 | -1.16091 | -1.31 | -0.44554 | -0.36365 | -0.93942 | -1.15182 | -1.13755 | -0.8407 | -0.22529 | 0.4948 | 0.93369 | 0.90943 | 0.17152 | -0.42523 | -0.621 | -0.41964 | 0.1201 | 0.96578 | 1.63003 | 2.03 | 1.80957 | 0.8871 | 0.2179 | -0.2801 | -0.22871 | 0.26237 | 0.89531 | 1.2972 | 1.17761 | 0.47857 | -0.36714 | -0.88129 | -1.13751 | -0.93775 | -0.48449 | -0.21589 | -0.30444 | -0.71897 | -1.21704 | -1.49305 | -1.41878 | -0.90492 | -0.38665 | 0.09093 | 0.24215 | 0.05521 | -0.49198 | -0.68284 | 0.01436 | 0.88175 | 1.89003 | 2.1793 | 1.72585 | 0.9647 | -0.11017 | -0.76408 | -1.03354 | -0.53125 | -0.25343 | -0.3578 | -0.78233 | -1.23689 | -1.45232 | -1.23224 | -0.41677 | 0.46798 | 1.24963 | 1.45045 | 1.32395 | 0.4626 | -0.21006 | -0.36365 | -0.24996 | 0.41528 | 0.9044 | 0.48059 | -0.31504
736.8 | -0.74666 | -0.72714 | -0.61275 | -0.83754 | -1.1806 | -1.3624 | -0.53642 | -0.43905 | -0.99324 | -1.18873 | -1.19265 | -0.95535 | -0.41193 | 0.25358 | 0.67538 | 0.64713 | -0.04531 | -0.58345 | -0.74918 | -0.53724 | 0.00947 | 0.86025 | 1.53173 | 1.94535 | 1.76409 | 0.85938 | 0.22725 | -0.25682 | -0.17044 | 0.37339 | 1.05066 | 1.53618 | 1.42441 | 0.70692 | -0.19027 | -0.70129 | -1.0012 | -0.77765 | -0.31305 | -0.04324 | -0.09543 | -0.52556 | -1.07173 | -1.42653 | -1.49701 | -1.07846 | -0.61481 | -0.12665 | 0.0443 | -0.13569 | -0.63716 | -0.82426 | -0.14847 | 0.76635 | 1.83422 | 2.18855 | 1.83872 | 1.15866 | 0.08788 | -0.56849 | -0.8853 | -0.37196 | -0.08007 | -0.16961 | -0.63878 | -1.14387 | -1.47424 | -1.379 | -0.69392 | 0.14573 | 0.94206 | 1.20928 | 1.19004 | 0.4206 | -0.18193 | -0.31095 | -0.16178 | 0.60538 | 1.18285 | 0.8089 | 0.00372
738.1 | -0.49328 | -0.47113 | -0.38464 | -0.79789 | -1.1833 | -1.37793 | -0.57955 | -0.46652 | -1.00284 | -1.19387 | -1.22859 | -1.06449 | -0.60557 | -0.0037 | 0.39813 | 0.36795 | -0.27283 | -0.74633 | -0.88827 | -0.67976 | -0.14015 | 0.70359 | 1.37284 | 1.79872 | 1.65587 | 0.78169 | 0.19486 | -0.26706 | -0.14208 | 0.45482 | 1.17709 | 1.75674 | 1.65254 | 0.92189 | -0.01762 | -0.50741 | -0.84433 | -0.58894 | -0.09332 | 0.18125 | 0.16955 | -0.27348 | -0.87125 | -1.30976 | -1.53155 | -1.22247 | -0.8126 | -0.31872 | -0.14089 | -0.3243 | -0.78874 | -0.98172 | -0.35193 | 0.59142 | 1.70787 | 2.12694 | 1.897 | 1.31321 | 0.26804 | -0.36766 | -0.71075 | -0.17741 | 0.1399 | 0.07874 | -0.42514 | -0.983 | -1.4401 | -1.48781 | -0.96182 | -0.19003 | 0.59874 | 0.92133 | 0.99468 | 0.32092 | -0.19761 | -0.2919 | -0.09763 | 0.77441 | 1.4468 | 1.14965 | 0.36392
739.3 | -0.23647 | -0.21288 | -0.15405 | -0.7547 | -1.16905 | -1.3545 | -0.56717 | -0.44067 | -0.96559 | -1.16539 | -1.23789 | -1.14692 | -0.76907 | -0.22761 | 0.15551 | 0.12668 | -0.4653 | -0.88036 | -1.00938 | -0.81794 | -0.2988 | 0.52644 | 1.18431 | 1.61865 | 1.50674 | 0.67018 | 0.12783 | -0.30844 | -0.1494 | 0.48996 | 1.24901 | 1.91547 | 1.81782 | 1.08186 | 0.11674 | -0.33882 | -0.70012 | -0.41173 | 0.12895 | 0.41211 | 0.43859 | -0.011 | -0.65379 | -1.16527 | -1.51684 | -1.31127 | -0.94351 | -0.44781 | -0.27542 | -0.47047 | -0.91276 | -1.12091 | -0.55447 | 0.39145 | 1.53548 | 2.00691 | 1.89043 | 1.3988 | 0.39443 | -0.20353 | -0.549 | 0.00924 | 0.35982 | 0.33742 | -0.18217 | -0.78322 | -1.35441 | -1.53622 | -1.16813 | -0.47425 | 0.28684 | 0.64527 | 0.77998 | 0.18666 | -0.25323 | -0.31198 | -0.07373 | 0.88491 | 1.64197 | 1.43513 | 0.69457
740.6 | 0.05192 | 0.07599 | 0.10466 | -0.70355 | -1.13706 | -1.29092 | -0.4991 | -0.359 | -0.87706 | -1.09962 | -1.22152 | -1.21241 | -0.92177 | -0.44425 | -0.08025 | -0.10333 | -0.64274 | -0.99866 | -1.12414 | -0.96543 | -0.48301 | 0.30969 | 0.94588 | 1.38582 | 1.30207 | 0.51462 | 0.02061 | -0.3842 | -0.19247 | 0.48303 | 1.27481 | 2.03124 | 1.94059 | 1.20644 | 0.22844 | -0.17739 | -0.55471 | -0.22916 | 0.37586 | 0.67362 | 0.74179 | 0.29225 | -0.39424 | -0.97714 | -1.45348 | -1.35853 | -1.02557 | -0.52922 | -0.37282 | -0.58715 | -1.01831 | -1.25344 | -0.77636 | 0.14541 | 1.29884 | 1.81702 | 1.82121 | 1.42755 | 0.48216 | -0.05928 | -0.38659 | 0.20383 | 0.60046 | 0.63375 | 0.1177 | -0.52036 | -1.20639 | -1.52968 | -1.33719 | -0.7403 | -0.02897 | 0.35301 | 0.52734 | 0.00865 | -0.35206 | -0.37345 | -0.08971 | 0.94635 | 1.78906 | 1.69737 | 1.03277
741.8 | 0.31805 | 0.34152 | 0.34322 | -0.6544 | -1.09389 | -1.1999 | -0.3886 | -0.23666 | -0.7531 | -1.0082 | -1.1825 | -1.24945 | -1.0366 | -0.61478 | -0.26644 | -0.27951 | -0.77114 | -1.07772 | -1.20967 | -1.09361 | -0.65825 | 0.09307 | 0.70112 | 1.1427 | 1.08022 | 0.34484 | -0.10588 | -0.47948 | -0.26305 | 0.43491 | 1.24904 | 2.08233 | 1.99842 | 1.27297 | 0.29668 | -0.054 | -0.43706 | -0.07759 | 0.59928 | 0.91595 | 1.02281 | 0.5808 | -0.14014 | -0.78054 | -1.35519 | -1.3588 | -1.04664 | -0.54872 | -0.4138 | -0.64986 | -1.08158 | -1.35125 | -0.97474 | -0.10079 | 1.04137 | 1.59261 | 1.7033 | 1.39535 | 0.51538 | 0.03689 | -0.2575 | 0.3659 | 0.81372 | 0.91109 | 0.41893 | -0.24179 | -1.02257 | -1.46958 | -1.43922 | -0.94095 | -0.2915 | 0.10018 | 0.28753 | -0.17526 | -0.47294 | -0.46447 | -0.14427 | 0.94449 | 1.85894 | 1.88694 | 1.31521
743.1 | 0.59031 | 0.61208 | 0.58734 | -0.60228 | -1.03552 | -1.07282 | -0.22494 | -0.06093 | -0.58016 | -0.88095 | -1.11679 | -1.26292 | -1.12747 | -0.75926 | -0.42445 | -0.42122 | -0.86337 | -1.12447 | -1.27344 | -1.21477 | -0.8427 | -0.14689 | 0.42342 | 0.86274 | 0.81832 | 0.14427 | -0.26342 | -0.6029 | -0.36768 | 0.34083 | 1.16901 | 2.07474 | 1.99864 | 1.28987 | 0.32945 | 0.0443 | -0.33598 | 0.05719 | 0.82098 | 1.1638 | 1.31174 | 0.88638 | 0.13633 | -0.55483 | -1.21398 | -1.31625 | -1.01313 | -0.51028 | -0.40224 | -0.66292 | -1.10507 | -1.42114 | -1.16889 | -0.37274 | 0.73552 | 1.31041 | 1.52608 | 1.30113 | 0.49937 | 0.09504 | -0.15099 | 0.50881 | 1.01893 | 1.19722 | 0.75338 | 0.08321 | -0.78299 | -1.35055 | -1.48783 | -1.10105 | -0.53125 | -0.13944 | 0.03912 | -0.37863 | -0.62423 | -0.59266 | -0.24335 | 0.87765 | 1.85836 | 2.02419 | 1.5722
744.4 | 0.83562 | 0.85469 | 0.80739 | -0.55364 | -0.96792 | -0.92201 | -0.02281 | 0.1527 | -0.37343 | -0.72899 | -1.02961 | -1.24936 | -1.18193 | -0.85844 | -0.53269 | -0.5071 | -0.90262 | -1.12758 | -1.30321 | -1.31161 | -1.01424 | -0.38388 | 0.14247 | 0.57534 | 0.54477 | -0.06428 | -0.43431 | -0.74081 | -0.49638 | 0.20722 | 1.03791 | 2.00249 | 1.93506 | 1.25016 | 0.31911 | 0.10214 | -0.26716 | 0.15476 | 1.01129 | 1.38594 | 1.5737 | 1.17389 | 0.40406 | -0.32504 | -1.04487 | -1.23532 | -0.92695 | -0.41373 | -0.33285 | -0.6164 | -1.07677 | -1.4474 | -1.33233 | -0.63923 | 0.41305 | 0.99884 | 1.3062 | 1.15162 | 0.43236 | 0.10374 | -0.08545 | 0.60894 | 1.18639 | 1.45572 | 1.08294 | 0.42052 | -0.51072 | -1.18177 | -1.4739 | -1.19995 | -0.71893 | -0.33433 | -0.18411 | -0.57212 | -0.78543 | -0.74349 | -0.37919 | 0.74549 | 1.77834 | 2.0859 | 1.76895
745.6 | 1.02814 | 1.04395 | 0.97982 | -0.51417 | -0.90058 | -0.76862 | 0.18919 | 0.37494 | -0.16066 | -0.57278 | -0.93396 | -1.21428 | -1.19889 | -0.90682 | -0.58456 | -0.53291 | -0.88875 | -1.08978 | -1.29755 | -1.37398 | -1.15353 | -0.59046 | -0.10834 | 0.31509 | 0.29465 | -0.25311 | -0.59458 | -0.87334 | -0.63001 | 0.0548 | 0.87702 | 1.8818 | 1.82342 | 1.16628 | 0.27279 | 0.11747 | -0.23578 | 0.2066 | 1.14977 | 1.5582 | 1.78092 | 1.41216 | 0.63293 | -0.11915 | -0.87326 | -1.13356 | -0.80782 | -0.27852 | -0.21962 | -0.52012 | -1.00174 | -1.42847 | -1.44737 | -0.86858 | 0.11397 | 0.69882 | 1.0766 | 0.97359 | 0.33072 | 0.06862 | -0.06547 | 0.65664 | 1.29795 | 1.65762 | 1.36877 | 0.72949 | -0.24167 | -0.99018 | -1.40919 | -1.23662 | -0.84117 | -0.46632 | -0.35476 | -0.72758 | -0.93075 | -0.89303 | -0.5301 | 0.57109 | 1.63743 | 2.07384 | 1.88968
746.9 | 1.18996 | 1.20159 | 1.12448 | -0.47953 | -0.82628 | -0.59619 | 0.43393 | 0.63032 | 0.08202 | -0.39475 | -0.81968 | -1.15513 | -1.18242 | -0.91225 | -0.58801 | -0.50288 | -0.82016 | -1.00599 | -1.25482 | -1.40811 | -1.27642 | -0.79097 | -0.35844 | 0.05144 | 0.04029 | -0.44186 | -0.76014 | -1.0133 | -0.78203 | -0.13272 | 0.66852 | 1.69964 | 1.65228 | 1.03045 | 0.18683 | 0.09295 | -0.23808 | 0.21826 | 1.25107 | 1.69938 | 1.95698 | 1.6288 | 0.84923 | 0.08553 | -0.68253 | -1.00391 | -0.64718 | -0.09258 | -0.05089 | -0.36266 | -0.86882 | -1.35985 | -1.52608 | -1.08655 | -0.19614 | 0.37663 | 0.81325 | 0.75018 | 0.18655 | -0.01195 | -0.0889 | 0.65572 | 1.36421 | 1.82423 | 1.64224 | 1.04487 | 0.05355 | -0.75678 | -1.29117 | -1.22098 | -0.91687 | -0.5524 | -0.49 | -0.85692 | -1.0704 | -1.0533 | -0.70992 | 0.3364 | 1.4209 | 1.98798 | 1.9493
748.1 | 1.29124 | 1.29856 | 1.21431 | -0.45642 | -0.75904 | -0.43695 | 0.66594 | 0.87186 | 0.31012 | -0.22774 | -0.7084 | -1.08394 | -1.13713 | -0.87534 | -0.5436 | -0.42294 | -0.70883 | -0.89049 | -1.1818 | -1.40698 | -1.36059 | -0.94966 | -0.563 | -0.16829 | -0.17093 | -0.59419 | -0.89853 | -1.13313 | -0.92335 | -0.32059 | 0.4503 | 1.48923 | 1.45349 | 0.86868 | 0.07824 | 0.03376 | -0.27351 | 0.18719 | 1.29541 | 1.78269 | 2.06932 | 1.7843 | 1.01342 | 0.25088 | -0.51 | -0.8738 | -0.47842 | 0.1076 | 0.1419 | -0.17201 | -0.69976 | -1.252 | -1.55331 | -1.25329 | -0.46133 | 0.09118 | 0.56592 | 0.52506 | 0.02957 | -0.12093 | -0.1513 | 0.60497 | 1.37107 | 1.92347 | 1.85224 | 1.30858 | 0.31991 | -0.52668 | -1.14573 | -1.16106 | -0.93682 | -0.57877 | -0.5633 | -0.93135 | -1.1731 | -1.19041 | -0.88267 | 0.08589 | 1.16916 | 1.84488 | 1.93784
749.4 | 1.34477 | 1.34719 | 1.2604 | -0.44212 | -0.69152 | -0.27345 | 0.9109 | 1.12678 | 0.54946 | -0.05298 | -0.58825 | -0.9941 | -1.05993 | -0.794 | -0.44797 | -0.285 | -0.54202 | -0.72954 | -1.06952 | -1.36995 | -1.41586 | -1.08532 | -0.74575 | -0.36941 | -0.36128 | -0.72473 | -1.02242 | -1.24376 | -1.06793 | -0.52853 | 0.19884 | 1.22862 | 1.20716 | 0.66585 | -0.06227 | -0.06441 | -0.34453 | 0.11099 | 1.28813 | 1.81799 | 2.13192 | 1.89789 | 1.14543 | 0.39591 | -0.3382 | -0.73232 | -0.28684 | 0.34172 | 0.37943 | 0.07364 | -0.47324 | -1.09106 | -1.53185 | -1.3878 | -0.71213 | -0.18921 | 0.30942 | 0.27744 | -0.15265 | -0.26623 | -0.25763 | 0.49907 | 1.31899 | 1.96652 | 2.02276 | 1.5512 | 0.58721 | -0.27614 | -0.96138 | -1.05635 | -0.9092 | -0.55163 | -0.58191 | -0.95418 | -1.24393 | -1.31417 | -1.06343 | -0.20514 | 0.85679 | 1.63145 | 1.85735
750.6 | 1.33911 | 1.33692 | 1.25286 | -0.43964 | -0.63647 | -0.13654 | 1.1225 | 1.34714 | 0.75517 | 0.09658 | -0.48233 | -0.90342 | -0.96666 | -0.68503 | -0.32037 | -0.11565 | -0.35069 | -0.55241 | -0.93824 | -1.30364 | -1.43283 | -1.17464 | -0.8749 | -0.51679 | -0.49599 | -0.8084 | -1.10732 | -1.32315 | -1.18814 | -0.71833 | -0.04071 | 0.96425 | 0.95773 | 0.45947 | -0.20787 | -0.18286 | -0.43754 | 0.00339 | 1.22877 | 1.79687 | 2.13151 | 1.94739 | 1.21995 | 0.49266 | -0.20121 | -0.60894 | -0.11179 | 0.5634 | 0.61611 | 0.32833 | -0.23003 | -0.90589 | -1.46599 | -1.46638 | -0.9044 | -0.41444 | 0.09121 | 0.05466 | -0.32348 | -0.41839 | -0.38715 | 0.35675 | 1.21559 | 1.9431 | 2.12017 | 1.72639 | 0.80422 | -0.05436 | -0.7769 | -0.93204 | -0.8449 | -0.47997 | -0.54313 | -0.91816 | -1.26492 | -1.39704 | -1.21497 | -0.48119 | 0.54165 | 1.38711 | 1.72288
751.9 | 1.2769 | 1.26991 | 1.19347 | -0.4481 | -0.58735 | -0.01018 | 1.32575 | 1.55941 | 0.95192 | 0.23867 | -0.37872 | -0.80272 | -0.84857 | -0.53801 | -0.14783 | 0.10358 | -0.11288 | -0.3383 | -0.77259 | -1.2006 | -1.41454 | -1.22948 | -0.96654 | -0.6283 | -0.58925 | -0.85253 | -1.16025 | -1.37813 | -1.2961 | -0.91034 | -0.29452 | 0.66848 | 0.68021 | 0.23016 | -0.37112 | -0.33128 | -0.56017 | -0.14518 | 1.11282 | 1.71918 | 2.07129 | 1.94215 | 1.24889 | 0.55447 | -0.08362 | -0.4919 | 0.06375 | 0.79607 | 0.8784 | 0.62148 | 0.05955 | -0.67425 | -1.34906 | -1.49956 | -1.06207 | -0.61084 | -0.11146 | -0.16401 | -0.49639 | -0.58891 | -0.5505 | 0.16432 | 1.0509 | 1.85289 | 2.15835 | 1.8574 | 0.99767 | 0.1635 | -0.57525 | -0.78002 | -0.74329 | -0.36029 | -0.44362 | -0.81612 | -1.23319 | -1.44342 | -1.35021 | -0.76954 | 0.19152 | 1.08834 | 1.52464
753.1 | 1.16862 | 1.15749 | 1.09218 | -0.46616 | -0.55334 | 0.08207 | 1.48279 | 1.72425 | 1.10328 | 0.34674 | -0.29719 | -0.71149 | -0.72863 | -0.3813 | 0.03688 | 0.33176 | 0.12783 | -0.12604 | -0.60266 | -1.07982 | -1.36543 | -1.24164 | -1.00578 | -0.6853 | -0.62402 | -0.84777 | -1.16974 | -1.39712 | -1.37129 | -1.06962 | -0.51727 | 0.39433 | 0.42514 | 0.02084 | -0.52034 | -0.48096 | -0.6886 | -0.30702 | 0.9605 | 1.59786 | 1.96129 | 1.88265 | 1.22689 | 0.56981 | -0.00831 | -0.40497 | 0.20456 | 0.99459 | 1.11685 | 0.89886 | 0.3433 | -0.43812 | -1.2034 | -1.4831 | -1.15901 | -0.74452 | -0.26142 | -0.3366 | -0.63608 | -0.74287 | -0.71532 | -0.04261 | 0.85416 | 1.71113 | 2.12927 | 1.91979 | 1.13148 | 0.33576 | -0.39724 | -0.63348 | -0.6288 | -0.21907 | -0.30353 | -0.66497 | -1.1505 | -1.44063 | -1.44068 | -1.01527 | -0.12892 | 0.79045 | 1.30026
754.4 | 1.00269 | 0.98764 | 0.93817 | -0.49559 | -0.53031 | 0.15105 | 1.61202 | 1.86123 | 1.22719 | 0.4334 | -0.22866 | -0.62009 | -0.59436 | -0.19829 | 0.25388 | 0.59454 | 0.39933 | 0.10937 | -0.4086 | -0.92765 | -1.28123 | -1.21463 | -0.99921 | -0.69621 | -0.60415 | -0.79208 | -1.13486 | -1.38066 | -1.42151 | -1.21447 | -0.73525 | 0.11028 | 0.16419 | -0.19028 | -0.66969 | -0.64618 | -0.83507 | -0.49897 | 0.75481 | 1.41914 | 1.78962 | 1.76349 | 1.15318 | 0.54186 | 0.03332 | -0.33971 | 0.32448 | 1.17991 | 1.358 | 1.19225 | 0.6551 | -0.16971 | -1.01348 | -1.41746 | -1.20972 | -0.83332 | -0.37578 | -0.48039 | -0.75398 | -0.89291 | -0.89663 | -0.286 | 0.60332 | 1.50201 | 2.03048 | 1.92238 | 1.22227 | 0.48193 | -0.22554 | -0.48077 | -0.49454 | -0.04534 | -0.10947 | -0.44615 | -1.00345 | -1.38409 | -1.49286 | -1.24386 | -0.45519 | 0.46096 | 1.02708
755.6 | 0.81185 | 0.79381 | 0.7619 | -0.53041 | -0.52233 | 0.18407 | 1.68934 | 1.94495 | 1.30073 | 0.48251 | -0.18627 | -0.54657 | -0.47247 | -0.02523 | 0.46061 | 0.84099 | 0.64971 | 0.32325 | -0.22747 | -0.77375 | -1.17967 | -1.15602 | -0.95056 | -0.66125 | -0.53416 | -0.69554 | -1.06115 | -1.33103 | -1.43699 | -1.31774 | -0.90793 | -0.12991 | -0.05232 | -0.3612 | -0.78813 | -0.79272 | -0.96915 | -0.68256 | 0.53582 | 1.21763 | 1.59002 | 1.60898 | 1.04384 | 0.47775 | 0.03394 | -0.3092 | 0.39919 | 1.31536 | 1.55504 | 1.44535 | 0.9361 | 0.07987 | -0.81723 | -1.31809 | -1.20844 | -0.86357 | -0.43361 | -0.56659 | -0.82411 | -1.00614 | -1.05608 | -0.51735 | 0.34725 | 1.26643 | 1.88226 | 1.86669 | 1.25443 | 0.57455 | -0.09504 | -0.35515 | -0.37158 | 0.1227 | 0.09797 | -0.20185 | -0.81805 | -1.28191 | -1.49409 | -1.40997 | -0.72448 | 0.16401 | 0.76009
756.9 | 0.57206 | 0.5516 | 0.54121 | -0.5749 | -0.52828 | 0.18536 | 1.72465 | 1.98631 | 1.33352 | 0.5003 | -0.16492 | -0.4822 | -0.34842 | 0.15887 | 0.6826 | 1.10204 | 0.91097 | 0.54319 | -0.03619 | -0.59911 | -1.04946 | -1.06065 | -0.85594 | -0.57799 | -0.40534 | -0.54474 | -0.9377 | -1.24089 | -1.41956 | -1.39335 | -1.05882 | -0.35761 | -0.25157 | -0.5118 | -0.88787 | -0.9363 | -1.10534 | -0.87958 | 0.27573 | 0.96722 | 1.33715 | 1.40034 | 0.88654 | 0.37098 | -0.00576 | -0.31013 | 0.43668 | 1.41662 | 1.73217 | 1.69008 | 1.22285 | 0.34259 | -0.59126 | -1.17538 | -1.15925 | -0.84264 | -0.4432 | -0.60479 | -0.85155 | -1.09227 | -1.20994 | -0.76434 | 0.05369 | 0.97455 | 1.66642 | 1.74719 | 1.23376 | 0.62606 | 0.00909 | -0.24451 | -0.24964 | 0.30124 | 0.34152 | 0.09861 | -0.56844 | -1.11829 | -1.44186 | -1.5334 | -0.97134 | -0.13776 | 0.46758
758.2 | 0.31047 | 0.28854 | 0.30136 | -0.62382 | -0.54866 | 0.15139 | 1.70881 | 1.9755 | 1.31709 | 0.48114 | -0.16985 | -0.437 | -0.23923 | 0.3299 | 0.89138 | 1.34434 | 1.14985 | 0.74105 | 0.14101 | -0.42512 | -0.90625 | -0.93929 | -0.72497 | -0.45398 | -0.2284 | -0.35248 | -0.77376 | -1.11662 | -1.36772 | -1.42886 | -1.16682 | -0.54176 | -0.40447 | -0.61756 | -0.95027 | -1.05413 | -1.22271 | -1.06332 | 0.00499 | 0.69556 | 1.05908 | 1.16051 | 0.69894 | 0.23321 | -0.08373 | -0.3458 | 0.42676 | 1.46513 | 1.86281 | 1.89274 | 1.47869 | 0.58538 | -0.36376 | -1.00645 | -1.06761 | -0.77132 | -0.39908 | -0.58329 | -0.82403 | -1.13188 | -1.3326 | -0.99363 | -0.24174 | 0.6594 | 1.40514 | 1.57464 | 1.15941 | 0.62646 | 0.06913 | -0.16837 | -0.14996 | 0.46265 | 0.58883 | 0.4207 | -0.27876 | -0.90542 | -1.33443 | -1.59169 | -1.16089 | -0.40455 | 0.18783
759.4 | 0.0572 | 0.03481 | 0.07046 | -0.67116 | -0.57946 | 0.08972 | 1.64891 | 1.91929 | 1.25868 | 0.4312 | -0.19763 | -0.4139 | -0.15544 | 0.47028 | 1.06538 | 1.54343 | 1.34306 | 0.89811 | 0.2865 | -0.27104 | -0.76835 | -0.81 | -0.57805 | -0.30921 | -0.02857 | -0.14371 | -0.59072 | -0.97502 | -1.29129 | -1.42624 | -1.22718 | -0.6691 | -0.50034 | -0.67121 | -0.97062 | -1.134 | -1.30846 | -1.21426 | -0.24643 | 0.43332 | 0.78793 | 0.91902 | 0.50586 | 0.0844 | -0.18603 | -0.40794 | 0.37524 | 1.46038 | 1.93714 | 2.03559 | 1.67969 | 0.78424 | -0.16089 | -0.8354 | -0.95254 | -0.6671 | -0.31423 | -0.51142 | -0.74852 | -1.12256 | -1.41094 | -1.18108 | -0.50692 | 0.35729 | 1.13191 | 1.37476 | 1.0472 | 0.5829 | 0.08339 | -0.13299 | -0.0844 | 0.58716 | 0.80881 | 0.72553 | 0.01567 | -0.67073 | -1.1884 | -1.58614 | -1.28112 | -0.61279 | -0.04975
760.7 | -0.21608 | -0.238 | -0.17724 | -0.72205 | -0.62397 | -0.00638 | 1.53886 | 1.81224 | 1.15263 | 0.3455 | -0.25103 | -0.4101 | -0.08745 | 0.59622 | 1.22504 | 1.72311 | 1.51414 | 1.03365 | 0.41772 | -0.11912 | -0.621 | -0.65965 | -0.39999 | -0.12842 | 0.21734 | 0.10698 | -0.36597 | -0.79899 | -1.18185 | -1.3866 | -1.24901 | -0.7556 | -0.55011 | -0.67716 | -0.94835 | -1.18208 | -1.36987 | -1.34838 | -0.50751 | 0.14967 | 0.49263 | 0.64938 | 0.28753 | -0.08967 | -0.32209 | -0.50239 | 0.27649 | 1.40173 | 1.96401 | 2.13608 | 1.85096 | 0.96355 | 0.0403 | -0.64499 | -0.80495 | -0.52186 | -0.18064 | -0.38068 | -0.61348 | -1.05929 | -1.45033 | -1.34697 | -0.77251 | 0.03336 | 0.81632 | 1.12702 | 0.88774 | 0.49364 | 0.05495 | -0.13501 | -0.04812 | 0.68582 | 1.0239 | 1.04772 | 0.35031 | -0.38522 | -0.98547 | -1.51678 | -1.34857 | -0.78838 | -0.27202
761.9 | -0.45706 | -0.47768 | -0.39389 | -0.76647 | -0.67335 | -0.11815 | 1.40023 | 1.67552 | 1.02014 | 0.24115 | -0.31925 | -0.42592 | -0.04803 | 0.68388 | 1.34019 | 1.8497 | 1.63137 | 1.12274 | 0.51017 | 0.00157 | -0.49329 | -0.5186 | -0.22661 | 0.05218 | 0.4618 | 0.35218 | -0.14181 | -0.62204 | -1.0611 | -1.31937 | -1.23075 | -0.78691 | -0.54528 | -0.63378 | -0.88596 | -1.18718 | -1.39337 | -1.43934 | -0.72885 | -0.10217 | 0.22916 | 0.40376 | 0.08753 | -0.25327 | -0.46351 | -0.60937 | 0.15018 | 1.30053 | 1.93854 | 2.17571 | 1.96116 | 1.09019 | 0.201 | -0.47385 | -0.65707 | -0.36748 | -0.02648 | -0.21725 | -0.4436 | -0.95189 | -1.44077 | -1.45905 | -0.98828 | -0.25095 | 0.51928 | 0.88072 | 0.71459 | 0.37902 | -0.00862 | -0.17362 | -0.04952 | 0.73734 | 1.19027 | 1.32452 | 0.66144 | -0.10295 | -0.76419 | -1.39875 | -1.35409 | -0.9008 | -0.43731
763.2 | -0.69687 | -0.7152 | -0.60697 | -0.80996 | -0.73396 | -0.26037 | 1.21451 | 1.49103 | 0.84403 | 0.10483 | -0.41086 | -0.46342 | -0.03248 | 0.74384 | 1.42488 | 1.93867 | 1.70933 | 1.17646 | 0.57524 | 0.1057 | -0.3703 | -0.37068 | -0.03776 | 0.25388 | 0.73518 | 0.62336 | 0.11073 | -0.42176 | -0.91469 | -1.21788 | -1.17268 | -0.76912 | -0.48605 | -0.53474 | -0.77337 | -1.14758 | -1.37989 | -1.49793 | -0.93958 | -0.35593 | -0.03711 | 0.15097 | -0.11805 | -0.42482 | -0.62597 | -0.74075 | -0.01958 | 1.14278 | 1.85626 | 2.15865 | 2.02418 | 1.18032 | 0.34063 | -0.30289 | -0.49437 | -0.18873 | 0.16498 | -0.00175 | -0.21621 | -0.78431 | -1.37842 | -1.53108 | -1.18259 | -0.53296 | 0.20273 | 0.60566 | 0.50834 | 0.22746 | -0.11334 | -0.25331 | -0.09031 | 0.74526 | 1.32541 | 1.58892 | 0.98795 | 0.21177 | -0.49687 | -1.21944 | -1.30278 | -0.96804 | -0.56809
764.4 | -0.88891 | -0.9044 | -0.77442 | -0.8437 | -0.79364 | -0.40489 | 1.01862 | 1.29563 | 0.65982 | -0.03582 | -0.50706 | -0.51443 | -0.04304 | 0.76531 | 1.46371 | 1.97415 | 1.73457 | 1.18597 | 0.60148 | 0.17369 | -0.27613 | -0.24547 | 0.12886 | 0.4366 | 0.98444 | 0.86878 | 0.34353 | -0.23669 | -0.77172 | -1.10367 | -1.08874 | -0.70811 | -0.38521 | -0.39909 | -0.631 | -1.06936 | -1.33061 | -1.51256 | -1.09975 | -0.56372 | -0.25529 | -0.05946 | -0.28746 | -0.56835 | -0.77497 | -0.86856 | -0.19822 | 0.95996 | 1.73405 | 2.0897 | 2.02998 | 1.21855 | 0.43296 | -0.16638 | -0.35148 | -0.02374 | 0.35402 | 0.22242 | 0.02505 | -0.58764 | -1.27373 | -1.54933 | -1.31902 | -0.75914 | -0.07175 | 0.35699 | 0.31243 | 0.07256 | -0.23521 | -0.35635 | -0.16207 | 0.70737 | 1.40181 | 1.78939 | 1.26714 | 0.49855 | -0.23534 | -1.01617 | -1.20933 | -0.98153 | -0.64151
765.7 | -1.05781 | -1.06958 | -0.91737 | -0.87196 | -0.86019 | -0.57076 | 0.78689 | 1.06401 | 0.44411 | -0.19844 | -0.61974 | -0.58528 | -0.08114 | 0.75076 | 1.46137 | 1.96055 | 1.7105 | 1.15268 | 0.59233 | 0.21403 | -0.19948 | -0.1281 | 0.29336 | 0.62271 | 1.24138 | 1.12051 | 0.58709 | -0.04314 | -0.61484 | -0.96399 | -0.97071 | -0.5981 | -0.23055 | -0.20861 | -0.43855 | -0.94035 | -1.23753 | -1.48481 | -1.23118 | -0.75414 | -0.45456 | -0.25434 | -0.44058 | -0.69944 | -0.92672 | -1.00685 | -0.40788 | 0.72794 | 1.55536 | 1.95966 | 1.97984 | 1.21071 | 0.48992 | -0.04835 | -0.21334 | 0.14502 | 0.56231 | 0.48253 | 0.31184 | -0.33491 | -1.11143 | -1.51654 | -1.41688 | -0.9604 | -0.34007 | 0.10387 | 0.10477 | -0.10158 | -0.38625 | -0.4938 | -0.27382 | 0.61731 | 1.42697 | 1.9504 | 1.53471 | 0.79429 | 0.05354 | -0.76575 | -1.0669 | -0.94797 | -0.66997
766.9 | -1.17094 | -1.17883 | -1.00771 | -0.8891 | -0.92066 | -0.72589 | 0.56437 | 0.84147 | 0.23954 | -0.35062 | -0.72625 | -0.66159 | -0.13898 | 0.70341 | 1.41877 | 1.90121 | 1.64281 | 1.08407 | 0.55038 | 0.21938 | -0.1553 | -0.04188 | 0.4232 | 0.77558 | 1.45642 | 1.33068 | 0.79504 | 0.12164 | -0.4751 | -0.82754 | -0.84382 | -0.46257 | -0.05304 | 0.000149495 | -0.23185 | -0.78403 | -1.11751 | -1.42016 | -1.30988 | -0.89225 | -0.59759 | -0.39586 | -0.54615 | -0.79013 | -1.04891 | -1.12632 | -0.6066 | 0.49181 | 1.35482 | 1.79434 | 1.88489 | 1.16015 | 0.5016 | 0.02786 | -0.10896 | 0.28209 | 0.74727 | 0.72669 | 0.58887 | -0.07402 | -0.92186 | -1.43993 | -1.4593 | -1.09991 | -0.55117 | -0.10383 | -0.07154 | -0.25716 | -0.53309 | -0.63604 | -0.40255 | 0.49242 | 1.39511 | 2.04064 | 1.7394 | 1.04233 | 0.31376 | -0.5193 | -0.90798 | -0.87896 | -0.65164
768.2 | -1.2436 | -1.24696 | -1.05684 | -0.89722 | -0.98291 | -0.89077 | 0.32178 | 0.59898 | 0.02004 | -0.51135 | -0.83952 | -0.75254 | -0.22368 | 0.61716 | 1.33032 | 1.78841 | 1.52304 | 0.9717 | 0.47067 | 0.1907 | -0.13802 | 0.02375 | 0.53429 | 0.91415 | 1.657 | 1.5267 | 0.99453 | 0.27877 | -0.33541 | -0.6786 | -0.69432 | -0.28668 | 0.16865 | 0.25392 | 0.01678 | -0.57916 | -0.95427 | -1.31082 | -1.34808 | -0.99849 | -0.70488 | -0.50296 | -0.61671 | -0.84979 | -1.15435 | -1.23962 | -0.81871 | 0.22085 | 1.10599 | 1.57231 | 1.73357 | 1.06173 | 0.47056 | 0.07167 | -0.02707 | 0.4022 | 0.93003 | 0.98415 | 0.89134 | 0.22893 | -0.68013 | -1.31116 | -1.45457 | -1.19875 | -0.73414 | -0.29289 | -0.23686 | -0.4103 | -0.69017 | -0.79773 | -0.56273 | 0.31685 | 1.30114 | 2.07108 | 1.90746 | 1.2745 | 0.57803 | -0.2483 | -0.71774 | -0.77178 | -0.58911
769.4 | -1.26207 | -1.26111 | -1.05493 | -0.8947 | -1.03525 | -1.03443 | 0.1049 | 0.38266 | -0.17209 | -0.64928 | -0.93724 | -0.84034 | -0.31901 | 0.50828 | 1.2126 | 1.64352 | 1.37429 | 0.83742 | 0.36885 | 0.13377 | -0.15095 | 0.05591 | 0.60496 | 1.01159 | 1.80495 | 1.67177 | 1.14812 | 0.39842 | -0.22297 | -0.5469 | -0.55263 | -0.10573 | 0.39151 | 0.50475 | 0.26133 | -0.36343 | -0.77797 | -1.17795 | -1.34028 | -1.05491 | -0.75764 | -0.55556 | -0.6375 | -0.8647 | -1.22016 | -1.32266 | -1.00273 | -0.03381 | 0.85548 | 1.3356 | 1.55532 | 0.93564 | 0.404 | 0.07486 | 0.0153 | 0.48035 | 1.07383 | 1.20438 | 1.16163 | 0.51688 | -0.43164 | -1.15604 | -1.40623 | -1.24101 | -0.85602 | -0.42745 | -0.35758 | -0.52816 | -0.82329 | -0.94455 | -0.72173 | 0.12445 | 1.16234 | 2.03572 | 2.00724 | 1.44709 | 0.79596 | -0.00664 | -0.53692 | -0.65211 | -0.49879
770.7 | -1.2289 | -1.22335 | -1.00177 | -0.88133 | -1.08407 | -1.17424 | -0.11178 | 0.16749 | -0.35847 | -0.77962 | -1.03001 | -0.93463 | -0.43572 | 0.36444 | 1.05241 | 1.45063 | 1.1807 | 0.66705 | 0.23447 | 0.04322 | -0.19477 | 0.0588 | 0.6439 | 1.0798 | 1.91907 | 1.78484 | 1.2756 | 0.49569 | -0.1245 | -0.41795 | -0.40386 | 0.0998 | 0.64121 | 0.78297 | 0.53234 | -0.11002 | -0.56704 | -1.00664 | -1.2881 | -1.07124 | -0.76437 | -0.56061 | -0.60989 | -0.83428 | -1.25127 | -1.38272 | -1.17922 | -0.30244 | 0.57342 | 1.05703 | 1.33111 | 0.76999 | 0.29695 | 0.03935 | 0.02283 | 0.52464 | 1.19447 | 1.4127 | 1.43243 | 0.82489 | -0.14646 | -0.9581 | -1.31215 | -1.23579 | -0.93412 | -0.52418 | -0.44594 | -0.62065 | -0.94319 | -1.08951 | -0.89536 | -0.10615 | 0.96325 | 1.93206 | 2.05279 | 1.58279 | 0.99475 | 0.23276 | -0.34851 | -0.51161 | -0.37543
772 | -1.14265 | -1.13273 | -0.89726 | -0.8574 | -1.1235 | -1.29406 | -0.3037 | -0.02166 | -0.51626 | -0.88542 | -1.10548 | -1.02453 | -0.56262 | 0.19788 | 0.86274 | 1.22594 | 0.95947 | 0.47652 | 0.07992 | -0.07384 | -0.26774 | 0.02842 | 0.64221 | 1.10664 | 1.98135 | 1.84868 | 1.35888 | 0.55629 | -0.05391 | -0.30863 | -0.26666 | 0.30638 | 0.89015 | 1.05874 | 0.80167 | 0.15629 | -0.34193 | -0.81349 | -1.19506 | -1.04396 | -0.72147 | -0.51318 | -0.53083 | -0.75486 | -1.23723 | -1.40736 | -1.32552 | -0.55599 | 0.28792 | 0.76354 | 1.08197 | 0.58102 | 0.15902 | -0.03438 | -0.01017 | 0.52411 | 1.27278 | 1.58102 | 1.67095 | 1.11867 | 0.14584 | -0.73778 | -1.18167 | -1.18241 | -0.95759 | -0.56888 | -0.48667 | -0.67068 | -1.02954 | -1.21088 | -1.06152 | -0.35091 | 0.7201 | 1.76397 | 2.03233 | 1.66139 | 1.14833 | 0.43916 | -0.17835 | -0.37035 | -0.2357
773.2 | -1.01986 | -1.0063 | -0.75928 | -0.82696 | -1.15022 | -1.38263 | -0.45148 | -0.16545 | -0.6295 | -0.95616 | -1.15595 | -1.09946 | -0.68352 | 0.03066 | 0.66907 | 0.99964 | 0.74047 | 0.29148 | -0.07325 | -0.19961 | -0.35721 | -0.02752 | 0.60488 | 1.09379 | 1.99093 | 1.86232 | 1.39414 | 0.57792 | -0.01624 | -0.23018 | -0.15707 | 0.48828 | 1.10865 | 1.3004 | 1.03906 | 0.40374 | -0.1302 | -0.6244 | -1.07905 | -0.98407 | -0.64188 | -0.4258 | -0.41485 | -0.63959 | -1.18254 | -1.39556 | -1.42714 | -0.76716 | 0.03189 | 0.49107 | 0.84091 | 0.39573 | 0.01249 | -0.13152 | -0.07485 | 0.48336 | 1.30338 | 1.69333 | 1.85306 | 1.36584 | 0.41036 | -0.52515 | -1.0375 | -1.09664 | -0.93328 | -0.56393 | -0.47963 | -0.67445 | -1.07192 | -1.29312 | -1.19842 | -0.57795 | 0.46732 | 1.55959 | 1.95725 | 1.68185 | 1.24501 | 0.59145 | -0.04724 | -0.24959 | -0.10285
774.5 | -0.84481 | -0.82784 | -0.56976 | -0.78631 | -1.16817 | -1.45221 | -0.57484 | -0.28259 | -0.71224 | -1.00011 | -1.18721 | -1.16885 | -0.81445 | -0.15972 | 0.44536 | 0.74177 | 0.4955 | 0.08855 | -0.24405 | -0.3496 | -0.47429 | -0.11632 | 0.52668 | 1.03904 | 1.9488 | 1.82769 | 1.3863 | 0.56361 | -0.00678 | -0.17321 | -0.06217 | 0.66761 | 1.32437 | 1.53951 | 1.27622 | 0.66521 | 0.09592 | -0.41572 | -0.92751 | -0.88679 | -0.5176 | -0.28819 | -0.24621 | -0.47165 | -1.07774 | -1.34366 | -1.49683 | -0.96475 | -0.22966 | 0.20329 | 0.57695 | 0.19206 | -0.15905 | -0.26277 | -0.17923 | 0.39631 | 1.28876 | 1.76292 | 2.00212 | 1.59865 | 0.68141 | -0.29448 | -0.86445 | -0.97178 | -0.86201 | -0.51091 | -0.42344 | -0.62981 | -1.07164 | -1.34283 | -1.32067 | -0.81548 | 0.17248 | 1.29285 | 1.81872 | 1.64817 | 1.29842 | 0.70889 | 0.05919 | -0.13825 | 0.03508
775.7 | -0.65112 | -0.63162 | -0.36434 | -0.74315 | -1.17423 | -1.49034 | -0.65116 | -0.35121 | -0.74847 | -1.00831 | -1.1927 | -1.21919 | -0.93068 | -0.33756 | 0.23354 | 0.50105 | 0.27147 | -0.09298 | -0.399 | -0.4942 | -0.59577 | -0.2205 | 0.42285 | 0.95307 | 1.86362 | 1.75235 | 1.33799 | 0.51706 | -0.02668 | -0.14843 | -0.000399229 | 0.80967 | 1.49637 | 1.7315 | 1.46952 | 0.89223 | 0.2942 | -0.22744 | -0.77135 | -0.77335 | -0.37458 | -0.12776 | -0.05671 | -0.28164 | -0.94098 | -1.25984 | -1.52123 | -1.11276 | -0.44883 | -0.04616 | 0.34047 | 0.01049 | -0.32033 | -0.40078 | -0.30221 | 0.27983 | 1.23134 | 1.7764 | 2.09043 | 1.77379 | 0.90825 | -0.09057 | -0.69812 | -0.8355 | -0.76129 | -0.42262 | -0.32924 | -0.54371 | -1.02562 | -1.34721 | -1.40215 | -1.01697 | -0.10751 | 1.01548 | 1.64468 | 1.56889 | 1.30045 | 0.77013 | 0.11971 | -0.06054 | 0.14772
777 | -0.41628 | -0.39483 | -0.11864 | -0.69254 | -1.16966 | -1.50258 | -0.69047 | -0.37996 | -0.74236 | -0.98124 | -1.17263 | -1.25638 | -1.0464 | -0.52466 | 0.00774 | 0.24858 | 0.04226 | -0.27375 | -0.55527 | -0.64924 | -0.73493 | -0.35173 | 0.28155 | 0.826 | 1.72607 | 1.6285 | 1.24483 | 0.43405 | -0.07736 | -0.15254 | 0.0354 | 0.93088 | 1.64529 | 1.90017 | 1.64344 | 1.11299 | 0.48891 | -0.03763 | -0.5944 | -0.63333 | -0.19844 | 0.07297 | 0.17618 | -0.0459 | -0.75461 | -1.13283 | -1.50372 | -1.23094 | -0.65397 | -0.28831 | 0.10356 | -0.16853 | -0.4874 | -0.55892 | -0.45656 | 0.12083 | 1.12419 | 1.73555 | 2.12943 | 1.91329 | 1.11868 | 0.10988 | -0.52164 | -0.67599 | -0.62384 | -0.29197 | -0.1869 | -0.4049 | -0.92566 | -1.30374 | -1.44984 | -1.20518 | -0.40499 | 0.69588 | 1.41654 | 1.43733 | 1.25411 | 0.78433 | 0.14142 | -0.00974 | 0.24444
778.2 | -0.18292 | -0.16042 | 0.12312 | -0.64389 | -1.1557 | -1.48745 | -0.68647 | -0.36402 | -0.69468 | -0.92314 | -1.13014 | -1.27372 | -1.14151 | -0.68865 | -0.19293 | 0.02853 | -0.15128 | -0.42098 | -0.68409 | -0.78613 | -0.86629 | -0.48659 | 0.12743 | 0.6796 | 1.55964 | 1.47757 | 1.12313 | 0.32945 | -0.1497 | -0.18514 | 0.038 | 1.00811 | 1.74325 | 2.01454 | 1.76652 | 1.28768 | 0.64469 | 0.11861 | -0.43063 | -0.49448 | -0.02311 | 0.27648 | 0.4104 | 0.1939 | -0.55095 | -0.98443 | -1.44783 | -1.30011 | -0.81064 | -0.48145 | -0.09181 | -0.31159 | -0.62794 | -0.70655 | -0.61339 | -0.05222 | 0.98533 | 1.64623 | 2.11106 | 1.99142 | 1.27438 | 0.26937 | -0.3695 | -0.52579 | -0.47851 | -0.14564 | -0.02325 | -0.23779 | -0.78758 | -1.2177 | -1.4529 | -1.34549 | -0.66634 | 0.39135 | 1.1756 | 1.27806 | 1.16878 | 0.74968 | 0.11998 | 0.00268 | 0.30414
779.5 | 0.07634 | 0.09913 | 0.38964 | -0.59147 | -1.13115 | -1.44418 | -0.6396 | -0.30194 | -0.59973 | -0.82683 | -1.05996 | -1.27328 | -1.22753 | -0.8492 | -0.39227 | -0.18456 | -0.33067 | -0.55047 | -0.79881 | -0.91899 | -1.00352 | -0.63955 | -0.05622 | 0.49791 | 1.34706 | 1.28448 | 0.96147 | 0.19363 | -0.24999 | -0.2484 | 0.00879 | 1.05134 | 1.80339 | 2.09046 | 1.85607 | 1.43923 | 0.78166 | 0.26032 | -0.26241 | -0.34293 | 0.16994 | 0.50549 | 0.67372 | 0.46713 | -0.3049 | -0.79618 | -1.34792 | -1.33097 | -0.93987 | -0.64983 | -0.26832 | -0.43329 | -0.75483 | -0.85706 | -0.78811 | -0.25753 | 0.79967 | 1.49989 | 2.03582 | 2.02032 | 1.39627 | 0.40747 | -0.22519 | -0.37059 | -0.31252 | 0.03002 | 0.17934 | -0.0225 | -0.59332 | -1.07674 | -1.40956 | -1.45358 | -0.92113 | 0.06817 | 0.8967 | 1.07656 | 1.03911 | 0.66657 | 0.0555 | -0.02187 | 0.3318
780.7 | 0.31474 | 0.337 | 0.63302 | -0.54501 | -1.10081 | -1.38111 | -0.55889 | -0.20506 | -0.47419 | -0.70898 | -0.97429 | -1.25527 | -1.2899 | -0.9789 | -0.5561 | -0.35372 | -0.46404 | -0.63858 | -0.87802 | -1.02315 | -1.12149 | -0.7834 | -0.23732 | 0.31223 | 1.12502 | 1.08292 | 0.7884 | 0.05113 | -0.3599 | -0.33099 | -0.04749 | 1.05165 | 1.81376 | 2.11347 | 1.89559 | 1.5402 | 0.8749 | 0.36133 | -0.12166 | -0.20805 | 0.3441 | 0.71758 | 0.91862 | 0.72526 | -0.05974 | -0.60118 | -1.22265 | -1.32036 | -1.02125 | -0.76544 | -0.39523 | -0.51078 | -0.84307 | -0.98098 | -0.94785 | -0.45809 | 0.59938 | 1.3214 | 1.9161 | 1.99418 | 1.46221 | 0.49861 | -0.11654 | -0.24139 | -0.15948 | 0.20022 | 0.38278 | 0.20216 | -0.37643 | -0.90438 | -1.32593 | -1.50985 | -1.12395 | -0.21626 | 0.62991 | 0.86991 | 0.88978 | 0.55164 | -0.03945 | -0.07983 | 0.31998
782 | 0.56053 | 0.5814 | 0.88229 | -0.49918 | -1.06142 | -1.29141 | -0.43538 | -0.06208 | -0.30278 | -0.55503 | -0.86264 | -1.21774 | -1.33679 | -1.09432 | -0.70506 | -0.49971 | -0.5669 | -0.69484 | -0.92981 | -1.10956 | -1.23315 | -0.93487 | -0.43752 | 0.1 | 0.86696 | 0.84928 | 0.58425 | -0.11365 | -0.49112 | -0.44179 | -0.13718 | 1.00877 | 1.77542 | 2.08659 | 1.89048 | 1.60334 | 0.93605 | 0.43366 | 0.00686 | -0.07586 | 0.51819 | 0.93671 | 1.1741 | 0.99966 | 0.2145 | -0.37559 | -1.05816 | -1.2698 | -1.06757 | -0.84443 | -0.48842 | -0.55194 | -0.90029 | -1.08972 | -1.10915 | -0.67656 | 0.36043 | 1.08943 | 1.73795 | 1.91066 | 1.48114 | 0.55401 | -0.03174 | -0.1256 | -0.00503 | 0.38167 | 0.60922 | 0.46239 | -0.11013 | -0.67862 | -1.19063 | -1.52098 | -1.2991 | -0.49574 | 0.3445 | 0.6357 | 0.70598 | 0.3948 | -0.1734 | -0.17751 | 0.26583
783.2 | 0.76879 | 0.7877 | 1.0919 | -0.46241 | -1.02066 | -1.19256 | -0.29294 | 0.09995 | -0.11742 | -0.39342 | -0.74574 | -1.16808 | -1.36045 | -1.17522 | -0.8126 | -0.59608 | -0.62 | -0.70815 | -0.94357 | -1.16101 | -1.31679 | -1.06526 | -0.61915 | -0.09908 | 0.62201 | 0.62861 | 0.38903 | -0.2679 | -0.61722 | -0.55841 | -0.24223 | 0.9319 | 1.69711 | 2.01696 | 1.84416 | 1.61934 | 0.95582 | 0.46532 | 0.09906 | 0.02803 | 0.65904 | 1.12187 | 1.3934 | 1.24065 | 0.46793 | -0.16064 | -0.88622 | -1.19169 | -1.07359 | -0.87484 | -0.53177 | -0.54836 | -0.9137 | -1.16018 | -1.23967 | -0.87082 | 0.12796 | 0.84858 | 1.53655 | 1.78803 | 1.45257 | 0.56557 | 0.01403 | -0.04592 | 0.11957 | 0.53811 | 0.81508 | 0.70945 | 0.15669 | -0.44054 | -1.02813 | -1.48573 | -1.41487 | -0.71856 | 0.0947 | 0.42013 | 0.52565 | 0.23003 | -0.31736 | -0.29463 | 0.17979
784.5 | 0.9661 | 0.98221 | 1.28852 | -0.43035 | -0.97355 | -1.07214 | -0.11347 | 0.30198 | 0.10634 | -0.20266 | -0.60824 | -1.10022 | -1.36501 | -1.23364 | -0.89432 | -0.65654 | -0.63032 | -0.67956 | -0.91996 | -1.18307 | -1.38268 | -1.1919 | -0.80695 | -0.31257 | 0.3566 | 0.39122 | 0.1771 | -0.43102 | -0.75362 | -0.69553 | -0.37652 | 0.80971 | 1.56698 | 1.89407 | 1.74963 | 1.58962 | 0.93633 | 0.4599 | 0.16546 | 0.11529 | 0.78307 | 1.29557 | 1.60431 | 1.4795 | 0.73374 | 0.07169 | -0.68573 | -1.07876 | -1.04347 | -0.86352 | -0.53239 | -0.49892 | -0.88286 | -1.19874 | -1.35443 | -1.06564 | -0.12951 | 0.56604 | 1.28432 | 1.60956 | 1.37281 | 0.53497 | 0.02601 | 0.00586 | 0.22717 | 0.68645 | 1.02466 | 0.9742 | 0.45879 | -0.15861 | -0.81674 | -1.40044 | -1.48771 | -0.91532 | -0.15261 | 0.1959 | 0.32717 | 0.03896 | -0.48705 | -0.4451 | 0.04999
785.8 | 1.12695 | 1.13969 | 1.44658 | -0.40744 | -0.92556 | -0.94355 | 0.08378 | 0.52269 | 0.34466 | -0.00331 | -0.46514 | -1.02113 | -1.34872 | -1.26092 | -0.93815 | -0.67011 | -0.59151 | -0.60713 | -0.85654 | -1.16826 | -1.41942 | -1.29786 | -0.9776 | -0.51516 | 0.10284 | 0.16671 | -0.02454 | -0.58092 | -0.88181 | -0.83598 | -0.52481 | 0.65358 | 1.39681 | 1.72907 | 1.61541 | 1.51489 | 0.87762 | 0.41552 | 0.19482 | 0.17225 | 0.87196 | 1.43418 | 1.77967 | 1.68681 | 0.98064 | 0.29457 | -0.48007 | -0.9445 | -0.9806 | -0.81035 | -0.48698 | -0.4042 | -0.80455 | -1.19379 | -1.43441 | -1.23474 | -0.38161 | 0.27407 | 1.00906 | 1.39392 | 1.24919 | 0.4641 | 0.000316233 | 0.01963 | 0.30013 | 0.80445 | 1.21001 | 1.22425 | 0.762 | 0.13694 | -0.57731 | -1.27144 | -1.505 | -1.0593 | -0.36547 | -0.00748 | 0.13718 | -0.15181 | -0.6586 | -0.61011 | -0.11049
787 | 1.23787 | 1.2471 | 1.55292 | -0.39551 | -0.88204 | -0.82137 | 0.276 | 0.73696 | 0.57128 | 0.18314 | -0.33207 | -0.94077 | -1.31655 | -1.25894 | -0.945 | -0.6414 | -0.51297 | -0.50248 | -0.76324 | -1.12115 | -1.42588 | -1.3748 | -1.11629 | -0.68853 | -0.11551 | -0.02358 | -0.19588 | -0.70244 | -0.98808 | -0.96399 | -0.67011 | 0.48229 | 1.20709 | 1.54233 | 1.45891 | 1.40727 | 0.78989 | 0.34093 | 0.1872 | 0.19502 | 0.91874 | 1.52567 | 1.90422 | 1.84405 | 1.18486 | 0.48558 | -0.29249 | -0.80789 | -0.89825 | -0.72829 | -0.40694 | -0.27877 | -0.69053 | -1.14832 | -1.47345 | -1.36296 | -0.60386 | 0.00283 | 0.74076 | 1.16709 | 1.09982 | 0.36575 | -0.05587 | -0.00281 | 0.33238 | 0.88041 | 1.3522 | 1.43366 | 1.03409 | 0.41371 | -0.33808 | -1.11853 | -1.47313 | -1.14361 | -0.52672 | -0.17084 | -0.02387 | -0.31926 | -0.81037 | -0.76853 | -0.28095
788.3 | 1.31426 | 1.31941 | 1.62233 | -0.39266 | -0.83777 | -0.69121 | 0.48601 | 0.97068 | 0.81398 | 0.37965 | -0.1928 | -0.84996 | -1.26588 | -1.22913 | -0.91735 | -0.56824 | -0.3856 | -0.35275 | -0.62819 | -1.03538 | -1.40253 | -1.43215 | -1.24004 | -0.85407 | -0.32417 | -0.20129 | -0.35557 | -0.80793 | -1.08291 | -1.0928 | -0.82813 | 0.27696 | 0.97694 | 1.31385 | 1.26417 | 1.25706 | 0.66576 | 0.23009 | 0.14324 | 0.18696 | 0.92978 | 1.58209 | 1.99478 | 1.97243 | 1.37298 | 0.66914 | -0.10098 | -0.6552 | -0.79019 | -0.611 | -0.28492 | -0.10783 | -0.52603 | -1.05491 | -1.47459 | -1.46496 | -0.82304 | -0.27928 | 0.44889 | 0.90481 | 0.91093 | 0.23241 | -0.14603 | -0.06251 | 0.3278 | 0.92274 | 1.4679 | 1.62781 | 1.3085 | 0.70579 | -0.06999 | -0.92516 | -1.39118 | -1.18138 | -0.65707 | -0.31308 | -0.17267 | -0.47851 | -0.95523 | -0.93506 | -0.47888
789.5 | 1.34145 | 1.3427 | 1.64116 | -0.39983 | -0.80088 | -0.57652 | 0.67609 | 1.18209 | 1.02951 | 0.55119 | -0.07243 | -0.76544 | -1.20663 | -1.17793 | -0.86122 | -0.46438 | -0.23198 | -0.18391 | -0.4745 | -0.92533 | -1.35316 | -1.46025 | -1.32792 | -0.98391 | -0.48722 | -0.33517 | -0.47481 | -0.87737 | -1.14798 | -1.19853 | -0.97064 | 0.07291 | 0.74559 | 1.08277 | 1.06491 | 1.0904 | 0.52729 | 0.10288 | 0.07016 | 0.14852 | 0.90166 | 1.59184 | 2.03401 | 2.04831 | 1.51105 | 0.81209 | 0.05917 | -0.51601 | -0.67855 | -0.48212 | -0.14439 | 0.07809 | -0.33922 | -0.92833 | -1.43632 | -1.52247 | -1.00146 | -0.5234 | 0.1841 | 0.65318 | 0.71674 | 0.08937 | -0.25289 | -0.14885 | 0.28576 | 0.92163 | 1.53431 | 1.7704 | 1.53545 | 0.96064 | 0.17858 | -0.72763 | -1.27635 | -1.16888 | -0.73527 | -0.40928 | -0.28165 | -0.59828 | -1.06367 | -1.0771 | -0.66758
790.8 | 1.324 | 1.32103 | 1.61306 | -0.41755 | -0.76671 | -0.4632 | 0.86952 | 1.39735 | 1.24483 | 0.71933 | 0.044 | -0.67724 | -1.13261 | -1.10057 | -0.77129 | -0.31838 | -0.03371 | 0.02503 | -0.28275 | -0.77696 | -1.27164 | -1.46314 | -1.39172 | -1.09526 | -0.62527 | -0.44143 | -0.56717 | -0.91761 | -1.18939 | -1.29247 | -1.11398 | -0.15426 | 0.48516 | 0.82164 | 0.83811 | 0.88881 | 0.35975 | -0.05395 | -0.03959 | 0.07569 | 0.83141 | 1.55664 | 2.0277 | 2.0824 | 1.61745 | 0.93309 | 0.20733 | -0.37538 | -0.5528 | -0.32912 | 0.02947 | 0.30112 | -0.10669 | -0.75174 | -1.35293 | -1.54252 | -1.16198 | -0.75985 | -0.08595 | 0.38275 | 0.49637 | -0.0771 | -0.38613 | -0.27026 | 0.2017 | 0.87655 | 1.55902 | 1.87874 | 1.74307 | 1.21002 | 0.43816 | -0.50357 | -1.11785 | -1.10864 | -0.77376 | -0.4722 | -0.3632 | -0.68979 | -1.14447 | -1.20786 | -0.86694
792 | 1.26549 | 1.25878 | 1.54344 | -0.44251 | -0.74161 | -0.37235 | 1.03032 | 1.57665 | 1.42025 | 0.85304 | 0.13481 | -0.60221 | -1.05851 | -1.01271 | -0.66556 | -0.15839 | 0.17207 | 0.2355 | -0.0881 | -0.6175 | -1.17329 | -1.44117 | -1.42086 | -1.16905 | -0.71366 | -0.5005 | -0.61488 | -0.91994 | -1.19805 | -1.35608 | -1.23106 | -0.36261 | 0.24353 | 0.57883 | 0.62637 | 0.69073 | 0.19574 | -0.20963 | -0.16475 | -0.01769 | 0.73201 | 1.48287 | 1.97725 | 2.06892 | 1.67319 | 1.01026 | 0.31566 | -0.26117 | -0.43892 | -0.18318 | 0.20231 | 0.51923 | 0.1287 | -0.55704 | -1.23946 | -1.52196 | -1.27641 | -0.94592 | -0.3119 | 0.14415 | 0.2927 | -0.23306 | -0.51814 | -0.40236 | 0.09172 | 0.79535 | 1.53674 | 1.93228 | 1.89284 | 1.4078 | 0.66032 | -0.29641 | -0.94838 | -1.01589 | -0.76849 | -0.49158 | -0.40191 | -0.73371 | -1.17925 | -1.29983 | -1.03753
793.3 | 1.15866 | 1.14816 | 1.42354 | -0.47791 | -0.7221 | -0.29159 | 1.18034 | 1.74453 | 1.57996 | 0.97082 | 0.21236 | -0.53058 | -0.97524 | -0.90376 | -0.53107 | 0.03617 | 0.41293 | 0.47632 | 0.13631 | -0.42501 | -1.04501 | -1.39235 | -1.42075 | -1.21701 | -0.76547 | -0.52056 | -0.62374 | -0.88332 | -1.17359 | -1.39675 | -1.33717 | -0.58049 | -0.0124 | 0.3215 | 0.40174 | 0.47071 | 0.01498 | -0.3831 | -0.3209 | -0.14356 | 0.59029 | 1.3607 | 1.87625 | 2.0069 | 1.68696 | 1.05502 | 0.39888 | -0.15944 | -0.32402 | -0.02737 | 0.39531 | 0.76123 | 0.39902 | -0.31711 | -1.08021 | -1.45879 | -1.36212 | -1.10823 | -0.52531 | -0.09455 | 0.08041 | -0.396 | -0.66316 | -0.56041 | -0.05785 | 0.66704 | 1.46406 | 1.93804 | 2.00532 | 1.58128 | 0.87522 | -0.07976 | -0.74842 | -0.88271 | -0.72259 | -0.47218 | -0.40331 | -0.73389 | -1.1693 | -1.36185 | -1.19946
794.5 | 1.02442 | 1.01081 | 1.27675 | -0.51685 | -0.71167 | -0.23589 | 1.29167 | 1.86996 | 1.69459 | 1.05102 | 0.26228 | -0.47605 | -0.89918 | -0.79525 | -0.39417 | 0.22788 | 0.64341 | 0.70257 | 0.34875 | -0.23539 | -0.9112 | -1.32685 | -1.39278 | -1.23177 | -0.772 | -0.49802 | -0.59152 | -0.81349 | -1.11934 | -1.40583 | -1.41197 | -0.7671 | -0.23486 | 0.09813 | 0.20723 | 0.27154 | -0.14663 | -0.53961 | -0.47721 | -0.27739 | 0.43335 | 1.21343 | 1.74433 | 1.909 | 1.6575 | 1.06018 | 0.44181 | -0.09024 | -0.23164 | 0.1068 | 0.57038 | 0.98107 | 0.65363 | -0.07645 | -0.90502 | -1.3658 | -1.40496 | -1.21786 | -0.68718 | -0.28825 | -0.09859 | -0.53196 | -0.79045 | -0.71199 | -0.21737 | 0.51614 | 1.35466 | 1.89515 | 2.06 | 1.6987 | 1.04293 | 0.1046 | -0.55845 | -0.73831 | -0.6484 | -0.41995 | -0.36783 | -0.689 | -1.11389 | -1.37932 | -1.31975
795.8 | 0.84369 | 0.82723 | 1.08247 | -0.56465 | -0.70901 | -0.19815 | 1.37849 | 1.96895 | 1.77875 | 1.10375 | 0.29066 | -0.43197 | -0.82096 | -0.67369 | -0.23766 | 0.44134 | 0.89379 | 0.94439 | 0.5777 | -0.02328 | -0.7544 | -1.23701 | -1.33476 | -1.21717 | -0.73551 | -0.43033 | -0.51354 | -0.70002 | -1.02677 | -1.38366 | -1.46536 | -0.94842 | -0.45506 | -0.12225 | 0.01656 | 0.06689 | -0.30947 | -0.69852 | -0.65378 | -0.43687 | 0.23952 | 1.02016 | 1.56265 | 1.76126 | 1.58053 | 1.02634 | 0.44979 | -0.04571 | -0.15159 | 0.23461 | 0.74856 | 1.20681 | 0.92603 | 0.19716 | -0.69074 | -1.23183 | -1.41311 | -1.29176 | -0.82116 | -0.46368 | -0.26708 | -0.65618 | -0.91366 | -0.87482 | -0.40704 | 0.32213 | 1.19272 | 1.79653 | 2.06324 | 1.7752 | 1.18514 | 0.27948 | -0.35645 | -0.56815 | -0.54044 | -0.33097 | -0.29222 | -0.59244 | -1.00343 | -1.35182 | -1.41203
797 | 0.65131 | 0.63279 | 0.87807 | -0.61207 | -0.71423 | -0.18468 | 1.42583 | 2.0246 | 1.81844 | 1.12051 | 0.29302 | -0.40622 | -0.75532 | -0.56211 | -0.09093 | 0.63703 | 1.1185 | 1.15825 | 0.782 | 0.17291 | -0.60358 | -1.14032 | -1.25877 | -1.17757 | -0.66375 | -0.33008 | -0.40354 | -0.56264 | -0.91172 | -1.33355 | -1.4874 | -1.09144 | -0.63293 | -0.29895 | -0.13426 | -0.10385 | -0.44132 | -0.82815 | -0.81622 | -0.59142 | 0.04537 | 0.81732 | 1.36588 | 1.59257 | 1.4725 | 0.96196 | 0.42296 | -0.03385 | -0.09958 | 0.33126 | 0.89605 | 1.39709 | 1.16689 | 0.45428 | -0.4766 | -1.08258 | -1.3874 | -1.31848 | -0.90433 | -0.58884 | -0.39227 | -0.74246 | -1.00637 | -1.01574 | -0.58965 | 0.12186 | 1.00884 | 1.66143 | 2.01624 | 1.79887 | 1.27755 | 0.4131 | -0.1814 | -0.40721 | -0.42246 | -0.22444 | -0.19185 | -0.46161 | -0.85646 | -1.28207 | -1.45724
798.3 | 0.42388 | 0.4038 | 0.63881 | -0.66477 | -0.72778 | -0.19358 | 1.43982 | 2.04419 | 1.81908 | 1.1038 | 0.26992 | -0.3957 | -0.69458 | -0.44744 | 0.06334 | 0.83854 | 1.34527 | 1.37095 | 0.98731 | 0.37756 | -0.44059 | -1.02608 | -1.1572 | -1.11016 | -0.54951 | -0.1856 | -0.2479 | -0.38369 | -0.75919 | -1.24891 | -1.48116 | -1.21496 | -0.79183 | -0.45468 | -0.2638 | -0.2609 | -0.55677 | -0.94253 | -0.98313 | -0.75927 | -0.17291 | 0.57973 | 1.12977 | 1.38261 | 1.32132 | 0.86055 | 0.35921 | -0.05315 | -0.07018 | 0.40715 | 1.02955 | 1.57484 | 1.40595 | 0.72684 | -0.23661 | -0.90128 | -1.3277 | -1.30439 | -0.94968 | -0.68054 | -0.48876 | -0.79867 | -1.07655 | -1.14907 | -0.78559 | -0.10853 | 0.78049 | 1.4734 | 1.91404 | 1.7739 | 1.33269 | 0.52191 | -0.0138 | -0.23972 | -0.28446 | -0.09088 | -0.05675 | -0.28114 | -0.65405 | -1.15987 | -1.45941
799.5 | 0.20082 | 0.17996 | 0.40654 | -0.71339 | -0.74712 | -0.2232 | 1.41795 | 2.02427 | 1.78063 | 1.05662 | 0.22543 | -0.40228 | -0.64958 | -0.35017 | 0.19769 | 1.01018 | 1.53439 | 1.54557 | 1.15804 | 0.55505 | -0.29427 | -0.91526 | -1.04922 | -1.02842 | -0.41417 | -0.02274 | -0.07378 | -0.1938 | -0.59513 | -1.14425 | -1.44814 | -1.29866 | -0.90554 | -0.56334 | -0.34968 | -0.37639 | -0.63439 | -1.02011 | -1.12424 | -0.91049 | -0.37732 | 0.34838 | 0.89511 | 1.16798 | 1.15408 | 0.74085 | 0.27068 | -0.10004 | -0.06918 | 0.44785 | 1.12444 | 1.70836 | 1.60129 | 0.96727 | -0.01311 | -0.72103 | -1.24712 | -1.25482 | -0.95201 | -0.72442 | -0.53939 | -0.81286 | -1.10903 | -1.24886 | -0.95876 | -0.32817 | 0.54747 | 1.26516 | 1.77484 | 1.70551 | 1.34177 | 0.58707 | 0.11553 | -0.09832 | -0.15456 | 0.04293 | 0.08693 | -0.08375 | -0.43129 | -1.0055 | -1.41707
800.8 | -0.04406 | -0.06501 | 0.15417 | -0.76347 | -0.77433 | -0.27676 | 1.35805 | 1.96304 | 1.69925 | 0.97399 | 0.15473 | -0.42651 | -0.61504 | -0.25897 | 0.32787 | 1.17239 | 1.70891 | 1.7037 | 1.31531 | 0.727 | -0.14733 | -0.7956 | -0.92343 | -0.92436 | -0.24291 | 0.1775 | 0.13987 | 0.03051 | -0.39913 | -1.00681 | -1.38495 | -1.35394 | -0.98929 | -0.63896 | -0.40216 | -0.4633 | -0.68177 | -1.06824 | -1.25499 | -1.06238 | -0.59222 | 0.09539 | 0.63383 | 0.92355 | 0.95228 | 0.59046 | 0.14861 | -0.1793 | -0.09663 | 0.45749 | 1.19123 | 1.81352 | 1.77671 | 1.20486 | 0.2205 | -0.52166 | -1.13902 | -1.16713 | -0.91473 | -0.72766 | -0.54995 | -0.78447 | -1.10452 | -1.32415 | -1.12764 | -0.56236 | 0.28221 | 1.01222 | 1.58321 | 1.5874 | 1.30784 | 0.61757 | 0.2213 | 0.03097 | -0.02121 | 0.18943 | 0.25365 | 0.1527 | -0.16144 | -0.79966 | -1.32441
802.1 | -0.28595 | -0.30623 | -0.09217 | -0.80939 | -0.80712 | -0.35102 | 1.26238 | 1.86266 | 1.57932 | 0.8613 | 0.06292 | -0.4676 | -0.59606 | -0.1849 | 0.43869 | 1.30594 | 1.84804 | 1.82644 | 1.44066 | 0.87406 | -0.01624 | -0.68025 | -0.79303 | -0.80854 | -0.05169 | 0.39703 | 0.37436 | 0.2693 | -0.18835 | -0.84771 | -1.29563 | -1.37282 | -1.03193 | -0.67029 | -0.41146 | -0.50778 | -0.68835 | -1.07614 | -1.35828 | -1.19748 | -0.79516 | -0.15427 | 0.37145 | 0.67314 | 0.73553 | 0.42425 | 0.00448 | -0.28499 | -0.1529 | 0.43069 | 1.21825 | 1.87503 | 1.91068 | 1.41338 | 0.4394 | -0.32431 | -1.01501 | -1.04983 | -0.84055 | -0.68724 | -0.51444 | -0.70941 | -1.056 | -1.36073 | -1.27075 | -0.78601 | 0.01034 | 0.73743 | 1.3551 | 1.42845 | 1.23151 | 0.60742 | 0.28863 | 0.12977 | 0.09741 | 0.33028 | 0.42475 | 0.40493 | 0.131 | -0.55841 | -1.18517
803.3 | -0.49863 | -0.51763 | -0.30583 | -0.84641 | -0.84122 | -0.43572 | 1.14509 | 1.7382 | 1.43821 | 0.7343 | -0.03745 | -0.5191 | -0.59311 | -0.13448 | 0.51978 | 1.39901 | 1.94037 | 1.90436 | 1.52403 | 0.98288 | 0.08605 | -0.58222 | -0.67399 | -0.69628 | 0.13534 | 0.60942 | 0.602 | 0.49551 | 0.01312 | -0.68661 | -1.19342 | -1.35859 | -1.03481 | -0.65969 | -0.38124 | -0.50886 | -0.65629 | -1.04561 | -1.42465 | -1.30235 | -0.96552 | -0.3743 | 0.13625 | 0.44478 | 0.53017 | 0.2637 | -0.14184 | -0.40175 | -0.22863 | 0.37374 | 1.20591 | 1.89031 | 1.99296 | 1.57332 | 0.62101 | -0.15153 | -0.89294 | -0.92195 | -0.74457 | -0.61442 | -0.44195 | -0.5993 | -0.97097 | -1.35634 | -1.37333 | -0.9752 | -0.23787 | 0.47304 | 1.11994 | 1.25177 | 1.12737 | 0.5636 | 0.31431 | 0.18861 | 0.18669 | 0.4475 | 0.57832 | 0.64179 | 0.41111 | -0.31177 | -1.01951
804.6 | -0.70843 | -0.72539 | -0.51281 | -0.87885 | -0.88046 | -0.54067 | 0.99266 | 1.57548 | 1.25987 | 0.57852 | -0.15779 | -0.58653 | -0.60511 | -0.1008 | 0.58195 | 1.4643 | 1.99902 | 1.94895 | 1.57753 | 1.06845 | 0.17296 | -0.48953 | -0.5523 | -0.57488 | 0.34044 | 0.84091 | 0.85144 | 0.73821 | 0.23116 | -0.50345 | -1.06658 | -1.31173 | -1.00087 | -0.60791 | -0.30874 | -0.46698 | -0.58095 | -0.97199 | -1.4618 | -1.38988 | -1.12511 | -0.59288 | -0.10155 | 0.2102 | 0.31218 | 0.09109 | -0.30589 | -0.542 | -0.33196 | 0.28049 | 1.15331 | 1.86244 | 2.03555 | 1.70633 | 0.78897 | 0.0179 | -0.75998 | -0.77088 | -0.61861 | -0.50335 | -0.32491 | -0.43988 | -0.8372 | -1.3088 | -1.44677 | -1.15303 | -0.49329 | 0.18653 | 0.85008 | 1.03797 | 0.98568 | 0.48396 | 0.30348 | 0.21458 | 0.25565 | 0.55312 | 0.73096 | 0.89092 | 0.71326 | -0.02914 | -0.80739
805.8 | -0.87933 | -0.89385 | -0.67718 | -0.90104 | -0.91818 | -0.64828 | 0.83043 | 1.40156 | 1.07439 | 0.42052 | -0.27734 | -0.65825 | -0.63021 | -0.09024 | 0.61359 | 1.48926 | 2.01258 | 1.9514 | 1.59092 | 1.115 | 0.22851 | -0.41932 | -0.45037 | -0.46673 | 0.52663 | 1.05042 | 1.07886 | 0.95499 | 0.42763 | -0.33054 | -0.93812 | -1.24196 | -0.93772 | -0.52517 | -0.20691 | -0.38915 | -0.47438 | -0.8669 | -1.46256 | -1.44474 | -1.24688 | -0.77322 | -0.30175 | 0.00952 | 0.11983 | -0.06244 | -0.4577 | -0.68045 | -0.44475 | 0.16645 | 1.06814 | 1.79474 | 2.02982 | 1.78835 | 0.91312 | 0.15301 | -0.64175 | -0.62591 | -0.4877 | -0.37593 | -0.18469 | -0.25824 | -0.6764 | -1.22474 | -1.47702 | -1.28843 | -0.71218 | -0.07311 | 0.59215 | 0.82476 | 0.83213 | 0.38373 | 0.2583 | 0.20173 | 0.28956 | 0.62572 | 0.85312 | 1.1063 | 0.98327 | 0.23931 | -0.58674
807.1 | -1.03151 | -1.04292 | -0.81816 | -0.91545 | -0.95861 | -0.77094 | 0.64001 | 1.19701 | 0.8612 | 0.2428 | -0.4093 | -0.74194 | -0.67063 | -0.10067 | 0.61959 | 1.4786 | 1.98499 | 1.91441 | 1.56815 | 1.13022 | 0.26066 | -0.36274 | -0.35601 | -0.35934 | 0.71645 | 1.26414 | 1.31313 | 1.1739 | 0.62784 | -0.1464 | -0.7931 | -1.14281 | -0.83987 | -0.40296 | -0.06377 | -0.26575 | -0.32255 | -0.71647 | -1.42658 | -1.47371 | -1.34652 | -0.93822 | -0.48926 | -0.1814 | -0.06842 | -0.21291 | -0.61266 | -0.83152 | -0.57912 | 0.01908 | 0.9411 | 1.68062 | 1.97755 | 1.83203 | 1.01065 | 0.27105 | -0.52525 | -0.47184 | -0.33899 | -0.2194 | -0.0054 | -0.03153 | -0.46732 | -1.0925 | -1.46676 | -1.39796 | -0.92173 | -0.33748 | 0.3163 | 0.589 | 0.6518 | 0.25496 | 0.1766 | 0.14979 | 0.29175 | 0.67264 | 0.9581 | 1.31333 | 1.25446 | 0.52691 | -0.33089
808.3 | -1.13919 | -1.14735 | -0.9113 | -0.91949 | -0.99481 | -0.88779 | 0.45364 | 0.99648 | 0.6568 | 0.07607 | -0.53058 | -0.82281 | -0.71919 | -0.13035 | 0.59859 | 1.43355 | 1.92043 | 1.84392 | 1.51282 | 1.11119 | 0.26357 | -0.33008 | -0.28631 | -0.27217 | 0.876 | 1.44443 | 1.51333 | 1.35693 | 0.79699 | 0.01665 | -0.65758 | -1.03322 | -0.72624 | -0.26404 | 0.0951 | -0.11843 | -0.15129 | -0.54618 | -1.35988 | -1.47204 | -1.40782 | -1.06078 | -0.633 | -0.33039 | -0.21967 | -0.33304 | -0.74222 | -0.9676 | -0.71093 | -0.13596 | 0.79352 | 1.539 | 1.8873 | 1.8296 | 1.06451 | 0.35095 | -0.43241 | -0.3379 | -0.20122 | -0.06373 | 0.18018 | 0.20072 | -0.24552 | -0.9342 | -1.41718 | -1.46299 | -1.08662 | -0.5618 | 0.07002 | 0.37222 | 0.47745 | 0.12226 | 0.07424 | 0.06796 | 0.26052 | 0.68371 | 1.02533 | 1.47379 | 1.47842 | 0.78276 | -0.08551
809.6 | -1.21551 | -1.21991 | -0.96759 | -0.91356 | -1.03111 | -1.01304 | 0.24879 | 0.77596 | 0.43711 | -0.09909 | -0.6551 | -0.90997 | -0.78128 | -0.18256 | 0.54832 | 1.34902 | 1.81172 | 1.73215 | 1.41906 | 1.05641 | 0.2381 | -0.31733 | -0.23312 | -0.19522 | 1.02419 | 1.61324 | 1.70419 | 1.52703 | 0.95619 | 0.1784 | -0.51592 | -0.90178 | -0.58512 | -0.09313 | 0.28837 | 0.0705 | 0.06083 | -0.33469 | -1.2543 | -1.44 | -1.43954 | -1.1574 | -0.75174 | -0.45612 | -0.35138 | -0.43551 | -0.85964 | -1.1032 | -0.85483 | -0.31669 | 0.60765 | 1.35291 | 1.749 | 1.78199 | 1.08243 | 0.40285 | -0.3531 | -0.20999 | -0.06051 | 0.10717 | 0.39287 | 0.46665 | 0.01672 | -0.72995 | -1.32196 | -1.49212 | -1.22817 | -0.77434 | -0.1764 | 0.14956 | 0.29049 | -0.0269 | -0.05806 | -0.05216 | 0.1917 | 0.65898 | 1.0613 | 1.60575 | 1.68192 | 1.03769 | 0.17827
810.8 | -1.24751 | -1.24829 | -0.97719 | -0.89865 | -1.06131 | -1.12531 | 0.06061 | 0.57346 | 0.24036 | -0.25194 | -0.76078 | -0.98786 | -0.84583 | -0.24808 | 0.47756 | 1.23975 | 1.67799 | 1.59886 | 1.30365 | 0.97596 | 0.18913 | -0.32654 | -0.20574 | -0.14208 | 1.13524 | 1.74167 | 1.85328 | 1.65558 | 1.07857 | 0.31105 | -0.39313 | -0.77271 | -0.44251 | 0.07909 | 0.48232 | 0.26845 | 0.27793 | -0.11779 | -1.12806 | -1.38367 | -1.43755 | -1.21308 | -0.82647 | -0.53771 | -0.44028 | -0.50112 | -0.94268 | -1.21324 | -0.98488 | -0.49136 | 0.41541 | 1.15434 | 1.58704 | 1.69841 | 1.06244 | 0.41846 | -0.30164 | -0.11171 | 0.05667 | 0.26151 | 0.5946 | 0.72037 | 0.2749 | -0.51443 | -1.19743 | -1.48127 | -1.32358 | -0.93992 | -0.38087 | -0.03977 | 0.12517 | -0.16368 | -0.19452 | -0.18817 | 0.0972 | 0.60185 | 1.05853 | 1.68542 | 1.82973 | 1.24779 | 0.41441
812.1 | -1.23927 | -1.2361 | -0.94087 | -0.87282 | -1.08925 | -1.23891 | -0.13472 | 0.36357 | 0.04237 | -0.40094 | -0.86009 | -1.06559 | -0.92056 | -0.33507 | 0.37725 | 1.09179 | 1.50245 | 1.42748 | 1.15242 | 0.8601 | 0.11083 | -0.35884 | -0.20103 | -0.10657 | 1.22245 | 1.84551 | 1.97925 | 1.75889 | 1.17962 | 0.43103 | -0.2746 | -0.63151 | -0.2824 | 0.27276 | 0.70067 | 0.50001 | 0.52774 | 0.13218 | -0.96541 | -1.29665 | -1.40305 | -1.23659 | -0.86805 | -0.58621 | -0.49686 | -0.53632 | -0.99938 | -1.30955 | -1.11605 | -0.68119 | 0.19247 | 0.91798 | 1.38134 | 1.56906 | 1.00301 | 0.40032 | -0.27224 | -0.03241 | 0.16254 | 0.41599 | 0.8088 | 0.99321 | 0.56169 | -0.26034 | -1.02804 | -1.43017 | -1.38656 | -1.08093 | -0.56956 | -0.2187 | -0.03713 | -0.30172 | -0.34878 | -0.35501 | -0.03459 | 0.50425 | 1.01518 | 1.72129 | 1.93974 | 1.43896 | 0.65156
813.3 | -1.19296 | -1.18627 | -0.86557 | -0.84082 | -1.10993 | -1.33339 | -0.30174 | 0.18464 | -0.12036 | -0.51838 | -0.93435 | -1.12841 | -0.99133 | -0.42716 | 0.26623 | 0.93285 | 1.31812 | 1.25034 | 0.99418 | 0.7313 | 0.01861 | -0.40755 | -0.21928 | -0.09486 | 1.27048 | 1.90676 | 2.06036 | 1.81955 | 1.24217 | 0.51717 | -0.18199 | -0.50514 | -0.13537 | 0.45155 | 0.90333 | 0.72284 | 0.76527 | 0.37016 | -0.7964 | -1.19573 | -1.34416 | -1.22588 | -0.87096 | -0.5942 | -0.51089 | -0.53368 | -1.01788 | -1.37316 | -1.2233 | -0.8508 | -0.02029 | 0.6872 | 1.17053 | 1.41933 | 0.91713 | 0.35356 | -0.26972 | 0.01309 | 0.23658 | 0.5408 | 0.99525 | 1.23549 | 0.8254 | -0.01383 | -0.84524 | -1.34978 | -1.40805 | -1.17401 | -0.70934 | -0.35453 | -0.1653 | -0.41282 | -0.48915 | -0.51946 | -0.1783 | 0.38436 | 0.93903 | 1.70709 | 1.99298 | 1.57744 | 0.84677
814.6 | -1.10302 | -1.09273 | -0.74097 | -0.79828 | -1.12637 | -1.42236 | -0.46438 | 0.01119 | -0.27057 | -0.62032 | -0.99335 | -1.18451 | -1.06759 | -0.53711 | 0.12877 | 0.74026 | 1.09888 | 1.04253 | 0.8069 | 0.5718 | -0.09994 | -0.47914 | -0.26302 | -0.10547 | 1.28527 | 1.93326 | 2.10733 | 1.84566 | 1.27468 | 0.58106 | -0.10316 | -0.37764 | 0.01714 | 0.6386 | 1.11728 | 0.9669 | 1.02311 | 0.62884 | -0.59836 | -1.06812 | -1.25468 | -1.18186 | -0.83794 | -0.56454 | -0.48476 | -0.49211 | -0.99932 | -1.41141 | -1.32032 | -1.02313 | -0.2527 | 0.42926 | 0.92517 | 1.22882 | 0.79385 | 0.27267 | -0.29359 | 0.03016 | 0.28719 | 0.65081 | 1.17756 | 1.47947 | 1.10184 | 0.2585 | -0.62482 | -1.23096 | -1.39366 | -1.23472 | -0.82139 | -0.46661 | -0.27612 | -0.50968 | -0.63171 | -0.7016 | -0.3525 | 0.22576 | 0.81896 | 1.63979 | 1.99622 | 1.68187 | 1.02596
815.9 | -0.97512 | -0.96159 | -0.57632 | -0.74923 | -1.13623 | -1.49442 | -0.60184 | -0.13407 | -0.3871 | -0.69116 | -1.02703 | -1.22546 | -1.14026 | -0.65332 | -0.02114 | 0.53438 | 0.8688 | 0.82738 | 0.61174 | 0.39921 | -0.23202 | -0.56665 | -0.32933 | -0.13952 | 1.26161 | 1.91859 | 2.11165 | 1.83147 | 1.27099 | 0.6131 | -0.04931 | -0.26552 | 0.15598 | 0.81135 | 1.31788 | 1.20527 | 1.27324 | 0.87996 | -0.39223 | -0.92714 | -1.14368 | -1.10808 | -0.77045 | -0.49731 | -0.41626 | -0.41021 | -0.93929 | -1.41483 | -1.39282 | -1.17663 | -0.47866 | 0.17265 | 0.67252 | 1.0182 | 0.64661 | 0.16601 | -0.34291 | 0.0135 | 0.30449 | 0.72944 | 1.33206 | 1.69592 | 1.35971 | 0.52693 | -0.38962 | -1.08538 | -1.34357 | -1.25445 | -0.89012 | -0.53823 | -0.35205 | -0.57495 | -0.75476 | -0.8776 | -0.53767 | 0.04376 | 0.66431 | 1.52191 | 1.94469 | 1.73713 | 1.16639
817.1 | -0.82655 | -0.81042 | -0.39218 | -0.69929 | -1.1395 | -1.54495 | -0.70423 | -0.2407 | -0.46243 | -0.72717 | -1.03441 | -1.24853 | -1.20248 | -0.76396 | -0.16805 | 0.336 | 0.65089 | 0.6263 | 0.42856 | 0.23197 | -0.36281 | -0.6594 | -0.40916 | -0.19116 | 1.20542 | 1.86805 | 2.07708 | 1.78249 | 1.2353 | 0.61349 | -0.02333 | -0.17911 | 0.26779 | 0.95329 | 1.4862 | 1.41466 | 1.49189 | 1.09965 | -0.19966 | -0.78911 | -1.02616 | -1.01723 | -0.68105 | -0.40488 | -0.31731 | -0.29987 | -0.84715 | -1.38586 | -1.43561 | -1.29816 | -0.67748 | -0.05878 | 0.43761 | 0.8105 | 0.49352 | 0.04816 | -0.40926 | -0.03171 | 0.28939 | 0.77075 | 1.44498 | 1.86571 | 1.57533 | 0.76509 | -0.1653 | -0.93217 | -1.26936 | -1.23875 | -0.91594 | -0.56802 | -0.38921 | -0.60366 | -0.84543 | -1.02824 | -0.71289 | -0.14075 | 0.4938 | 1.36996 | 1.84928 | 1.74327 | 1.25828
818.4 | -0.63895 | -0.62053 | -0.16519 | -0.64211 | -1.13675 | -1.58081 | -0.785 | -0.32241 | -0.50587 | -0.73241 | -1.01589 | -1.25613 | -1.26181 | -0.88291 | -0.33052 | 0.12015 | 0.41808 | 0.41453 | 0.23515 | 0.05015 | -0.5076 | -0.76808 | -0.51175 | -0.2663 | 1.11019 | 1.77602 | 2.00026 | 1.69379 | 1.16437 | 0.58334 | -0.02137 | -0.10785 | 0.36616 | 1.08205 | 1.64376 | 1.62187 | 1.70759 | 1.31654 | 0.00358 | -0.63737 | -0.88896 | -0.9001 | -0.56062 | -0.27724 | -0.17588 | -0.14644 | -0.71007 | -1.31979 | -1.45336 | -1.40283 | -0.8748 | -0.29495 | 0.19107 | 0.58085 | 0.3176 | -0.0932 | -0.49918 | -0.11015 | 0.24001 | 0.77937 | 1.53004 | 2.0107 | 1.77679 | 1.00357 | 0.07608 | -0.7537 | -1.16457 | -1.18898 | -0.90487 | -0.56124 | -0.39214 | -0.59729 | -0.91179 | -1.16929 | -0.89803 | -0.34988 | 0.28654 | 1.16568 | 1.69955 | 1.70292 | 1.31478

## ExFig 4h
Time (s) | h (μm) | h1 (μm) | h2 (μm) | φ2
0 | 4624.41124 | 4437.34851 | 187.06273 | 0.27261
5 | 4677.05315 | 4251.50869 | 425.54446 | 0.35107
10 | 4712.75342 | 4118.17112 | 594.5823 | 0.29824
15 | 4741.20342 | 4017.0132 | 724.19022 | 0.26399
20 | 4784.54492 | 3917.47431 | 867.07061 | 0.30091
25 | 4813.02641 | 3797.52831 | 1015.4981 | 0.28182
30 | 4850.25721 | 3688.77867 | 1161.47853 | 0.27485
35 | 4887.26661 | 3572.50099 | 1314.76562 | 0.2853
40 | 4917.94531 | 3462.73124 | 1455.21406 | 0.25004
45 | 4969.81694 | 3358.18003 | 1611.63691 | 0.27755
50 | 5032.14422 | 3259.97507 | 1772.16915 | 0.29545
55 | 5084.1838 | 3159.68 | 1924.5038 | 0.27138
60 | 5145.39416 | 3061.14235 | 2084.25182 | 0.25736
65 | 5213.45287 | 2977.78916 | 2235.66372 | 0.26374
70 | 5308.48494 | 2893.07598 | 2415.40896 | 0.34643
75 | 5356.12277 | 2792.65276 | 2563.47001 | 0.27047
80 | 5410.90802 | 2711.44192 | 2699.46609 | 0.23967

## ExFig 4i
Nomalized h1
Time (s) | 50 J·cm-2 | Time (s) | 100 J·cm-2 | Time (s) | 200 J·cm-2 | Time (s) | 400 J·cm-2 | Time (s) | 800 J·cm-2 | Time (s) | 1000 J·cm-2 | Time (s) | 2000 J·cm-2 | Time (s) | 3000 J·cm-2
0 | 1 | 0 | 1 | 0 | 1 | 0 | 1 | 0 | 1 | 0 | 1 | 0 | 1 | 0 | 1
5 | 0.99595 | 5 | 0.96413 | 5 | 0.95812 | 2.5 | 0.97511 | 1 | 0.9707 | 0.5 | 0.95714 | 0.2 | 0.96461 | 0.2 | 0.95271
10 | 0.99325 | 10 | 0.9439 | 10 | 0.92807 | 5 | 0.95249 | 2 | 0.96386 | 1 | 0.92904 | 0.4 | 0.94082 | 0.4 | 0.92866
15 | 0.9667 | 15 | 0.9306 | 15 | 0.90527 | 7.5 | 0.9273 | 3 | 0.94046 | 1.5 | 0.89643 | 0.6 | 0.90444 | 0.6 | 0.91611
20 | 0.96087 | 20 | 0.91917 | 20 | 0.88284 | 10 | 0.90693 | 4 | 0.92922 | 2 | 0.88782 | 0.8 | 0.89636 | 0.8 | 0.89437
25 | 0.95273 | 25 | 0.90558 | 25 | 0.85581 | 12.5 | 0.88486 | 5 | 0.90853 | 2.5 | 0.84789 | 1 | 0.89097 | 1 | 0.89043
30 | 0.94502 | 30 | 0.89469 | 30 | 0.8313 | 15 | 0.86113 | 6 | 0.89687 | 3 | 0.81103 | 1.2 | 0.8823 | 1.2 | 0.8674
35 | 0.93317 | 35 | 0.8847 | 35 | 0.8051 | 17.5 | 0.83871 | 7 | 0.88366 |  |  | 1.4 | 0.87318 | 1.4 | 0.86199
40 | 0.92351 | 40 | 0.87753 | 40 | 0.78036 | 20 | 0.81584 | 8 | 0.86867 |  |  | 1.6 | 0.867 | 1.6 | 0.85034
45 | 0.91655 | 45 | 0.86815 | 45 | 0.7568 | 22.5 | 0.79755 | 9 | 0.85699 |  |  | 1.8 | 0.86537 | 1.8 | 0.8383
50 | 0.90963 | 50 | 0.85571 | 50 | 0.73467 | 25 | 0.77716 | 10 | 0.84354 |  |  | 2 | 0.84923 | 2 | 0.8319
55 | 0.90032 | 55 | 0.84715 | 55 | 0.71206 | 27.5 | 0.75733 | 11 | 0.83225 |  |  | 2.2 | 0.80297 | 2.2 | 0.82103
60 | 0.89238 | 60 | 0.84135 | 60 | 0.68986 | 30 | 0.73777 | 12 | 0.81922 |  |  |  |  | 2.4 | 0.80749
65 | 0.88336 | 65 | 0.8333 | 65 | 0.67107 | 32.5 | 0.71759 | 13 | 0.80872 |  |  |  |  | 2.6 | 0.80456
70 | 0.87545 | 70 | 0.82303 | 70 | 0.65198 | 35 | 0.69453 | 14 | 0.79794 |  |  |  |  | 2.8 | 0.79649
75 | 0.86856 | 75 | 0.80972 | 75 | 0.62935 | 37.5 | 0.6752 | 15 | 0.78494 |  |  |  |  | 3 | 0.78706
80 | 0.86091 | 80 | 0.80374 | 80 | 0.61105 | 40 | 0.65226 | 16 | 0.77233
85 | 0.85172 | 85 | 0.7962 | 85 | 0.58576 | 42.5 | 0.63383 | 17 | 0.76403
90 | 0.84337 | 90 | 0.7897 | 90 | 0.5659 | 45 | 0.61587 | 18 | 0.75145
95 | 0.83492 | 95 | 0.77833 | -- | -- | 47.5 | 0.59473 | 19 | 0.7387
100 | 0.82649 | 100 | 0.76874 | -- | -- | 50 | 0.57669 | 20 | 0.73005
105 | 0.82135 | 105 | 0.76066 | -- | -- | 52.5 | 0.55699 | 21 | 0.72069
110 | 0.81329 | 110 | 0.75456 | -- | -- | 55 | 0.53634 | 22 | 0.71532
115 | 0.80638 | 115 | 0.74579 | -- | -- | 57.5 | 0.51492 | 23 | 0.70335
120 | 0.79851 | 120 | 0.73618 | -- | -- | 60 | 0.50415 | 24 | 0.68821
125 | 0.79244 | 125 | 0.72821 | -- | -- |  |  | 25 | 0.67529
130 | 0.78379 | 130 | 0.72232 | -- | -- |  |  | 26 | 0.6751
135 | 0.77519 | 135 | 0.71311 | -- | -- |  |  | 27 | 0.65831
140 | 0.76882 | 140 | 0.70542 | -- | -- |  |  | 28 | 0.64233
145 | 0.76204 | 145 | 0.69787 | -- | -- |  |  | 29 | 0.62263
150 | 0.75369 | 150 | 0.69113 | -- | -- |  |  | 30 | 0.6019
155 | 0.7471 | 155 | 0.68173 | -- | --
160 | 0.74082 | 160 | 0.67564 | -- | --
165 | 0.73346 | 165 | 0.66835 | -- | --
170 | 0.72838 | 170 | 0.66154 | -- | --
175 | 0.71931 | 175 | 0.65603 | -- | --
180 | 0.71319 | 180 | 0.64803 | -- | --
185 | 0.70517 | 185 | 0.64248 | -- | --
190 | 0.70012 | 190 | 0.6408 | -- | --
195 | 0.6934 | -- | -- | -- | --
200 | 0.68548 | -- | -- | -- | --
205 | 0.68018 | -- | -- | -- | --
210 | 0.67167 | -- | -- | -- | --
215 | 0.66564 | -- | -- | -- | --
220 | 0.66075 | -- | -- | -- | --
225 | 0.65267 | -- | -- | -- | --
230 | 0.64682 | -- | -- | -- | --
235 | 0.64242 | -- | -- | -- | --
240 | 0.63595 | -- | -- | -- | --
245 | 0.62947 | -- | -- | -- | --
-- | -- | -- | -- | -- | --
-- | -- | -- | --
-- | -- | -- | --
-- | -- | -- | --
-- | -- | -- | --
-- | -- | -- | --
-- | -- | -- | --
-- | -- | -- | --
-- | -- | -- | --
-- | -- | -- | --
-- | -- | -- | --
-- | -- | -- | --
-- | -- | -- | --
-- | -- | -- | --
-- | -- | -- | --
-- | -- | -- | --
-- | -- | -- | --
-- | -- | -- | --
-- | -- | -- | --
-- | -- | -- | --
-- | -- | -- | --
-- | -- | -- | --
-- | -- | -- | --
-- | -- | -- | --
-- | -- | -- | --
-- | -- | -- | --
-- | -- | -- | --
-- | -- | -- | --
-- | -- | -- | --
-- | -- | -- | --
-- | -- | -- | --

## ExFig 5a
time | thickness from SEM cross-sections |  |  |  |  | as-illuminated thickness is 2.7 μm
| Sample 1 | Sample 2 | Sample 3 | Mean | S.D. | Normalized thickness | Normalized S.D.
(s) | (μm) | (μm) | (μm) | (μm) | (μm)
5 | 5.203 | 5.094 | 5.031 | 5.109333 | 0.08701915 | 1.892346 | 0.03222932
25 | 6.398 | 6.969 | 7.219 | 6.862 | 0.4208289 | 2.541481 | 0.1558626
60 | 7.945 | 8.016 | 6.687 | 7.549333 | 0.7476459 | 2.796049 | 0.2769059
90 | 9.938 | 10.641 | 11.437 | 10.672 | 0.7499807 | 3.952593 | 0.2777706
360 | 8.625 | 7.5 | 8.938 | 8.354333 | 0.7562449 | 3.094198 | 0.2800907
1800 | 2.906 | 2.953 | 2.531 | 2.796667 | 0.2312711 | 1.035802 | 0.08565597
7200 | 2.906 | 2.375 | 2.297 | 2.526 | 0.3313925 | 0.9355556 | 0.122738