## Fig.3a
192-kDa PS, THX/PS = 5 wt%, energy dose is 3000 J cm-2, developed in 32℃ acetic acid
time | thickness from SEM cross-sections | [8 empty] | Δh(t) |  |  |  | Δh(t) / Δh(t=tb) |  |  | Δh(t) / Δh(t=tb)
| Sample 1 | Sample 2 | Sample 3 | Mean | S.D. | Normalized thickness | Normalized S.D. | tb (s) | t/tb | Sample 1 | Sample 2 | Sample 3 | Δh(t=tb) | Sample 1 | Sample 2 | Sample 3 | Mean | S.D.
(s) | (μm) | (μm) | (μm) | (μm) | (μm) |  |  |  |  | (μm) | (μm) | (μm) | (μm)
as-illuminated | 4.631 | 4.641 | 4.75 | 4.674 | 0.06600758 | 1 | 0.01412229 | [5 empty] | 3.897
5 | 4.809 | 4.905 | 4.865 | 4.859667 | 0.04822171 | 1.039723 | 0.01031701 | 41 | 0.1219512 | 0.135 | 0.231 | 0.191 |  | 0.03464203 | 0.05927637 | 0.04901206 | 0.04764349 | 0.01237406
15 | 5.069 | 5.382 | 5.304 | 5.251667 | 0.1629305 | 1.123591 | 0.03485889 |  | 0.3658537 | 0.395 | 0.708 | 0.63 |  | 0.10136 | 0.1816782 | 0.1616628 | 0.1482337 | 0.0418092
25 | 6.253 | 6.074 | 5.963 | 6.096667 | 0.1463227 | 1.304379 | 0.03130567 |  | 0.6097561 | 1.579 | 1.4 | 1.289 |  | 0.4051835 | 0.3592507 | 0.3307673 | 0.3650671 | 0.03754752
60 | 12 | 11.406 | 10.938 | 11.448 | 0.5322443 | 2.449294 | 0.1138734 |  | 1.463415 | 7.326 | 6.732 | 6.264 |  | 1.879908 | 1.727483 | 1.60739 | 1.73826 | 0.136578
120 | 15.75 | 15.891 | 15.319 | 15.65333 | 0.2980006 | 3.349023 | 0.06375707 |  | 2.926829 | 11.076 | 11.217 | 10.645 |  | 2.842186 | 2.878368 | 2.731588 | 2.817381 | 0.07646922
180 | 17.75 | 18.094 | 18.586 | 18.14333 | 0.4201777 | 3.881757 | 0.08989682 |  | 4.390244 | 13.076 | 13.42 | 13.912 |  | 3.355402 | 3.443675 | 3.569926 | 3.456334 | 0.1078208
240 | 17.133 | 19.078 | 18.973 | 18.39467 | 1.093896 | 3.93553 | 0.2340385 |  | 5.853659 | 12.459 | 14.404 | 14.299 |  | 3.197075 | 3.696177 | 3.669233 | 3.520828 | 0.2807021
360 | 22.031 | 20.219 | 20.406 | 20.88533 | 0.9965723 | 4.468407 | 0.2132162 |  | 8.780488 | 17.357 | 15.545 | 15.732 |  | 4.453939 | 3.988966 | 4.036952 | 4.159952 | 0.2557281
900 | 29.014 | 31.221 | 31.127 | 30.454 | 1.247962 | 6.515618 | 0.2670008 |  | 21.95122 | 24.34 | 26.547 | 26.453 |  | 6.24583 | 6.812163 | 6.788042 | 6.615345 | 0.3202366
1800 | 33.512 | 32.411 | 30.48 | 32.13433 | 1.534817 | 6.875125 | 0.3283734 |  | 43.90244 | 28.838 | 27.737 | 25.806 |  | 7.400051 | 7.117526 | 6.622017 | 7.046532 | 0.3938459
7200 | 49.829 | 48.585 | 52.815 | 50.40967 | 2.173961 | 10.78512 | 0.4651178 |  | 175.6098 | 45.155 | 43.911 | 48.141 |  | 11.58712 | 11.2679 | 12.35335 | 11.73612 | 0.557855
86400 | 90.562 | 92.688 | 86.55 | 89.93333 | 3.116918 | 19.24119 | 0.6668631 |  | 2107.317 | 85.888 | 88.014 | 81.876 |  | 22.03952 | 22.58507 | 21.01001 | 21.8782 | 0.799825
192-kDa PS, THX/PS = 5 wt%, energy dose is 2000 J cm-2, developed in 22℃ acetic acid
time | thickness from SEM cross-sections | [8 empty] | Δh(t) |  |  |  | Δh(t) / Δh(t=tb) |  |  | Δh(t) / Δh(t=tb)
| Sample 1 | Sample 2 | Sample 3 | Mean | S.D. | Normalized thickness | Normalized S.D. | tb (s) | t/tb | Sample 1 | Sample 2 | Sample 3 | Δh(t=tb) | Sample 1 | Sample 2 | Sample 3 | Mean | S.D.
(s) | (μm) | (μm) | (μm) | (μm) | (μm) |  |  |  |  | (μm) | (μm) | (μm) | (μm)
as-illuminated | 4.631 | 4.641 | 4.75 | 4.674 | 0.06600758 | 1 | 0.01412229 | 570 |  |  |  |  | 1.8503
60 | 4.873 | 4.766 | 4.797 | 4.812 | 0.05505452 | 1.029525 | 0.01177889 |  | 0.1052632 | 0.199 | 0.092 | 0.123 |  | 0.1075501 | 0.04972167 | 0.06647571 | 0.0745825 | 0.02975437
360 | 6.094 | 6 | 6.159 | 6.084333 | 0.07993956 | 1.30174 | 0.01710303 |  | 0.6315789 | 1.42 | 1.326 | 1.485 |  | 0.7674431 | 0.7166405 | 0.8025726 | 0.7622187 | 0.04320357
1800 | 9.25 | 9.375 | 8.812 | 9.145667 | 0.2956456 | 1.956711 | 0.06325324 |  | 3.157895 | 4.576 | 4.701 | 4.138 |  | 2.473112 | 2.540669 | 2.236394 | 2.416725 | 0.1597825
7200 | 11.813 | 11.875 | 11.906 | 11.86467 | 0.04735328 | 2.53844 | 0.01013121 |  | 12.63158 | 7.139 | 7.201 | 7.232 |  | 3.858293 | 3.891801 | 3.908555 | 3.886217 | 0.02559222
18000 | 14.625 | 11.781 | 12.625 | 13.01033 | 1.460632 | 2.783554 | 0.3125015 |  | 31.57895 | 9.951 | 7.107 | 7.951 |  | 5.378047 | 3.840999 | 4.297141 | 4.505396 | 0.7894027
54240 | 16.031 | 14.297 | 14.672 | 15 | 0.912347 | 3.209243 | 0.1951962 |  | 95.15789 | 11.357 | 9.623 | 9.998 |  | 6.137924 | 5.200778 | 5.403448 | 5.580717 | 0.4930806
86400 | 15.937 | 15.687 | 17.344 | 16.32267 | 0.8932896 | 3.492227 | 0.1911189 |  | 151.5789 | 11.263 | 11.013 | 12.67 |  | 6.087121 | 5.952008 | 6.847538 | 6.295556 | 0.482781
192-kDa PS, THX/PS = 5 wt%, energy dose is 3000 J cm-2, developed in 62℃ acetic acid
time | thickness from SEM cross-sections | [8 empty] | Δh(t) |  |  |  | Δh(t) / Δh(t=tb) |  |  | Δh(t) / Δh(t=tb)
| Sample 1 | Sample 2 | Sample 3 | Mean | S.D. | Normalized thickness | Normalized S.D. | tb (s) | t/tb | Sample 1 | Sample 2 | Sample 3 | Δh(t=tb) | Sample 1 | Sample 2 | Sample 3 | Mean | S.D.
(s) | (μm) | (μm) | (μm) | (μm) | (μm) |  |  |  |  | (μm) | (μm) | (μm) | (μm)
as-illuminated | 4.631 | 4.641 | 4.75 | 4.674 | 0.06600758 | 1 | 0.01412229 | 2.5 |  |  |  |  | 1.0965
5 | 6.781 | 6.938 | 6.891 | 6.87 | 0.08057915 | 1.469833 | 0.01723987 |  | 2 | 2.107 | 2.264 | 2.217 |  | 1.921569 | 2.064751 | 2.021888 | 2.002736 | 0.0734876
25 | 11.309 | 11.766 | 13.312 | 12.129 | 1.04968 | 2.594994 | 0.2245786 |  | 10 | 6.635 | 7.092 | 8.638 |  | 6.051072 | 6.467852 | 7.877793 | 6.798906 | 0.9573009
60 | 16.875 | 16.5 | 16.688 | 16.68767 | 0.1875002 | 3.570318 | 0.04011558 |  | 24 | 12.201 | 11.826 | 12.014 |  | 11.12722 | 10.78523 | 10.95668 | 10.95638 | 0.1709988
180 | 17.203 | 17.031 | 17.461 | 17.23167 | 0.2164286 | 3.686707 | 0.04630479 |  | 72 | 12.529 | 12.357 | 12.787 |  | 11.42636 | 11.26949 | 11.66165 | 11.4525 | 0.1973813
1800 | 21.844 | 22.313 | 23.062 | 22.40633 | 0.6143406 | 4.793824 | 0.1314379 |  | 720 | 17.17 | 17.639 | 18.388 |  | 15.65891 | 16.08664 | 16.76972 | 16.17176 | 0.5602741
7200 | 23.096 | 24.227 | 22.617 | 23.31333 | 0.8267105 | 4.987876 | 0.1768743 |  | 2880 | 18.422 | 19.553 | 17.943 |  | 16.80073 | 17.83219 | 16.36389 | 16.99894 | 0.753954

## Fig.3b
Time: 5s |  | 15s |  | 25s |  | 60s |  | 120s |  | 180s |  | 360s |  | 900s |  | 7200s |  | Statistics
Depth | D (Mean Feret Diameter) | Depth | D | Depth | D | Depth | D | Depth | D | Depth | D | Depth | D | Depth | D | Depth | D | time | Mean of D of largest 76 bubbles | S.D. of largest 76 bubbles | time | Number of bubbles | width | Nb (number of bubbles per micrometre of film width )
μm | μm | μm | μm | μm | μm | μm | μm | μm | μm | μm | μm | μm | μm | μm | μm | μm | μm | (s) | (μm) | (μm) | (s) |  | (μm)
0.092 | 0.107 | 0.256 | 0.7075 | 0.227 | 1.21 | 1.048 | 3.335 | 1.302 | 4.802 | 0.838 | 3.169 | 2.434 | 5.66 | 2.031 | 7.584 | 2.592 | 15.9895 | 5 | 0.25 | 0.06806 | 5 | 129 | 8.038 | 16.04877
0.127 | 0.299 | 0.277 | 0.2205 | 0.439 | 0.4585 | 1.065 | 3.7525 | 1.308 | 3.7805 | 1.219 | 5.009 | 2.363 | 5.67 | 2.19 | 9.6925 | 2.72 | 16.951 | 15 | 0.36 | 0.10409 | 15 | 186 | 8.038 | 23.14008
0.159 | 0.068 | 0.286 | 0.5925 | 0.443 | 0.6895 | 1.102 | 3.989 | 1.444 | 3.1895 | 1.335 | 4.6505 | 3.957 | 7.7675 | 1.953 | 7.724 | 2.728 | 18.9035 | 25 | 0.58 | 0.19533 | 25 | 208 | 10.2 | 20.39216
0.173 | 0.313 | 0.289 | 0.376 | 0.499 | 0.6325 | 1.191 | 3.9135 | 1.46 | 3.908 | 1.396 | 4.9215 | 1.95 | 4.0755 | 2.959 | 10 | 3.178 | 10.945 | 60 | 2.17 | 0.92539 | 60 | 811 | 56.262 | 14.4147
0.179 | 0.1385 | 0.307 | 0.22 | 0.524 | 0.698 | 1.2 | 2.0595 | 1.47 | 3.6425 | 1.643 | 5.5795 | 1.982 | 4.2505 | 1.6 | 5.6845 | 3.591 | 10.9155 | 120 | 3 | 0.73103 | 120 | 490 | 59.673 | 8.211419
0.181 | 0.1905 | 0.317 | 0.331 | 0.588 | 0.835 | 1.216 | 2.0195 | 1.596 | 3.9485 | 1.655 | 5.117 | 1.092 | 2.683 | 3.565 | 8.038 | 4.309 | 10.6375 | 180 | 3.68 | 1.0379 | 180 | 301 | 59.766 | 5.036308
0.193 | 0.3115 | 0.335 | 0.683 | 0.609 | 1.026 | 1.375 | 3.5355 | 1.612 | 3.0315 | 1.693 | 4.2945 | 1.966 | 5.2235 | 1.837 | 5.4735 | 5.099 | 13.9175 | 360 | 4.07 | 1.45689 | 360 | 280 | 59.813 | 4.681257
0.21 | 0.205 | 0.345 | 0.238 | 0.624 | 0.7995 | 1.377 | 4.328 | 1.647 | 3.844 | 1.831 | 4.5705 | 4.109 | 5.845 | 4.436 | 12.3885 | 6.555 | 14.113 | 900 | 5.85 | 2.12461 | 900 | 118 | 59.766 | 1.974367
0.222 | 0.2745 | 0.404 | 0.3265 | 0.633 | 0.872 | 1.55 | 3.974 | 1.655 | 2.901 | 1.838 | 3.667 | 3.364 | 6.5475 | 4.915 | 7.164 | 6.946 | 12.007 | 7200 | 10.82 | 3.21179 | 7200 | 76 | 119.159 | 0.6378033
0.239 | 0.395 | 0.404 | 0.1855 | 0.665 | 0.9155 | 1.592 | 5.961 | 1.743 | 4.5595 | 1.921 | 4.722 | 1.937 | 5.1115 | 8.163 | 11.9175 | 7.389 | 9.664
0.247 | 0.6165 | 0.447 | 0.364 | 0.834 | 0.84 | 1.739 | 4.5865 | 1.894 | 4.6425 | 1.928 | 5.2405 | 3.622 | 8.554 | 6.728 | 6.4935 | 8.352 | 10.622
0.258 | 0.1605 | 0.459 | 0.289 | 0.839 | 0.9465 | 1.841 | 4.9585 | 2.029 | 3.8395 | 2.071 | 4.807 | 2.194 | 3.803 | 5.405 | 6.726 | 8.777 | 19.1265
0.271 | 0.349 | 0.474 | 0.416 | 0.851 | 0.9875 | 2.405 | 1.7525 | 2.039 | 3.77 | 2.287 | 6.1745 | 2.337 | 2.9715 | 8.097 | 9.9975 | 9.1 | 6.7675
0.279 | 0.217 | 0.488 | 0.31 | 0.86 | 0.585 | 2.567 | 1.983 | 2.082 | 4.156 | 2.749 | 4.5695 | 2.49 | 2.6475 | 8.557 | 8.6245 | 10.503 | 9.3055
0.295 | 0.26 | 0.501 | 0.4885 | 0.909 | 0.5775 | 2.591 | 2.131 | 2.588 | 4.0695 | 3.088 | 7.5495 | 4.543 | 6.1895 | 8.592 | 10.479 | 12.043 | 10.412
0.311 | 0.282 | 0.567 | 0.401 | 0.939 | 0.88 | 2.636 | 2.1845 | 2.738 | 3.008 | 3.848 | 4.2525 | 4.451 | 5.1405 | 11.902 | 7.7725 | 12.227 | 10.724
0.316 | 0.1215 | 0.61 | 0.3225 | 1.064 | 0.397 | 2.833 | 1.757 | 3.096 | 4.961 | 4.048 | 4.934 | 4.807 | 4.456 | 9.646 | 6.2525 | 13.174 | 13.1135
0.322 | 0.2545 | 0.678 | 0.3545 | 1.165 | 0.4815 | 2.838 | 2.757 | 3.25 | 3.336 | 4.369 | 4.193 | 4.833 | 5.995 | 11.176 | 8.1305 | 13.19 | 14.33
0.331 | 0.23 | 0.716 | 0.462 | 1.174 | 0.5885 | 2.852 | 1.795 | 3.825 | 3.2345 | 4.433 | 3.7495 | 5.921 | 4.6685 | 9.551 | 5.513 | 13.625 | 9.5525
0.349 | 0.345 | 0.729 | 0.416 | 1.235 | 0.789 | 2.882 | 2.0765 | 3.856 | 3.029 | 4.465 | 4.9995 | 4.788 | 3.61 | 12.194 | 7.8735 | 15.54 | 9.3835
0.351 | 0.3815 | 0.734 | 0.394 | 1.281 | 0.7335 | 2.937 | 1.1485 | 3.904 | 3.363 | 4.769 | 4.1205 | 4.79 | 4.6145 | 13.466 | 8.089 | 15.629 | 10.048
0.402 | 0.1455 | 0.745 | 0.322 | 1.309 | 0.6575 | 2.941 | 2.252 | 3.916 | 3.0795 | 4.871 | 4.477 | 5.914 | 6.016 | 13.712 | 6.936 | 15.965 | 15.234
0.423 | 0.278 | 0.752 | 0.2515 | 1.311 | 0.2165 | 2.964 | 2.45 | 3.924 | 3.153 | 5.042 | 4.646 | 5.954 | 3.4495 | 13.764 | 10.1715 | 16.601 | 10.8595
0.426 | 0.217 | 0.76 | 0.2255 | 1.312 | 0.7295 | 3.167 | 2.77 | 4.148 | 3.397 | 5.242 | 4.738 | 7.097 | 3.791 | 13.358 | 7.4195 | 17.896 | 15.276
0.439 | 0.2925 | 0.762 | 0.204 | 1.324 | 0.674 | 3.19 | 2.088 | 4.188 | 3.327 | 5.271 | 4.418 | 8.354 | 9.397 | 16.294 | 8.026 | 18.232 | 11.6695
0.444 | 0.275 | 0.765 | 0.231 | 1.324 | 0.5615 | 3.262 | 2.6075 | 4.275 | 3.1245 | 5.583 | 3.2365 | 7.045 | 2.679 | 16.312 | 5.725 | 20 | 11.1065
0.454 | 0.3885 | 0.77 | 0.2385 | 1.326 | 0.49 | 3.311 | 1.7895 | 4.321 | 3.715 | 5.598 | 4.2055 | 9.329 | 6.519 | 14.831 | 3.2205 | 21.219 | 14.7225
0.463 | 0.1915 | 0.774 | 0.5095 | 1.331 | 0.457 | 3.394 | 1.803 | 4.367 | 2.5775 | 5.702 | 3.6105 | 9.729 | 6.5895 | 15.778 | 3.926 | 21.315 | 13.733
0.465 | 0.2175 | 0.777 | 0.2605 | 1.354 | 0.715 | 3.412 | 2.362 | 4.477 | 3.053 | 5.905 | 3.203 | 6.967 | 2.199 | 16.262 | 5.062 | 22.122 | 8.721
0.491 | 0.139 | 0.793 | 0.2195 | 1.408 | 0.461 | 3.416 | 1.4125 | 4.483 | 4.0125 | 5.986 | 3.9545 | 6.679 | 1.752 | 18.841 | 6.142 | 23.615 | 10.9405
0.497 | 0.176 | 0.811 | 0.3605 | 1.51 | 0.6435 | 3.428 | 1.7715 | 4.494 | 2.2455 | 6.763 | 2.636 | 7.643 | 3.1395 | 17.627 | 4.951 | 23.721 | 12.2525
0.501 | 0.2345 | 0.942 | 0.4195 | 1.559 | 0.3225 | 3.469 | 1.318 | 4.591 | 2.424 | 6.915 | 4.451 | 7.794 | 3.324 | 17.825 | 5.152 | 23.73 | 9.201
0.508 | 0.127 | 0.952 | 0.3955 | 1.622 | 0.444 | 3.54 | 1.2255 | 4.668 | 4.3755 | 7.248 | 4.6245 | 7.738 | 3.242 | 17.61 | 3.73 | 23.758 | 9.264
0.511 | 0.1955 | 0.954 | 0.408 | 1.632 | 0.3785 | 3.618 | 2.3405 | 4.686 | 2.918 | 7.285 | 3.721 | 9.018 | 6.9485 | 20.067 | 8.317 | 24.279 | 10.909
0.527 | 0.2755 | 0.971 | 0.418 | 1.643 | 0.534 | 3.646 | 2.6195 | 4.91 | 2.8015 | 7.337 | 3.638 | 9.465 | 5.938 | 18.8 | 5.2875 | 25.201 | 3.4135
0.528 | 0.29 | 0.976 | 0.3635 | 1.644 | 0.578 | 3.681 | 1.523 | 5.057 | 3.394 | 7.379 | 2.257 | 8.219 | 4.1445 | 17.314 | 2.953 | 26.133 | 5.514
0.535 | 0.1715 | 0.978 | 0.3765 | 1.654 | 0.829 | 3.684 | 1.832 | 5.18 | 1.949 | 7.392 | 3.595 | 8.532 | 2.636 | 18.651 | 6.0945 | 26.457 | 13.1175
0.537 | 0.103 | 0.979 | 0.57 | 1.679 | 0.513 | 3.762 | 3.394 | 5.205 | 1.217 | 7.424 | 1.952 | 9.887 | 4.2735 | 19.059 | 4.6705 | 27.821 | 9.391
0.562 | 0.3335 | 0.989 | 0.4705 | 1.714 | 0.615 | 3.765 | 2.0435 | 5.619 | 3.001 | 7.444 | 3.493 | 8.612 | 2.922 | 17.278 | 1.667 | 28.299 | 9.928
0.575 | 0.1615 | 0.99 | 0.1875 | 1.721 | 0.123 | 3.778 | 1.61 | 5.623 | 3.1275 | 7.496 | 2.346 | 9.142 | 2.268 | 18.646 | 5.2105 | 28.708 | 5.9385
0.581 | 0.1245 | 0.991 | 0.5685 | 1.769 | 0.6625 | 3.785 | 1.31 | 5.687 | 2.8715 | 7.537 | 3.098 | 9.023 | 2.6845 | 18.921 | 3.701 | 29.092 | 12.025
0.581 | 0.23 | 1.003 | 0.2335 | 1.785 | 0.3835 | 3.807 | 1.5135 | 5.838 | 2.3555 | 7.573 | 2.083 | 9.313 | 3.839 | 18.719 | 3.3105 | 29.309 | 10.0895
0.587 | 0.2775 | 1.007 | 0.332 | 1.793 | 0.6305 | 3.851 | 2.148 | 5.887 | 2.0295 | 7.613 | 4.5905 | 9.296 | 3.4545 | 19.652 | 4.653 | 29.653 | 10.7355
0.596 | 0.3025 | 1.008 | 0.407 | 1.852 | 0.6115 | 3.917 | 2.2445 | 5.936 | 3.5255 | 7.748 | 2.4625 | 9.376 | 4.117 | 19.954 | 4.6785 | 30.806 | 14.319
0.596 | 0.0985 | 1.018 | 0.47 | 1.858 | 0.573 | 3.929 | 1.7025 | 5.984 | 2.6145 | 7.868 | 2.03 | 9.799 | 3.1005 | 21.765 | 6.585 | 31.501 | 10.349
0.614 | 0.1655 | 1.09 | 0.1085 | 1.879 | 0.736 | 3.942 | 1.9505 | 6.178 | 3.4315 | 7.963 | 3.2815 | 10.086 | 3.6975 | 19.871 | 3.4945 | 32.001 | 10.858
0.62 | 0.078 | 1.102 | 0.28 | 1.889 | 0.713 | 3.981 | 2.244 | 6.192 | 3.278 | 8.05 | 4.1335 | 10.027 | 2.768 | 20.456 | 3.7245 | 32.557 | 8.9425
0.625 | 0.277 | 1.121 | 0.32 | 1.896 | 0.716 | 4.066 | 1.1865 | 6.29 | 2.208 | 8.461 | 3.9295 | 10.47 | 2.848 | 21.407 | 4.131 | 33.406 | 10.9555
0.626 | 0.268 | 1.127 | 0.158 | 1.929 | 0.514 | 4.087 | 1.4985 | 6.304 | 2.6635 | 8.547 | 2.357 | 10.007 | 2.102 | 21.876 | 5.711 | 33.456 | 16.3235
0.631 | 0.211 | 1.163 | 0.193 | 1.955 | 0.3785 | 4.142 | 1.3875 | 6.5 | 2.483 | 8.663 | 2.7285 | 10.736 | 3.838 | 21.229 | 2.303 | 33.569 | 9.286
0.64 | 0.0635 | 1.177 | 0.245 | 1.975 | 0.4065 | 4.176 | 1.419 | 6.503 | 2.0015 | 8.886 | 2.3715 | 10.609 | 2.251 | 22.114 | 3.5635 | 34.525 | 8.025
0.646 | 0.1865 | 1.184 | 0.2335 | 1.986 | 0.571 | 4.228 | 1.1905 | 6.568 | 2.497 | 8.923 | 2.5065 | 10.942 | 2.2445 | 21.636 | 3.644 | 34.769 | 5.1455
0.66 | 0.1965 | 1.186 | 0.1985 | 1.989 | 0.2585 | 4.282 | 1.199 | 6.6 | 1.2855 | 8.944 | 3.155 | 11.089 | 2.6845 | 22.526 | 5.697 | 36.564 | 11.171
0.662 | 0.0675 | 1.195 | 0.5 | 2.003 | 0.59 | 4.305 | 1.411 | 6.659 | 2.8255 | 8.983 | 2.498 | 11.419 | 3.1065 | 21.755 | 5.1835 | 36.602 | 10.391
0.665 | 0.162 | 1.197 | 0.253 | 2.046 | 0.73 | 4.347 | 2.076 | 6.687 | 3.3565 | 9.19 | 2.5665 | 11.615 | 3.425 | 21.921 | 2.702 | 36.755 | 9.286
0.674 | 0.2465 | 1.208 | 0.3405 | 2.103 | 0.2835 | 4.409 | 1.371 | 6.707 | 1.465 | 9.21 | 2.7285 | 11.934 | 3.143 | 22.656 | 2.875 | 36.82 | 8.9485
0.674 | 0.2265 | 1.211 | 0.248 | 2.103 | 0.329 | 4.416 | 1.254 | 6.766 | 2.1135 | 9.322 | 2.822 | 11.253 | 1.601 | 24.494 | 5.9915 | 37.405 | 9.4265
0.679 | 0.162 | 1.217 | 0.254 | 2.11 | 0.2665 | 4.431 | 1.3735 | 6.836 | 2.8335 | 9.367 | 2.508 | 12.284 | 2.974 | 22.758 | 4.319 | 37.664 | 7.7725
0.685 | 0.098 | 1.221 | 0.178 | 2.116 | 0.584 | 4.531 | 1.7435 | 6.837 | 1.47 | 9.405 | 1.883 | 11.567 | 1.49 | 23.266 | 4.4865 | 38.516 | 8.3355
0.69 | 0.281 | 1.224 | 0.24 | 2.123 | 0.2815 | 4.532 | 1.8605 | 6.853 | 2.044 | 9.545 | 2.4095 | 11.984 | 2.986 | 24.565 | 4.7065 | 38.952 | 6.5685
0.692 | 0.0885 | 1.23 | 0.4575 | 2.129 | 0.187 | 4.533 | 1.3065 | 6.864 | 2.5855 | 9.61 | 4.2295 | 12.508 | 3.175 | 24.105 | 4.9335 | 39.197 | 7.361
0.699 | 0.184 | 1.23 | 0.1735 | 2.13 | 0.2815 | 4.564 | 1.2205 | 6.974 | 1.81 | 9.668 | 3.0375 | 12.235 | 2.345 | 23.585 | 2.871 | 41.015 | 7.395
0.703 | 0.207 | 1.233 | 0.3335 | 2.152 | 0.375 | 4.568 | 1.214 | 7.05 | 2.6785 | 9.71 | 2.729 | 12.309 | 2.653 | 23.821 | 3.8035 | 41.841 | 19.2035
0.715 | 0.071 | 1.237 | 0.297 | 2.172 | 0.3325 | 4.609 | 1.7665 | 7.075 | 1.365 | 9.785 | 2.5245 | 11.883 | 1.8485 | 23.364 | 3.1095 | 41.871 | 10.759
0.724 | 0.205 | 1.242 | 0.235 | 2.19 | 0.1765 | 4.625 | 1.709 | 7.287 | 1.9015 | 9.906 | 2.478 | 11.944 | 2.703 | 24.234 | 4.002 | 42.757 | 11.485
0.729 | 0.242 | 1.242 | 0.282 | 2.232 | 0.3165 | 4.695 | 0.837 | 7.308 | 1.9935 | 9.916 | 2.564 | 12.608 | 2.731 | 24.448 | 5.2115 | 42.767 | 12.0045
0.735 | 0.1465 | 1.251 | 0.2535 | 2.235 | 0.262 | 4.728 | 1.152 | 7.333 | 1.5085 | 9.964 | 1.079 | 12.371 | 3.4625 | 25.722 | 5.856 | 43.97 | 11.282
0.735 | 0.241 | 1.251 | 0.2935 | 2.255 | 0.447 | 4.729 | 1.7375 | 7.337 | 3.102 | 9.98 | 3.0425 | 12.123 | 1.996 | 24.225 | 2.7175 | 44.333 | 11.368
0.736 | 0.2195 | 1.254 | 0.2845 | 2.262 | 0.285 | 4.748 | 1.4195 | 7.361 | 2.1665 | 10.049 | 4.0615 | 12.256 | 2.444 | 25.654 | 4.1825 | 44.437 | 8.693
0.747 | 0.1685 | 1.261 | 0.2995 | 2.265 | 0.229 | 4.758 | 1.65 | 7.376 | 2.163 | 10.096 | 1.7575 | 12.716 | 3.499 | 25.29 | 3.887 | 44.5 | 6.4515
0.747 | 0.2095 | 1.267 | 0.251 | 2.276 | 0.3795 | 4.824 | 1.347 | 7.385 | 0.7115 | 10.183 | 2.4915 | 13.01 | 3.5365 | 25.638 | 4.415 | 44.526 | 15.426
0.756 | 0.1555 | 1.279 | 0.3975 | 2.281 | 0.5805 | 4.829 | 1.312 | 7.486 | 1.7115 | 10.28 | 3.2685 | 12.473 | 2.2495 | 24.549 | 2.3195 | 44.631 | 10.647
0.757 | 0.152 | 1.317 | 0.2665 | 2.291 | 0.4615 | 4.859 | 1.3295 | 7.57 | 2.3345 | 10.282 | 1.6375 | 13.505 | 3.9825 | 26.502 | 5.027 | 44.981 | 10.1665
0.757 | 0.2325 | 1.326 | 0.244 | 2.299 | 0.411 | 4.905 | 1.204 | 7.64 | 2.051 | 10.397 | 2.402 | 12.593 | 2.441 | 26.273 | 3.463 | 45.351 | 6.3305
0.764 | 0.2175 | 1.343 | 0.3325 | 2.314 | 0.452 | 4.936 | 0.9855 | 7.686 | 1.3655 | 10.544 | 3.5025 | 12.895 | 2.631 | 25.696 | 2.2685 | 45.692 | 10.5615
0.773 | 0.1575 | 1.359 | 0.227 | 2.317 | 0.284 | 4.937 | 1.342 | 7.711 | 1.709 | 10.619 | 3.5735 | 13.076 | 2.847 | 26.476 | 2.852 | 45.972 | 5.6705
0.773 | 0.243 | 1.36 | 0.23 | 2.329 | 0.2915 | 4.941 | 1.411 | 7.747 | 1.958 | 10.637 | 2.0575 | 12.838 | 1.7145 | 28.03 | 7.5345
0.773 | 0.261 | 1.374 | 0.2775 | 2.371 | 0.598 | 4.972 | 1.0475 | 7.85 | 1.7665 | 10.671 | 2.0095 | 13.684 | 2.7965 | 26.191 | 3.5195
0.774 | 0.312 | 1.385 | 0.188 | 2.39 | 0.295 | 4.985 | 1.809 | 7.868 | 1.549 | 10.723 | 2.0835 | 13.276 | 1.505 | 26.072 | 2.182
0.776 | 0.2865 | 1.405 | 0.319 | 2.409 | 0.4945 | 4.99 | 1.6075 | 7.923 | 1.323 | 10.829 | 1.9735 | 13.684 | 2.555 | 26.064 | 2.581
0.776 | 0.196 | 1.408 | 0.2805 | 2.417 | 0.362 | 5.003 | 0.9895 | 7.964 | 1.8555 | 10.869 | 2.109 | 13.654 | 2.1235 | 26.838 | 3.1945
0.784 | 0.2275 | 1.414 | 0.2155 | 2.438 | 0.343 | 5.009 | 1.213 | 7.967 | 1.7565 | 10.993 | 1.749 | 13.654 | 2.1195 | 26.257 | 2.286
0.789 | 0.1965 | 1.417 | 0.165 | 2.439 | 0.4515 | 5.014 | 1.423 | 8.053 | 2.55 | 11.031 | 2.825 | 13.634 | 2.218 | 26.85 | 3.238
0.794 | 0.156 | 1.424 | 0.255 | 2.453 | 0.1885 | 5.033 | 1.397 | 8.055 | 1.9235 | 11.17 | 1.646 | 14.034 | 2.409 | 27.58 | 3.716
0.797 | 0.2675 | 1.427 | 0.1895 | 2.475 | 0.3545 | 5.048 | 1.338 | 8.064 | 1.987 | 11.171 | 1.987 | 13.547 | 1.303 | 27.478 | 4.353
0.805 | 0.2475 | 1.428 | 0.1375 | 2.478 | 0.147 | 5.109 | 1.2375 | 8.129 | 1.367 | 11.239 | 2.7885 | 13.406 | 1.1275 | 27.803 | 4.2095
0.806 | 0.173 | 1.437 | 0.49 | 2.479 | 0.537 | 5.123 | 1.349 | 8.145 | 1.5255 | 11.302 | 2.1615 | 13.918 | 1.9105 | 27.181 | 3.4905
0.807 | 0.186 | 1.437 | 0.2615 | 2.5 | 0.307 | 5.133 | 1.315 | 8.217 | 0.873 | 11.363 | 1.722 | 13.471 | 1.648 | 26.775 | 1.605
0.81 | 0.2065 | 1.445 | 0.2045 | 2.509 | 0.263 | 5.154 | 1.477 | 8.223 | 1.32 | 11.462 | 1.42 | 14.074 | 1.702 | 27.632 | 2.276
0.814 | 0.2595 | 1.446 | 0.1715 | 2.522 | 0.3315 | 5.206 | 1.635 | 8.268 | 1.158 | 11.478 | 1.5205 | 14.327 | 3.5425 | 27.822 | 2.5395
0.818 | 0.2105 | 1.446 | 0.247 | 2.543 | 0.3135 | 5.209 | 1.497 | 8.3 | 1.6455 | 11.481 | 1.6365 | 14.032 | 2.203 | 28.451 | 4.0565
0.818 | 0.232 | 1.456 | 0.2585 | 2.579 | 0.2065 | 5.233 | 0.931 | 8.301 | 2.0485 | 11.516 | 1.3415 | 14.411 | 3.3975 | 27.793 | 2.4755
0.822 | 0.208 | 1.458 | 0.482 | 2.583 | 0.205 | 5.293 | 1.1755 | 8.376 | 1.557 | 11.523 | 2.181 | 14.151 | 2.5595 | 29.317 | 4.7305
0.824 | 0.0805 | 1.459 | 0.357 | 2.586 | 0.3005 | 5.296 | 1.102 | 8.381 | 2.4415 | 11.547 | 1.482 | 14.081 | 1.9065 | 27.811 | 2.197
0.825 | 0.075 | 1.464 | 0.251 | 2.593 | 0.2865 | 5.32 | 1.45 | 8.392 | 2.06 | 11.605 | 2.2795 | 14.69 | 3.1705 | 28.721 | 3.787
0.825 | 0.2715 | 1.465 | 0.229 | 2.593 | 0.261 | 5.324 | 1.5175 | 8.407 | 1.7735 | 11.64 | 2.5165 | 13.984 | 1.337 | 28.354 | 2.8685
0.826 | 0.116 | 1.471 | 0.343 | 2.604 | 0.252 | 5.382 | 1.0595 | 8.463 | 1.331 | 11.658 | 1.764 | 14.564 | 2.7085 | 27.768 | 1.361
0.827 | 0.121 | 1.471 | 0.3915 | 2.605 | 0.188 | 5.385 | 1.0105 | 8.486 | 1.946 | 11.708 | 1.5495 | 14.581 | 2.4615 | 29.422 | 5.0725
0.828 | 0.0715 | 1.49 | 0.288 | 2.619 | 0.326 | 5.408 | 1.201 | 8.529 | 2.227 | 11.735 | 2.367 | 13.932 | 0.8885 | 28.814 | 2.972
0.829 | 0.0975 | 1.492 | 0.2235 | 2.625 | 0.3955 | 5.411 | 1.3685 | 8.554 | 2.4015 | 11.749 | 2.488 | 14.104 | 1.3515 | 29.309 | 4.9885
0.837 | 0.2175 | 1.512 | 0.351 | 2.637 | 0.3165 | 5.45 | 1.3005 | 8.565 | 1.282 | 11.935 | 1.572 | 14.113 | 0.9275 | 28.358 | 2.216
0.84 | 0.259 | 1.539 | 0.133 | 2.647 | 0.253 | 5.489 | 0.8415 | 8.657 | 1.954 | 11.991 | 2.0435 | 14.949 | 2.7995 | 28.262 | 1.593
0.841 | 0.153 | 1.549 | 0.1125 | 2.652 | 0.17 | 5.489 | 1.375 | 8.784 | 1.536 | 12.102 | 2.4925 | 14.461 | 2.2655 | 28.924 | 2.6205
0.842 | 0.216 | 1.549 | 0.158 | 2.653 | 0.476 | 5.531 | 1.1535 | 8.84 | 1.2 | 12.105 | 1.527 | 14.626 | 1.7465 | 29.83 | 4.5795
0.842 | 0.1245 | 1.554 | 0.1665 | 2.667 | 0.2085 | 5.563 | 1.86 | 8.897 | 1.362 | 12.171 | 2.171 | 14.228 | 0.9365 | 29.191 | 3.2695
0.842 | 0.175 | 1.554 | 0.1205 | 2.667 | 0.2155 | 5.582 | 0.8865 | 8.915 | 2 | 12.172 | 2.0745 | 14.626 | 1.9105 | 28.987 | 2.242
0.845 | 0.237 | 1.56 | 0.192 | 2.673 | 0.2075 | 5.584 | 1.0485 | 8.951 | 2.504 | 12.212 | 1.9545 | 14.747 | 1.6215 | 28.976 | 2.842
0.846 | 0.132 | 1.561 | 0.174 | 2.685 | 0.179 | 5.603 | 1.681 | 8.961 | 1.2175 | 12.226 | 1.044 | 14.418 | 1.294 | 29.489 | 2.903
0.849 | 0.1245 | 1.573 | 0.2165 | 2.704 | 0.2115 | 5.611 | 0.9855 | 8.973 | 2.58 | 12.259 | 1.973 | 14.573 | 1.259 | 29.994 | 2.5055
0.849 | 0.1845 | 1.574 | 0.181 | 2.72 | 0.1575 | 5.618 | 1.7685 | 9.015 | 1.3825 | 12.267 | 1.924 | 14.658 | 1.4475 | 29.24 | 1.9505
0.852 | 0.112 | 1.577 | 0.1745 | 2.788 | 0.271 | 5.624 | 0.788 | 9.031 | 1.2045 | 12.287 | 1.778 | 15.022 | 2.2065 | 29.564 | 2.849
0.853 | 0.212 | 1.579 | 0.2725 | 2.793 | 0.236 | 5.63 | 0.8775 | 9.037 | 1.5935 | 12.288 | 2.211 | 15.374 | 1.9685 | 29.369 | 1.82
0.854 | 0.066 | 1.59 | 0.2205 | 2.809 | 0.216 | 5.671 | 1.6245 | 9.037 | 1.731 | 12.312 | 2.004 | 14.835 | 0.8315 | 29.596 | 2.068
0.858 | 0.2155 | 1.591 | 0.149 | 2.81 | 0.2325 | 5.677 | 0.637 | 9.043 | 1.488 | 12.374 | 2.2655 | 15.343 | 2.536 | 29.935 | 2.263
0.859 | 0.174 | 1.594 | 0.199 | 2.975 | 0.088 | 5.707 | 1.1195 | 9.091 | 1.577 | 12.523 | 1.1475 | 15.144 | 1.3335 | 30.249 | 1.8565
0.868 | 0.096 | 1.601 | 0.2165 | 2.979 | 0.1315 | 5.744 | 1.633 | 9.167 | 1.147 | 12.554 | 1.6295 | 14.824 | 1.7705 | 30.533 | 2.089
0.884 | 0.2275 | 1.606 | 0.1435 | 2.979 | 0.1405 | 5.751 | 1.7535 | 9.204 | 1.803 | 12.582 | 1.758 | 15.182 | 1.5425 | 30.424 | 2.358
0.894 | 0.116 | 1.608 | 0.151 | 2.986 | 0.095 | 5.781 | 0.9635 | 9.225 | 1.081 | 12.626 | 1.375 | 15.174 | 1.316 | 30.413 | 1.553
0.9 | 0.118 | 1.617 | 0.2455 | 2.994 | 0.1715 | 5.822 | 0.9535 | 9.269 | 1.3565 | 12.692 | 1.481 | 15.437 | 2.838
0.906 | 0.1265 | 1.617 | 0.2065 | 3.009 | 0.1335 | 5.828 | 1.433 | 9.276 | 1.62 | 12.704 | 2.3195 | 16.208 | 2.8825
0.91 | 0.0875 | 1.62 | 0.2295 | 3.021 | 0.1495 | 5.843 | 1.0855 | 9.281 | 1.45 | 12.715 | 1.621 | 15.542 | 3.4485
0.922 | 0.1145 | 1.621 | 0.222 | 3.028 | 0.2165 | 5.851 | 0.592 | 9.296 | 1.1135 | 12.839 | 1.3105 | 15.395 | 1.342
0.923 | 0.082 | 1.621 | 0.2055 | 3.033 | 0.1735 | 5.858 | 1.0785 | 9.316 | 1.2375 | 12.84 | 1.9935 | 15.84 | 3.217
0.931 | 0.1155 | 1.624 | 0.226 | 3.034 | 0.173 | 5.876 | 1.419 | 9.323 | 2.094 | 12.841 | 2.1945 | 16.564 | 3.7525
0.932 | 0.0785 | 1.63 | 0.2185 | 3.05 | 0.2045 | 5.916 | 1.1565 | 9.372 | 1.3245 | 12.855 | 1.727 | 16.152 | 3.1725
0.936 | 0.088 | 1.633 | 0.1785 | 3.052 | 0.1855 | 5.921 | 0.9795 | 9.384 | 1.5615 | 12.899 | 2.4705 | 15.757 | 2.151
0.966 | 0.086 | 1.648 | 0.1335 | 3.063 | 0.1165 | 5.96 | 0.734 | 9.434 | 0.9005 | 12.919 | 1.688 | 15.822 | 1.7895
0.979 | 0.077 | 1.656 | 0.2415 | 3.113 | 0.2145 | 5.966 | 1.1795 | 9.436 | 1.1585 | 12.972 | 1.5535 | 15.832 | 2.2025
0.993 | 0.087 | 1.658 | 0.264 | 3.124 | 0.17 | 5.97 | 1.135 | 9.442 | 1.733 | 12.981 | 1.597 | 15.85 | 1.9415
|  | 1.66 | 0.216 | 3.134 | 0.165 | 5.984 | 1.1475 | 9.457 | 2.162 | 13.107 | 1.5015 | 15.66 | 1.0855
|  | 1.662 | 0.2315 | 3.162 | 0.1965 | 5.987 | 1.054 | 9.49 | 1.219 | 13.108 | 2.1655 | 16.219 | 1.8575
|  | 1.662 | 0.1545 | 3.162 | 0.119 | 5.998 | 0.9515 | 9.493 | 1.6135 | 13.127 | 2.2825 | 16.093 | 2.135
|  | 1.671 | 0.1215 | 3.165 | 0.235 | 5.998 | 1.0665 | 9.5 | 0.8205 | 13.167 | 1.9665 | 15.744 | 1.506
|  | 1.673 | 0.2065 | 3.176 | 0.091 | 6.005 | 1.673 | 9.506 | 1.596 | 13.208 | 1.0705 | 15.809 | 0.966
|  | 1.675 | 0.249 | 3.183 | 0.1995 | 6.022 | 1.166 | 9.513 | 3.0485 | 13.353 | 1.091 | 15.642 | 0.9885
|  | 1.677 | 0.1835 | 3.218 | 0.1805 | 6.042 | 1.3265 | 9.523 | 2.3355 | 13.404 | 0.9255 | 16.138 | 2.121
|  | 1.678 | 0.204 | 3.235 | 0.143 | 6.082 | 1.264 | 9.617 | 1.438 | 13.433 | 1.6345 | 15.696 | 1.324
|  | 1.688 | 0.253 | 3.253 | 0.108 | 6.096 | 0.82 | 9.623 | 1.197 | 13.465 | 1.347 | 16.214 | 2.1025
|  | 1.688 | 0.2025 | 3.289 | 0.205 | 6.098 | 0.604 | 9.666 | 1.3085 | 13.51 | 2.1495 | 16.557 | 2.791
|  | 1.689 | 0.1965 | 3.31 | 0.161 | 6.1 | 1.019 | 9.704 | 1.2125 | 13.522 | 1.022 | 16.32 | 2.4955
|  | 1.693 | 0.1475 | 3.329 | 0.139 | 6.124 | 1.1245 | 9.743 | 1.528 | 13.573 | 1.918 | 16.363 | 1.989
|  | 1.697 | 0.2955 | 3.33 | 0.108 | 6.124 | 1.303 | 9.81 | 1.358 | 13.578 | 1.902 | 16.279 | 2
|  | 1.7 | 0.0735 | 3.344 | 0.092 | 6.142 | 1.051 | 9.813 | 1.744 | 13.596 | 2.7015 | 16.744 | 1.9935
|  | 1.7 | 0.1305 | 3.347 | 0.139 | 6.167 | 0.991 | 9.831 | 1.176 | 13.619 | 1.79 | 16.479 | 1.3835
|  | 1.711 | 0.096 | 3.357 | 0.095 | 6.205 | 1.213 | 9.851 | 1.421 | 13.654 | 1.521 | 16.9 | 2.37
|  | 1.712 | 0.0895 | 3.361 | 0.1005 | 6.212 | 0.7625 | 9.872 | 1.9195 | 13.68 | 2.534 | 17.234 | 2.701
|  | 1.727 | 0.2205 | 3.37 | 0.167 | 6.23 | 1.185 | 9.889 | 1.794 | 13.699 | 2.047 | 16.418 | 1
|  | 1.73 | 0.1115 | 3.39 | 0.1835 | 6.231 | 1.1845 | 9.911 | 1.262 | 13.726 | 1.951 | 16.337 | 0.9745
|  | 1.739 | 0.0955 | 3.397 | 0.109 | 6.233 | 1.249 | 9.923 | 1.8045 | 13.816 | 4.0135 | 16.784 | 1.8885
|  | 1.753 | 0.208 | 3.5 | 0.176 | 6.238 | 0.899 | 9.971 | 1.693 | 13.829 | 2.436 | 16.674 | 1.6805
|  | 1.759 | 0.18 | 3.522 | 0.0995 | 6.246 | 1.137 | 10.044 | 2.101 | 13.874 | 1.29 | 17.084 | 2.415
|  | 1.762 | 0.165 | 3.541 | 0.1885 | 6.247 | 1.1145 | 10.085 | 1.499 | 13.889 | 2.6625 | 16.928 | 1.9205
|  | 1.765 | 0.225 | 3.585 | 0.2255 | 6.308 | 0.9885 | 10.1 | 1.4575 | 13.891 | 1.9765 | 17.187 | 1.7545
|  | 1.768 | 0.1415 | 3.64 | 0.1285 | 6.314 | 1.4575 | 10.133 | 1.625 | 13.932 | 2.704 | 16.913 | 1.8355
|  | 1.77 | 0.1175 | 3.663 | 0.121 | 6.322 | 1.1275 | 10.135 | 1.563 | 14.052 | 2.1075 | 17.329 | 1.6895
|  | 1.774 | 0.0875 | 3.671 | 0.118 | 6.336 | 0.524 | 10.145 | 1.317 | 14.06 | 0.9245 | 17.193 | 1.6545
|  | 1.777 | 0.21 | 3.687 | 0.1475 | 6.349 | 0.618 | 10.15 | 1.077 | 14.067 | 1.896 | 16.863 | 1.34
|  | 1.78 | 0.209 | 3.714 | 0.119 | 6.382 | 1.258 | 10.202 | 0.738 | 14.139 | 1.856 | 16.994 | 1.448
|  | 1.786 | 0.0845 | 3.735 | 0.2025 | 6.394 | 0.65 | 10.205 | 1.143 | 14.149 | 1.0685 | 16.862 | 0.6905
|  | 1.794 | 0.2275 | 3.743 | 0.13 | 6.394 | 1.0025 | 10.223 | 1.7465 | 14.155 | 1.463 | 17.532 | 2.4115
|  | 1.799 | 0.224 | 3.746 | 0.1025 | 6.456 | 0.5005 | 10.252 | 2.171 | 14.164 | 1.4565 | 16.796 | 0.9265
|  | 1.801 | 0.1035 | 3.751 | 0.1155 | 6.461 | 1.081 | 10.298 | 1.955 | 14.259 | 2.0165 | 16.921 | 1.276
|  | 1.807 | 0.081 | 3.757 | 0.143 | 6.481 | 1.0215 | 10.311 | 0.9445 | 14.316 | 1.6575 | 17.501 | 2.1175
|  | 1.812 | 0.054 | 3.775 | 0.18 | 6.495 | 1.5865 | 10.345 | 1.3585 | 14.379 | 2.445 | 17.291 | 1.327
|  | 1.812 | 0.105 | 3.782 | 0.1815 | 6.507 | 1.3195 | 10.397 | 1.014 | 14.387 | 0.9405 | 17.604 | 2.4385
|  | 1.822 | 0.141 | 3.807 | 0.1685 | 6.51 | 0.5785 | 10.404 | 0.8795 | 14.434 | 1.676 | 18.63 | 3.3585
|  | 1.823 | 0.176 | 3.825 | 0.174 | 6.515 | 0.9425 | 10.46 | 1.6635 | 14.488 | 1.589 | 17.545 | 1.8445
|  | 1.826 | 0.0555 | 3.827 | 0.1145 | 6.529 | 0.765 | 10.513 | 1.5465 | 14.52 | 1.3795 | 17.029 | 0.9115
|  | 1.828 | 0.2445 | 3.841 | 0.099 | 6.531 | 0.75 | 10.515 | 1.1945 | 14.578 | 1.051 | 17.232 | 2.1835
|  | 1.829 | 0.1955 | 3.891 | 0.13 | 6.545 | 0.76 | 10.532 | 1.317 | 14.593 | 1.053 | 17.426 | 1.7535
|  | 1.831 | 0.126 | 3.895 | 0.1375 | 6.551 | 0.652 | 10.55 | 1.3145 | 14.607 | 1.4735 | 17.56 | 2.019
|  | 1.834 | 0.2795 | 3.912 | 0.238 | 6.562 | 0.869 | 10.574 | 1.5435 | 14.628 | 2.6005 | 17.624 | 1.8905
|  | 1.835 | 0.178 | 3.925 | 0.2115 | 6.572 | 1.094 | 10.621 | 1.8275 | 14.633 | 1.5295 | 18.057 | 2.795
|  | 1.839 | 0.152 | 3.932 | 0.1075 | 6.573 | 1.2355 | 10.676 | 1.31 | 14.689 | 1.323 | 18.014 | 2.285
|  | 1.85 | 0.1405 | 3.96 | 0.11 | 6.584 | 0.989 | 10.687 | 1.5075 | 14.711 | 1.561 | 17.264 | 1.109
|  | 1.853 | 0.2515 | 3.966 | 0.1065 | 6.587 | 1.753 | 10.705 | 1.83 | 14.727 | 1.7225 | 17.709 | 1.8025
|  | 1.862 | 0.0935 | 3.97 | 0.102 | 6.59 | 0.9235 | 10.709 | 1.784 | 14.771 | 1.051 | 17.791 | 1.6405
|  | 1.864 | 0.131 | 3.983 | 0.0865 | 6.592 | 0.6775 | 10.736 | 0.729 | 14.772 | 1.1045 | 17.484 | 1.6835
|  | 1.866 | 0.0855 | 3.991 | 0.199 | 6.596 | 1.343 | 10.753 | 1.6175 | 14.831 | 1.8985 | 17.499 | 1.345
|  | 1.868 | 0.099 | 4.027 | 0.1285 | 6.607 | 1.147 | 10.782 | 1.377 | 14.953 | 1.3505 | 17.434 | 1.2795
|  | 1.891 | 0.1245 | 4.079 | 0.129 | 6.621 | 0.6545 | 10.783 | 1.2785 | 15.002 | 1.791 | 18.428 | 3.088
|  | 1.902 | 0.0995 | 4.105 | 0.1335 | 6.645 | 0.967 | 10.784 | 1.499 | 15.026 | 1.763 | 17.773 | 1.1955
|  | 1.907 | 0.1155 | 4.108 | 0.121 | 6.66 | 0.82 | 10.799 | 0.8425 | 15.045 | 2.063 | 18.399 | 2.2995
|  | 1.922 | 0.086 | 4.118 | 0.2905 | 6.671 | 0.8145 | 10.863 | 1.517 | 15.066 | 1.2195 | 18.238 | 1.886
|  | 1.94 | 0.0925 | 4.134 | 0.12 | 6.676 | 0.9045 | 10.879 | 1.0235 | 15.071 | 1.0205 | 17.793 | 1.0965
|  | 2.005 | 0.1085 | 4.169 | 0.1485 | 6.695 | 1.126 | 10.889 | 1.6615 | 15.107 | 1.949 | 17.891 | 1.1075
|  |  |  | 4.186 | 0.188 | 6.713 | 1.1585 | 10.894 | 1.509 | 15.125 | 2.7385 | 17.944 | 1.6895
|  |  |  | 4.201 | 0.1515 | 6.714 | 1.3985 | 10.896 | 2.06 | 15.222 | 1.184 | 18.054 | 1.1595
|  |  |  | 4.228 | 0.1095 | 6.723 | 0.956 | 10.9 | 1.2525 | 15.223 | 1.614 | 17.933 | 0.845
|  |  |  | 4.24 | 0.0945 | 6.73 | 1.512 | 10.903 | 1.3115 | 15.236 | 1.0645 | 18.108 | 1.256
|  |  |  | 4.246 | 0.145 | 6.747 | 1.0225 | 10.958 | 1.2315 | 15.245 | 1.4885 | 18.176 | 1.584
|  |  |  | 4.252 | 0.105 | 6.776 | 0.9005 | 10.966 | 1.8335 | 15.254 | 1.1425 | 18.407 | 2.4495
|  |  |  | 4.259 | 0.117 | 6.777 | 1.017 | 11.044 | 1.5895 | 15.287 | 1.8495 | 18.929 | 2.9465
|  |  |  | 4.263 | 0.1445 | 6.784 | 0.867 | 11.069 | 1.336 | 15.364 | 1.2415 | 19.005 | 2.306
|  |  |  | 4.306 | 0.156 | 6.795 | 0.803 | 11.071 | 0.8525 | 15.428 | 1.495 | 18.725 | 2.6425
|  |  |  | 4.322 | 0.131 | 6.815 | 1.412 | 11.073 | 0.89 | 15.433 | 1.437 | 18.363 | 1.519
|  |  |  | 4.338 | 0.2015 | 6.868 | 0.9055 | 11.1 | 1.1935 | 15.508 | 2.029 | 18.234 | 1.7165
|  |  |  | 4.35 | 0.1155 | 6.899 | 0.7685 | 11.103 | 1.1685 | 15.522 | 1.9395 | 18.462 | 1.445
|  |  |  | 4.351 | 0.1015 | 6.905 | 0.736 | 11.132 | 0.9835 | 15.536 | 1.736 | 18.456 | 1.67
|  |  |  | 4.358 | 0.1785 | 6.906 | 1.272 | 11.136 | 1.1465 | 15.551 | 1.1685 | 18.343 | 0.7625
|  |  |  | 4.391 | 0.095 | 6.935 | 0.976 | 11.14 | 1.0795 | 15.556 | 1.895 | 18.615 | 1.636
|  |  |  | 4.395 | 0.098 | 6.937 | 1.287 | 11.165 | 1.388 | 15.556 | 1.169 | 18.676 | 1.4415
|  |  |  | 4.434 | 0.144 | 6.939 | 1.5275 | 11.173 | 1.638 | 15.657 | 1.459 | 18.441 | 1.261
|  |  |  | 4.45 | 0.173 | 6.943 | 0.8285 | 11.185 | 1.5745 | 15.687 | 1.781 | 18.72 | 1.6545
|  |  |  | 4.482 | 0.1585 | 6.945 | 0.7765 | 11.208 | 0.7565 | 15.737 | 2.842 | 18.5 | 1.266
|  |  |  | 4.489 | 0.1015 | 6.96 | 0.646 | 11.233 | 1.434 | 15.784 | 1.8035 | 18.858 | 2.4905
|  |  |  | 4.592 | 0.1475 | 6.96 | 1.1395 | 11.242 | 2.4445 | 15.804 | 1.6125 | 18.927 | 2.1505
|  |  |  | 4.611 | 0.14 | 6.977 | 0.9325 | 11.243 | 1.1965 | 15.81 | 1.384 | 18.763 | 1.6745
[6 empty] | 6.985 | 0.568 | 11.248 | 1.276 | 15.859 | 1.3905 | 19.702 | 2.483
[6 empty] | 6.996 | 1.029 | 11.275 | 1.2195 | 15.871 | 1.7215 | 19.6 | 2.524
[6 empty] | 6.997 | 0.8635 | 11.363 | 1.289 | 15.878 | 1.42 | 19.676 | 3.4205
[6 empty] | 7.001 | 0.573 | 11.373 | 1.3065 | 15.881 | 1.5145 | 18.926 | 1.3705
[6 empty] | 7.036 | 1.068 | 11.41 | 0.987 | 15.903 | 1.9295 | 18.634 | 0.906
[6 empty] | 7.043 | 0.9985 | 11.413 | 0.957 | 15.952 | 1.942 | 19.771 | 2.7565
[6 empty] | 7.094 | 1.206 | 11.451 | 1.3945 | 15.987 | 1.7445 | 19.44 | 2.469
[6 empty] | 7.115 | 0.6455 | 11.461 | 1.2425 | 15.997 | 1.252 | 19.528 | 3.2505
[6 empty] | 7.115 | 0.678 | 11.476 | 0.991 | 15.999 | 1.857 | 19.465 | 1.7295
[6 empty] | 7.128 | 1.151 | 11.491 | 1.151 | 16.022 | 1.553 | 18.891 | 1.4315
[6 empty] | 7.145 | 0.806 | 11.506 | 1.0495 | 16.061 | 0.7415 | 19.428 | 1.4665
[6 empty] | 7.151 | 0.927 | 11.507 | 0.899 | 16.082 | 2.0285 | 18.807 | 0.6625
[6 empty] | 7.184 | 0.966 | 11.541 | 0.8055 | 16.101 | 2.054 | 19.39 | 2.0545
[6 empty] | 7.19 | 1.1955 | 11.56 | 0.827 | 16.113 | 0.8115 | 19.536 | 2.599
[6 empty] | 7.19 | 1.1675 | 11.586 | 0.654 | 16.178 | 2.273 | 19.865 | 2.4415
[6 empty] | 7.195 | 1.034 | 11.594 | 1.0055 | 16.191 | 1.7735 | 19.472 | 2.1395
[6 empty] | 7.201 | 1.1005 | 11.6 | 1.052 | 16.232 | 1.051 | 19.562 | 2.02
[6 empty] | 7.204 | 0.59 | 11.633 | 1.442 | 16.251 | 1.3955 | 19.398 | 1.255
[6 empty] | 7.209 | 0.656 | 11.66 | 1.2955 | 16.323 | 1.7825 | 19.435 | 1.598
[6 empty] | 7.219 | 0.9215 | 11.668 | 1.261 | 16.335 | 1.512 | 19.246 | 0.63
[6 empty] | 7.221 | 0.6075 | 11.69 | 1.2505 | 16.341 | 1.116 | 19.929 | 1.9715
[6 empty] | 7.23 | 0.9525 | 11.717 | 1.376 | 16.438 | 1.524 | 19.645 | 1.8285
[6 empty] | 7.244 | 1.0105 | 11.74 | 1.1325 | 16.442 | 1.1815 | 19.804 | 1.8705
[6 empty] | 7.251 | 0.93 | 11.772 | 1.1755 | 16.446 | 1.937 | 19.842 | 1.868
[6 empty] | 7.268 | 0.7615 | 11.783 | 1.115 | 16.448 | 1.411 | 20.214 | 2.436
[6 empty] | 7.276 | 1.0295 | 11.829 | 0.7315 | 16.484 | 1.3085 | 20.209 | 1.949
[6 empty] | 7.284 | 1.139 | 11.846 | 1.23 | 16.527 | 2.018 | 19.697 | 0.911
[6 empty] | 7.286 | 0.877 | 11.848 | 1.131 | 16.528 | 1.0535 | 20.123 | 2.003
[6 empty] | 7.299 | 1.0815 | 11.855 | 1.0845 | 16.579 | 1.3055 | 20.192 | 2.4855
[6 empty] | 7.308 | 0.6335 | 11.859 | 0.9865 | 16.651 | 1.3615 | 19.955 | 1.858
[6 empty] | 7.319 | 1.263 | 11.863 | 1.0275 | 16.664 | 1.8805 | 19.946 | 1.474
[6 empty] | 7.324 | 0.8325 | 11.873 | 0.8435 | 16.664 | 1.4125 | 20.052 | 1.5705
[6 empty] | 7.329 | 0.6835 | 11.876 | 0.9515 | 16.695 | 1.2145 | 20.83 | 2.383
[6 empty] | 7.332 | 0.954 | 11.909 | 0.704 | 16.707 | 1.369 | 20.094 | 1.5645
[6 empty] | 7.343 | 0.9085 | 11.911 | 1.5065 | 16.739 | 1.8815 | 20.357 | 1.8835
[6 empty] | 7.382 | 1.0375 | 11.915 | 1.1455 | 16.838 | 1.181 | 20.131 | 1.6655
[6 empty] | 7.385 | 1.076 | 11.931 | 1.1175 | 16.852 | 1.1675 | 20.014 | 0.789
[6 empty] | 7.391 | 0.677 | 11.944 | 1.1825 | 16.885 | 1.397 | 20.449 | 1.878
[6 empty] | 7.395 | 0.9345 | 11.972 | 1.388 | 16.892 | 1.2385 | 20.68 | 2.145
[6 empty] | 7.403 | 0.665 | 11.98 | 1.1125 | 16.898 | 1.4775 | 20.661 | 2.0625
[6 empty] | 7.408 | 0.902 | 11.994 | 1.029 | 16.916 | 1.2215 | 20.285 | 1.304
[6 empty] | 7.425 | 0.752 | 12 | 0.675 | 16.938 | 1.4035 | 20.434 | 0.803
[6 empty] | 7.445 | 0.8505 | 12.001 | 1.668 | 16.939 | 2.0525 | 20.583 | 1.7505
[6 empty] | 7.461 | 0.6535 | 12.01 | 0.978 | 16.98 | 1.3365 | 21.094 | 4.2215
[6 empty] | 7.474 | 1.1905 | 12.013 | 1.4005 | 16.996 | 1.2555 | 21.092 | 3.879
[6 empty] | 7.484 | 0.7635 | 12.029 | 1.125 | 17.022 | 0.4665 | 20.71 | 1.299
[6 empty] | 7.488 | 0.7555 | 12.033 | 0.7945 | 17.036 | 1.2135 | 20.705 | 1.717
[6 empty] | 7.489 | 1.3385 | 12.068 | 1.4715 | 17.111 | 2.08 | 20.665 | 1.135
[6 empty] | 7.498 | 1.1125 | 12.072 | 1.434 | 17.135 | 1.504 | 20.793 | 1.294
[6 empty] | 7.505 | 0.7935 | 12.079 | 0.982 | 17.144 | 0.712 | 20.696 | 1.431
[6 empty] | 7.523 | 0.836 | 12.1 | 1.0615 | 17.262 | 1.443 | 20.674 | 1.369
[6 empty] | 7.536 | 0.7015 | 12.116 | 0.827 | 17.283 | 1.5105 | 20.957 | 1.529
[6 empty] | 7.548 | 0.8205 | 12.162 | 1.034 | 17.354 | 1.2995 | 20.825 | 1.079
[6 empty] | 7.549 | 0.7665 | 12.176 | 1.1565 | 17.362 | 1.106 | 20.897 | 1.4925
[6 empty] | 7.556 | 0.727 | 12.21 | 1.139 | 17.382 | 2.2945 | 20.822 | 1.6405
[6 empty] | 7.586 | 0.9095 | 12.212 | 0.9545 | 17.404 | 2.062 | 20.978 | 1.471
[6 empty] | 7.591 | 0.791 | 12.214 | 1.0125 | 17.428 | 1.8165 | 20.753 | 1.0665
[6 empty] | 7.592 | 0.837 | 12.221 | 1.0055 | 17.449 | 1.33 | 20.89 | 1.645
[6 empty] | 7.601 | 0.505 | 12.233 | 0.776 | 17.459 | 1.604 | 21.155 | 1.7445
[6 empty] | 7.605 | 1.1665 | 12.252 | 0.706 | 17.459 | 1.2085 | 21.158 | 1.73
[6 empty] | 7.62 | 0.703 | 12.26 | 0.613 | 17.482 | 2.0045 | 21.081 | 1.4955
[6 empty] | 7.62 | 0.6015 | 12.273 | 1.236 | 17.484 | 1.599 | 20.775 | 1.198
[6 empty] | 7.636 | 0.844 | 12.275 | 0.9925 | 17.5 | 2.0395 | 21.262 | 2.6415
[6 empty] | 7.642 | 1.2955 | 12.315 | 1.008 | 17.501 | 1.5125 | 20.994 | 1.2305
[6 empty] | 7.665 | 0.8485 | 12.338 | 1.044 | 17.513 | 1.2175 | 20.968 | 1.0755
[6 empty] | 7.667 | 0.558 | 12.351 | 1.2255 | 17.517 | 1.1395 | 20.994 | 1.2345
[6 empty] | 7.667 | 0.5615 | 12.366 | 0.9915 | 17.551 | 1.3655 | 21.107 | 0.9495
[6 empty] | 7.683 | 0.6265 | 12.387 | 0.5985 | 17.559 | 1.079 | 21.352 | 1.4435
[6 empty] | 7.685 | 1.1165 | 12.391 | 1.251 | 17.568 | 1.0915 | 21.305 | 1.1395
[6 empty] | 7.69 | 0.6575 | 12.416 | 1.192 | 17.582 | 1.4185 | 21.422 | 1.945
[6 empty] | 7.694 | 0.7245 | 12.44 | 0.7795 | 17.64 | 1.1965 | 21.411 | 0.6885
[6 empty] | 7.694 | 0.5915 | 12.487 | 1.761 | 17.643 | 1.384 | 21.519 | 0.5725
[6 empty] | 7.701 | 0.561 | 12.533 | 0.5565 | 17.645 | 0.891
[6 empty] | 7.715 | 0.57 | 12.536 | 0.822 | 17.646 | 1.006
[6 empty] | 7.73 | 0.7185 | 12.546 | 1.0105 | 17.651 | 0.7995
[6 empty] | 7.735 | 0.89 | 12.555 | 1.019 | 17.669 | 1.4735
[6 empty] | 7.761 | 0.963 | 12.587 | 1.162 | 17.677 | 0.9115
[6 empty] | 7.764 | 1.516 | 12.588 | 1.7125 | 17.689 | 0.72
[6 empty] | 7.768 | 0.9525 | 12.615 | 0.9735 | 17.698 | 1.1845
[6 empty] | 7.776 | 0.8825 | 12.621 | 1.844 | 17.708 | 1.1315
[6 empty] | 7.786 | 0.684 | 12.647 | 1.202 | 17.716 | 1.585
[6 empty] | 7.796 | 0.5475 | 12.647 | 1.0535 | 17.722 | 0.6385
[6 empty] | 7.803 | 0.4485 | 12.651 | 2.1075 | 17.724 | 0.845
[6 empty] | 7.806 | 0.637 | 12.658 | 0.8365 | 17.727 | 1.5835
[6 empty] | 7.816 | 0.856 | 12.669 | 0.8685 | 17.764 | 1.146
[6 empty] | 7.821 | 0.8815 | 12.67 | 1.214 | 17.81 | 0.951
[6 empty] | 7.827 | 0.6655 | 12.691 | 0.804 | 17.813 | 1.4695
[6 empty] | 7.846 | 0.5745 | 12.694 | 1.4195 | 17.838 | 0.9215
[6 empty] | 7.855 | 0.588 | 12.743 | 1.3645 | 17.884 | 1.7295
[6 empty] | 7.856 | 0.966 | 12.778 | 1.284 | 17.885 | 1.007
[6 empty] | 7.857 | 0.568 | 12.789 | 0.7595 | 17.891 | 1.036
[6 empty] | 7.872 | 1.2045 | 12.802 | 1.1715 | 17.912 | 0.8075
[6 empty] | 7.879 | 0.8 | 12.81 | 0.6625 | 17.938 | 0.7685
[6 empty] | 7.885 | 0.7985 | 12.811 | 1.118
[6 empty] | 7.89 | 0.9035 | 12.826 | 1.313
[6 empty] | 7.891 | 0.9 | 12.828 | 1.299
[6 empty] | 7.9 | 0.886 | 12.83 | 0.8785
[6 empty] | 7.911 | 0.747 | 12.831 | 1.89
[6 empty] | 7.913 | 0.6565 | 12.846 | 1.0745
[6 empty] | 7.929 | 0.823 | 12.85 | 1.473
[6 empty] | 7.947 | 1.0935 | 12.859 | 1.6595
[6 empty] | 7.947 | 0.7645 | 12.867 | 1.0095
[6 empty] | 7.949 | 0.5895 | 12.872 | 0.88
[6 empty] | 7.982 | 0.6865 | 12.899 | 1.1825
[6 empty] | 7.988 | 0.751 | 12.905 | 0.896
[6 empty] | 7.996 | 0.573 | 12.906 | 1.0255
[6 empty] | 8.012 | 0.448 | 12.926 | 1.046
[6 empty] | 8.015 | 0.591 | 12.931 | 0.766
[6 empty] | 8.018 | 0.899 | 12.945 | 0.854
[6 empty] | 8.018 | 0.6565 | 12.947 | 1.254
[6 empty] | 8.03 | 0.965 | 12.979 | 1.113
[6 empty] | 8.035 | 0.943 | 12.981 | 0.955
[6 empty] | 8.036 | 0.5945 | 12.982 | 1.0325
[6 empty] | 8.045 | 0.6205 | 12.987 | 1.2055
[6 empty] | 8.054 | 1.006 | 12.99 | 0.9645
[6 empty] | 8.056 | 0.5515 | 13.012 | 1.4355
[6 empty] | 8.061 | 0.4515 | 13.047 | 1.2645
[6 empty] | 8.063 | 0.7225 | 13.058 | 1.138
[6 empty] | 8.07 | 0.866 | 13.059 | 1.1215
[6 empty] | 8.072 | 0.7445 | 13.075 | 1.582
[6 empty] | 8.072 | 0.9585 | 13.113 | 1.2205
[6 empty] | 8.086 | 0.637 | 13.165 | 0.776
[6 empty] | 8.09 | 0.7675 | 13.166 | 0.7545
[6 empty] | 8.101 | 0.763 | 13.169 | 0.7935
[6 empty] | 8.118 | 0.791 | 13.205 | 1.294
[6 empty] | 8.128 | 0.525 | 13.208 | 1.177
[6 empty] | 8.134 | 1.3875 | 13.217 | 1.06
[6 empty] | 8.145 | 0.774 | 13.226 | 0.9485
[6 empty] | 8.146 | 0.9175 | 13.26 | 0.891
[6 empty] | 8.167 | 0.7245 | 13.275 | 0.6185
[6 empty] | 8.178 | 0.846 | 13.288 | 0.5125
[6 empty] | 8.18 | 0.8065 | 13.302 | 0.768
[6 empty] | 8.196 | 0.978 | 13.356 | 1.546
[6 empty] | 8.201 | 0.5935 | 13.375 | 1.109
[6 empty] | 8.207 | 0.9345 | 13.401 | 0.6075
[6 empty] | 8.207 | 0.681 | 13.403 | 1.274
[6 empty] | 8.208 | 0.7405 | 13.423 | 1.163
[6 empty] | 8.212 | 0.791 | 13.442 | 1.2
[6 empty] | 8.215 | 0.6205 | 13.458 | 1.364
[6 empty] | 8.218 | 0.95 | 13.494 | 1.0505
[6 empty] | 8.24 | 0.6885 | 13.502 | 0.7015
[6 empty] | 8.24 | 0.568 | 13.549 | 1.0475
[6 empty] | 8.247 | 0.8365 | 13.574 | 1.3245
[6 empty] | 8.251 | 0.7915 | 13.579 | 0.558
[6 empty] | 8.255 | 0.83 | 13.583 | 0.996
[6 empty] | 8.267 | 0.5975 | 13.587 | 0.8285
[6 empty] | 8.271 | 0.6085 | 13.62 | 0.8
[6 empty] | 8.289 | 0.6445 | 13.646 | 0.621
[6 empty] | 8.292 | 0.851 | 13.653 | 1.2165
[6 empty] | 8.299 | 0.962 | 13.653 | 0.9595
[6 empty] | 8.305 | 0.4245 | 13.654 | 0.8835
[6 empty] | 8.31 | 0.5875 | 13.655 | 0.8705
[6 empty] | 8.31 | 0.7915 | 13.669 | 1.2635
[6 empty] | 8.317 | 0.8435 | 13.685 | 0.6125
[6 empty] | 8.322 | 0.4825 | 13.691 | 0.8205
[6 empty] | 8.325 | 0.735 | 13.702 | 1.2505
[6 empty] | 8.332 | 0.7215 | 13.706 | 1.1215
[6 empty] | 8.335 | 0.776 | 13.718 | 1.07
[6 empty] | 8.361 | 0.8485 | 13.718 | 1.082
[6 empty] | 8.361 | 0.719 | 13.72 | 1.2625
[6 empty] | 8.385 | 0.8435 | 13.741 | 1.023
[6 empty] | 8.392 | 0.778 | 13.767 | 1.2195
[6 empty] | 8.397 | 0.625 | 13.783 | 1.003
[6 empty] | 8.414 | 0.996 | 13.79 | 1.0575
[6 empty] | 8.417 | 0.6645 | 13.794 | 0.9005
[6 empty] | 8.42 | 0.712 | 13.795 | 1.1385
[6 empty] | 8.445 | 0.472 | 13.809 | 0.9875
[6 empty] | 8.448 | 0.914 | 13.814 | 1.01
[6 empty] | 8.457 | 0.7255 | 13.831 | 0.9825
[6 empty] | 8.475 | 0.5655 | 13.845 | 1.096
[6 empty] | 8.477 | 0.8195 | 13.845 | 1.201
[6 empty] | 8.491 | 0.806 | 13.854 | 0.9995
[6 empty] | 8.492 | 0.968 | 13.855 | 0.8875
[6 empty] | 8.493 | 0.676 | 13.861 | 1.546
[6 empty] | 8.495 | 0.531 | 13.88 | 0.976
[6 empty] | 8.495 | 0.646 | 13.882 | 0.974
[6 empty] | 8.499 | 0.5475 | 13.891 | 0.628
[6 empty] | 8.501 | 0.653 | 13.893 | 1.4395
[6 empty] | 8.503 | 0.614 | 13.9 | 1.4185
[6 empty] | 8.506 | 0.7115 | 13.912 | 1.3635
[6 empty] | 8.512 | 0.8585 | 13.943 | 1.563
[6 empty] | 8.521 | 0.7635 | 13.956 | 0.581
[6 empty] | 8.521 | 0.7965 | 13.961 | 1.1955
[6 empty] | 8.533 | 0.6185 | 13.973 | 1.718
[6 empty] | 8.537 | 0.719 | 13.999 | 0.461
[6 empty] | 8.549 | 1.0515 | 14.026 | 1.146
[6 empty] | 8.566 | 0.661 | 14.041 | 0.9405
[6 empty] | 8.58 | 0.952 | 14.097 | 1.0155
[6 empty] | 8.582 | 0.8505 | 14.144 | 0.786
[6 empty] | 8.593 | 0.991 | 14.157 | 1.024
[6 empty] | 8.595 | 0.882 | 14.17 | 0.769
[6 empty] | 8.609 | 0.488 | 14.185 | 1.2265
[6 empty] | 8.622 | 0.779 | 14.186 | 1.132
[6 empty] | 8.623 | 0.5115 | 14.195 | 0.608
[6 empty] | 8.625 | 0.556 | 14.211 | 0.579
[6 empty] | 8.627 | 1.6875 | 14.223 | 1.154
[6 empty] | 8.628 | 0.406 | 14.232 | 1.105
[6 empty] | 8.638 | 0.826 | 14.258 | 0.654
[6 empty] | 8.651 | 0.91 | 14.259 | 1.65
[6 empty] | 8.657 | 0.589 | 14.279 | 1.1305
[6 empty] | 8.673 | 0.6785 | 14.286 | 0.9225
[6 empty] | 8.684 | 0.415 | 14.292 | 1.14
[6 empty] | 8.684 | 0.6225 | 14.304 | 0.7685
[6 empty] | 8.691 | 0.7195 | 14.304 | 1.0495
[6 empty] | 8.692 | 0.7545 | 14.304 | 0.897
[6 empty] | 8.696 | 0.6935 | 14.318 | 1.0655
[6 empty] | 8.697 | 0.644 | 14.323 | 0.865
[6 empty] | 8.706 | 0.5705 | 14.324 | 1.0115
[6 empty] | 8.712 | 0.468 | 14.342 | 0.9015
[6 empty] | 8.712 | 0.6225 | 14.36 | 1.023
[6 empty] | 8.713 | 1.225 | 14.381 | 0.7985
[6 empty] | 8.723 | 0.576 | 14.382 | 0.83
[6 empty] | 8.732 | 0.8655 | 14.39 | 1.2485
[6 empty] | 8.732 | 0.717 | 14.411 | 1.097
[6 empty] | 8.733 | 0.6605 | 14.419 | 0.6485
[6 empty] | 8.74 | 0.675 | 14.45 | 2.0025
[6 empty] | 8.741 | 0.4685 | 14.453 | 0.5745
[6 empty] | 8.744 | 0.6485 | 14.459 | 1.363
[6 empty] | 8.75 | 0.604 | 14.469 | 1.1135
[6 empty] | 8.752 | 0.7895 | 14.47 | 0.673
[6 empty] | 8.764 | 0.6305 | 14.471 | 1.16
[6 empty] | 8.776 | 0.582 | 14.485 | 0.672
[6 empty] | 8.777 | 0.564 | 14.494 | 0.48
[6 empty] | 8.785 | 0.6675 | 14.515 | 0.8855
[6 empty] | 8.785 | 0.771 | 14.52 | 1.1535
[6 empty] | 8.785 | 0.5455 | 14.569 | 1.028
[6 empty] | 8.794 | 0.779 | 14.581 | 1.123
[6 empty] | 8.796 | 0.436 | 14.594 | 0.831
[6 empty] | 8.803 | 0.763 | 14.607 | 0.678
[6 empty] | 8.806 | 0.6265 | 14.666 | 1.4195
[6 empty] | 8.825 | 0.5505 | 14.689 | 2.2035
[6 empty] | 8.832 | 0.595 | 14.709 | 0.973
[6 empty] | 8.838 | 0.564 | 14.734 | 1.215
[6 empty] | 8.855 | 0.588 | 14.736 | 0.6685
[6 empty] | 8.868 | 0.5645 | 14.745 | 1.356
[6 empty] | 8.878 | 0.8545 | 14.749 | 1.1555
[6 empty] | 8.882 | 0.5785 | 14.753 | 1.2515
[6 empty] | 8.884 | 0.6375 | 14.758 | 1.0615
[6 empty] | 8.9 | 1.3665 | 14.779 | 1.4305
[6 empty] | 8.924 | 0.5105 | 14.784 | 1.339
[6 empty] | 8.938 | 0.7215 | 14.792 | 0.9005
[6 empty] | 8.946 | 0.58 | 14.801 | 1.2505
[6 empty] | 8.951 | 0.4915 | 14.822 | 1.442
[6 empty] | 8.954 | 0.5005 | 14.828 | 1.0845
[6 empty] | 8.967 | 0.981 | 14.883 | 0.7035
[6 empty] | 8.967 | 0.569 | 14.886 | 1.1535
[6 empty] | 8.97 | 0.6415 | 14.894 | 1.043
[6 empty] | 8.972 | 1.124 | 14.894 | 1.3
[6 empty] | 8.987 | 0.436 | 14.916 | 0.9775
[6 empty] | 8.994 | 0.8135 | 14.924 | 1.1825
[6 empty] | 9 | 0.6185 | 14.943 | 1.146
[6 empty] | 9.009 | 0.437 | 14.955 | 0.956
[6 empty] | 9.015 | 0.5725 | 14.957 | 0.8865
[6 empty] | 9.018 | 0.5375 | 14.965 | 1.204
[6 empty] | 9.02 | 0.5475 | 14.966 | 1.252
[6 empty] | 9.022 | 0.9115 | 14.975 | 0.7375
[6 empty] | 9.025 | 0.7375 | 14.982 | 0.5205
[6 empty] | 9.034 | 0.715 | 14.995 | 0.8975
[6 empty] | 9.034 | 0.7385 | 14.998 | 1.0425
[6 empty] | 9.035 | 0.5125 | 15 | 0.5425
[6 empty] | 9.038 | 0.87 | 15.007 | 1.183
[6 empty] | 9.05 | 1.242 | 15.018 | 1.1605
[6 empty] | 9.073 | 0.8205 | 15.019 | 1.0875
[6 empty] | 9.074 | 0.5655 | 15.035 | 0.926
[6 empty] | 9.081 | 0.6575 | 15.036 | 0.8015
[6 empty] | 9.093 | 0.7885 | 15.04 | 1.0005
[6 empty] | 9.099 | 0.556 | 15.049 | 1.051
[6 empty] | 9.1 | 0.5125 | 15.076 | 0.73
[6 empty] | 9.101 | 0.935 | 15.08 | 1.2565
[6 empty] | 9.112 | 0.5215 | 15.107 | 0.804
[6 empty] | 9.128 | 0.756 | 15.131 | 1.0235
[6 empty] | 9.129 | 0.515 | 15.136 | 0.642
[6 empty] | 9.131 | 0.6835 | 15.15 | 0.877
[6 empty] | 9.134 | 0.9075 | 15.15 | 0.6565
[6 empty] | 9.138 | 0.78 | 15.159 | 0.729
[6 empty] | 9.156 | 0.685 | 15.16 | 0.6935
[6 empty] | 9.167 | 1.0955 | 15.167 | 0.6415
[6 empty] | 9.173 | 0.514 | 15.173 | 0.5125
[6 empty] | 9.173 | 0.9705 | 15.174 | 0.4355
[6 empty] | 9.184 | 0.597 | 15.187 | 0.784
[6 empty] | 9.186 | 0.7355 | 15.24 | 0.5515
[6 empty] | 9.188 | 0.75 | 15.275 | 0.659
[6 empty] | 9.193 | 0.667
[6 empty] | 9.197 | 0.8185
[6 empty] | 9.201 | 1.2
[6 empty] | 9.201 | 0.6995
[6 empty] | 9.202 | 0.5975
[6 empty] | 9.204 | 0.7245
[6 empty] | 9.205 | 0.956
[6 empty] | 9.212 | 1.117
[6 empty] | 9.223 | 0.467
[6 empty] | 9.225 | 0.842
[6 empty] | 9.231 | 1.1725
[6 empty] | 9.233 | 0.5505
[6 empty] | 9.245 | 0.8545
[6 empty] | 9.249 | 0.687
[6 empty] | 9.265 | 0.524
[6 empty] | 9.266 | 0.7115
[6 empty] | 9.283 | 0.559
[6 empty] | 9.291 | 1.174
[6 empty] | 9.294 | 0.5425
[6 empty] | 9.306 | 0.8405
[6 empty] | 9.308 | 0.572
[6 empty] | 9.325 | 1.113
[6 empty] | 9.331 | 0.547
[6 empty] | 9.331 | 0.618
[6 empty] | 9.337 | 0.475
[6 empty] | 9.343 | 0.7895
[6 empty] | 9.355 | 0.5875
[6 empty] | 9.366 | 0.804
[6 empty] | 9.371 | 0.805
[6 empty] | 9.374 | 0.5435
[6 empty] | 9.384 | 0.8205
[6 empty] | 9.392 | 0.8165
[6 empty] | 9.4 | 0.9645
[6 empty] | 9.405 | 0.515
[6 empty] | 9.411 | 0.67
[6 empty] | 9.414 | 0.7235
[6 empty] | 9.417 | 0.879
[6 empty] | 9.422 | 0.833
[6 empty] | 9.431 | 0.48
[6 empty] | 9.448 | 0.5005
[6 empty] | 9.454 | 0.8975
[6 empty] | 9.47 | 0.7905
[6 empty] | 9.484 | 0.5105
[6 empty] | 9.503 | 0.708
[6 empty] | 9.505 | 0.607
[6 empty] | 9.515 | 1.218
[6 empty] | 9.518 | 0.58
[6 empty] | 9.519 | 0.7965
[6 empty] | 9.521 | 0.7595
[6 empty] | 9.523 | 0.796
[6 empty] | 9.527 | 0.5495
[6 empty] | 9.532 | 0.6165
[6 empty] | 9.557 | 0.7035
[6 empty] | 9.571 | 0.505
[6 empty] | 9.572 | 0.875
[6 empty] | 9.573 | 0.6785
[6 empty] | 9.577 | 0.4515
[6 empty] | 9.586 | 0.529
[6 empty] | 9.591 | 0.9005
[6 empty] | 9.593 | 0.4565
[6 empty] | 9.594 | 0.8305
[6 empty] | 9.62 | 0.646
[6 empty] | 9.625 | 1.3335
[6 empty] | 9.627 | 0.955
[6 empty] | 9.63 | 0.552
[6 empty] | 9.648 | 0.7745
[6 empty] | 9.652 | 0.4655
[6 empty] | 9.657 | 1.312
[6 empty] | 9.669 | 0.9095
[6 empty] | 9.677 | 0.505
[6 empty] | 9.677 | 0.526
[6 empty] | 9.678 | 0.8105
[6 empty] | 9.678 | 0.8515
[6 empty] | 9.701 | 0.8475
[6 empty] | 9.708 | 0.605
[6 empty] | 9.719 | 0.7465
[6 empty] | 9.721 | 0.629
[6 empty] | 9.726 | 0.827
[6 empty] | 9.729 | 0.5765
[6 empty] | 9.732 | 0.533
[6 empty] | 9.748 | 0.589
[6 empty] | 9.749 | 1.474
[6 empty] | 9.752 | 1.302
[6 empty] | 9.753 | 0.973
[6 empty] | 9.761 | 0.515
[6 empty] | 9.769 | 0.825
[6 empty] | 9.786 | 0.7345
[6 empty] | 9.808 | 0.5605
[6 empty] | 9.809 | 0.539
[6 empty] | 9.811 | 0.5185
[6 empty] | 9.818 | 0.806
[6 empty] | 9.819 | 0.5205
[6 empty] | 9.824 | 0.9045
[6 empty] | 9.831 | 0.48
[6 empty] | 9.832 | 0.6425
[6 empty] | 9.839 | 0.5845
[6 empty] | 9.841 | 0.4225
[6 empty] | 9.858 | 0.587
[6 empty] | 9.874 | 0.765
[6 empty] | 9.879 | 0.6565
[6 empty] | 9.879 | 0.5075
[6 empty] | 9.884 | 1.299
[6 empty] | 9.885 | 0.6595
[6 empty] | 9.89 | 0.881
[6 empty] | 9.895 | 1.0895
[6 empty] | 9.919 | 0.757
[6 empty] | 9.925 | 0.836
[6 empty] | 9.933 | 0.968
[6 empty] | 9.934 | 0.6075
[6 empty] | 9.943 | 0.5825
[6 empty] | 9.947 | 0.545
[6 empty] | 9.947 | 0.486
[6 empty] | 9.952 | 0.8125
[6 empty] | 9.962 | 0.859
[6 empty] | 9.97 | 0.804
[6 empty] | 9.976 | 0.4865
[6 empty] | 9.977 | 0.436
[6 empty] | 9.98 | 0.5345
[6 empty] | 9.987 | 0.796
[6 empty] | 9.998 | 0.8875
[6 empty] | 10.001 | 1.0095
[6 empty] | 10.004 | 0.9005
[6 empty] | 10.01 | 0.689
[6 empty] | 10.011 | 0.6575
[6 empty] | 10.015 | 0.9025
[6 empty] | 10.016 | 0.568
[6 empty] | 10.043 | 0.6905
[6 empty] | 10.058 | 0.647
[6 empty] | 10.06 | 0.667
[6 empty] | 10.069 | 0.69
[6 empty] | 10.072 | 0.618
[6 empty] | 10.075 | 0.6015
[6 empty] | 10.077 | 0.6415
[6 empty] | 10.082 | 0.826
[6 empty] | 10.083 | 0.671
[6 empty] | 10.084 | 0.7755
[6 empty] | 10.092 | 0.7845
[6 empty] | 10.104 | 0.475
[6 empty] | 10.107 | 0.6695
[6 empty] | 10.112 | 0.803
[6 empty] | 10.126 | 0.5505
[6 empty] | 10.134 | 0.6565
[6 empty] | 10.159 | 0.809
[6 empty] | 10.163 | 1.096
[6 empty] | 10.164 | 0.894
[6 empty] | 10.169 | 0.545
[6 empty] | 10.193 | 0.5375
[6 empty] | 10.2 | 0.489
[6 empty] | 10.203 | 0.9165
[6 empty] | 10.205 | 0.6215
[6 empty] | 10.208 | 0.527
[6 empty] | 10.213 | 0.56
[6 empty] | 10.219 | 0.4685
[6 empty] | 10.235 | 0.713
[6 empty] | 10.252 | 0.4385
[6 empty] | 10.259 | 1.2925
[6 empty] | 10.262 | 0.812
[6 empty] | 10.265 | 0.8165
[6 empty] | 10.27 | 1.1505
[6 empty] | 10.275 | 0.724
[6 empty] | 10.277 | 0.545
[6 empty] | 10.281 | 0.8195
[6 empty] | 10.281 | 1.084
[6 empty] | 10.282 | 0.655
[6 empty] | 10.288 | 0.921
[6 empty] | 10.304 | 1.2215
[6 empty] | 10.305 | 0.717
[6 empty] | 10.306 | 0.539
[6 empty] | 10.307 | 0.506
[6 empty] | 10.312 | 0.6395
[6 empty] | 10.323 | 0.6135
[6 empty] | 10.335 | 1.364
[6 empty] | 10.339 | 0.7565
[6 empty] | 10.344 | 0.748
[6 empty] | 10.346 | 0.416
[6 empty] | 10.364 | 0.885
[6 empty] | 10.365 | 0.503
[6 empty] | 10.366 | 1.2585
[6 empty] | 10.39 | 0.826
[6 empty] | 10.4 | 0.435
[6 empty] | 10.405 | 0.8475
[6 empty] | 10.41 | 0.5525
[6 empty] | 10.419 | 0.4135
[6 empty] | 10.42 | 0.876
[6 empty] | 10.435 | 0.651
[6 empty] | 10.44 | 0.637
[6 empty] | 10.442 | 0.462
[6 empty] | 10.446 | 0.5215
[6 empty] | 10.45 | 0.5175
[6 empty] | 10.455 | 0.855
[6 empty] | 10.456 | 0.755
[6 empty] | 10.461 | 0.4745
[6 empty] | 10.471 | 0.4835
[6 empty] | 10.475 | 0.588
[6 empty] | 10.48 | 0.7865
[6 empty] | 10.497 | 0.7265
[6 empty] | 10.5 | 0.8285
[6 empty] | 10.5 | 0.575
[6 empty] | 10.5 | 0.6865
[6 empty] | 10.514 | 0.9145
[6 empty] | 10.524 | 0.924
[6 empty] | 10.533 | 0.5265
[6 empty] | 10.539 | 0.689
[6 empty] | 10.545 | 0.6165
[6 empty] | 10.552 | 0.75
[6 empty] | 10.564 | 0.6655
[6 empty] | 10.573 | 0.641
[6 empty] | 10.585 | 0.7385
[6 empty] | 10.591 | 0.789
[6 empty] | 10.602 | 1.318
[6 empty] | 10.612 | 0.454
[6 empty] | 10.614 | 0.968
[6 empty] | 10.614 | 0.6235
[6 empty] | 10.617 | 0.9075
[6 empty] | 10.633 | 0.5445
[6 empty] | 10.636 | 0.6665
[6 empty] | 10.638 | 0.6965
[6 empty] | 10.661 | 0.6225
[6 empty] | 10.677 | 0.613
[6 empty] | 10.685 | 0.5985
[6 empty] | 10.69 | 0.937
[6 empty] | 10.69 | 0.7115
[6 empty] | 10.692 | 0.563
[6 empty] | 10.701 | 0.526
[6 empty] | 10.708 | 0.6155
[6 empty] | 10.712 | 0.585
[6 empty] | 10.713 | 0.7795
[6 empty] | 10.72 | 0.6205
[6 empty] | 10.725 | 0.7845
[6 empty] | 10.734 | 0.6025
[6 empty] | 10.738 | 0.572
[6 empty] | 10.743 | 0.4225
[6 empty] | 10.746 | 0.484
[6 empty] | 10.747 | 0.6175
[6 empty] | 10.761 | 0.7165
[6 empty] | 10.766 | 0.523
[6 empty] | 10.768 | 0.845
[6 empty] | 10.772 | 0.561
[6 empty] | 10.787 | 0.655
[6 empty] | 10.788 | 1.375
[6 empty] | 10.796 | 0.677
[6 empty] | 10.813 | 0.4945
[6 empty] | 10.816 | 0.4515
[6 empty] | 10.82 | 0.4685
[6 empty] | 10.829 | 0.5355
[6 empty] | 10.832 | 0.634
[6 empty] | 10.838 | 0.7215
[6 empty] | 10.84 | 0.626
[6 empty] | 10.869 | 0.4635
[6 empty] | 10.872 | 0.707
[6 empty] | 10.873 | 0.7615
[6 empty] | 10.873 | 0.948
[6 empty] | 10.878 | 0.659
[6 empty] | 10.888 | 1.181
[6 empty] | 10.894 | 0.7655
[6 empty] | 10.896 | 0.8805
[6 empty] | 10.911 | 0.9645
[6 empty] | 10.931 | 0.7815
[6 empty] | 10.932 | 0.849
[6 empty] | 10.937 | 0.5555
[6 empty] | 10.94 | 0.835
[6 empty] | 10.943 | 0.706
[6 empty] | 10.948 | 1.4035
[6 empty] | 10.951 | 0.511
[6 empty] | 10.952 | 1.2335
[6 empty] | 10.99 | 0.947
[6 empty] | 10.992 | 0.9315
[6 empty] | 11 | 0.856
[6 empty] | 11.006 | 1.2365
[6 empty] | 11.008 | 0.642
[6 empty] | 11.009 | 0.7835
[6 empty] | 11.041 | 0.587
[6 empty] | 11.049 | 0.8105
[6 empty] | 11.053 | 0.594
[6 empty] | 11.063 | 0.6375
[6 empty] | 11.066 | 0.62
[6 empty] | 11.067 | 0.7
[6 empty] | 11.074 | 0.7075
[6 empty] | 11.076 | 1.0035
[6 empty] | 11.082 | 1.089
[6 empty] | 11.093 | 1.1765
[6 empty] | 11.097 | 0.7875
[6 empty] | 11.108 | 1.0645
[6 empty] | 11.108 | 0.4685
[6 empty] | 11.111 | 0.8395
[6 empty] | 11.123 | 0.645
[6 empty] | 11.124 | 0.746
[6 empty] | 11.129 | 0.7255
[6 empty] | 11.129 | 0.654
[6 empty] | 11.13 | 0.686
[6 empty] | 11.132 | 0.627
[6 empty] | 11.136 | 0.7855
[6 empty] | 11.136 | 0.9775
[6 empty] | 11.141 | 0.711
[6 empty] | 11.154 | 0.6415
[6 empty] | 11.157 | 0.7985
[6 empty] | 11.164 | 0.73
[6 empty] | 11.164 | 0.894
[6 empty] | 11.175 | 0.6945
[6 empty] | 11.177 | 0.73
[6 empty] | 11.181 | 0.536
[6 empty] | 11.187 | 0.5975
[6 empty] | 11.188 | 0.576
[6 empty] | 11.202 | 0.505
[6 empty] | 11.206 | 0.543
[6 empty] | 11.207 | 0.4915
[6 empty] | 11.21 | 0.9015
[6 empty] | 11.213 | 0.5095
[6 empty] | 11.215 | 0.6335
[6 empty] | 11.218 | 0.5935
[6 empty] | 11.226 | 0.6075
[6 empty] | 11.238 | 0.5215
[6 empty] | 11.244 | 0.416
[6 empty] | 11.249 | 0.459
[6 empty] | 11.262 | 0.4835
[6 empty] | 11.271 | 0.886
[6 empty] | 11.287 | 0.778
[6 empty] | 11.288 | 0.446
[6 empty] | 11.295 | 0.467
[6 empty] | 11.303 | 0.48
[6 empty] | 11.331 | 0.437

## Fig 3c
time | total transmittance at 810 nm
(s) | (%)
15 | 79.5839
25 | 59.7549
60 | 38.92339
120 | 35.52021
180 | 34.7292
240 | 34.0668
360 | 37.06197
900 | 45.33155
7200 | 45.0763
86400 | 60.2984

## Fig 3cInset
wavelength | total transmittance
(nm) | as-cast | 5s | 15s | 25s | 60s | 120s | 180s | 240s | 360s | 900s | 2h | 24h
2600 | 100.04357 | 98.61588 | 100.01244 | 93.5177 | 87.37014 | 73.30763 | 69.49195 | 68.8268 | 70.37811 | 70.50384 | 71.795 | 80.4282
2599 | 100.46729 | 98.54746 | 100.11859 | 93.6356 | 87.48729 | 73.3766 | 69.59337 | 68.8397 | 70.54806 | 70.57952 | 71.7797 | 80.3833
2598 | 100.63702 | 98.32262 | 100.06029 | 93.6605 | 87.35727 | 73.0917 | 69.25798 | 69.0152 | 70.33983 | 70.59415 | 71.7403 | 80.3271
2597 | 100.49094 | 98.02606 | 99.96382 | 93.9086 | 87.19832 | 72.84442 | 69.14666 | 69.1293 | 70.15173 | 70.49988 | 71.859 | 80.4214
2596 | 100.22584 | 97.97084 | 99.94908 | 93.9488 | 87.03178 | 72.72023 | 69.00212 | 68.9531 | 69.80963 | 70.3934 | 71.8194 | 80.4895
2595 | 99.92631 | 97.95038 | 99.76978 | 93.9049 | 86.83994 | 72.65126 | 68.67047 | 68.8128 | 69.46434 | 70.16229 | 71.8502 | 80.5995
2594 | 99.78034 | 98.01528 | 99.92092 | 94.0323 | 86.8912 | 72.57107 | 68.50481 | 68.7774 | 69.19099 | 69.92931 | 71.7325 | 80.5881
2593 | 99.62546 | 98.19898 | 99.79343 | 94.0932 | 86.87239 | 72.54742 | 68.35972 | 68.6889 | 69.17438 | 69.85319 | 71.6767 | 80.456
2592 | 99.87945 | 98.56429 | 99.8778 | 94.1724 | 87.10185 | 72.72034 | 68.56366 | 68.6021 | 69.36182 | 69.99267 | 71.6707 | 80.4258
2591 | 100.20439 | 98.61588 | 99.90112 | 94.2643 | 87.12044 | 72.97862 | 68.60293 | 68.6859 | 69.57874 | 69.94559 | 71.6 | 80.4429
2590 | 100.30163 | 98.57837 | 99.87681 | 94.2242 | 87.12011 | 73.08862 | 68.53418 | 68.5255 | 69.7983 | 70.05768 | 71.3635 | 80.2524
2589 | 99.93247 | 98.06412 | 99.6798 | 94.1932 | 86.61004 | 72.70582 | 68.18207 | 68.404 | 69.8577 | 69.8687 | 71.4377 | 79.9029
2588 | 99.69432 | 97.98151 | 99.69872 | 94.2369 | 86.27652 | 72.73453 | 68.11959 | 68.0003 | 69.82041 | 69.80138 | 71.1894 | 79.421
2587 | 99.23848 | 97.78098 | 99.46233 | 94.1519 | 85.96423 | 72.34128 | 67.96515 | 68.0621 | 69.66146 | 69.72878 | 71.239 | 79.1977
2586 | 98.79925 | 97.6734 | 99.43934 | 93.7626 | 85.89625 | 72.24052 | 67.947 | 67.9966 | 69.33729 | 69.50559 | 70.9273 | 79.0451
2585 | 98.82268 | 97.72389 | 99.69069 | 93.5531 | 86.0431 | 72.31664 | 68.11453 | 67.9538 | 69.14248 | 69.58138 | 70.7942 | 79.0406
2584 | 98.94962 | 97.65844 | 99.73689 | 93.3898 | 86.14089 | 72.06661 | 67.87297 | 68.0504 | 68.83591 | 69.63253 | 70.7065 | 78.988
2583 | 99.30074 | 97.735 | 99.71588 | 93.5983 | 86.24297 | 71.87081 | 67.88837 | 68.2655 | 68.7786 | 69.68874 | 70.901 | 79.2632
2582 | 99.51942 | 98.09261 | 100.01343 | 93.8222 | 86.3038 | 71.99709 | 68.02466 | 68.2614 | 68.7808 | 69.90126 | 70.8404 | 79.5403
2581 | 99.74591 | 98.30667 | 100.15434 | 93.9966 | 86.34967 | 72.37604 | 68.12608 | 68.2645 | 68.67124 | 69.9622 | 71.2027 | 79.864
2580 | 99.79189 | 98.34363 | 100.36301 | 94.3128 | 86.40874 | 72.49572 | 68.22508 | 68.3936 | 68.7269 | 69.87783 | 71.3203 | 80.1215
2579 | 99.63679 | 98.28973 | 100.30031 | 94.1711 | 86.37508 | 72.6451 | 68.08032 | 68.1935 | 68.90477 | 69.81953 | 71.3596 | 80.0834
2578 | 99.34881 | 98.05686 | 100.15423 | 93.9292 | 86.29775 | 72.71517 | 67.94062 | 68.086 | 68.94965 | 69.69182 | 71.3196 | 79.9867
2577 | 99.1254 | 98.087 | 99.91564 | 93.8527 | 86.11042 | 72.68195 | 67.81137 | 67.9172 | 68.90983 | 69.53804 | 71.1088 | 79.7123
2576 | 98.98504 | 98.02782 | 99.58256 | 93.4574 | 86.01923 | 72.44006 | 67.7534 | 67.7713 | 68.83591 | 69.43838 | 70.7348 | 79.3052
2575 | 99.19789 | 98.03904 | 99.58388 | 93.2104 | 86.05597 | 71.98653 | 67.81104 | 67.9415 | 68.88783 | 69.39031 | 70.7523 | 79.0909
2574 | 99.27819 | 97.98635 | 99.53867 | 93.0597 | 86.04761 | 71.76631 | 67.83986 | 67.706 | 68.88475 | 69.31342 | 70.3696 | 78.7644
2573 | 99.51986 | 98.20602 | 99.3014 | 93.2371 | 85.90978 | 71.4021 | 67.87198 | 67.656 | 68.83019 | 69.18395 | 70.3339 | 78.6811
2572 | 99.50028 | 98.32823 | 99.37312 | 93.3149 | 85.84114 | 71.29397 | 67.89992 | 67.7311 | 68.63087 | 68.98573 | 70.198 | 78.6232
2571 | 99.49621 | 98.30205 | 99.58938 | 93.2741 | 85.85654 | 71.32554 | 67.97373 | 67.7684 | 68.47291 | 68.89014 | 70.1244 | 78.652
2570 | 99.32351 | 98.14838 | 99.62579 | 93.2882 | 85.92122 | 71.31102 | 67.9129 | 67.7024 | 68.4233 | 68.68114 | 70.1189 | 78.6913
2569 | 99.44396 | 97.83543 | 99.5874 | 93.1174 | 85.8968 | 71.22038 | 67.70984 | 67.5844 | 68.44717 | 68.59853 | 70.171 | 78.8452
2568 | 99.30932 | 97.72169 | 99.53812 | 93.0272 | 85.67526 | 71.05879 | 67.46432 | 67.3586 | 68.46532 | 68.52142 | 69.9355 | 78.9854
2567 | 99.60995 | 98.05752 | 99.94633 | 92.8689 | 85.87282 | 71.28418 | 67.5301 | 67.1305 | 68.58236 | 68.74582 | 69.9998 | 78.8268
2566 | 99.76274 | 98.46705 | 100.20109 | 92.9823 | 85.94729 | 71.25855 | 67.5455 | 67.1347 | 68.78014 | 68.93755 | 70.0085 | 78.7216
2565 | 99.99143 | 99.0011 | 100.61876 | 92.9959 | 86.06609 | 71.42652 | 67.68971 | 67.0431 | 68.96648 | 69.14325 | 70.0338 | 78.7066
2564 | 99.94996 | 99.19712 | 100.55815 | 93.0212 | 85.86776 | 71.44577 | 67.59522 | 67.1787 | 68.89377 | 69.05503 | 70.0415 | 78.6709
2563 | 99.67782 | 99.17435 | 100.30174 | 93.2322 | 85.66569 | 71.37416 | 67.39821 | 67.0947 | 68.6334 | 68.74912 | 69.9895 | 78.5944
2562 | 99.21901 | 99.12881 | 99.90662 | 93.1299 | 85.38574 | 71.27571 | 67.21385 | 67.0422 | 68.2594 | 68.50514 | 70.01 | 78.3769
2561 | 99.05797 | 99.17325 | 99.8976 | 93.0624 | 85.28597 | 71.14085 | 67.02575 | 67.1831 | 68.11244 | 68.23652 | 70.0793 | 78.3229
2560 | 98.802 | 98.86547 | 99.90453 | 93.0281 | 85.29169 | 71.01138 | 66.8712 | 67.1335 | 68.03214 | 68.03247 | 69.9178 | 78.2097
2559 | 98.88351 | 98.86668 | 99.81136 | 93.0808 | 85.12658 | 70.87311 | 66.74008 | 67.0432 | 67.99859 | 68.00849 | 69.8415 | 78.233
2558 | 98.8009 | 98.79364 | 99.89089 | 93.1013 | 85.11833 | 70.7399 | 66.68662 | 66.9582 | 67.92126 | 68.10067 | 69.7105 | 78.2686
2557 | 98.96722 | 98.67099 | 99.98384 | 93.1033 | 85.18609 | 70.71394 | 66.67892 | 66.8236 | 67.97736 | 68.1945 | 69.6411 | 78.2757
2556 | 99.11209 | 98.85205 | 100.11045 | 93.1967 | 85.44734 | 70.77378 | 66.81213 | 66.8011 | 68.0801 | 68.23146 | 69.6623 | 78.3658
2555 | 99.3344 | 98.66021 | 100.23519 | 93.1375 | 85.64908 | 70.89731 | 66.91025 | 66.7876 | 68.14687 | 68.24158 | 69.6325 | 78.3456
2554 | 99.1804 | 98.49268 | 99.95326 | 92.9899 | 85.50916 | 70.7509 | 66.83116 | 66.6448 | 67.92104 | 67.97021 | 69.5068 | 78.3667
2553 | 99.15103 | 98.66021 | 99.97196 | 92.8511 | 85.51389 | 70.79842 | 66.85844 | 66.6309 | 67.92236 | 67.89772 | 69.5063 | 78.2855
2552 | 99.18788 | 98.65988 | 99.85261 | 92.785 | 85.46769 | 70.71548 | 66.79365 | 66.6721 | 67.8876 | 67.80928 | 69.6406 | 78.1239
2551 | 99.13343 | 98.54669 | 99.72809 | 92.8947 | 85.35593 | 70.6299 | 66.70477 | 66.706 | 67.79784 | 67.716 | 69.6848 | 78.1577
2550 | 99.25443 | 98.69211 | 99.74778 | 92.9585 | 85.34416 | 70.55158 | 66.62524 | 66.7991 | 67.79036 | 67.73822 | 69.5659 | 78.1423
2549 | 99.36498 | 98.61621 | 99.78386 | 93.1513 | 85.3974 | 70.53057 | 66.68101 | 66.8435 | 67.79993 | 67.88463 | 69.4594 | 78.2884
2548 | 99.35431 | 98.58794 | 99.78254 | 93.1994 | 85.35868 | 70.50186 | 66.73601 | 66.9214 | 67.76726 | 68.07097 | 69.458 | 78.4337
2547 | 99.36102 | 98.61643 | 99.81202 | 93.2929 | 85.41291 | 70.43113 | 66.81092 | 67.0304 | 67.76649 | 68.10298 | 69.4609 | 78.5277
2546 | 99.3817 | 98.61214 | 99.86526 | 93.2694 | 85.56988 | 70.46611 | 66.9152 | 67.0346 | 67.77848 | 68.12784 | 69.4206 | 78.519
2545 | 99.50578 | 98.78066 | 99.97493 | 93.0845 | 85.6504 | 70.52749 | 67.00188 | 66.9246 | 67.84602 | 68.16986 | 69.3063 | 78.3166
2544 | 99.22726 | 98.81575 | 99.86262 | 92.9181 | 85.56735 | 70.3846 | 66.8855 | 66.6982 | 67.76352 | 68.07922 | 69.0929 | 78.1023
2543 | 99.00693 | 98.80431 | 99.6578 | 92.8594 | 85.39344 | 70.31662 | 66.60885 | 66.5363 | 67.74493 | 67.90234 | 68.9581 | 77.9026
2542 | 98.87768 | 98.72709 | 99.37554 | 92.8656 | 85.21898 | 70.10949 | 66.4719 | 66.3423 | 67.56464 | 67.68883 | 69.0611 | 77.8253
2541 | 98.8999 | 98.51325 | 99.25894 | 92.9031 | 85.13912 | 70.13831 | 66.41844 | 66.3087 | 67.50172 | 67.61975 | 69.1859 | 77.722
2540 | 99.1056 | 98.37135 | 99.26378 | 92.8403 | 85.14154 | 70.2383 | 66.44715 | 66.2564 | 67.46036 | 67.6148 | 69.1632 | 77.6378
2539 | 99.23155 | 98.49499 | 99.53647 | 92.712 | 85.27167 | 70.41397 | 66.50457 | 66.3411 | 67.51415 | 67.80763 | 69.12 | 77.7088
2538 | 99.44231 | 98.58156 | 99.74734 | 92.5583 | 85.3446 | 70.52463 | 66.70191 | 66.4081 | 67.60204 | 67.95415 | 69.1705 | 77.6261
2537 | 99.55693 | 98.57089 | 99.74833 | 92.5231 | 85.3897 | 70.53761 | 66.75537 | 66.4672 | 67.62096 | 67.90938 | 69.2198 | 77.7656
2536 | 99.48004 | 98.5435 | 99.67441 | 92.5591 | 85.41313 | 70.29418 | 66.68739 | 66.5012 | 67.5532 | 67.75362 | 69.1477 | 77.7562
2535 | 99.40975 | 98.54053 | 99.64548 | 92.6446 | 85.32227 | 70.18671 | 66.57244 | 66.4007 | 67.48291 | 67.72425 | 69.0667 | 77.7692
2534 | 99.21186 | 98.52634 | 99.67683 | 92.6302 | 85.15342 | 70.04613 | 66.36278 | 66.3258 | 67.38006 | 67.66221 | 68.915 | 77.8655
2533 | 99.02178 | 98.39962 | 99.64471 | 92.7772 | 84.9816 | 69.89191 | 66.15675 | 66.2087 | 67.35597 | 67.54891 | 68.9605 | 77.7957
2532 | 98.97371 | 98.56088 | 99.55649 | 92.9145 | 84.83156 | 69.83207 | 66.0066 | 66.1989 | 67.22617 | 67.49171 | 69.0451 | 77.8064
2531 | 99.15917 | 98.75217 | 99.65604 | 92.8061 | 84.90636 | 69.96396 | 66.10791 | 66.0742 | 67.19889 | 67.55936 | 68.9932 | 77.6414
2530 | 99.30679 | 98.89616 | 99.65747 | 92.8035 | 84.98996 | 70.05306 | 66.1507 | 65.9853 | 67.17777 | 67.60369 | 68.9313 | 77.562
2529 | 99.43175 | 99.04862 | 99.66902 | 92.7246 | 85.09886 | 70.12654 | 66.22506 | 66.0554 | 67.27336 | 67.58708 | 68.8223 | 77.558
2528 | 99.51854 | 99.033 | 99.52107 | 92.6295 | 85.12889 | 69.94691 | 66.26862 | 66.014 | 67.23178 | 67.53285 | 68.7549 | 77.6593
2527 | 99.41778 | 98.91178 | 99.46607 | 92.6355 | 85.06344 | 69.84681 | 66.38269 | 66.0384 | 67.21847 | 67.51162 | 68.7486 | 77.6773
2526 | 99.35079 | 98.66164 | 99.37807 | 92.757 | 84.9673 | 69.69446 | 66.3476 | 66.065 | 67.12893 | 67.39073 | 68.732 | 77.6933
2525 | 99.15323 | 98.41733 | 99.29392 | 92.702 | 84.83255 | 69.58886 | 66.15576 | 66.0606 | 67.10077 | 67.35388 | 68.759 | 77.6893
2524 | 99.03916 | 98.2058 | 99.26686 | 92.7663 | 84.71474 | 69.53727 | 66.04257 | 66.0363 | 67.07272 | 67.38831 | 68.8112 | 77.5738
2523 | 99.0176 | 98.20107 | 99.30569 | 92.671 | 84.70814 | 69.61383 | 65.94544 | 66.031 | 67.0791 | 67.35465 | 68.8365 | 77.5624
2522 | 98.96601 | 98.14772 | 99.18524 | 92.5791 | 84.7 | 69.54684 | 65.82741 | 65.9465 | 66.95678 | 67.22518 | 68.8242 | 77.4672
2521 | 99.011 | 98.17346 | 99.10934 | 92.4977 | 84.6582 | 69.57236 | 65.72467 | 65.8813 | 66.8866 | 67.11628 | 68.797 | 77.3521
2520 | 99.02101 | 98.36508 | 99.13002 | 92.3266 | 84.634 | 69.61548 | 65.7294 | 65.797 | 66.79244 | 67.06216 | 68.6349 | 77.342
2519 | 99.04411 | 98.35111 | 99.16544 | 92.1702 | 84.65435 | 69.5728 | 65.79661 | 65.6448 | 66.85151 | 66.98208 | 68.5484 | 77.2008
2518 | 99.06281 | 98.53349 | 99.20251 | 92.1906 | 84.67008 | 69.45422 | 65.87834 | 65.6333 | 66.83479 | 66.9537 | 68.5286 | 77.1837
2517 | 99.02365 | 98.50148 | 99.22352 | 92.1769 | 84.72123 | 69.42133 | 65.94181 | 65.5456 | 66.78287 | 66.96921 | 68.4193 | 77.1395
2516 | 98.93026 | 98.55659 | 99.15015 | 92.2648 | 84.69021 | 69.34224 | 65.91299 | 65.5002 | 66.78958 | 66.96404 | 68.3953 | 77.1102
2515 | 98.78891 | 98.59168 | 99.01342 | 92.2251 | 84.62828 | 69.31573 | 65.80277 | 65.4839 | 66.76043 | 66.87857 | 68.2917 | 77.1426
2514 | 98.71917 | 98.6051 | 98.84875 | 92.2156 | 84.57251 | 69.24676 | 65.64019 | 65.4795 | 66.72908 | 66.82599 | 68.2135 | 77.1689
2513 | 98.73303 | 98.51842 | 98.78902 | 92.1615 | 84.41092 | 69.2703 | 65.64415 | 65.4935 | 66.73689 | 66.76252 | 68.2323 | 77.2114
2512 | 98.75382 | 98.38829 | 98.76526 | 92.1131 | 84.34261 | 69.2252 | 65.52579 | 65.4881 | 66.64229 | 66.65813 | 68.1877 | 77.1671
2511 | 98.77483 | 98.29094 | 98.76757 | 92.0125 | 84.20445 | 69.18769 | 65.45308 | 65.4028 | 66.62029 | 66.51304 | 68.0997 | 77.1036
2510 | 98.91222 | 98.25541 | 98.89341 | 92.0369 | 84.2259 | 69.12961 | 65.46925 | 65.3311 | 66.67375 | 66.57651 | 68.0821 | 77.034
2509 | 98.9164 | 98.26817 | 99.04455 | 92.0152 | 84.27859 | 69.12906 | 65.44417 | 65.1872 | 66.63943 | 66.58036 | 67.9908 | 76.9801
2508 | 99.05258 | 98.23649 | 99.12606 | 92.0884 | 84.36065 | 69.08781 | 65.44703 | 65.0862 | 66.60863 | 66.63437 | 67.9744 | 76.9816
2507 | 99.01837 | 98.23319 | 99.0913 | 92.0545 | 84.3524 | 68.97066 | 65.33582 | 64.9965 | 66.58234 | 66.65582 | 67.9045 | 76.8681
2506 | 99.05533 | 98.36013 | 99.09966 | 92.1006 | 84.35405 | 68.96604 | 65.2949 | 65.0387 | 66.53482 | 66.66616 | 67.8649 | 76.918
2505 | 99.02695 | 98.45627 | 99.04818 | 92.1176 | 84.28497 | 68.89993 | 65.27466 | 65.0774 | 66.47168 | 66.62172 | 67.8178 | 76.9249
2504 | 98.95446 | 98.55065 | 98.99813 | 92.173 | 84.26231 | 68.849 | 65.24617 | 65.1834 | 66.3718 | 66.52921 | 67.8713 | 76.9133
2503 | 99.06963 | 98.64635 | 99.09196 | 92.1539 | 84.29113 | 68.87166 | 65.27829 | 65.1545 | 66.29502 | 66.49995 | 67.8303 | 76.8441
2502 | 99.13662 | 98.61445 | 99.09746 | 92.1917 | 84.30653 | 68.77376 | 65.29116 | 65.1356 | 66.23386 | 66.42471 | 67.8256 | 76.7841
2501 | 99.15323 | 98.59773 | 99.06941 | 92.1632 | 84.29509 | 68.71799 | 65.285 | 65.0217 | 66.1815 | 66.31548 | 67.7136 | 76.6887
2500 | 99.07667 | 98.5347 | 99.01265 | 92.1419 | 84.27221 | 68.60403 | 65.20415 | 64.8376 | 66.11638 | 66.18843 | 67.5349 | 76.5881
2499 | 98.98878 | 98.39445 | 98.8867 | 92.072 | 84.18322 | 68.47852 | 65.04993 | 64.7077 | 66.07029 | 66.06204 | 67.4294 | 76.6355
2498 | 98.87009 | 98.26069 | 98.81982 | 91.9895 | 84.12767 | 68.37457 | 64.85468 | 64.6193 | 66.00495 | 65.9835 | 67.311 | 76.5549
2497 | 98.77461 | 98.18479 | 98.79793 | 91.9527 | 84.05276 | 68.27282 | 64.72213 | 64.5503 | 65.97921 | 65.94313 | 67.1852 | 76.5262
2496 | 98.72104 | 98.12858 | 98.78825 | 91.9088 | 83.99677 | 68.14962 | 64.62335 | 64.6131 | 65.96546 | 65.92905 | 67.1253 | 76.4523
2495 | 98.68562 | 98.19623 | 98.85139 | 91.8771 | 83.95673 | 68.09715 | 64.50906 | 64.6073 | 65.83247 | 65.8526 | 67.107 | 76.4596
2494 | 98.81498 | 98.22483 | 98.94049 | 91.9077 | 83.91658 | 68.17107 | 64.50719 | 64.5509 | 65.74645 | 65.78022 | 67.1372 | 76.4113
2493 | 98.80728 | 98.22692 | 98.91552 | 91.8667 | 83.81076 | 68.11123 | 64.45131 | 64.4513 | 65.68232 | 65.70663 | 67.141 | 76.2848
2492 | 98.83555 | 98.30205 | 98.95578 | 91.8183 | 83.75378 | 68.06591 | 64.40764 | 64.3152 | 65.67363 | 65.6524 | 67.1075 | 76.1788
2491 | 98.75063 | 98.26289 | 98.87438 | 91.7198 | 83.65599 | 67.94084 | 64.29192 | 64.1334 | 65.55219 | 65.57562 | 66.9537 | 76.0877
2490 | 98.58706 | 98.18765 | 98.67165 | 91.6861 | 83.5329 | 67.8194 | 64.13495 | 64.0698 | 65.38213 | 65.47442 | 66.8881 | 76.0772
2489 | 98.50995 | 98.20811 | 98.58706 | 91.5248 | 83.43654 | 67.77584 | 63.99877 | 64.0025 | 65.28885 | 65.43295 | 66.6919 | 75.9994
2488 | 98.33362 | 98.05532 | 98.34176 | 91.4371 | 83.33457 | 67.62701 | 63.71816 | 63.9631 | 65.06665 | 65.31283 | 66.5346 | 75.8998
2487 | 98.29479 | 97.94015 | 98.16103 | 91.3304 | 83.18882 | 67.53307 | 63.61762 | 63.9161 | 64.89186 | 65.21548 | 66.4404 | 75.7559
2486 | 98.24958 | 97.83939 | 98.03926 | 91.2228 | 83.08718 | 67.41944 | 63.50795 | 63.793 | 64.73445 | 65.0826 | 66.3663 | 75.6266
2485 | 98.31481 | 97.79308 | 97.90528 | 91.1599 | 83.03427 | 67.26687 | 63.4007 | 63.656 | 64.6316 | 64.90451 | 66.2607 | 75.5239
2484 | 98.3213 | 97.77856 | 97.86612 | 91.0878 | 82.95529 | 67.16006 | 63.31028 | 63.486 | 64.53051 | 64.74072 | 66.1934 | 75.3619
2483 | 98.32042 | 97.70057 | 97.86227 | 91.1745 | 82.85948 | 67.0263 | 63.22624 | 63.3187 | 64.5799 | 64.61312 | 66.105 | 75.2359
2482 | 98.2828 | 97.65239 | 97.90484 | 91.1224 | 82.84782 | 66.96954 | 63.23911 | 63.204 | 64.59717 | 64.52193 | 65.9564 | 75.0683
2481 | 98.21207 | 97.64931 | 97.91122 | 91.088 | 82.78886 | 66.86735 | 63.16167 | 63.12 | 64.52039 | 64.42205 | 65.839 | 74.9796
2480 | 98.18314 | 97.65173 | 97.97546 | 90.9826 | 82.72803 | 66.89815 | 63.09567 | 63.0164 | 64.40269 | 64.35275 | 65.7248 | 74.9074
2479 | 98.16455 | 97.64832 | 97.95577 | 90.9501 | 82.65719 | 66.83743 | 63.01977 | 63.0204 | 64.28708 | 64.34417 | 65.6367 | 74.876
2478 | 98.08502 | 97.62247 | 97.93795 | 90.8609 | 82.52365 | 66.69014 | 62.86368 | 62.9178 | 64.18841 | 64.23428 | 65.5113 | 74.7707
2477 | 98.03706 | 97.64667 | 97.96094 | 90.7442 | 82.46381 | 66.55924 | 62.71936 | 62.7821 | 64.11526 | 64.16454 | 65.4283 | 74.7027
2476 | 97.9638 | 97.71377 | 97.8835 | 90.7906 | 82.37944 | 66.41866 | 62.58714 | 62.7164 | 64.03078 | 64.11207 | 65.4394 | 74.7094
2475 | 98.02694 | 97.82553 | 97.87195 | 90.7706 | 82.401 | 66.36982 | 62.62212 | 62.6265 | 64.03892 | 64.10184 | 65.3514 | 74.6505
2474 | 98.04069 | 97.86986 | 97.76294 | 90.837 | 82.43301 | 66.2959 | 62.53126 | 62.5838 | 64.0145 | 63.99327 | 65.3049 | 74.6215
2473 | 98.11703 | 97.86304 | 97.66845 | 90.8866 | 82.41926 | 66.30107 | 62.58461 | 62.5519 | 64.0167 | 63.98062 | 65.2245 | 74.5831
2472 | 98.11186 | 97.81068 | 97.5601 | 90.9415 | 82.41156 | 66.29832 | 62.59418 | 62.5376 | 63.96698 | 63.90714 | 65.2013 | 74.5528
2471 | 98.14222 | 97.77812 | 97.52204 | 90.9312 | 82.41123 | 66.29513 | 62.56316 | 62.515 | 63.91935 | 63.86435 | 65.1157 | 74.5201
2470 | 98.06742 | 97.70057 | 97.49091 | 90.8382 | 82.33753 | 66.27632 | 62.45954 | 62.4848 | 63.82365 | 63.81221 | 65.043 | 74.493
2469 | 98.00274 | 97.63842 | 97.48563 | 90.8394 | 82.25305 | 66.15939 | 62.2842 | 62.4031 | 63.77833 | 63.79571 | 64.9721 | 74.4448
2468 | 97.97172 | 97.59882 | 97.53073 | 90.7596 | 82.20982 | 66.06237 | 62.23943 | 62.3071 | 63.70628 | 63.75765 | 64.9358 | 74.4141
2467 | 97.89879 | 97.54888 | 97.51412 | 90.7357 | 82.11423 | 65.98724 | 62.12679 | 62.252 | 63.59298 | 63.71904 | 64.9295 | 74.4205
2466 | 97.88966 | 97.5843 | 97.56923 | 90.7006 | 82.1128 | 65.98075 | 62.07938 | 62.2473 | 63.58539 | 63.6559 | 65.01 | 74.3805
2465 | 98.02727 | 97.66449 | 97.62808 | 90.7427 | 82.18463 | 66.00462 | 62.10347 | 62.2713 | 63.59331 | 63.66789 | 65.055 | 74.3465
2464 | 98.11659 | 97.69199 | 97.67329 | 90.7575 | 82.21125 | 65.99593 | 62.12129 | 62.2794 | 63.56603 | 63.58132 | 65.0271 | 74.3188
2463 | 98.26322 | 97.77691 | 97.76602 | 90.8118 | 82.26317 | 66.03729 | 62.13031 | 62.3525 | 63.59309 | 63.56416 | 65.0413 | 74.3548
2462 | 98.31019 | 97.86348 | 97.7911 | 90.827 | 82.26691 | 65.99912 | 62.11491 | 62.367 | 63.58913 | 63.58946 | 64.967 | 74.3436
2461 | 98.3653 | 97.90506 | 97.81442 | 90.8848 | 82.28737 | 65.97316 | 62.18542 | 62.3655 | 63.6405 | 63.60585 | 64.9432 | 74.4017
2460 | 98.37553 | 97.93201 | 97.76932 | 90.9336 | 82.26361 | 65.99131 | 62.19081 | 62.4041 | 63.61124 | 63.61322 | 64.9414 | 74.484
2459 | 98.3653 | 97.93256 | 97.67978 | 90.9262 | 82.21213 | 65.9747 | 62.19455 | 62.3565 | 63.63302 | 63.61377 | 64.9388 | 74.554
2458 | 98.3796 | 97.96622 | 97.6525 | 90.9089 | 82.20245 | 65.98999 | 62.27584 | 62.3344 | 63.62224 | 63.64831 | 64.9855 | 74.5757
2457 | 98.42657 | 97.93685 | 97.63743 | 90.9219 | 82.19585 | 66.00352 | 62.27265 | 62.3223 | 63.62796 | 63.6878 | 65.0513 | 74.5807
2456 | 98.39599 | 97.9033 | 97.63754 | 91.0043 | 82.18694 | 66.05918 | 62.27672 | 62.3931 | 63.67361 | 63.71343 | 65.1285 | 74.6037
2455 | 98.44835 | 97.95489 | 97.72213 | 91.067 | 82.26163 | 66.09724 | 62.25868 | 62.4212 | 63.75545 | 63.74874 | 65.164 | 74.5884
2454 | 98.48575 | 97.95313 | 97.80331 | 91.1634 | 82.31366 | 66.08921 | 62.29322 | 62.4458 | 63.83454 | 63.72839 | 65.1787 | 74.5673
2453 | 98.48784 | 98.00813 | 97.94499 | 91.1978 | 82.41354 | 66.15785 | 62.34503 | 62.5281 | 63.87601 | 63.81683 | 65.1631 | 74.6277
2452 | 98.48828 | 98.02001 | 98.01627 | 91.2083 | 82.49131 | 66.15532 | 62.37957 | 62.5111 | 63.88195 | 63.84675 | 65.188 | 74.6631
2451 | 98.57298 | 98.03255 | 98.06225 | 91.1847 | 82.51342 | 66.0968 | 62.38529 | 62.44 | 63.92089 | 63.89515 | 65.198 | 74.6904
2450 | 98.62435 | 98.09393 | 98.0892 | 91.1751 | 82.50033 | 66.07403 | 62.40036 | 62.4878 | 63.94135 | 63.8968 | 65.2521 | 74.7463
2449 | 98.703 | 98.23759 | 98.12418 | 91.1642 | 82.50077 | 66.15059 | 62.436 | 62.5729 | 63.99129 | 63.9177 | 65.3404 | 74.8198
2448 | 98.80299 | 98.40149 | 98.10163 | 91.0101 | 82.4945 | 66.19525 | 62.47351 | 62.5074 | 63.97215 | 63.95389 | 65.2907 | 74.7122
2447 | 98.88967 | 98.56044 | 98.0892 | 91.0439 | 82.55764 | 66.23617 | 62.57603 | 62.5481 | 64.03562 | 64.01373 | 65.3707 | 74.7847
2446 | 98.96766 | 98.67693 | 98.07072 | 91.1269 | 82.6419 | 66.32593 | 62.66139 | 62.6028 | 64.04849 | 64.09711 | 65.3701 | 74.8358
2445 | 98.99659 | 98.73028 | 98.08051 | 91.2388 | 82.69228 | 66.37906 | 62.68163 | 62.6437 | 64.12593 | 64.1047 | 65.3642 | 74.9065
2444 | 98.98196 | 98.74821 | 98.17852 | 91.3651 | 82.7673 | 66.46123 | 62.75775 | 62.7044 | 64.17026 | 64.12252 | 65.3581 | 74.9828
2443 | 98.9604 | 98.63634 | 98.20998 | 91.5468 | 82.76719 | 66.45012 | 62.72013 | 62.7387 | 64.16344 | 64.11207 | 65.3748 | 75.0115
2442 | 98.9032 | 98.50159 | 98.28258 | 91.6246 | 82.7585 | 66.48257 | 62.74807 | 62.7316 | 64.11174 | 64.14925 | 65.4296 | 75.0295
2441 | 98.92839 | 98.45946 | 98.35056 | 91.6518 | 82.76312 | 66.48169 | 62.73949 | 62.7154 | 64.09502 | 64.16179 | 65.4941 | 75.0594
2440 | 98.90914 | 98.44494 | 98.35078 | 91.6397 | 82.71373 | 66.43802 | 62.71221 | 62.7063 | 64.09326 | 64.16509 | 65.5223 | 75.0249
2439 | 98.95017 | 98.50577 | 98.36057 | 91.5786 | 82.75278 | 66.45903 | 62.74576 | 62.7676 | 64.13913 | 64.18918 | 65.511 | 75.0339
2438 | 98.99538 | 98.60653 | 98.3048 | 91.5052 | 82.80239 | 66.45705 | 62.75192 | 62.7043 | 64.12593 | 64.20095 | 65.4584 | 75.0899
2437 | 99.03685 | 98.7162 | 98.27411 | 91.463 | 82.84606 | 66.44308 | 62.75995 | 62.6627 | 64.14177 | 64.21426 | 65.4471 | 75.1741
2436 | 99.11539 | 98.82411 | 98.23099 | 91.4858 | 82.8839 | 66.43791 | 62.7649 | 62.7133 | 64.16894 | 64.23956 | 65.3578 | 75.2152
2435 | 99.15796 | 98.91321 | 98.25926 | 91.5574 | 82.91789 | 66.4609 | 62.75599 | 62.7402 | 64.23197 | 64.28257 | 65.3785 | 75.2956
2434 | 99.15917 | 98.89165 | 98.26058 | 91.5686 | 82.86014 | 66.43582 | 62.71705 | 62.7419 | 64.2444 | 64.27124 | 65.3619 | 75.2283
2433 | 99.19481 | 98.89946 | 98.27653 | 91.6731 | 82.85618 | 66.44099 | 62.73993 | 62.7768 | 64.2521 | 64.27003 | 65.4149 | 75.1894
2432 | 99.20834 | 98.86712 | 98.2641 | 91.7876 | 82.84507 | 66.43648 | 62.78789 | 62.8255 | 64.22031 | 64.31392 | 65.4853 | 75.1672
2431 | 99.24695 | 98.84699 | 98.28456 | 91.8166 | 82.82978 | 66.44957 | 62.78195 | 62.8359 | 64.18357 | 64.28994 | 65.5568 | 75.1203
2430 | 99.2651 | 98.79925 | 98.2817 | 91.7997 | 82.82285 | 66.44682 | 62.75973 | 62.8468 | 64.16102 | 64.23758 | 65.628 | 75.1269
2429 | 99.26664 | 98.78671 | 98.27708 | 91.7987 | 82.83088 | 66.40524 | 62.7044 | 62.8718 | 64.15915 | 64.21976 | 65.6287 | 75.1558
2428 | 99.25146 | 98.77109 | 98.29787 | 91.7107 | 82.84034 | 66.43538 | 62.72926 | 62.8168 | 64.14804 | 64.21866 | 65.5884 | 75.1957
2427 | 99.25498 | 98.77879 | 98.34814 | 91.6132 | 82.85508 | 66.45496 | 62.71474 | 62.7918 | 64.18368 | 64.24583 | 65.4921 | 75.227
2426 | 99.27665 | 98.79716 | 98.38301 | 91.5669 | 82.83462 | 66.43362 | 62.69648 | 62.7514 | 64.20535 | 64.27894 | 65.4057 | 75.1914
2425 | 99.30085 | 98.75624 | 98.38543 | 91.5733 | 82.79623 | 66.41195 | 62.71221 | 62.7114 | 64.20766 | 64.28587 | 65.3386 | 75.1841
2424 | 99.33616 | 98.77648 | 98.37674 | 91.6897 | 82.78919 | 66.36179 | 62.67624 | 62.6534 | 64.24759 | 64.3016 | 65.2883 | 75.1584
2423 | 99.33924 | 98.69321 | 98.29721 | 91.776 | 82.70526 | 66.29898 | 62.59946 | 62.6119 | 64.19655 | 64.21888 | 65.3092 | 75.1359
2422 | 99.40304 | 98.72368 | 98.24518 | 91.8587 | 82.6727 | 66.25718 | 62.60144 | 62.6127 | 64.13275 | 64.18104 | 65.2629 | 75.1111
2421 | 99.50919 | 98.86811 | 98.27554 | 91.9177 | 82.70823 | 66.29535 | 62.57097 | 62.5918 | 64.12648 | 64.24935 | 65.3523 | 75.1536
2420 | 99.52965 | 98.93433 | 98.28643 | 91.8557 | 82.71989 | 66.32538 | 62.53016 | 62.6141 | 64.09436 | 64.24209 | 65.3778 | 75.1846
2419 | 99.57739 | 99.02101 | 98.36926 | 91.8071 | 82.8201 | 66.3806 | 62.54765 | 62.6103 | 64.14056 | 64.20898 | 65.3598 | 75.1442
2418 | 99.58179 | 99.11264 | 98.43988 | 91.8181 | 82.87224 | 66.38478 | 62.59363 | 62.6107 | 64.10437 | 64.24297 | 65.4027 | 75.1298
2417 | 99.56782 | 99.21747 | 98.50731 | 91.8319 | 82.91019 | 66.40997 | 62.65138 | 62.6158 | 64.11834 | 64.22086 | 65.4344 | 75.124
2416 | 99.56771 | 99.17303 | 98.52106 | 91.8535 | 82.88269 | 66.36223 | 62.6494 | 62.5852 | 64.08116 | 64.19985 | 65.4593 | 75.1385
2415 | 99.59345 | 99.13123 | 98.53789 | 91.8901 | 82.85629 | 66.27797 | 62.63895 | 62.5716 | 64.04926 | 64.17301 | 65.4718 | 75.1639
2414 | 99.60621 | 99.09702 | 98.48586 | 91.9369 | 82.83418 | 66.21043 | 62.63367 | 62.5296 | 63.98315 | 64.15926 | 65.461 | 75.1899
2413 | 99.61567 | 99.02794 | 98.46111 | 91.9285 | 82.76224 | 66.13398 | 62.57317 | 62.4999 | 63.95532 | 64.14705 | 65.3915 | 75.2251
2412 | 99.61237 | 98.97998 | 98.46705 | 91.9057 | 82.69789 | 66.07392 | 62.50442 | 62.4872 | 63.89614 | 64.17543 | 65.2849 | 75.241
2411 | 99.60412 | 98.98768 | 98.44021 | 91.8435 | 82.58558 | 66.04334 | 62.46592 | 62.4434 | 63.88261 | 64.19622 | 65.1551 | 75.246
2410 | 99.62139 | 99.07579 | 98.49455 | 91.8885 | 82.56094 | 66.05808 | 62.47934 | 62.4502 | 63.93552 | 64.21624 | 65.1268 | 75.2167
2409 | 99.65912 | 99.09042 | 98.48905 | 91.8544 | 82.5242 | 66.05258 | 62.43468 | 62.4245 | 63.94828 | 64.14639 | 65.0564 | 75.1104
2408 | 99.69773 | 99.15598 | 98.46881 | 91.8455 | 82.55038 | 66.06413 | 62.47219 | 62.4046 | 63.94949 | 64.11933 | 65.0801 | 74.9919
2407 | 99.79541 | 99.26521 | 98.4896 | 91.8933 | 82.6089 | 66.08162 | 62.51784 | 62.378 | 64.01516 | 64.12978 | 65.1553 | 74.9415
2406 | 99.78606 | 99.24299 | 98.42184 | 91.9262 | 82.61253 | 66.05335 | 62.49683 | 62.3889 | 63.9859 | 64.11273 | 65.1606 | 74.9662
2405 | 99.78298 | 99.17534 | 98.36728 | 91.9552 | 82.65807 | 65.99186 | 62.49122 | 62.4233 | 63.97391 | 64.07225 | 65.1514 | 75.0199
2404 | 99.8151 | 99.13629 | 98.3433 | 92.0088 | 82.64773 | 65.9175 | 62.46372 | 62.3802 | 63.899 | 64.02726 | 65.1198 | 75.026
2403 | 99.78727 | 99.13926 | 98.31382 | 92.0386 | 82.63706 | 65.8933 | 62.41609 | 62.3605 | 63.85962 | 63.96357 | 65.0744 | 75.0479
2402 | 99.76758 | 99.12672 | 98.33186 | 92.0571 | 82.57546 | 65.85271 | 62.37495 | 62.2652 | 63.80198 | 63.95191 | 65.0194 | 75.0535
2401 | 99.75933 | 99.10076 | 98.36882 | 92.0362 | 82.48075 | 65.81553 | 62.31258 | 62.2095 | 63.76744 | 63.89273 | 64.9801 | 75.0262
2400 | 99.84744 | 99.13904 | 98.40534 | 91.943 | 82.45204 | 65.8207 | 62.27452 | 62.144 | 63.75149 | 63.84807 | 64.9042 | 74.9792
2399 | 99.96162 | 99.20009 | 98.43779 | 91.9092 | 82.42135 | 65.82026 | 62.23569 | 62.1288 | 63.75721 | 63.78339 | 64.9532 | 74.9381
2398 | 99.92367 | 99.19789 | 98.43911 | 91.8729 | 82.4483 | 65.81036 | 62.20874 | 62.1062 | 63.68703 | 63.74181 | 64.9785 | 74.9202
2397 | 99.90728 | 99.18744 | 98.35914 | 91.8862 | 82.41024 | 65.73083 | 62.16595 | 62.0718 | 63.66767 | 63.70815 | 64.9598 | 74.8686
2396 | 99.8217 | 99.1496 | 98.27642 | 91.9773 | 82.36349 | 65.62589 | 62.17717 | 62.0625 | 63.64281 | 63.66833 | 64.989 | 74.8637
2395 | 99.75119 | 99.11968 | 98.24056 | 92.032 | 82.32301 | 65.52865 | 62.15143 | 62.0544 | 63.60662 | 63.613 | 64.9456 | 74.8319
2394 | 99.76351 | 99.15169 | 98.23693 | 92.0904 | 82.32367 | 65.5017 | 62.13251 | 62.0421 | 63.55338 | 63.6207 | 64.9545 | 74.7964
2393 | 99.80443 | 99.19624 | 98.25761 | 92.0674 | 82.3097 | 65.49466 | 62.12382 | 61.9977 | 63.54678 | 63.59661 | 64.8995 | 74.7025
2392 | 99.8316 | 99.16104 | 98.26641 | 92.0313 | 82.27945 | 65.45847 | 62.03384 | 61.9291 | 63.55833 | 63.57703 | 64.7999 | 74.6353
2391 | 99.85965 | 99.15081 | 98.26575 | 91.9356 | 82.24843 | 65.41645 | 61.99435 | 61.905 | 63.54117 | 63.53468 | 64.694 | 74.5836
2390 | 99.88352 | 99.10417 | 98.2531 | 91.8972 | 82.19673 | 65.34187 | 61.9311 | 61.877 | 63.50784 | 63.46274 | 64.62 | 74.533
2389 | 99.8602 | 99.05544 | 98.2124 | 91.8703 | 82.16582 | 65.27928 | 61.83661 | 61.866 | 63.43205 | 63.35725 | 64.5671 | 74.5258
2388 | 99.84557 | 99.03476 | 98.22032 | 91.875 | 82.13106 | 65.22648 | 61.82572 | 61.8119 | 63.35065 | 63.3468 | 64.5644 | 74.5225
2387 | 99.80674 | 98.99824 | 98.22021 | 91.8868 | 82.07551 | 65.16521 | 61.78425 | 61.7569 | 63.28509 | 63.32612 | 64.5057 | 74.4851
2386 | 99.83248 | 99.01342 | 98.24881 | 91.8788 | 82.05802 | 65.13782 | 61.77963 | 61.6715 | 63.21623 | 63.32601 | 64.4144 | 74.4718
2385 | 99.94864 | 99.0682 | 98.30447 | 91.9299 | 82.06781 | 65.16477 | 61.732 | 61.6566 | 63.19588 | 63.32788 | 64.4469 | 74.4928
2384 | 99.88671 | 99.02882 | 98.27125 | 91.9169 | 82.00335 | 65.1442 | 61.66721 | 61.6034 | 63.10513 | 63.26012 | 64.4478 | 74.5035
2383 | 99.91102 | 99.01881 | 98.21504 | 91.8995 | 81.89665 | 65.11153 | 61.57778 | 61.5675 | 63.03737 | 63.17971 | 64.4498 | 74.5051
2382 | 99.94303 | 98.9901 | 98.12198 | 91.877 | 81.8356 | 65.02716 | 61.55149 | 61.5129 | 63.02505 | 63.14165 | 64.3875 | 74.5002
2381 | 99.95634 | 98.96425 | 98.10482 | 91.8101 | 81.77785 | 64.95049 | 61.52256 | 61.4666 | 63.03495 | 63.07477 | 64.3367 | 74.4647
2380 | 99.98813 | 99.00451 | 98.1145 | 91.8372 | 81.79952 | 64.93674 | 61.53774 | 61.4386 | 63.0278 | 63.09578 | 64.3268 | 74.4462
2379 | 99.97834 | 99.04015 | 98.11142 | 91.8158 | 81.81448 | 64.90308 | 61.57316 | 61.4059 | 62.98369 | 63.11305 | 64.3128 | 74.385
2378 | 99.98912 | 99.05071 | 98.15014 | 91.8193 | 81.86431 | 64.87052 | 61.58955 | 61.3804 | 62.95289 | 63.1334 | 64.3116 | 74.3445
2377 | 100.02993 | 99.06666 | 98.20019 | 91.7368 | 81.87124 | 64.89307 | 61.63949 | 61.3392 | 62.95542 | 63.1752 | 64.2379 | 74.2497
2376 | 100.01794 | 99.03267 | 98.19986 | 91.7238 | 81.80832 | 64.82168 | 61.60528 | 61.2877 | 62.92308 | 63.14814 | 64.1867 | 74.199
2375 | 99.97416 | 98.97558 | 98.17181 | 91.7466 | 81.75497 | 64.75832 | 61.48241 | 61.2285 | 62.8727 | 63.06509 | 64.1722 | 74.1591
2374 | 99.9471 | 98.92762 | 98.16752 | 91.764 | 81.70272 | 64.69749 | 61.38935 | 61.1722 | 62.83156 | 62.98336 | 64.1939 | 74.1571
2373 | 99.90541 | 98.87933 | 98.16048 | 91.7541 | 81.61098 | 64.66416 | 61.28639 | 61.1692 | 62.83673 | 62.90405 | 64.1283 | 74.1682
2372 | 99.93357 | 98.90177 | 98.15366 | 91.7269 | 81.55752 | 64.62775 | 61.29266 | 61.1201 | 62.82452 | 62.87622 | 64.0347 | 74.1634
2371 | 100.02509 | 98.97316 | 98.22208 | 91.8162 | 81.6046 | 64.64865 | 61.28518 | 61.1318 | 62.84883 | 62.90361 | 64.0394 | 74.2276
2370 | 99.98362 | 98.98075 | 98.2036 | 91.7882 | 81.56489 | 64.63149 | 61.27143 | 61.1059 | 62.8276 | 62.91604 | 64.0057 | 74.1907
2369 | 100.00804 | 98.96073 | 98.16389 | 91.7199 | 81.53332 | 64.62291 | 61.24844 | 61.059 | 62.77898 | 62.89283 | 64.0042 | 74.1833
2368 | 99.98747 | 98.94016 | 98.06049 | 91.7341 | 81.50516 | 64.5524 | 61.2337 | 61.0427 | 62.71562 | 62.84245 | 63.9685 | 74.1189
2367 | 99.94908 | 98.86844 | 98.01088 | 91.705 | 81.40132 | 64.42304 | 61.14284 | 60.9931 | 62.63587 | 62.76424 | 63.8974 | 74.1004
2366 | 99.96382 | 98.86382 | 98.00714 | 91.7324 | 81.38559 | 64.37706 | 61.10885 | 60.9696 | 62.57482 | 62.72046 | 63.8836 | 74.096
2365 | 99.98978 | 98.87581 | 98.02661 | 91.7232 | 81.39714 | 64.31513 | 61.06287 | 60.883 | 62.51157 | 62.68933 | 63.8152 | 74.0426
2364 | 100.03015 | 98.90881 | 98.09822 | 91.6863 | 81.45412 | 64.31645 | 61.0654 | 60.8429 | 62.44854 | 62.68097 | 63.7874 | 73.9819
2363 | 100.05688 | 98.8735 | 98.14332 | 91.6294 | 81.48965 | 64.30809 | 61.06001 | 60.819 | 62.44777 | 62.67767 | 63.7224 | 73.8962
2362 | 100.07822 | 98.87482 | 98.17137 | 91.6008 | 81.45522 | 64.25815 | 61.06892 | 60.8174 | 62.44711 | 62.66887 | 63.6408 | 73.8763
2361 | 100.10638 | 98.8559 | 98.19348 | 91.5854 | 81.41617 | 64.24352 | 61.04626 | 60.7874 | 62.46372 | 62.66447 | 63.6612 | 73.8303
2360 | 100.12662 | 98.86316 | 98.19106 | 91.6008 | 81.3516 | 64.185 | 60.98631 | 60.749 | 62.47483 | 62.65358 | 63.7298 | 73.8153
2359 | 100.11243 | 98.86316 | 98.18259 | 91.587 | 81.2944 | 64.16597 | 60.9015 | 60.7512 | 62.48836 | 62.62586 | 63.6898 | 73.8394
2358 | 100.13344 | 98.8944 | 98.1541 | 91.5763 | 81.28076 | 64.14144 | 60.89391 | 60.7055 | 62.48913 | 62.57449 | 63.6959 | 73.8735
2357 | 100.14807 | 98.89264 | 98.12077 | 91.6821 | 81.26965 | 64.07874 | 60.84914 | 60.6955 | 62.47571 | 62.53764 | 63.7214 | 73.9322
2356 | 100.17975 | 98.92267 | 98.12121 | 91.7038 | 81.25656 | 64.07049 | 60.81317 | 60.7107 | 62.46482 | 62.53456 | 63.6846 | 73.9386
2355 | 100.23475 | 98.93532 | 98.14695 | 91.6895 | 81.29143 | 64.0783 | 60.81988 | 60.7028 | 62.4415 | 62.53588 | 63.6786 | 73.9298
2354 | 100.25851 | 98.92333 | 98.20833 | 91.7075 | 81.32619 | 64.07555 | 60.85288 | 60.6974 | 62.43391 | 62.51454 | 63.6314 | 73.844
2353 | 100.21429 | 98.85106 | 98.21515 | 91.677 | 81.26712 | 64.05069 | 60.8201 | 60.6625 | 62.41477 | 62.50442 | 63.5476 | 73.7802
2352 | 100.1528 | 98.813 | 98.22252 | 91.6857 | 81.22631 | 64.03012 | 60.80184 | 60.6601 | 62.37374 | 62.47142 | 63.5513 | 73.7588
2351 | 100.11683 | 98.8361 | 98.23484 | 91.7009 | 81.17571 | 63.99756 | 60.78204 | 60.6378 | 62.34085 | 62.44854 | 63.4751 | 73.7474
2350 | 100.15588 | 98.86371 | 98.2938 | 91.6933 | 81.16163 | 64.01527 | 60.79645 | 60.6179 | 62.31445 | 62.47065 | 63.4478 | 73.7576
2349 | 100.19614 | 98.86217 | 98.33494 | 91.6858 | 81.17604 | 64.03276 | 60.78446 | 60.5811 | 62.3304 | 62.46405 | 63.4328 | 73.7462
2348 | 100.22969 | 98.90265 | 98.32372 | 91.6517 | 81.15756 | 64.02693 | 60.76763 | 60.5607 | 62.32875 | 62.47197 | 63.372 | 73.7439
2347 | 100.28722 | 98.93697 | 98.34616 | 91.5881 | 81.17626 | 64.02649 | 60.78512 | 60.5281 | 62.33337 | 62.43501 | 63.3615 | 73.6929
2346 | 100.31318 | 98.91475 | 98.31998 | 91.6062 | 81.1338 | 63.97688 | 60.74134 | 60.5412 | 62.32292 | 62.43776 | 63.3937 | 73.6884
2345 | 100.39414 | 98.97217 | 98.3521 | 91.6078 | 81.13402 | 63.92936 | 60.75157 | 60.5705 | 62.36208 | 62.42786 | 63.3937 | 73.6784
2344 | 100.4256 | 99.01287 | 98.39126 | 91.6281 | 81.15393 | 63.91319 | 60.77302 | 60.5788 | 62.36967 | 62.42522 | 63.4755 | 73.7103
2343 | 100.39524 | 98.97657 | 98.33857 | 91.6649 | 81.11213 | 63.85016 | 60.75003 | 60.562 | 62.31907 | 62.38342 | 63.4885 | 73.7268
2342 | 100.41064 | 98.96986 | 98.31525 | 91.663 | 81.08166 | 63.80308 | 60.68579 | 60.5403 | 62.30202 | 62.3337 | 63.4722 | 73.7675
2341 | 100.41196 | 99.01749 | 98.30733 | 91.6617 | 81.07902 | 63.77338 | 60.62903 | 60.5248 | 62.27804 | 62.30972 | 63.4664 | 73.7786
2340 | 100.44419 | 99.01859 | 98.33406 | 91.6921 | 81.08837 | 63.76194 | 60.58371 | 60.4998 | 62.24394 | 62.326 | 63.4218 | 73.8007
2339 | 100.4883 | 99.01133 | 98.36398 | 91.7199 | 81.08562 | 63.77591 | 60.51474 | 60.4581 | 62.21952 | 62.33678 | 63.4274 | 73.7977
2338 | 100.50359 | 99.00462 | 98.42118 | 91.6874 | 81.09893 | 63.78735 | 60.46986 | 60.4089 | 62.17959 | 62.32919 | 63.4032 | 73.7556
2337 | 100.47334 | 98.99263 | 98.40699 | 91.6702 | 81.05647 | 63.76271 | 60.45853 | 60.362 | 62.12228 | 62.30257 | 63.3516 | 73.7112
2336 | 100.49721 | 98.96392 | 98.43394 | 91.6764 | 81.05735 | 63.73609 | 60.47393 | 60.3604 | 62.08653 | 62.29927 | 63.3505 | 73.6944
2335 | 100.54033 | 98.97547 | 98.50478 | 91.6985 | 81.09068 | 63.74236 | 60.52838 | 60.3532 | 62.11458 | 62.30037 | 63.36 | 73.6979
2334 | 100.54473 | 98.99681 | 98.48036 | 91.7291 | 81.03568 | 63.71761 | 60.53322 | 60.3792 | 62.12118 | 62.29685 | 63.3733 | 73.7087
2333 | 100.54693 | 99.02321 | 98.48718 | 91.7505 | 81.01588 | 63.67922 | 60.57205 | 60.4113 | 62.10919 | 62.25054 | 63.3768 | 73.713
2332 | 100.49369 | 98.99087 | 98.44505 | 91.799 | 80.97694 | 63.6636 | 60.52629 | 60.4178 | 62.08246 | 62.23184 | 63.369 | 73.7353
2331 | 100.52658 | 99.00055 | 98.45363 | 91.8106 | 80.94658 | 63.66239 | 60.48801 | 60.3998 | 62.07498 | 62.20324 | 63.3431 | 73.7372
2330 | 100.57729 | 99.01606 | 98.50522 | 91.7875 | 80.94295 | 63.66987 | 60.45644 | 60.3797 | 62.07124 | 62.21985 | 63.3235 | 73.6958
2329 | 100.61282 | 98.99824 | 98.55516 | 91.7792 | 80.94922 | 63.70551 | 60.4406 | 60.3434 | 62.04132 | 62.24273 | 63.296 | 73.663
2328 | 100.67376 | 98.97382 | 98.60147 | 91.7893 | 80.9479 | 63.68373 | 60.43004 | 60.2965 | 62.0356 | 62.2281 | 63.3027 | 73.6484
2327 | 100.73855 | 98.95699 | 98.68056 | 91.7596 | 80.97023 | 63.6779 | 60.4296 | 60.2741 | 62.0543 | 62.2204 | 63.2802 | 73.6434
2326 | 100.76264 | 98.93235 | 98.67033 | 91.8041 | 80.98761 | 63.63115 | 60.40661 | 60.2738 | 62.02647 | 62.23789 | 63.2725 | 73.6796
2325 | 100.76583 | 98.93862 | 98.64525 | 91.8401 | 80.96671 | 63.56119 | 60.39572 | 60.2813 | 61.98093 | 62.20709 | 63.314 | 73.7034
2324 | 100.74372 | 98.94379 | 98.63557 | 91.8248 | 80.9402 | 63.51334 | 60.37174 | 60.2935 | 61.90393 | 62.16133 | 63.3177 | 73.725
2323 | 100.63867 | 98.9131 | 98.54405 | 91.8089 | 80.88696 | 63.43887 | 60.30794 | 60.2753 | 61.84816 | 62.08565 | 63.3092 | 73.7308
2322 | 100.6005 | 98.86921 | 98.48773 | 91.7591 | 80.84395 | 63.37903 | 60.25547 | 60.2775 | 61.79866 | 62.02614 | 63.2974 | 73.703
2321 | 100.58202 | 98.85073 | 98.47794 | 91.6821 | 80.82932 | 63.34042 | 60.24161 | 60.2367 | 61.77919 | 62.01932 | 63.2513 | 73.6469
2320 | 100.57355 | 98.8317 | 98.49587 | 91.6549 | 80.80875 | 63.35329 | 60.22962 | 60.2074 | 61.76104 | 62.02207 | 63.199 | 73.5748
2319 | 100.60776 | 98.82004 | 98.5523 | 91.6257 | 80.81788 | 63.33052 | 60.24106 | 60.1962 | 61.78271 | 62.04066 | 63.201 | 73.5679
2318 | 100.62228 | 98.79034 | 98.5754 | 91.6853 | 80.82448 | 63.34273 | 60.24546 | 60.1777 | 61.81978 | 62.05353 | 63.2001 | 73.5772
2317 | 100.63031 | 98.75371 | 98.62963 | 91.755 | 80.79929 | 63.3677 | 60.2349 | 60.185 | 61.82638 | 62.05232 | 63.1764 | 73.6141
2316 | 100.64857 | 98.80431 | 98.68034 | 91.8088 | 80.81579 | 63.33943 | 60.21543 | 60.2007 | 61.8167 | 62.02229 | 63.1477 | 73.6338
2315 | 100.60809 | 98.78088 | 98.66219 | 91.7975 | 80.7774 | 63.29433 | 60.11775 | 60.1637 | 61.76192 | 61.95222 | 63.134 | 73.663
2314 | 100.59995 | 98.81003 | 98.65922 | 91.7883 | 80.74308 | 63.25693 | 60.07496 | 60.158 | 61.72298 | 61.90668 | 63.1508 | 73.6964
2313 | 100.61788 | 98.81201 | 98.69816 | 91.7072 | 80.73252 | 63.23878 | 60.03503 | 60.1361 | 61.72419 | 61.87709 | 63.1143 | 73.6776
2312 | 100.62052 | 98.75734 | 98.66901 | 91.6968 | 80.70755 | 63.1675 | 59.96463 | 60.1136 | 61.70307 | 61.86444 | 63.1082 | 73.6607
2311 | 100.67299 | 98.7602 | 98.70036 | 91.6543 | 80.70524 | 63.16475 | 59.97332 | 60.0891 | 61.74025 | 61.88061 | 63.0971 | 73.6121
2310 | 100.75417 | 98.81718 | 98.75723 | 91.6257 | 80.72152 | 63.20908 | 60.03404 | 60.0905 | 61.74047 | 61.92901 | 63.1246 | 73.5775
2309 | 100.77364 | 98.8449 | 98.79056 | 91.6262 | 80.73252 | 63.26045 | 60.04515 | 60.0595 | 61.76115 | 61.95662 | 63.1131 | 73.5807
2308 | 100.80444 | 98.87471 | 98.80849 | 91.6112 | 80.71261 | 63.28113 | 60.05626 | 60.0215 | 61.75521 | 61.95541 | 63.0861 | 73.568
2307 | 100.78354 | 98.89473 | 98.84259 | 91.5549 | 80.67499 | 63.28267 | 60.04713 | 59.986 | 61.72661 | 61.952 | 63.0265 | 73.5204
2306 | 100.73338 | 98.84688 | 98.85832 | 91.5161 | 80.59513 | 63.23757 | 60.02414 | 59.9491 | 61.65379 | 61.90855 | 62.9713 | 73.4539
2305 | 100.69389 | 98.82488 | 98.81806 | 91.4362 | 80.51527 | 63.13813 | 59.9456 | 59.9349 | 61.55919 | 61.85102 | 62.9635 | 73.4521
2304 | 100.68795 | 98.80519 | 98.75569 | 91.4099 | 80.46335 | 63.03418 | 59.87487 | 59.8955 | 61.50188 | 61.79679 | 62.9324 | 73.4509
2303 | 100.67156 | 98.76504 | 98.73919 | 91.3968 | 80.41572 | 62.95993 | 59.8411 | 59.8952 | 61.44468 | 61.77347 | 62.8941 | 73.471
2302 | 100.68432 | 98.79628 | 98.75206 | 91.4205 | 80.41649 | 62.9101 | 59.86013 | 59.8831 | 61.42521 | 61.74916 | 62.8525 | 73.4383
2301 | 100.69664 | 98.76592 | 98.75074 | 91.4526 | 80.43145 | 62.88689 | 59.84396 | 59.8148 | 61.41124 | 61.72474 | 62.8343 | 73.4118
2300 | 100.80642 | 98.84666 | 98.84259 | 91.4958 | 80.52077 | 62.94706 | 59.90314 | 59.804 | 61.47537 | 61.77248 | 62.8213 | 73.4491
2299 | 100.85328 | 98.91266 | 98.91871 | 91.474 | 80.57357 | 62.98248 | 59.88807 | 59.7846 | 61.48131 | 61.77743 | 62.8048 | 73.4402
2298 | 100.8436 | 98.92179 | 98.93345 | 91.4698 | 80.53254 | 62.95003 | 59.86321 | 59.7622 | 61.44501 | 61.7452 | 62.8093 | 73.4397
2297 | 100.79487 | 98.87757 | 98.96084 | 91.4228 | 80.47457 | 62.93012 | 59.82999 | 59.729 | 61.43049 | 61.70505 | 62.797 | 73.4185
2296 | 100.75901 | 98.85337 | 98.95072 | 91.3634 | 80.41759 | 62.91164 | 59.78929 | 59.7457 | 61.39023 | 61.65225 | 62.7863 | 73.3492
2295 | 100.7204 | 98.78363 | 98.90364 | 91.3441 | 80.36281 | 62.86467 | 59.69733 | 59.7432 | 61.35459 | 61.59274 | 62.8186 | 73.3226
2294 | 100.72183 | 98.7415 | 98.84149 | 91.3475 | 80.31617 | 62.79922 | 59.62957 | 59.7276 | 61.32511 | 61.56106 | 62.8423 | 73.3381
2293 | 100.74757 | 98.69838 | 98.8559 | 91.3931 | 80.31034 | 62.8133 | 59.5958 | 59.697 | 61.2964 | 61.53697 | 62.8109 | 73.3538
2292 | 100.75527 | 98.62765 | 98.87306 | 91.4394 | 80.29571 | 62.78173 | 59.5573 | 59.6649 | 61.2931 | 61.52168 | 62.7616 | 73.3358
2291 | 100.78519 | 98.61049 | 98.90034 | 91.4746 | 80.29923 | 62.78448 | 59.55048 | 59.6249 | 61.28529 | 61.53081 | 62.7225 | 73.358
2290 | 100.84932 | 98.64844 | 98.97558 | 91.5058 | 80.33575 | 62.78063 | 59.55862 | 59.5834 | 61.31994 | 61.53444 | 62.7062 | 73.3737
2289 | 100.88386 | 98.71939 | 99.02332 | 91.4998 | 80.3572 | 62.75467 | 59.57336 | 59.5601 | 61.32478 | 61.54269 | 62.6848 | 73.4026
2288 | 100.8634 | 98.79243 | 99.01144 | 91.431 | 80.3264 | 62.73267 | 59.59635 | 59.5475 | 61.29541 | 61.51629 | 62.6775 | 73.3634
2287 | 100.80807 | 98.78583 | 98.9494 | 91.4024 | 80.27173 | 62.67668 | 59.57028 | 59.5121 | 61.22611 | 61.45326 | 62.6865 | 73.3115
2286 | 100.79707 | 98.78352 | 98.94555 | 91.3649 | 80.24885 | 62.63037 | 59.57061 | 59.5064 | 61.18519 | 61.39837 | 62.6656 | 73.2586
2285 | 100.76154 | 98.75492 | 98.94434 | 91.3127 | 80.23818 | 62.5768 | 59.49174 | 59.4872 | 61.10302 | 61.34645 | 62.6604 | 73.1927
2284 | 100.7589 | 98.72302 | 98.98746 | 91.2865 | 80.22949 | 62.54039 | 59.46446 | 59.4502 | 61.07002 | 61.32126 | 62.6432 | 73.1574
2283 | 100.78024 | 98.67935 | 99.06633 | 91.2943 | 80.21288 | 62.51058 | 59.47139 | 59.4337 | 61.05264 | 61.33039 | 62.6252 | 73.1872
2282 | 100.8117 | 98.66065 | 99.1276 | 91.2868 | 80.23301 | 62.4888 | 59.44246 | 59.4387 | 61.0533 | 61.33864 | 62.5687 | 73.2102
2281 | 100.81445 | 98.65955 | 99.15664 | 91.309 | 80.25061 | 62.46317 | 59.4352 | 59.4227 | 61.06782 | 61.3206 | 62.5615 | 73.2121
2280 | 100.82534 | 98.69222 | 99.17908 | 91.2853 | 80.26183 | 62.42687 | 59.46292 | 59.3938 | 61.07123 | 61.34568 | 62.5717 | 73.2264
2279 | 100.90454 | 98.78946 | 99.23474 | 91.2791 | 80.31232 | 62.46515 | 59.5144 | 59.3638 | 61.07541 | 61.36691 | 62.5588 | 73.2399
2278 | 100.9558 | 98.8482 | 99.2244 | 91.2378 | 80.32244 | 62.46471 | 59.50637 | 59.3443 | 61.0621 | 61.36086 | 62.5118 | 73.2048
2277 | 100.97076 | 98.8878 | 99.21395 | 91.1989 | 80.27547 | 62.46592 | 59.47095 | 59.3298 | 61.01843 | 61.33446 | 62.4485 | 73.2138
2276 | 100.97252 | 98.88868 | 99.23694 | 91.1967 | 80.23796 | 62.4217 | 59.411 | 59.3132 | 60.97201 | 61.29002 | 62.4062 | 73.2046
2275 | 100.98022 | 98.89671 | 99.28523 | 91.2076 | 80.21013 | 62.39189 | 59.3912 | 59.2815 | 60.95023 | 61.27088 | 62.3734 | 73.1647
2274 | 100.98429 | 98.88428 | 99.31537 | 91.2238 | 80.19792 | 62.35845 | 59.367 | 59.262 | 60.92108 | 61.25251 | 62.3663 | 73.1144
2273 | 100.96779 | 98.83445 | 99.30613 | 91.2776 | 80.17042 | 62.31247 | 59.32652 | 59.2454 | 60.89314 | 61.19905 | 62.388 | 73.1124
2272 | 100.92621 | 98.81058 | 99.28127 | 91.2944 | 80.12026 | 62.24691 | 59.29561 | 59.2221 | 60.8553 | 61.14009 | 62.4091 | 73.0888
2271 | 100.85988 | 98.74733 | 99.23683 | 91.2991 | 80.06933 | 62.15726 | 59.22103 | 59.1963 | 60.80602 | 61.06749 | 62.4153 | 73.0368
2270 | 100.81434 | 98.69827 | 99.22187 | 91.2642 | 80.0305 | 62.12294 | 59.17879 | 59.1499 | 60.77577 | 61.02668 | 62.3975 | 72.988
2269 | 100.80884 | 98.67561 | 99.23628 | 91.2251 | 80.00146 | 62.10941 | 59.1558 | 59.1163 | 60.73969 | 61.0071 | 62.3837 | 72.9575
2268 | 100.8205 | 98.6557 | 99.25212 | 91.1812 | 79.97352 | 62.08664 | 59.09541 | 59.1221 | 60.74354 | 60.99291 | 62.3242 | 72.9809
2267 | 100.84415 | 98.60884 | 99.2574 | 91.1758 | 79.95471 | 62.07927 | 59.04041 | 59.1193 | 60.74145 | 60.9521 | 62.2533 | 72.976
2266 | 100.85251 | 98.62644 | 99.2838 | 91.163 | 79.92589 | 62.04209 | 59.02402 | 59.0988 | 60.7123 | 60.90282 | 62.2006 | 72.9575
2265 | 100.92148 | 98.72665 | 99.37741 | 91.162 | 79.96978 | 62.05584 | 59.04008 | 59.0751 | 60.74596 | 60.92207 | 62.1479 | 72.9242
2264 | 100.96163 | 98.78572 | 99.43142 | 91.1335 | 79.99662 | 62.04451 | 59.05548 | 59.0066 | 60.71824 | 60.9103 | 62.1041 | 72.8691
2263 | 100.93853 | 98.79342 | 99.43395 | 91.1326 | 79.94492 | 62.00843 | 59.0282 | 58.9751 | 60.65356 | 60.88137 | 62.0929 | 72.8703
2262 | 100.86186 | 98.76196 | 99.41085 | 91.117 | 79.90895 | 61.92087 | 58.98266 | 58.9488 | 60.59779 | 60.83132 | 62.0896 | 72.8613
2261 | 100.82413 | 98.74183 | 99.4169 | 91.0739 | 79.86033 | 61.87907 | 58.94174 | 58.9138 | 60.54532 | 60.83033 | 62.0765 | 72.8332
2260 | 100.77034 | 98.70322 | 99.41635 | 91.0569 | 79.81809 | 61.83518 | 58.90632 | 58.884 | 60.49274 | 60.80624 | 62.0562 | 72.7996
2259 | 100.7457 | 98.64349 | 99.39941 | 91.0529 | 79.7995 | 61.8145 | 58.86045 | 58.869 | 60.44236 | 60.78534 | 62.0435 | 72.7978
2258 | 100.74757 | 98.64448 | 99.42592 | 91.0516 | 79.79587 | 61.79481 | 58.84186 | 58.8536 | 60.42091 | 60.77093 | 62.0272 | 72.7957
2257 | 100.75538 | 98.63799 | 99.43868 | 91.0394 | 79.79697 | 61.76643 | 58.81656 | 58.8334 | 60.40309 | 60.7486 | 61.9842 | 72.7456
2256 | 100.74482 | 98.68045 | 99.45672 | 90.9991 | 79.7995 | 61.75851 | 58.8049 | 58.8 | 60.39418 | 60.74321 | 61.9226 | 72.7276
2255 | 100.7688 | 98.71774 | 99.47817 | 90.9747 | 79.79312 | 61.73189 | 58.78763 | 58.7804 | 60.36349 | 60.7035 | 61.8878 | 72.7048
2254 | 100.80202 | 98.77593 | 99.51843 | 90.9448 | 79.76364 | 61.68877 | 58.77036 | 58.7629 | 60.34919 | 60.70878 | 61.8257 | 72.6821
2253 | 100.80356 | 98.758 | 99.49841 | 90.954 | 79.72514 | 61.63828 | 58.72713 | 58.7556 | 60.31278 | 60.69217 | 61.7707 | 72.6757
2252 | 100.8623 | 98.81421 | 99.55385 | 90.9231 | 79.71139 | 61.59945 | 58.71085 | 58.7318 | 60.28814 | 60.67325 | 61.7413 | 72.6646
2251 | 100.88628 | 98.84831 | 99.58498 | 90.8862 | 79.69269 | 61.56953 | 58.67862 | 58.6993 | 60.291 | 60.64333 | 61.6987 | 72.6484
2250 | 100.87715 | 98.82631 | 99.6017 | 90.842 | 79.66849 | 61.52113 | 58.65354 | 58.6386 | 60.25437 | 60.61374 | 61.6636 | 72.6261
2249 | 100.85581 | 98.79276 | 99.5896 | 90.8314 | 79.64385 | 61.49022 | 58.62153 | 58.5973 | 60.22181 | 60.59075 | 61.6682 | 72.6286
2248 | 100.79465 | 98.71807 | 99.56573 | 90.8522 | 79.60678 | 61.45887 | 58.58809 | 58.5783 | 60.18419 | 60.52783 | 61.69 | 72.6246
2247 | 100.73415 | 98.63843 | 99.55693 | 90.8431 | 79.5432 | 61.40618 | 58.50471 | 58.5556 | 60.11522 | 60.47756 | 61.681 | 72.6056
2246 | 100.67497 | 98.60169 | 99.56562 | 90.8566 | 79.49425 | 61.36262 | 58.45488 | 58.5427 | 60.06209 | 60.43411 | 61.6427 | 72.5966
2245 | 100.67849 | 98.57958 | 99.55913 | 90.8666 | 79.46191 | 61.32555 | 58.41176 | 58.5166 | 60.02106 | 60.40111 | 61.612 | 72.5566
2244 | 100.70544 | 98.57089 | 99.57211 | 90.8789 | 79.42341 | 61.30322 | 58.37766 | 58.4942 | 59.98542 | 60.35436 | 61.5844 | 72.5138
2243 | 100.78981 | 98.63667 | 99.62194 | 90.8733 | 79.41318 | 61.29079 | 58.38283 | 58.4545 | 59.96243 | 60.35722 | 61.5699 | 72.467
2242 | 100.80158 | 98.71631 | 99.66814 | 90.8248 | 79.42187 | 61.28133 | 58.37568 | 58.3764 | 59.95462 | 60.36723 | 61.522 | 72.4356
2241 | 100.84415 | 98.76064 | 99.7293 | 90.7879 | 79.4145 | 61.26406 | 58.37722 | 58.3423 | 59.93977 | 60.33863 | 61.5052 | 72.4192
2240 | 100.84591 | 98.76889 | 99.75163 | 90.7202 | 79.42517 | 61.22831 | 58.36523 | 58.2843 | 59.92987 | 60.30376 | 61.4672 | 72.3487
2239 | 100.75615 | 98.72709 | 99.70829 | 90.715 | 79.37897 | 61.18145 | 58.32684 | 58.2505 | 59.90941 | 60.25547 | 61.4426 | 72.3023
2238 | 100.7446 | 98.68507 | 99.71753 | 90.7353 | 79.36918 | 61.15505 | 58.29802 | 58.2482 | 59.88961 | 60.22852 | 61.4374 | 72.2772
2237 | 100.70489 | 98.66978 | 99.7348 | 90.7277 | 79.34674 | 61.11138 | 58.26722 | 58.2372 | 59.85881 | 60.1953 | 61.3893 | 72.2448
2236 | 100.6951 | 98.66098 | 99.74063 | 90.7032 | 79.31946 | 61.04923 | 58.23675 | 58.2501 | 59.84792 | 60.18881 | 61.383 | 72.24
2235 | 100.7039 | 98.68309 | 99.74459 | 90.6838 | 79.30197 | 61.01073 | 58.23114 | 58.2428 | 59.82812 | 60.19002 | 61.3595 | 72.2394
2234 | 100.71754 | 98.72181 | 99.75416 | 90.6866 | 79.27744 | 61.00292 | 58.23356 | 58.2238 | 59.77422 | 60.16329 | 61.3579 | 72.2661
2233 | 100.68806 | 98.74205 | 99.75636 | 90.6278 | 79.21804 | 60.95023 | 58.18846 | 58.1834 | 59.69711 | 60.11676 | 61.3345 | 72.2645
2232 | 100.64857 | 98.76515 | 99.76978 | 90.6048 | 79.17349 | 60.90832 | 58.13313 | 58.1619 | 59.61472 | 60.08607 | 61.2981 | 72.296
2231 | 100.60699 | 98.77329 | 99.76912 | 90.5681 | 79.14313 | 60.84353 | 58.0613 | 58.1133 | 59.56753 | 60.04779 | 61.2554 | 72.2631
2230 | 100.56486 | 98.72192 | 99.75526 | 90.5293 | 79.10969 | 60.79843 | 57.98122 | 58.049 | 59.52936 | 59.98322 | 61.2067 | 72.1981
2229 | 100.54407 | 98.68892 | 99.72963 | 90.5049 | 79.07724 | 60.75124 | 57.9315 | 57.9923 | 59.5287 | 59.9258 | 61.1963 | 72.1204
2228 | 100.54308 | 98.67033 | 99.71544 | 90.4935 | 79.06745 | 60.69404 | 57.92831 | 57.9414 | 59.51649 | 59.9148 | 61.1596 | 72.0869
2227 | 100.55903 | 98.65405 | 99.73183 | 90.5015 | 79.05315 | 60.65411 | 57.92567 | 57.931 | 59.48866 | 59.91238 | 61.1457 | 72.0803
2226 | 100.59544 | 98.65394 | 99.75757 | 90.4645 | 79.05986 | 60.63882 | 57.92138 | 57.9171 | 59.48448 | 59.90501 | 61.1009 | 72.0501
2225 | 100.62338 | 98.67484 | 99.81774 | 90.4202 | 79.03379 | 60.64663 | 57.92006 | 57.8991 | 59.48327 | 59.90809 | 61.0759 | 72.05
2224 | 100.60622 | 98.6436 | 99.83534 | 90.4552 | 78.97241 | 60.60384 | 57.87793 | 57.8944 | 59.42475 | 59.84297 | 61.0649 | 72.0835
2223 | 100.55243 | 98.60191 | 99.84293 | 90.4187 | 78.91653 | 60.52717 | 57.80819 | 57.8638 | 59.34269 | 59.78566 | 60.987 | 72.0572
2222 | 100.50282 | 98.61016 | 99.83776 | 90.3761 | 78.86065 | 60.44907 | 57.74032 | 57.8688 | 59.32256 | 59.73803 | 60.9811 | 72.0673
2221 | 100.47213 | 98.63348 | 99.82566 | 90.3586 | 78.80829 | 60.41112 | 57.70853 | 57.8472 | 59.31629 | 59.70734 | 60.9568 | 72.0558
2220 | 100.44551 | 98.64008 | 99.80179 | 90.3882 | 78.78904 | 60.3757 | 57.67476 | 57.8302 | 59.29132 | 59.66796 | 60.959 | 72.0518
2219 | 100.45222 | 98.65944 | 99.80124 | 90.3702 | 78.77221 | 60.35293 | 57.65573 | 57.788 | 59.2702 | 59.64629 | 60.9413 | 72.0132
2218 | 100.46366 | 98.68056 | 99.82049 | 90.3208 | 78.76858 | 60.35909 | 57.66728 | 57.738 | 59.25843 | 59.64684 | 60.9179 | 71.9505
2217 | 100.43902 | 98.67297 | 99.79695 | 90.3063 | 78.74856 | 60.35623 | 57.63813 | 57.6977 | 59.21839 | 59.61945 | 60.9034 | 71.9283
2216 | 100.42835 | 98.67726 | 99.80058 | 90.2836 | 78.71248 | 60.36855 | 57.59732 | 57.6792 | 59.16724 | 59.60295 | 60.8454 | 71.8886
2215 | 100.44089 | 98.69794 | 99.80784 | 90.2446 | 78.67519 | 60.37537 | 57.54848 | 57.6273 | 59.15987 | 59.56192 | 60.7991 | 71.8323
2214 | 100.45794 | 98.74447 | 99.83545 | 90.2057 | 78.64318 | 60.3361 | 57.54892 | 57.5973 | 59.15415 | 59.53882 | 60.7469 | 71.8206
2213 | 100.43253 | 98.74051 | 99.81521 | 90.1873 | 78.58477 | 60.247 | 57.52472 | 57.5619 | 59.10443 | 59.49867 | 60.7035 | 71.8247
2212 | 100.38028 | 98.75481 | 99.79321 | 90.1866 | 78.55166 | 60.15493 | 57.47423 | 57.5544 | 59.07154 | 59.46435 | 60.6537 | 71.8347
2211 | 100.38732 | 98.78792 | 99.81279 | 90.1881 | 78.54066 | 60.11786 | 57.45003 | 57.5479 | 59.0491 | 59.46457 | 60.6516 | 71.8483
2210 | 100.37896 | 98.79221 | 99.82819 | 90.2147 | 78.5015 | 60.0996 | 57.409 | 57.5222 | 59.01401 | 59.44664 | 60.6491 | 71.8412
2209 | 100.36829 | 98.75283 | 99.82379 | 90.2082 | 78.48291 | 60.06033 | 57.34168 | 57.4741 | 58.93822 | 59.4363 | 60.6041 | 71.7776
2208 | 100.33529 | 98.72753 | 99.84029 | 90.1901 | 78.45255 | 60.03789 | 57.29845 | 57.4345 | 58.90269 | 59.41298 | 60.6031 | 71.776
2207 | 100.29943 | 98.71609 | 99.85624 | 90.1142 | 78.43385 | 60.0336 | 57.29746 | 57.3674 | 58.8731 | 59.37657 | 60.5856 | 71.7057
2206 | 100.27864 | 98.68177 | 99.84854 | 90.1059 | 78.41119 | 59.9995 | 57.26226 | 57.3512 | 58.86353 | 59.35083 | 60.601 | 71.6697
2205 | 100.25103 | 98.68309 | 99.83941 | 90.0901 | 78.37984 | 59.9665 | 57.22882 | 57.3289 | 58.83955 | 59.3186 | 60.5865 | 71.6449
2204 | 100.2606 | 98.69849 | 99.85107 | 90.0346 | 78.38061 | 59.9214 | 57.21023 | 57.2822 | 58.84835 | 59.30166 | 60.541 | 71.5888
2203 | 100.24377 | 98.69332 | 99.80399 | 90.0299 | 78.331 | 59.85353 | 57.16315 | 57.2577 | 58.81953 | 59.24754 | 60.511 | 71.5935
2202 | 100.22529 | 98.70025 | 99.77385 | 90.0213 | 78.28689 | 59.80062 | 57.12641 | 57.2616 | 58.78466 | 59.21938 | 60.4574 | 71.5662
2201 | 100.23662 | 98.69816 | 99.74437 | 90.0121 | 78.26698 | 59.76729 | 57.06745 | 57.2174 | 58.74759 | 59.20464 | 60.4212 | 71.5515
2200 | 100.23827 | 98.70916 | 99.74558 | 89.9768 | 78.23321 | 59.75805 | 57.02466 | 57.1811 | 58.71921 | 59.17736 | 60.3882 | 71.5258
2199 | 100.2309 | 98.68661 | 99.72314 | 89.9515 | 78.18459 | 59.7366 | 57.00233 | 57.1252 | 58.67279 | 59.14403 | 60.3573 | 71.5098
2198 | 100.17304 | 98.65284 | 99.68497 | 89.9692 | 78.1451 | 59.68061 | 56.96427 | 57.1008 | 58.62021 | 59.09321 | 60.3394 | 71.5147
2197 | 100.15203 | 98.65922 | 99.68849 | 89.9587 | 78.14246 | 59.64508 | 56.96944 | 57.0727 | 58.61229 | 59.07088 | 60.3354 | 71.5054
2196 | 100.13685 | 98.66549 | 99.70246 | 89.94 | 78.11023 | 59.60493 | 56.94777 | 57.0472 | 58.58809 | 59.04844 | 60.2908 | 71.4585
2195 | 100.12475 | 98.64371 | 99.70037 | 89.915 | 78.06678 | 59.55334 | 56.90806 | 57.0219 | 58.53947 | 59.04492 | 60.2424 | 71.4158
2194 | 100.08328 | 98.64492 | 99.70059 | 89.9077 | 77.9955 | 59.50846 | 56.87198 | 57.0036 | 58.48612 | 59.01115 | 60.2105 | 71.4236
2193 | 100.06546 | 98.66065 | 99.70752 | 89.8539 | 77.95249 | 59.47513 | 56.8546 | 56.9646 | 58.42782 | 58.96462 | 60.1615 | 71.3822
2192 | 100.09274 | 98.67748 | 99.72644 | 89.8256 | 77.91586 | 59.45599 | 56.83425 | 56.9444 | 58.39911 | 58.93569 | 60.1353 | 71.3299
2191 | 100.07844 | 98.69387 | 99.74965 | 89.8077 | 77.88341 | 59.4143 | 56.81247 | 56.9152 | 58.37711 | 58.90302 | 60.1254 | 71.305
2190 | 100.06007 | 98.68474 | 99.75977 | 89.7793 | 77.87241 | 59.39032 | 56.76 | 56.8514 | 58.36633 | 58.8456 | 60.07 | 71.2698
2189 | 100.03246 | 98.68518 | 99.72677 | 89.7772 | 77.83127 | 59.34874 | 56.68839 | 56.8196 | 58.34928 | 58.77927 | 60.0511 | 71.2543
2188 | 100.0153 | 98.69002 | 99.6886 | 89.7825 | 77.79838 | 59.31585 | 56.64516 | 56.7969 | 58.35698 | 58.72856 | 60.0167 | 71.2311
2187 | 99.99484 | 98.67484 | 99.6644 | 89.7703 | 77.76439 | 59.29209 | 56.59544 | 56.7664 | 58.33212 | 58.72768 | 59.9956 | 71.2104
2186 | 99.98736 | 98.69563 | 99.66407 | 89.7168 | 77.7161 | 59.26547 | 56.57762 | 56.7257 | 58.30451 | 58.73285 | 59.9682 | 71.1793
2185 | 99.94061 | 98.70817 | 99.6677 | 89.6637 | 77.65626 | 59.21135 | 56.56277 | 56.6816 | 58.25237 | 58.71437 | 59.9451 | 71.141
2184 | 99.8877 | 98.67638 | 99.65912 | 89.6238 | 77.6061 | 59.15492 | 56.52812 | 56.65 | 58.17702 | 58.67906 | 59.9474 | 71.1322
2183 | 99.87846 | 98.69662 | 99.6765 | 89.5887 | 77.60192 | 59.13303 | 56.51426 | 56.6219 | 58.14633 | 58.65596 | 59.9369 | 71.0961
2182 | 99.88737 | 98.72786 | 99.6864 | 89.5892 | 77.60511 | 59.09926 | 56.48038 | 56.6061 | 58.12411 | 58.63022 | 59.9125 | 71.0695
2181 | 99.86339 | 98.71411 | 99.65846 | 89.617 | 77.57706 | 59.0502 | 56.42857 | 56.6053 | 58.09243 | 58.59777 | 59.8848 | 71.0638
2180 | 99.82676 | 98.67946 | 99.62579 | 89.6407 | 77.53394 | 58.99355 | 56.37808 | 56.5847 | 58.05503 | 58.56422 | 59.8464 | 71.0574
2179 | 99.79827 | 98.66373 | 99.57783 | 89.6637 | 77.50391 | 58.96264 | 56.32847 | 56.5594 | 58.02632 | 58.5431 | 59.8004 | 71.0485
2178 | 99.76131 | 98.65856 | 99.52316 | 89.6411 | 77.44858 | 58.93294 | 56.2815 | 56.5196 | 57.97066 | 58.49822 | 59.7446 | 70.9874
2177 | 99.73887 | 98.65152 | 99.49445 | 89.618 | 77.39072 | 58.87244 | 56.26148 | 56.4895 | 57.91896 | 58.48535 | 59.7278 | 70.9435
2176 | 99.70004 | 98.60851 | 99.47443 | 89.575 | 77.32791 | 58.84692 | 56.23706 | 56.4315 | 57.88002 | 58.44333 | 59.6562 | 70.8833
2175 | 99.69102 | 98.63095 | 99.49786 | 89.5295 | 77.2992 | 58.81678 | 56.20549 | 56.3884 | 57.85098 | 58.41528 | 59.6303 | 70.8489
2174 | 99.68376 | 98.65262 | 99.49049 | 89.458 | 77.28853 | 58.77938 | 56.1451 | 56.3339 | 57.82997 | 58.36875 | 59.6059 | 70.8446
2173 | 99.66968 | 98.65361 | 99.48807 | 89.4228 | 77.26081 | 58.77432 | 56.08889 | 56.3059 | 57.80731 | 58.33234 | 59.5818 | 70.8627
2172 | 99.69223 | 98.69244 | 99.47113 | 89.3919 | 77.23903 | 58.78092 | 56.05512 | 56.2715 | 57.77937 | 58.30297 | 59.565 | 70.8888
2171 | 99.67815 | 98.72093 | 99.44495 | 89.3709 | 77.19415 | 58.73186 | 56.03796 | 56.2446 | 57.76771 | 58.2659 | 59.5502 | 70.8839
2170 | 99.63602 | 98.71587 | 99.42702 | 89.3626 | 77.15675 | 58.68797 | 56.03367 | 56.2205 | 57.73669 | 58.23576 | 59.5215 | 70.8837
2169 | 99.63514 | 98.74073 | 99.45144 | 89.3731 | 77.14212 | 58.67158 | 56.05138 | 56.2069 | 57.71942 | 58.22421 | 59.4943 | 70.8359
2168 | 99.62887 | 98.74975 | 99.44946 | 89.3739 | 77.11242 | 58.64089 | 56.06227 | 56.1872 | 57.69731 | 58.20727 | 59.4753 | 70.8062
2167 | 99.57552 | 98.73677 | 99.4378 | 89.3591 | 77.06435 | 58.61823 | 56.04126 | 56.1717 | 57.67003 | 58.18813 | 59.4548 | 70.7638
2166 | 99.56771 | 98.703 | 99.45628 | 89.3485 | 77.03509 | 58.59799 | 56.0153 | 56.1638 | 57.64605 | 58.18791 | 59.4423 | 70.7607
2165 | 99.60192 | 98.70531 | 99.47124 | 89.3722 | 77.02453 | 58.59403 | 55.99264 | 56.1355 | 57.64242 | 58.19924 | 59.4298 | 70.7443
2164 | 99.64064 | 98.7393 | 99.48356 | 89.3654 | 77.0154 | 58.59117 | 55.9702 | 56.1019 | 57.63945 | 58.19605 | 59.3856 | 70.7597
2163 | 99.66836 | 98.7778 | 99.4609 | 89.3632 | 77.00407 | 58.55795 | 55.9603 | 56.0774 | 57.62768 | 58.1966 | 59.3793 | 70.7733
2162 | 99.66253 | 98.78803 | 99.43054 | 89.3848 | 77.00022 | 58.55102 | 55.95744 | 56.0726 | 57.61613 | 58.18021 | 59.3833 | 70.8014
2161 | 99.64152 | 98.81872 | 99.42471 | 89.4069 | 76.99747 | 58.52671 | 55.95348 | 56.0729 | 57.60799 | 58.17482 | 59.3868 | 70.7765
2160 | 99.58773 | 98.82939 | 99.41019 | 89.4047 | 76.99736 | 58.49052 | 55.92158 | 56.0557 | 57.58071 | 58.16426 | 59.3968 | 70.7534
2159 | 99.51194 | 98.84985 | 99.3905 | 89.3915 | 76.96986 | 58.44894 | 55.89298 | 56.0539 | 57.55574 | 58.15216 | 59.3906 | 70.6989
2158 | 99.47278 | 98.87801 | 99.37202 | 89.3701 | 76.93609 | 58.43222 | 55.86273 | 56.0398 | 57.51185 | 58.1284 | 59.3883 | 70.6748
2157 | 99.44286 | 98.87174 | 99.33803 | 89.3389 | 76.90067 | 58.40274 | 55.83325 | 56.0319 | 57.47335 | 58.10409 | 59.3723 | 70.6573
2156 | 99.43758 | 98.8471 | 99.29997 | 89.31 | 76.85337 | 58.39493 | 55.81807 | 56.0202 | 57.45949 | 58.07362 | 59.3506 | 70.6536
2155 | 99.4939 | 98.84787 | 99.32406 | 89.2908 | 76.83687 | 58.4133 | 55.82082 | 56.0064 | 57.49227 | 58.06933 | 59.3185 | 70.6546
2154 | 99.54197 | 98.83874 | 99.31031 | 89.3096 | 76.82422 | 58.40802 | 55.81928 | 55.9859 | 57.49271 | 58.04876 | 59.2789 | 70.6527
2153 | 99.57442 | 98.8394 | 99.3047 | 89.2926 | 76.80486 | 58.42111 | 55.82885 | 55.9757 | 57.48853 | 58.04612 | 59.2648 | 70.6481
2152 | 99.59092 | 98.84369 | 99.3201 | 89.2964 | 76.79056 | 58.42837 | 55.82929 | 55.9839 | 57.48446 | 58.05481 | 59.2724 | 70.6764
2151 | 99.59147 | 98.8493 | 99.3355 | 89.3213 | 76.78374 | 58.41506 | 55.82687 | 55.97 | 57.47357 | 58.06603 | 59.2875 | 70.6913
2150 | 99.60214 | 98.85315 | 99.34518 | 89.3386 | 76.78682 | 58.4056 | 55.81312 | 55.9583 | 57.46796 | 58.07648 | 59.3032 | 70.73
2149 | 99.59389 | 98.89297 | 99.34573 | 89.3525 | 76.79364 | 58.38272 | 55.82467 | 55.9448 | 57.46763 | 58.08352 | 59.311 | 70.7403
2148 | 99.60874 | 98.96865 | 99.37202 | 89.3497 | 76.82202 | 58.38976 | 55.85613 | 55.951 | 57.47797 | 58.10475 | 59.32 | 70.7727
2147 | 99.60049 | 99.01782 | 99.37983 | 89.3459 | 76.83181 | 58.38382 | 55.88627 | 55.9466 | 57.49282 | 58.11256 | 59.3045 | 70.7669
2146 | 99.59092 | 99.02486 | 99.38401 | 89.3539 | 76.83808 | 58.39273 | 55.90926 | 55.9427 | 57.50041 | 58.11795 | 59.2885 | 70.7819
2145 | 99.60489 | 99.05478 | 99.39732 | 89.3492 | 76.84468 | 58.39251 | 55.90002 | 55.9394 | 57.53968 | 58.13016 | 59.2768 | 70.7668
2144 | 99.63052 | 99.09471 | 99.41723 | 89.3682 | 76.85304 | 58.38998 | 55.90673 | 55.9315 | 57.56861 | 58.15271 | 59.2874 | 70.7629
2143 | 99.6292 | 99.08723 | 99.41151 | 89.392 | 76.84996 | 58.38294 | 55.89969 | 55.949 | 57.55607 | 58.14875 | 59.3138 | 70.7904
2142 | 99.64218 | 99.09339 | 99.39952 | 89.4318 | 76.83643 | 58.39328 | 55.91421 | 55.981 | 57.55695 | 58.15964 | 59.3712 | 70.8329
2141 | 99.67452 | 99.11253 | 99.42042 | 89.4609 | 76.84094 | 58.4155 | 55.90541 | 56.0091 | 57.56421 | 58.17361 | 59.4254 | 70.8836
2140 | 99.65681 | 99.13761 | 99.4169 | 89.4949 | 76.85942 | 58.4265 | 55.89782 | 56.0177 | 57.56993 | 58.18307 | 59.4501 | 70.9118
2139 | 99.65032 | 99.1815 | 99.4147 | 89.5144 | 76.85887 | 58.42815 | 55.91927 | 56.0445 | 57.56256 | 58.19099 | 59.4913 | 70.9243
2138 | 99.64537 | 99.22704 | 99.42383 | 89.5325 | 76.85568 | 58.42837 | 55.92147 | 56.0729 | 57.55376 | 58.20133 | 59.5283 | 70.9383
2137 | 99.64636 | 99.2948 | 99.43208 | 89.5829 | 76.846 | 58.43277 | 55.93852 | 56.0904 | 57.56399 | 58.2186 | 59.5103 | 70.9564
2136 | 99.64702 | 99.27687 | 99.41646 | 89.5827 | 76.82697 | 58.42089 | 55.92609 | 56.0831 | 57.55893 | 58.22113 | 59.5122 | 70.9836
2135 | 99.66187 | 99.28391 | 99.42383 | 89.598 | 76.84094 | 58.42507 | 55.92928 | 56.0711 | 57.57191 | 58.23554 | 59.5288 | 71.0032
2134 | 99.69916 | 99.31317 | 99.43978 | 89.5928 | 76.87856 | 58.45664 | 55.93896 | 56.0823 | 57.59292 | 58.2604 | 59.557 | 71.0432
2133 | 99.69443 | 99.32978 | 99.43824 | 89.577 | 76.91541 | 58.48667 | 55.96525 | 56.0808 | 57.60777 | 58.28218 | 59.5865 | 71.0586
2132 | 99.68827 | 99.33275 | 99.43142 | 89.5382 | 76.9362 | 58.50471 | 55.99847 | 56.0788 | 57.61998 | 58.30528 | 59.5887 | 71.0567
2131 | 99.72413 | 99.37917 | 99.45342 | 89.5427 | 76.98152 | 58.53716 | 56.01596 | 56.0924 | 57.64836 | 58.32739 | 59.5994 | 71.0719
2130 | 99.77165 | 99.45881 | 99.48862 | 89.5477 | 77.03531 | 58.56224 | 56.05611 | 56.1054 | 57.67267 | 58.36083 | 59.6112 | 71.0613
2129 | 99.76406 | 99.48125 | 99.47432 | 89.5773 | 77.02607 | 58.54959 | 56.05028 | 56.126 | 57.6774 | 58.36061 | 59.6345 | 71.0971
2128 | 99.75229 | 99.51535 | 99.48334 | 89.6369 | 77.00286 | 58.54596 | 56.06678 | 56.1569 | 57.67806 | 58.37205 | 59.6443 | 71.1478
2127 | 99.74734 | 99.53999 | 99.50479 | 89.6833 | 76.99659 | 58.53595 | 56.07712 | 56.1923 | 57.6785 | 58.38448 | 59.6676 | 71.1957
2126 | 99.72633 | 99.53031 | 99.50666 | 89.7284 | 76.9703 | 58.54343 | 56.06832 | 56.2064 | 57.68048 | 58.39724 | 59.6643 | 71.243
2125 | 99.73139 | 99.51711 | 99.52404 | 89.7526 | 76.94566 | 58.53738 | 56.08493 | 56.2175 | 57.67993 | 58.4034 | 59.6626 | 71.2604
2124 | 99.7359 | 99.52283 | 99.52569 | 89.7694 | 76.95138 | 58.52572 | 56.10968 | 56.217 | 57.6906 | 58.42837 | 59.6805 | 71.2677
2123 | 99.76461 | 99.57871 | 99.5214 | 89.8031 | 76.97118 | 58.52781 | 56.13586 | 56.2321 | 57.71656 | 58.44971 | 59.7011 | 71.2795
2122 | 99.80069 | 99.61721 | 99.52195 | 89.7973 | 76.978 | 58.52319 | 56.16116 | 56.2374 | 57.73922 | 58.46544 | 59.7356 | 71.298
2121 | 99.83985 | 99.67265 | 99.52745 | 89.812 | 77.00451 | 58.5178 | 56.18569 | 56.2459 | 57.76078 | 58.49096 | 59.7736 | 71.2922
2120 | 99.87307 | 99.7348 | 99.50028 | 89.8276 | 77.02948 | 58.52132 | 56.1803 | 56.2658 | 57.76188 | 58.50009 | 59.8208 | 71.3337
2119 | 99.88363 | 99.77671 | 99.50237 | 89.8424 | 77.04543 | 58.5387 | 56.18074 | 56.2795 | 57.78157 | 58.52583 | 59.8545 | 71.3867
2118 | 99.88121 | 99.78683 | 99.49643 | 89.8429 | 77.03278 | 58.54937 | 56.18349 | 56.2694 | 57.79059 | 58.53683 | 59.8439 | 71.3932
2117 | 99.88803 | 99.7678 | 99.49302 | 89.8515 | 77.04763 | 58.56499 | 56.19471 | 56.2778 | 57.79653 | 58.54585 | 59.8522 | 71.4103
2116 | 99.91333 | 99.75955 | 99.50589 | 89.8464 | 77.05918 | 58.59106 | 56.22375 | 56.2606 | 57.81171 | 58.54574 | 59.84 | 71.3852
2115 | 99.91652 | 99.74525 | 99.47058 | 89.8519 | 77.04884 | 58.58644 | 56.21792 | 56.2606 | 57.8072 | 58.53958 | 59.8515 | 71.3592
2114 | 99.92345 | 99.75757 | 99.46805 | 89.8509 | 77.03938 | 58.58094 | 56.22012 | 56.2637 | 57.79521 | 58.55201 | 59.8383 | 71.3459
2113 | 99.91916 | 99.78287 | 99.45782 | 89.8477 | 77.04257 | 58.57214 | 56.24036 | 56.2797 | 57.78938 | 58.56884 | 59.8618 | 71.3477
2112 | 99.91762 | 99.82126 | 99.45749 | 89.8709 | 77.02541 | 58.57181 | 56.23365 | 56.2946 | 57.78223 | 58.59458 | 59.9007 | 71.3908
2111 | 99.94105 | 99.86801 | 99.48257 | 89.8949 | 77.02508 | 58.56917 | 56.21341 | 56.3184 | 57.7643 | 58.6113 | 59.9369 | 71.4384
2110 | 99.93313 | 99.90431 | 99.46904 | 89.9381 | 77.01782 | 58.56224 | 56.2089 | 56.3181 | 57.76606 | 58.62923 | 59.9459 | 71.464
2109 | 99.94292 | 99.93379 | 99.45408 | 89.9801 | 77.00913 | 58.53848 | 56.17953 | 56.3026 | 57.77189 | 58.64507 | 59.922 | 71.503
2108 | 99.93643 | 99.96822 | 99.45892 | 90.0382 | 76.98218 | 58.54321 | 56.18998 | 56.3076 | 57.7962 | 58.64738 | 59.9198 | 71.5562
2107 | 99.92268 | 99.95667 | 99.44231 | 90.073 | 76.96513 | 58.52462 | 56.20549 | 56.312 | 57.79741 | 58.62461 | 59.9005 | 71.5665
2106 | 99.9229 | 99.93489 | 99.41349 | 90.0867 | 76.95864 | 58.51241 | 56.19746 | 56.3056 | 57.7731 | 58.61053 | 59.8972 | 71.5693
2105 | 99.9174 | 99.93654 | 99.41833 | 90.0684 | 76.96579 | 58.5211 | 56.19658 | 56.287 | 57.77442 | 58.60129 | 59.8909 | 71.5659
2104 | 99.92411 | 99.94358 | 99.42856 | 90.0553 | 76.95589 | 58.52836 | 56.1924 | 56.2868 | 57.75539 | 58.58281 | 59.8822 | 71.5366
2103 | 99.93929 | 99.94039 | 99.42449 | 90.032 | 76.96645 | 58.52231 | 56.17997 | 56.2895 | 57.7434 | 58.58083 | 59.904 | 71.5358
2102 | 99.95139 | 99.94292 | 99.40656 | 90.0316 | 76.95754 | 58.5101 | 56.166 | 56.2629 | 57.72789 | 58.55993 | 59.9108 | 71.5294
2101 | 99.97383 | 99.97691 | 99.39633 | 90.0327 | 76.95699 | 58.498 | 56.16094 | 56.2492 | 57.72987 | 58.5453 | 59.9395 | 71.5109
2100 | 99.98395 | 100.01101 | 99.39105 | 90.0446 | 76.95413 | 58.45004 | 56.14807 | 56.2277 | 57.73647 | 58.55355 | 59.932 | 71.4975
2099 | 99.97999 | 100.03433 | 99.36432 | 90.0877 | 76.9362 | 58.42078 | 56.1473 | 56.2285 | 57.72646 | 58.55157 | 59.9401 | 71.4979
2098 | 99.97526 | 100.07525 | 99.35728 | 90.106 | 76.91508 | 58.38866 | 56.1517 | 56.2143 | 57.72745 | 58.55652 | 59.9058 | 71.5168
2097 | 99.98879 | 100.08614 | 99.37807 | 90.1305 | 76.91101 | 58.36842 | 56.16281 | 56.223 | 57.71634 | 58.5475 | 59.8958 | 71.5473
2096 | 100.00914 | 100.07602 | 99.39644 | 90.1249 | 76.91409 | 58.37876 | 56.17073 | 56.221 | 57.69643 | 58.54882 | 59.8794 | 71.5494
2095 | 100.01585 | 100.09417 | 99.3993 | 90.0845 | 76.92575 | 58.37381 | 56.15313 | 56.195 | 57.66618 | 58.56147 | 59.8432 | 71.5111
2094 | 100.00254 | 100.09725 | 99.39512 | 90.0604 | 76.89924 | 58.37623 | 56.1198 | 56.1877 | 57.64352 | 58.55069 | 59.8315 | 71.4989
2093 | 99.99055 | 100.07866 | 99.34661 | 90.0548 | 76.86228 | 58.34015 | 56.08691 | 56.1911 | 57.61371 | 58.5277 | 59.8112 | 71.4926
2092 | 100.01288 | 100.06249 | 99.29469 | 90.0395 | 76.83368 | 58.31485 | 56.05094 | 56.1828 | 57.60051 | 58.52187 | 59.7921 | 71.4856
2091 | 100.02267 | 100.09417 | 99.27544 | 90.0393 | 76.8306 | 58.3055 | 56.05732 | 56.1542 | 57.60568 | 58.52165 | 59.7848 | 71.4815
2090 | 100.03125 | 100.09725 | 99.27258 | 90.0581 | 76.78473 | 58.28702 | 56.05248 | 56.1736 | 57.61635 | 58.52814 | 59.8032 | 71.4963
2089 | 100.04038 | 100.14598 | 99.29689 | 90.07 | 76.80035 | 58.28559 | 56.07052 | 56.1981 | 57.64374 | 58.55388 | 59.8147 | 71.5057
2088 | 100.02311 | 100.16798 | 99.29634 | 90.0893 | 76.81278 | 58.27591 | 56.06876 | 56.2103 | 57.6367 | 58.54871 | 59.8229 | 71.5203
2087 | 100.01057 | 100.16864 | 99.28809 | 90.0791 | 76.80728 | 58.29912 | 56.06425 | 56.2042 | 57.62636 | 58.54365 | 59.8237 | 71.5329
2086 | 100.00408 | 100.15885 | 99.26708 | 90.082 | 76.80673 | 58.28614 | 56.04775 | 56.1875 | 57.6114 | 58.53749 | 59.8313 | 71.5398
2085 | 100.00694 | 100.16226 | 99.24387 | 90.0872 | 76.81157 | 58.28801 | 56.04049 | 56.1814 | 57.596 | 58.5376 | 59.8603 | 71.5436
2084 | 100.00958 | 100.16567 | 99.20075 | 90.0491 | 76.80871 | 58.27437 | 56.00397 | 56.1498 | 57.57939 | 58.5266 | 59.8546 | 71.5122
2083 | 100.01915 | 100.16325 | 99.17336 | 90.0623 | 76.77582 | 58.24522 | 55.97977 | 56.1506 | 57.56894 | 58.49756 | 59.8684 | 71.5244
2082 | 100.05787 | 100.17755 | 99.17028 | 90.0914 | 76.75096 | 58.22762 | 55.96767 | 56.1527 | 57.56399 | 58.49437 | 59.8816 | 71.5384
2081 | 100.06337 | 100.22804 | 99.16819 | 90.1047 | 76.73721 | 58.22817 | 55.98527 | 56.1574 | 57.56256 | 58.5068 | 59.8895 | 71.5518
2080 | 100.07151 | 100.25103 | 99.19943 | 90.1039 | 76.69772 | 58.22487 | 55.98626 | 56.1702 | 57.57191 | 58.51593 | 59.8908 | 71.5662
2079 | 100.07118 | 100.28447 | 99.23166 | 90.1163 | 76.67748 | 58.22718 | 55.98461 | 56.1765 | 57.56465 | 58.52759 | 59.8788 | 71.5775
2078 | 100.09703 | 100.30581 | 99.25443 | 90.0981 | 76.66912 | 58.23455 | 55.97394 | 56.1709 | 57.55926 | 58.52484 | 59.832 | 71.5603
2077 | 100.12057 | 100.3343 | 99.26246 | 90.087 | 76.69321 | 58.22025 | 55.98395 | 56.1436 | 57.55541 | 58.52561 | 59.8055 | 71.5593
2076 | 100.13113 | 100.30757 | 99.24233 | 90.0898 | 76.67066 | 58.1944 | 55.96338 | 56.1285 | 57.54397 | 58.52451 | 59.8049 | 71.5715
2075 | 100.15885 | 100.32418 | 99.24794 | 90.0866 | 76.68672 | 58.18824 | 55.9713 | 56.1333 | 57.55574 | 58.53364 | 59.7959 | 71.5629
2074 | 100.14873 | 100.29679 | 99.22242 | 90.0947 | 76.67121 | 58.16613 | 55.95227 | 56.137 | 57.54408 | 58.53111 | 59.8138 | 71.5488
2073 | 100.14774 | 100.27149 | 99.19063 | 90.1034 | 76.64316 | 58.14534 | 55.93522 | 56.1309 | 57.54001 | 58.53551 | 59.8232 | 71.5479
2072 | 100.14301 | 100.27259 | 99.17061 | 90.1138 | 76.63106 | 58.12983 | 55.92125 | 56.126 | 57.52516 | 58.52616 | 59.8465 | 71.5513
2071 | 100.13993 | 100.27578 | 99.16401 | 90.1339 | 76.62017 | 58.13555 | 55.91663 | 56.1152 | 57.52967 | 58.52198 | 59.8641 | 71.5708
2070 | 100.16721 | 100.2947 | 99.1386 | 90.1077 | 76.61896 | 58.14402 | 55.91399 | 56.0941 | 57.53462 | 58.51307 | 59.8464 | 71.5768
2069 | 100.19625 | 100.33639 | 99.12419 | 90.0763 | 76.60983 | 58.15194 | 55.91564 | 56.0914 | 57.54023 | 58.49646 | 59.8204 | 71.5849
2068 | 100.22804 | 100.40063 | 99.13816 | 90.0592 | 76.62028 | 58.15095 | 55.92191 | 56.0752 | 57.54683 | 58.4936 | 59.8126 | 71.5885
2067 | 100.26511 | 100.46146 | 99.14608 | 90.0431 | 76.64085 | 58.15568 | 55.94182 | 56.0701 | 57.53506 | 58.49184 | 59.8245 | 71.5953
2066 | 100.27512 | 100.45772 | 99.13596 | 90.048 | 76.62369 | 58.13698 | 55.93225 | 56.0708 | 57.52934 | 58.50141 | 59.8441 | 71.5819
2065 | 100.27974 | 100.45651 | 99.14102 | 90.029 | 76.61269 | 58.13335 | 55.9306 | 56.0657 | 57.51691 | 58.51131 | 59.871 | 71.5841
2064 | 100.27413 | 100.44507 | 99.13882 | 89.9984 | 76.59047 | 58.12576 | 55.94094 | 56.0609 | 57.50481 | 58.52231 | 59.871 | 71.564
2063 | 100.27347 | 100.43121 | 99.13332 | 89.9852 | 76.58145 | 58.09793 | 55.93852 | 56.0632 | 57.50096 | 58.53507 | 59.8925 | 71.5866
2062 | 100.254 | 100.41372 | 99.13068 | 89.9692 | 76.57067 | 58.07164 | 55.92543 | 56.0546 | 57.48743 | 58.54651 | 59.8917 | 71.5797
2061 | 100.25378 | 100.41669 | 99.1496 | 89.9747 | 76.56517 | 58.06911 | 55.92928 | 56.0648 | 57.48072 | 58.53782 | 59.8814 | 71.6095
2060 | 100.23695 | 100.43407 | 99.14432 | 89.977 | 76.55197 | 58.07538 | 55.91674 | 56.0667 | 57.48281 | 58.54255 | 59.8668 | 71.6288
2059 | 100.26819 | 100.46036 | 99.13827 | 89.9911 | 76.53756 | 58.07307 | 55.91751 | 56.0595 | 57.48226 | 58.55124 | 59.8357 | 71.6593
2058 | 100.28579 | 100.51184 | 99.14685 | 90.0064 | 76.54482 | 58.07956 | 55.91388 | 56.0438 | 57.48369 | 58.55938 | 59.847 | 71.652
2057 | 100.28722 | 100.5114 | 99.1617 | 90.0366 | 76.53888 | 58.06658 | 55.89155 | 56.0365 | 57.47566 | 58.56026 | 59.8633 | 71.6633
2056 | 100.30735 | 100.50293 | 99.16082 | 90.0247 | 76.51721 | 58.06416 | 55.88869 | 56.0218 | 57.47566 | 58.54981 | 59.8761 | 71.663
2055 | 100.33441 | 100.48654 | 99.13046 | 90.002 | 76.48729 | 58.05382 | 55.8888 | 56.0215 | 57.47544 | 58.53848 | 59.8889 | 71.6557
2054 | 100.35124 | 100.48467 | 99.11407 | 89.9408 | 76.45737 | 58.02687 | 55.88088 | 56.0072 | 57.47159 | 58.52143 | 59.8848 | 71.6459
2053 | 100.36653 | 100.4795 | 99.10043 | 89.8871 | 76.42635 | 58.00278 | 55.87824 | 56.0106 | 57.45212 | 58.49459 | 59.8909 | 71.6442
2052 | 100.35553 | 100.47642 | 99.08195 | 89.9077 | 76.39984 | 57.98573 | 55.86141 | 56.0061 | 57.44277 | 58.4848 | 59.8861 | 71.6445
2051 | 100.37291 | 100.49501 | 99.09075 | 89.9402 | 76.40215 | 57.97044 | 55.85679 | 56.015 | 57.42792 | 58.49305 | 59.8948 | 71.6718
2050 | 100.35894 | 100.51459 | 99.07172 | 89.9654 | 76.39995 | 57.94877 | 55.85591 | 56.0003 | 57.40185 | 58.48832 | 59.8879 | 71.6684
2049 | 100.38666 | 100.56255 | 99.08327 | 90.0028 | 76.42701 | 57.93513 | 55.8558 | 56.0075 | 57.40394 | 58.50592 | 59.8897 | 71.6824
2048 | 100.3981 | 100.58664 | 99.07326 | 90.0116 | 76.43163 | 57.90928 | 55.85217 | 55.9922 | 57.39514 | 58.52429 | 59.8772 | 71.6567
2047 | 100.40624 | 100.57256 | 99.07326 | 90.014 | 76.42327 | 57.89971 | 55.86262 | 55.9864 | 57.38238 | 58.52902 | 59.8818 | 71.6689
2046 | 100.40459 | 100.57212 | 99.06303 | 89.988 | 76.41183 | 57.90125 | 55.86933 | 55.9909 | 57.40471 | 58.52396 | 59.8671 | 71.6722
2045 | 100.43319 | 100.58543 | 99.05885 | 89.9194 | 76.38136 | 57.91357 | 55.88451 | 55.9815 | 57.40977 | 58.51978 | 59.8425 | 71.6732
2044 | 100.47455 | 100.59577 | 99.06831 | 89.8879 | 76.34583 | 57.93634 | 55.88077 | 55.9466 | 57.4277 | 58.51912 | 59.8355 | 71.6703
2043 | 100.49204 | 100.58312 | 99.06567 | 89.8699 | 76.31921 | 57.91225 | 55.85316 | 55.9339 | 57.42121 | 58.51769 | 59.8044 | 71.6817
2042 | 100.5026 | 100.59489 | 99.088 | 89.8591 | 76.30315 | 57.90664 | 55.84876 | 55.9314 | 57.40746 | 58.50834 | 59.7796 | 71.6806
2041 | 100.52999 | 100.63746 | 99.12463 | 89.877 | 76.31866 | 57.89388 | 55.85349 | 55.9376 | 57.40966 | 58.5255 | 59.7765 | 71.6993
2040 | 100.54363 | 100.6621 | 99.14014 | 89.8782 | 76.3125 | 57.86583 | 55.8382 | 55.9265 | 57.3881 | 58.51813 | 59.7642 | 71.6692
2039 | 100.56255 | 100.66573 | 99.14993 | 89.8642 | 76.28181 | 57.85043 | 55.81367 | 55.9319 | 57.37138 | 58.50955 | 59.7802 | 71.6521
2038 | 100.562 | 100.67123 | 99.14311 | 89.8467 | 76.25244 | 57.84207 | 55.79838 | 55.9238 | 57.34784 | 58.50196 | 59.7755 | 71.6298
2037 | 100.56442 | 100.66122 | 99.1331 | 89.8403 | 76.23044 | 57.84229 | 55.79112 | 55.9215 | 57.3177 | 58.50669 | 59.8072 | 71.6313
2036 | 100.53659 | 100.63042 | 99.11374 | 89.8475 | 76.17852 | 57.84416 | 55.76318 | 55.9098 | 57.2858 | 58.48502 | 59.8166 | 71.6302
2035 | 100.5389 | 100.61161 | 99.09834 | 89.8259 | 76.15608 | 57.84812 | 55.75042 | 55.9079 | 57.28844 | 58.4738 | 59.8335 | 71.6333
2034 | 100.56068 | 100.61018 | 99.08415 | 89.8221 | 76.11417 | 57.84185 | 55.73348 | 55.8802 | 57.28404 | 58.46291 | 59.8452 | 71.6229
2033 | 100.59445 | 100.5961 | 99.08327 | 89.8183 | 76.09558 | 57.81468 | 55.71544 | 55.8521 | 57.26567 | 58.44982 | 59.8491 | 71.6465
2032 | 100.63295 | 100.59544 | 99.09581 | 89.8373 | 76.09283 | 57.79037 | 55.70488 | 55.8628 | 57.26875 | 58.44916 | 59.8265 | 71.6766
2031 | 100.63955 | 100.62426 | 99.11451 | 89.8186 | 76.09107 | 57.75836 | 55.6996 | 55.8655 | 57.24917 | 58.43948 | 59.8059 | 71.6665
2030 | 100.64989 | 100.62481 | 99.12694 | 89.8334 | 76.06456 | 57.75209 | 55.69905 | 55.8535 | 57.23355 | 58.43079 | 59.8071 | 71.6758
2029 | 100.661 | 100.63526 | 99.10571 | 89.827 | 76.02254 | 57.73779 | 55.68222 | 55.836 | 57.22167 | 58.42199 | 59.8085 | 71.6699
2028 | 100.64538 | 100.61161 | 99.07942 | 89.8228 | 75.98822 | 57.72415 | 55.66011 | 55.8258 | 57.18559 | 58.39922 | 59.8106 | 71.6521
2027 | 100.64978 | 100.63108 | 99.07095 | 89.7907 | 75.98283 | 57.70248 | 55.66605 | 55.8266 | 57.17855 | 58.39592 | 59.8247 | 71.6517
2026 | 100.6357 | 100.61909 | 99.05621 | 89.7703 | 75.96435 | 57.67575 | 55.66814 | 55.805 | 57.16854 | 58.37293 | 59.8123 | 71.6217
2025 | 100.6456 | 100.60391 | 99.06908 | 89.721 | 75.94411 | 57.66794 | 55.6666 | 55.7959 | 57.16997 | 58.35225 | 59.7897 | 71.5969
2024 | 100.65781 | 100.59511 | 99.06501 | 89.6815 | 75.93047 | 57.64275 | 55.64262 | 55.7758 | 57.15545 | 58.34125 | 59.7588 | 71.6026
2023 | 100.67101 | 100.60072 | 99.07535 | 89.6531 | 75.92299 | 57.62449 | 55.62304 | 55.7572 | 57.13862 | 58.33586 | 59.7515 | 71.6017
2022 | 100.69466 | 100.62041 | 99.10439 | 89.6512 | 75.92156 | 57.60491 | 55.60005 | 55.7599 | 57.12839 | 58.33795 | 59.7147 | 71.6193
2021 | 100.74669 | 100.64043 | 99.13365 | 89.6337 | 75.9308 | 57.60238 | 55.60445 | 55.7452 | 57.13059 | 58.35489 | 59.6873 | 71.6138
2020 | 100.75626 | 100.6577 | 99.14014 | 89.6467 | 75.89824 | 57.61316 | 55.60929 | 55.7305 | 57.11794 | 58.36193 | 59.678 | 71.597
2019 | 100.75527 | 100.66661 | 99.11836 | 89.6621 | 75.8538 | 57.59974 | 55.59642 | 55.7149 | 57.09286 | 58.34796 | 59.7145 | 71.6101
2018 | 100.78343 | 100.66133 | 99.10978 | 89.6745 | 75.82916 | 57.5817 | 55.58388 | 55.7204 | 57.08021 | 58.34125 | 59.7298 | 71.6224
2017 | 100.77221 | 100.65726 | 99.09812 | 89.6612 | 75.80254 | 57.54771 | 55.5621 | 55.7126 | 57.05843 | 58.31375 | 59.7291 | 71.6149
2016 | 100.77683 | 100.6346 | 99.10527 | 89.6374 | 75.78351 | 57.53473 | 55.5555 | 55.7036 | 57.04677 | 58.30836 | 59.7333 | 71.6036
2015 | 100.81489 | 100.64868 | 99.12133 | 89.5896 | 75.76118 | 57.55255 | 55.54659 | 55.6994 | 57.04226 | 58.31364 | 59.7148 | 71.5981
2014 | 100.80774 | 100.63251 | 99.12749 | 89.5776 | 75.74633 | 57.55321 | 55.51216 | 55.6844 | 57.01762 | 58.30209 | 59.7152 | 71.6007
2013 | 100.84349 | 100.65902 | 99.13772 | 89.5383 | 75.74754 | 57.54881 | 55.49533 | 55.6807 | 57.01773 | 58.30627 | 59.7191 | 71.5938
2012 | 100.8601 | 100.65495 | 99.14245 | 89.5044 | 75.73874 | 57.54463 | 55.495 | 55.6631 | 57.01751 | 58.30022 | 59.711 | 71.5788
2011 | 100.88958 | 100.65836 | 99.16852 | 89.4892 | 75.72235 | 57.5289 | 55.51964 | 55.6463 | 57.00464 | 58.29769 | 59.6808 | 71.5542
2010 | 100.8997 | 100.6489 | 99.16445 | 89.5015 | 75.70222 | 57.50569 | 55.51689 | 55.6334 | 56.98308 | 58.28845 | 59.6622 | 71.5632
2009 | 100.90047 | 100.65627 | 99.1749 | 89.5081 | 75.69265 | 57.48567 | 55.51227 | 55.6304 | 56.9723 | 58.27228 | 59.6634 | 71.5508
2008 | 100.89442 | 100.65693 | 99.17171 | 89.5199 | 75.67571 | 57.44673 | 55.48125 | 55.6396 | 56.96284 | 58.24192 | 59.6702 | 71.5628
2007 | 100.92445 | 100.67156 | 99.18084 | 89.5009 | 75.67208 | 57.44354 | 55.46453 | 55.6334 | 56.95943 | 58.23246 | 59.6782 | 71.5563
2006 | 100.93985 | 100.68927 | 99.19272 | 89.4729 | 75.65888 | 57.43177 | 55.45419 | 55.6279 | 56.96977 | 58.22509 | 59.6747 | 71.5456
2005 | 100.94579 | 100.72282 | 99.20658 | 89.4513 | 75.63963 | 57.44981 | 55.45034 | 55.6086 | 56.97274 | 58.24434 | 59.6898 | 71.5377
2004 | 100.94788 | 100.70852 | 99.20471 | 89.4227 | 75.59915 | 57.43496 | 55.42988 | 55.5961 | 56.95151 | 58.23202 | 59.6689 | 71.5297
2003 | 100.91026 | 100.70863 | 99.19613 | 89.4218 | 75.5579 | 57.41901 | 55.41404 | 55.596 | 56.92489 | 58.20694 | 59.6693 | 71.5454
2002 | 100.90817 | 100.70819 | 99.2035 | 89.3756 | 75.53084 | 57.39151 | 55.41327 | 55.5697 | 56.914 | 58.19462 | 59.6375 | 71.5271
2001 | 100.92159 | 100.69004 | 99.20383 | 89.3641 | 75.4952 | 57.39536 | 55.39424 | 55.5728 | 56.89255 | 58.18109 | 59.6077 | 71.5229
2000 | 100.9239 | 100.68828 | 99.22374 | 89.3763 | 75.48695 | 57.39195 | 55.39787 | 55.5709 | 56.86736 | 58.16536 | 59.6047 | 71.543
1999 | 100.96537 | 100.70478 | 99.24783 | 89.3735 | 75.48849 | 57.38172 | 55.39083 | 55.5746 | 56.86989 | 58.17614 | 59.6117 | 71.5561
1998 | 100.9756 | 100.68938 | 99.26202 | 89.3431 | 75.47771 | 57.37105 | 55.36872 | 55.5699 | 56.86109 | 58.16349 | 59.6179 | 71.5476
1997 | 101.00717 | 100.70159 | 99.27544 | 89.3259 | 75.46286 | 57.36412 | 55.35838 | 55.5594 | 56.85669 | 58.17284 | 59.6317 | 71.515
1996 | 101.04633 | 100.73008 | 99.29678 | 89.2988 | 75.46583 | 57.36115 | 55.37004 | 55.5247 | 56.85779 | 58.19715 | 59.6267 | 71.506
1995 | 101.04237 | 100.73459 | 99.29854 | 89.2736 | 75.4644 | 57.33904 | 55.35684 | 55.494 | 56.84041 | 58.20606 | 59.625 | 71.4862
1994 | 101.03951 | 100.71677 | 99.29546 | 89.2603 | 75.4413 | 57.30978 | 55.34452 | 55.4849 | 56.82061 | 58.20111 | 59.6057 | 71.4864
1993 | 101.00761 | 100.69367 | 99.26752 | 89.214 | 75.39158 | 57.29361 | 55.31075 | 55.4712 | 56.78002 | 58.1735 | 59.5833 | 71.4769
1992 | 100.98088 | 100.69664 | 99.23584 | 89.2116 | 75.34351 | 57.25995 | 55.27698 | 55.4778 | 56.75186 | 58.13181 | 59.5882 | 71.4855
1991 | 100.97362 | 100.71622 | 99.24486 | 89.2127 | 75.33108 | 57.27084 | 55.2761 | 55.4773 | 56.74383 | 58.12961 | 59.5945 | 71.4753
1990 | 100.97824 | 100.70049 | 99.23584 | 89.1925 | 75.28818 | 57.24708 | 55.23903 | 55.4743 | 56.73569 | 58.11267 | 59.5915 | 71.46
1989 | 100.99848 | 100.71699 | 99.25784 | 89.2204 | 75.28081 | 57.22794 | 55.24024 | 55.4845 | 56.74218 | 58.11564 | 59.6365 | 71.478
1988 | 101.02202 | 100.7523 | 99.27423 | 89.1972 | 75.27971 | 57.20143 | 55.25058 | 55.468 | 56.76198 | 58.13016 | 59.616 | 71.4614
1987 | 101.03654 | 100.76066 | 99.29084 | 89.2075 | 75.26728 | 57.19472 | 55.23749 | 55.4532 | 56.76275 | 58.12774 | 59.6016 | 71.4628
1986 | 101.03533 | 100.76209 | 99.30173 | 89.2026 | 75.25276 | 57.18636 | 55.24585 | 55.4308 | 56.73866 | 58.11927 | 59.5948 | 71.4673
1985 | 101.05458 | 100.76077 | 99.31405 | 89.2064 | 75.24275 | 57.17668 | 55.25223 | 55.4366 | 56.7237 | 58.12807 | 59.5827 | 71.4858
1984 | 101.04105 | 100.73162 | 99.32087 | 89.1906 | 75.22174 | 57.13785 | 55.22671 | 55.4255 | 56.68707 | 58.11938 | 59.555 | 71.495
1983 | 101.03896 | 100.70676 | 99.30591 | 89.1636 | 75.17598 | 57.11629 | 55.19789 | 55.4281 | 56.66111 | 58.0932 | 59.5531 | 71.4822
1982 | 101.06349 | 100.72271 | 99.31185 | 89.1393 | 75.15145 | 57.11343 | 55.18887 | 55.4128 | 56.64516 | 58.07714 | 59.5522 | 71.4672
1981 | 101.06019 | 100.71039 | 99.28743 | 89.1428 | 75.12769 | 57.08835 | 55.16368 | 55.3987 | 56.63317 | 58.05833 | 59.5695 | 71.4595
1980 | 101.08362 | 100.70786 | 99.29579 | 89.1401 | 75.11053 | 57.06987 | 55.15301 | 55.4073 | 56.63163 | 58.05998 | 59.573 | 71.4507
1979 | 101.07834 | 100.68872 | 99.30525 | 89.0997 | 75.07423 | 57.05601 | 55.12364 | 55.3915 | 56.63405 | 58.0525 | 59.5649 | 71.4201
1978 | 101.06404 | 100.68421 | 99.31526 | 89.1013 | 75.07137 | 57.05513 | 55.11198 | 55.3746 | 56.61997 | 58.03743 | 59.5542 | 71.3975
1977 | 101.04545 | 100.69202 | 99.33935 | 89.1096 | 75.08479 | 57.06855 | 55.13002 | 55.3594 | 56.6093 | 58.0415 | 59.539 | 71.3967
1976 | 101.03445 | 100.67816 | 99.35145 | 89.0818 | 75.07929 | 57.05711 | 55.10824 | 55.3267 | 56.59148 | 58.03204 | 59.5129 | 71.3731
1975 | 101.05161 | 100.68949 | 99.38313 | 89.091 | 75.0783 | 57.03632 | 55.10703 | 55.3252 | 56.5741 | 58.03952 | 59.5264 | 71.386
1974 | 101.04864 | 100.69785 | 99.363 | 89.1022 | 75.07324 | 57.01762 | 55.0935 | 55.3325 | 56.55386 | 58.04194 | 59.5301 | 71.3879
1973 | 101.05986 | 100.69796 | 99.36498 | 89.075 | 75.04717 | 57.00882 | 55.07634 | 55.3251 | 56.54374 | 58.03457 | 59.5174 | 71.3968
1972 | 101.06822 | 100.69004 | 99.33055 | 89.0349 | 75.00581 | 56.99419 | 55.06336 | 55.3141 | 56.52493 | 58.01444 | 59.5219 | 71.4171
1971 | 101.08615 | 100.67959 | 99.31119 | 89.0054 | 74.95444 | 56.98836 | 55.06039 | 55.3261 | 56.51151 | 58.00069 | 59.5226 | 71.411
1970 | 101.08879 | 100.66518 | 99.31537 | 88.9832 | 74.91979 | 56.969 | 55.0517 | 55.3207 | 56.49039 | 57.98804 | 59.4979 | 71.4033
1969 | 101.08604 | 100.64318 | 99.34562 | 88.978 | 74.89702 | 56.95624 | 55.05049 | 55.3157 | 56.48148 | 57.98474 | 59.483 | 71.3824
1968 | 101.06151 | 100.62547 | 99.36058 | 88.9705 | 74.90384 | 56.95404 | 55.04037 | 55.3141 | 56.45563 | 57.97583 | 59.5012 | 71.3443
1967 | 101.04831 | 100.60798 | 99.37565 | 88.9643 | 74.92738 | 56.94843 | 55.03498 | 55.2954 | 56.44529 | 57.96692 | 59.4997 | 71.3163
1966 | 101.03005 | 100.61117 | 99.37598 | 88.9846 | 74.92793 | 56.93413 | 55.01441 | 55.2815 | 56.41823 | 57.95636 | 59.5057 | 71.3295
1965 | 101.01509 | 100.60501 | 99.37763 | 88.955 | 74.90615 | 56.89728 | 54.98713 | 55.2692 | 56.41097 | 57.93953 | 59.5037 | 71.3374
1964 | 101.0163 | 100.61788 | 99.37455 | 88.947 | 74.90505 | 56.87253 | 54.96018 | 55.2537 | 56.40437 | 57.92875 | 59.5063 | 71.341
1963 | 101.02158 | 100.64879 | 99.35893 | 88.9475 | 74.88987 | 56.87396 | 54.94214 | 55.2428 | 56.41328 | 57.92556 | 59.5127 | 71.3516
1962 | 101.04941 | 100.67453 | 99.35552 | 88.909 | 74.86578 | 56.85988 | 54.92641 | 55.2084 | 56.41999 | 57.9216 | 59.4913 | 71.3216
1961 | 101.07669 | 100.69312 | 99.3564 | 88.8752 | 74.84004 | 56.84767 | 54.9219 | 55.1927 | 56.41548 | 57.92303 | 59.4384 | 71.3064
1960 | 101.08681 | 100.71721 | 99.34936 | 88.8793 | 74.82321 | 56.81764 | 54.92498 | 55.1937 | 56.4091 | 57.90862 | 59.4222 | 71.3023
1959 | 101.06778 | 100.70533 | 99.35706 | 88.884 | 74.78933 | 56.79201 | 54.91266 | 55.1921 | 56.38633 | 57.89751 | 59.4002 | 71.3001
1958 | 101.0625 | 100.70137 | 99.34903 | 88.8963 | 74.77415 | 56.77848 | 54.90716 | 55.1894 | 56.35718 | 57.89608 | 59.4172 | 71.3266
1957 | 101.06679 | 100.71501 | 99.37004 | 88.8674 | 74.76029 | 56.77573 | 54.89935 | 55.1742 | 56.34134 | 57.90565 | 59.4193 | 71.328
1956 | 101.05799 | 100.71996 | 99.38115 | 88.8521 | 74.73081 | 56.76616 | 54.88175 | 55.1702 | 56.32099 | 57.89201 | 59.415 | 71.3502
1955 | 101.08846 | 100.73877 | 99.42669 | 88.8667 | 74.72861 | 56.7776 | 54.87482 | 55.1421 | 56.33287 | 57.91016 | 59.4079 | 71.3738
1954 | 101.0944 | 100.74207 | 99.43648 | 88.8529 | 74.71695 | 56.77276 | 54.8625 | 55.1216 | 56.32891 | 57.90917 | 59.4214 | 71.3718
1953 | 101.10969 | 100.73646 | 99.44 | 88.8477 | 74.70122 | 56.75571 | 54.8273 | 55.0998 | 56.32528 | 57.89399 | 59.4054 | 71.3164
1952 | 101.08241 | 100.71226 | 99.40337 | 88.8534 | 74.67757 | 56.73822 | 54.80013 | 55.0831 | 56.28084 | 57.86407 | 59.4052 | 71.292
1951 | 101.08241 | 100.69477 | 99.38676 | 88.8239 | 74.64776 | 56.69356 | 54.80332 | 55.0677 | 56.25026 | 57.82953 | 59.3728 | 71.2559
1950 | 101.06943 | 100.68025 | 99.35706 | 88.7939 | 74.61498 | 56.63273 | 54.79199 | 55.0504 | 56.20582 | 57.80247 | 59.3683 | 71.2498
1949 | 101.0669 | 100.67189 | 99.33253 | 88.7625 | 74.5789 | 56.57993 | 54.78198 | 55.0232 | 56.17304 | 57.77013 | 59.3575 | 71.2268
1948 | 101.06679 | 100.69422 | 99.3476 | 88.747 | 74.54755 | 56.55969 | 54.78759 | 55.0017 | 56.15346 | 57.77156 | 59.3593 | 71.2132
1947 | 101.0713 | 100.72293 | 99.37994 | 88.7266 | 74.53798 | 56.55969 | 54.79771 | 54.9822 | 56.13377 | 57.78322 | 59.3382 | 71.1846
1946 | 101.08483 | 100.7435 | 99.4224 | 88.7224 | 74.53622 | 56.56926 | 54.80134 | 54.9837 | 56.14532 | 57.78311 | 59.3207 | 71.1874
1945 | 101.05513 | 100.73019 | 99.44616 | 88.7358 | 74.52599 | 56.55738 | 54.77087 | 54.9744 | 56.1374 | 57.75946 | 59.2951 | 71.1751
1944 | 101.04182 | 100.71325 | 99.4477 | 88.738 | 74.51169 | 56.55199 | 54.736 | 54.9642 | 56.1187 | 57.76089 | 59.3079 | 71.1803
1943 | 101.0383 | 100.70137 | 99.44352 | 88.7082 | 74.47979 | 56.52416 | 54.69464 | 54.9385 | 56.09109 | 57.72701 | 59.2746 | 71.1672
1942 | 101.00035 | 100.69015 | 99.41349 | 88.6965 | 74.43403 | 56.48093 | 54.64822 | 54.9469 | 56.04511 | 57.66365 | 59.2474 | 71.1574
1941 | 100.99529 | 100.68168 | 99.39996 | 88.706 | 74.39839 | 56.44914 | 54.62633 | 54.9339 | 56.03345 | 57.6411 | 59.2279 | 71.1712
1940 | 100.97373 | 100.68058 | 99.37543 | 88.6975 | 74.33734 | 56.43429 | 54.61566 | 54.8914 | 56.00364 | 57.61943 | 59.2109 | 71.1681
1939 | 101.00057 | 100.70148 | 99.3685 | 88.702 | 74.30115 | 56.40657 | 54.60499 | 54.8585 | 55.99627 | 57.61481 | 59.1864 | 71.1447
1938 | 100.99507 | 100.72843 | 99.37576 | 88.7105 | 74.31017 | 56.39491 | 54.60026 | 54.8323 | 55.96888 | 57.60502 | 59.1771 | 71.1415
1937 | 100.98308 | 100.74394 | 99.35079 | 88.7056 | 74.30071 | 56.36092 | 54.59575 | 54.8044 | 55.9471 | 57.58324 | 59.149 | 71.1128
1936 | 100.98726 | 100.75252 | 99.35409 | 88.6778 | 74.2841 | 56.33265 | 54.5699 | 54.7843 | 55.92664 | 57.57719 | 59.1312 | 71.0768
1935 | 100.99892 | 100.73635 | 99.31515 | 88.6466 | 74.27035 | 56.29415 | 54.53228 | 54.7521 | 55.8745 | 57.52637 | 59.1028 | 71.0345
1934 | 100.99485 | 100.72359 | 99.29645 | 88.6059 | 74.23746 | 56.2738 | 54.4753 | 54.7159 | 55.82511 | 57.50349 | 59.0666 | 70.9952
1933 | 100.9822 | 100.7127 | 99.27621 | 88.5774 | 74.19764 | 56.22408 | 54.43152 | 54.6941 | 55.77396 | 57.48446 | 59.035 | 70.9505
1932 | 100.97219 | 100.70412 | 99.24761 | 88.5742 | 74.151 | 56.2023 | 54.40908 | 54.6757 | 55.72545 | 57.45465 | 58.9916 | 70.9426
1931 | 100.9305 | 100.67552 | 99.2354 | 88.5977 | 74.10293 | 56.14829 | 54.36959 | 54.6404 | 55.67111 | 57.4057 | 58.9682 | 70.9356
1930 | 100.91334 | 100.65715 | 99.22979 | 88.5892 | 74.06036 | 56.10693 | 54.33373 | 54.5979 | 55.65153 | 57.38876 | 58.969 | 70.9359
1929 | 100.89728 | 100.66947 | 99.22594 | 88.5724 | 74.02835 | 56.06733 | 54.3004 | 54.5428 | 55.62997 | 57.35411 | 58.9488 | 70.9322
1928 | 100.8634 | 100.67739 | 99.21516 | 88.5527 | 74.00591 | 56.01937 | 54.26047 | 54.5074 | 55.60654 | 57.31638 | 58.932 | 70.9105
1927 | 100.86571 | 100.67343 | 99.2211 | 88.5503 | 73.98468 | 55.97306 | 54.22076 | 54.4872 | 55.60632 | 57.29724 | 58.9112 | 70.8949
1926 | 100.85713 | 100.67497 | 99.21021 | 88.5375 | 73.93705 | 55.94886 | 54.18347 | 54.4335 | 55.57651 | 57.26721 | 58.8717 | 70.8364
1925 | 100.87616 | 100.64802 | 99.19734 | 88.5194 | 73.88645 | 55.93093 | 54.17995 | 54.4009 | 55.55209 | 57.23773 | 58.8112 | 70.7632
1924 | 100.88694 | 100.63163 | 99.18832 | 88.5495 | 73.8452 | 55.90783 | 54.15333 | 54.3722 | 55.51018 | 57.20704 | 58.7685 | 70.7569
1923 | 100.85515 | 100.5917 | 99.12155 | 88.5465 | 73.7726 | 55.87274 | 54.1101 | 54.3337 | 55.45463 | 57.15193 | 58.7015 | 70.7194
1922 | 100.84426 | 100.58433 | 99.12595 | 88.5255 | 73.70561 | 55.8272 | 54.06379 | 54.2948 | 55.40579 | 57.10672 | 58.6325 | 70.6737
1921 | 100.84327 | 100.60325 | 99.13332 | 88.5007 | 73.67085 | 55.78595 | 54.03728 | 54.2548 | 55.34507 | 57.04149 | 58.5951 | 70.6395
1920 | 100.83535 | 100.617 | 99.13134 | 88.462 | 73.61563 | 55.72732 | 53.97326 | 54.2079 | 55.28754 | 56.9866 | 58.5618 | 70.6038
1919 | 100.81181 | 100.62085 | 99.10714 | 88.4291 | 73.55216 | 55.64581 | 53.89659 | 54.1655 | 55.24464 | 56.93952 | 58.5403 | 70.5607
1918 | 100.78266 | 100.64703 | 99.05159 | 88.4053 | 73.5031 | 55.59015 | 53.8197 | 54.1136 | 55.1804 | 56.89112 | 58.51 | 70.5171
1917 | 100.78101 | 100.67024 | 99.02607 | 88.4038 | 73.45569 | 55.5302 | 53.75854 | 54.0601 | 55.11759 | 56.84481 | 58.4748 | 70.4826
1916 | 100.77815 | 100.65363 | 98.99065 | 88.3858 | 73.39189 | 55.47267 | 53.7042 | 53.9934 | 55.05951 | 56.79333 | 58.425 | 70.4327
1915 | 100.7699 | 100.66991 | 98.96942 | 88.3588 | 73.33249 | 55.43186 | 53.66878 | 53.9183 | 54.9978 | 56.72667 | 58.3684 | 70.3948
1914 | 100.73118 | 100.63603 | 98.9208 | 88.3567 | 73.25648 | 55.37609 | 53.61532 | 53.8564 | 54.93653 | 56.65066 | 58.3048 | 70.3575
1913 | 100.7215 | 100.61205 | 98.91519 | 88.3813 | 73.18806 | 55.32329 | 53.55185 | 53.8212 | 54.8944 | 56.5851 | 58.2509 | 70.3332
1912 | 100.7072 | 100.61216 | 98.89847 | 88.3916 | 73.14417 | 55.2717 | 53.49146 | 53.773 | 54.84468 | 56.52966 | 58.1914 | 70.2928
1911 | 100.68982 | 100.61337 | 98.90507 | 88.3868 | 73.0983 | 55.22462 | 53.46968 | 53.7502 | 54.79683 | 56.48896 | 58.124 | 70.2343
1910 | 100.66243 | 100.62217 | 98.8867 | 88.3869 | 73.04209 | 55.14223 | 53.41644 | 53.7051 | 54.74458 | 56.45981 | 58.0587 | 70.2065
1909 | 100.63405 | 100.62569 | 98.83962 | 88.3802 | 72.96839 | 55.07106 | 53.35759 | 53.6665 | 54.69585 | 56.40437 | 58 | 70.1587
1908 | 100.62041 | 100.64252 | 98.81135 | 88.3626 | 72.89139 | 55.00055 | 53.28697 | 53.6043 | 54.62534 | 56.34211 | 57.9095 | 70.1047
1907 | 100.60149 | 100.67189 | 98.81476 | 88.3164 | 72.83386 | 54.93147 | 53.23736 | 53.5312 | 54.56319 | 56.27644 | 57.8396 | 70.0285
1906 | 100.59863 | 100.70203 | 98.83335 | 88.2801 | 72.76973 | 54.87284 | 53.19325 | 53.4576 | 54.50258 | 56.22045 | 57.7831 | 69.9653
1905 | 100.58532 | 100.71061 | 98.83434 | 88.257 | 72.70164 | 54.8163 | 53.14221 | 53.3798 | 54.44373 | 56.17821 | 57.7256 | 69.8969
1904 | 100.59027 | 100.72524 | 98.83357 | 88.2618 | 72.65159 | 54.76449 | 53.08886 | 53.3109 | 54.38433 | 56.12497 | 57.6789 | 69.8474
1903 | 100.5752 | 100.72183 | 98.80838 | 88.2782 | 72.58009 | 54.69398 | 53.02484 | 53.2513 | 54.31646 | 56.04148 | 57.6238 | 69.7988
1902 | 100.55265 | 100.69708 | 98.77197 | 88.2696 | 72.51959 | 54.63227 | 52.95829 | 53.1957 | 54.24441 | 55.97724 | 57.5627 | 69.7613
1901 | 100.51811 | 100.70687 | 98.74304 | 88.2279 | 72.4438 | 54.57661 | 52.91484 | 53.1231 | 54.17412 | 55.91718 | 57.5016 | 69.7187
1900 | 100.48621 | 100.72161 | 98.7063 | 88.1966 | 72.37714 | 54.51039 | 52.85676 | 53.0607 | 54.10163 | 55.87417 | 57.4287 | 69.675
1899 | 100.47983 | 100.76814 | 98.70289 | 88.1883 | 72.30113 | 54.45396 | 52.78999 | 53.0146 | 54.04751 | 55.8261 | 57.3643 | 69.6542
1898 | 100.46938 | 100.80345 | 98.64701 | 88.1881 | 72.23326 | 54.3961 | 52.72586 | 52.9469 | 53.98118 | 55.76901 | 57.3016 | 69.6309
1897 | 100.48357 | 100.83491 | 98.61225 | 88.1793 | 72.17892 | 54.34946 | 52.67405 | 52.9184 | 53.92574 | 55.72446 | 57.2545 | 69.5799
1896 | 100.49919 | 100.87429 | 98.60928 | 88.167 | 72.1336 | 54.31481 | 52.61905 | 52.87 | 53.86524 | 55.69014 | 57.1829 | 69.5199
1895 | 100.5125 | 100.91774 | 98.60818 | 88.145 | 72.08498 | 54.27136 | 52.57912 | 52.8107 | 53.82399 | 55.64537 | 57.1388 | 69.4523
1894 | 100.56266 | 100.96262 | 98.62886 | 88.1538 | 72.03383 | 54.24529 | 52.54447 | 52.7936 | 53.7878 | 55.61743 | 57.1003 | 69.4281
1893 | 100.54682 | 100.98803 | 98.65713 | 88.1406 | 71.99731 | 54.19953 | 52.51345 | 52.7708 | 53.77152 | 55.59499 | 57.0874 | 69.3556
1892 | 100.50898 | 100.96273 | 98.62292 | 88.0915 | 71.92537 | 54.14145 | 52.47407 | 52.7492 | 53.74611 | 55.55869 | 57.076 | 69.3376
1891 | 100.53186 | 100.97043 | 98.64745 | 88.0776 | 71.92405 | 54.12836 | 52.48243 | 52.7169 | 53.76085 | 55.55011 | 57.108 | 69.385
1890 | 100.54066 | 100.95151 | 98.61709 | 88.1539 | 71.93648 | 54.10416 | 52.48826 | 52.7144 | 53.75161 | 55.55891 | 57.0789 | 69.4079
1889 | 100.45101 | 100.88617 | 98.49576 | 88.1326 | 71.85464 | 54.04982 | 52.40939 | 52.6683 | 53.67153 | 55.50545 | 57.0145 | 69.4168
1888 | 100.29206 | 100.70126 | 98.33109 | 88.1104 | 71.73925 | 53.95797 | 52.28344 | 52.6115 | 53.5359 | 55.37829 | 56.9335 | 69.4062
1887 | 100.25851 | 100.73503 | 98.29677 | 88.1753 | 71.64498 | 53.8593 | 52.2434 | 52.5366 | 53.44977 | 55.28688 | 56.8301 | 69.3629
1886 | 100.29426 | 100.70984 | 98.29314 | 88.2204 | 71.58415 | 53.77394 | 52.18257 | 52.4635 | 53.36331 | 55.19437 | 56.7283 | 69.2867
1885 | 100.3464 | 100.80697 | 98.32757 | 88.1612 | 71.50396 | 53.71872 | 52.10546 | 52.3676 | 53.27883 | 55.10934 | 56.6383 | 69.2082
1884 | 100.29899 | 100.97186 | 98.3818 | 88.1311 | 71.40584 | 53.64513 | 52.05145 | 52.2668 | 53.21426 | 55.04466 | 56.5658 | 69.0745
1883 | 100.37731 | 101.11651 | 98.44186 | 88.1212 | 71.40452 | 53.60377 | 52.03627 | 52.2107 | 53.19831 | 55.03344 | 56.5269 | 68.9769
1882 | 100.49226 | 101.23146 | 98.50577 | 88.0475 | 71.39418 | 53.55889 | 52.00338 | 52.1295 | 53.17125 | 55.02805 | 56.4635 | 68.8826
1881 | 100.41361 | 101.15699 | 98.49422 | 88.0146 | 71.31608 | 53.50455 | 51.93661 | 52.0957 | 53.12076 | 54.95776 | 56.4865 | 68.9081
1880 | 100.51756 | 101.23311 | 98.58915 | 88.0108 | 71.33126 | 53.50378 | 51.93771 | 52.0799 | 53.12857 | 54.96788 | 56.3999 | 68.9549
1879 | 100.52526 | 101.24675 | 98.52315 | 87.9542 | 71.27098 | 53.48079 | 51.87226 | 52.0416 | 53.08369 | 54.94258 | 56.3193 | 68.8375
1878 | 100.41757 | 101.09275 | 98.36189 | 87.8434 | 71.12787 | 53.36925 | 51.74917 | 51.9875 | 52.97017 | 54.83775 | 56.2237 | 68.7228
1877 | 100.38589 | 101.07757 | 98.37234 | 87.8295 | 71.06022 | 53.32712 | 51.70748 | 51.9214 | 52.93596 | 54.77208 | 56.2246 | 68.7231
1876 | 100.37973 | 101.07955 | 98.35342 | 87.8987 | 71.03503 | 53.27135 | 51.68966 | 51.8802 | 52.89383 | 54.73787 | 56.1793 | 68.7029
1875 | 100.40481 | 101.11332 | 98.33065 | 87.8362 | 70.97288 | 53.25738 | 51.63807 | 51.8386 | 52.8451 | 54.6975 | 56.1309 | 68.6168
1874 | 100.20802 | 101.01498 | 98.20954 | 87.7332 | 70.86948 | 53.17147 | 51.54072 | 51.7363 | 52.73752 | 54.60554 | 56.089 | 68.5266
1873 | 100.12552 | 101.07658 | 98.19667 | 87.7893 | 70.79523 | 53.12032 | 51.49903 | 51.725 | 52.67625 | 54.57551 | 56.0979 | 68.562
1872 | 100.23706 | 101.10705 | 98.26652 | 87.8594 | 70.82966 | 53.10492 | 51.5152 | 51.7508 | 52.67779 | 54.5897 | 56.0715 | 68.6523
1871 | 100.28073 | 101.14852 | 98.29721 | 87.8646 | 70.79974 | 53.1179 | 51.49441 | 51.6975 | 52.66316 | 54.57595 | 56.029 | 68.6524
1870 | 100.22045 | 101.1868 | 98.31844 | 87.8435 | 70.73869 | 53.09117 | 51.48176 | 51.6627 | 52.64281 | 54.53305 | 55.9585 | 68.6
1869 | 100.27787 | 101.21122 | 98.27235 | 87.8433 | 70.71977 | 53.04002 | 51.46174 | 51.6482 | 52.60662 | 54.49323 | 55.8972 | 68.5683
1868 | 100.33111 | 101.30351 | 98.27037 | 87.8356 | 70.68787 | 52.99987 | 51.43721 | 51.6162 | 52.59397 | 54.48454 | 55.8506 | 68.555
1867 | 100.22914 | 101.19109 | 98.19711 | 87.8179 | 70.59327 | 52.92133 | 51.35262 | 51.6028 | 52.51895 | 54.40094 | 55.884 | 68.5488
1866 | 100.23948 | 101.21694 | 98.24221 | 87.7296 | 70.55818 | 52.87238 | 51.34393 | 51.536 | 52.50223 | 54.37817 | 55.809 | 68.5172
1865 | 100.2606 | 101.21386 | 98.1904 | 87.6992 | 70.49361 | 52.82992 | 51.28442 | 51.4854 | 52.44855 | 54.32482 | 55.7758 | 68.4471
1864 | 100.24729 | 101.18152 | 98.1332 | 87.6423 | 70.47392 | 52.78064 | 51.24515 | 51.4348 | 52.38629 | 54.27708 | 55.6894 | 68.3507
1863 | 100.22672 | 101.20418 | 98.15355 | 87.6114 | 70.42695 | 52.76348 | 51.21369 | 51.3792 | 52.33272 | 54.24265 | 55.6569 | 68.2689
1862 | 100.16127 | 101.17701 | 98.09063 | 87.5878 | 70.37998 | 52.71497 | 51.16705 | 51.3069 | 52.27552 | 54.20206 | 55.6347 | 68.2298
1861 | 100.31659 | 101.30868 | 98.18644 | 87.5915 | 70.39879 | 52.76568 | 51.17145 | 51.2798 | 52.2918 | 54.22637 | 55.6183 | 68.1471
1860 | 100.32913 | 101.34399 | 98.18226 | 87.5909 | 70.36942 | 52.69693 | 51.16573 | 51.2117 | 52.29598 | 54.20602 | 55.5615 | 68.0992
1859 | 100.22155 | 101.32298 | 98.15531 | 87.673 | 70.29044 | 52.66118 | 51.09621 | 51.1957 | 52.25209 | 54.1409 | 55.6181 | 68.1853
1858 | 100.2408 | 101.30439 | 98.11208 | 87.706 | 70.24105 | 52.59397 | 51.05848 | 51.2098 | 52.22525 | 54.11549 | 55.6336 | 68.242
1857 | 100.27226 | 101.38128 | 98.11175 | 87.7045 | 70.19804 | 52.59221 | 51.0609 | 51.1721 | 52.23702 | 54.12022 | 55.6408 | 68.1767
1856 | 100.22584 | 101.37336 | 98.03783 | 87.6633 | 70.15525 | 52.55338 | 51.05705 | 51.1297 | 52.20732 | 54.09195 | 55.5694 | 68.1254
1855 | 100.21572 | 101.30395 | 97.92343 | 87.5974 | 70.09431 | 52.49893 | 51.00535 | 51.117 | 52.1356 | 54.03937 | 55.5198 | 68.0854
1854 | 100.1561 | 101.32518 | 97.91947 | 87.6278 | 70.05988 | 52.48089 | 51.00524 | 51.0813 | 52.10139 | 54.02892 | 55.5034 | 68.1359
1853 | 100.19119 | 101.32023 | 97.9385 | 87.5799 | 70.03887 | 52.46923 | 50.9817 | 51.0542 | 52.05607 | 53.99955 | 55.4586 | 68.039
1852 | 100.1968 | 101.26611 | 97.86997 | 87.533 | 69.95175 | 52.4161 | 50.91636 | 51.0513 | 51.99755 | 53.93905 | 55.4458 | 68.0339
1851 | 100.22705 | 101.30219 | 97.97216 | 87.5785 | 69.94922 | 52.42402 | 50.90096 | 51.0288 | 52.02109 | 53.94708 | 55.4542 | 68.0366
1850 | 100.26236 | 101.38216 | 98.00406 | 87.6013 | 69.99586 | 52.43139 | 50.89304 | 51.0325 | 52.02967 | 53.97183 | 55.4265 | 68.092
1849 | 100.24212 | 101.3342 | 98.00208 | 87.5821 | 69.97265 | 52.41104 | 50.86477 | 51.0316 | 51.98655 | 53.95027 | 55.3988 | 68.0969
1848 | 100.14499 | 101.23102 | 97.87701 | 87.5506 | 69.86474 | 52.32117 | 50.8079 | 50.9942 | 51.93067 | 53.87228 | 55.397 | 68.09
1847 | 100.07294 | 101.22134 | 97.77801 | 87.5009 | 69.78015 | 52.27915 | 50.76511 | 50.9466 | 51.86973 | 53.83807 | 55.3465 | 68.0256
1846 | 100.15632 | 101.28327 | 97.82267 | 87.5395 | 69.78147 | 52.24263 | 50.79261 | 50.9898 | 51.89998 | 53.87349 | 55.3523 | 68.0883
1845 | 100.15434 | 101.30989 | 97.83455 | 87.546 | 69.77399 | 52.23878 | 50.77611 | 50.9781 | 51.88722 | 53.84951 | 55.3664 | 68.1426
1844 | 100.01651 | 101.25148 | 97.76404 | 87.517 | 69.70304 | 52.19962 | 50.71121 | 50.9303 | 51.80703 | 53.81387 | 55.3527 | 68.1184
1843 | 100.02047 | 101.24004 | 97.73401 | 87.4368 | 69.65167 | 52.17575 | 50.68327 | 50.8521 | 51.78844 | 53.77383 | 55.3418 | 68.0503
1842 | 99.97669 | 101.19329 | 97.65547 | 87.3887 | 69.59161 | 52.11668 | 50.64521 | 50.8116 | 51.73058 | 53.72532 | 55.2844 | 67.9498
1841 | 100.12057 | 101.26017 | 97.65503 | 87.3552 | 69.62648 | 52.12779 | 50.63366 | 50.7803 | 51.75467 | 53.75425 | 55.2475 | 67.9217
1840 | 100.09219 | 101.32463 | 97.69232 | 87.3003 | 69.6388 | 52.13472 | 50.66127 | 50.7227 | 51.76765 | 53.77449 | 55.1919 | 67.9092
1839 | 100.04687 | 101.29229 | 97.64106 | 87.3378 | 69.57852 | 52.10282 | 50.64642 | 50.7792 | 51.72112 | 53.74468 | 55.1857 | 67.9156
1838 | 100.16039 | 101.29845 | 97.59519 | 87.3611 | 69.54167 | 52.05772 | 50.65456 | 50.8231 | 51.69912 | 53.71487 | 55.1882 | 67.9736
1837 | 100.10649 | 101.34905 | 97.62324 | 87.3982 | 69.50031 | 52.06443 | 50.6363 | 50.8427 | 51.72662 | 53.73016 | 55.1927 | 67.9888
1836 | 100.06051 | 101.33772 | 97.54866 | 87.3738 | 69.44366 | 52.03561 | 50.58141 | 50.7922 | 51.6802 | 53.68748 | 55.2222 | 67.9272
1835 | 100.05655 | 101.4288 | 97.60619 | 87.3116 | 69.47369 | 52.06894 | 50.56326 | 50.7325 | 51.70143 | 53.72191 | 55.2228 | 67.8773
1834 | 100.02619 | 101.42572 | 97.58738 | 87.2755 | 69.43552 | 52.03176 | 50.55325 | 50.6964 | 51.64918 | 53.65591 | 55.1948 | 67.8839
1833 | 99.91036 | 101.33816 | 97.41699 | 87.1713 | 69.31562 | 51.94409 | 50.45238 | 50.6345 | 51.56855 | 53.56901 | 55.1056 | 67.8326
1832 | 99.97427 | 101.40658 | 97.46506 | 87.1821 | 69.32431 | 51.89272 | 50.49044 | 50.5864 | 51.58725 | 53.58892 | 55.1136 | 67.7904
1831 | 100.11265 | 101.37479 | 97.45835 | 87.1992 | 69.28119 | 51.89272 | 50.47229 | 50.5936 | 51.54072 | 53.5414 | 55.1282 | 67.7891
1830 | 100.0164 | 101.41956 | 97.42447 | 87.1908 | 69.24819 | 51.85356 | 50.45843 | 50.5989 | 51.5086 | 53.53568 | 55.0625 | 67.8299
1829 | 100.07855 | 101.45696 | 97.44515 | 87.3172 | 69.26689 | 51.87193 | 50.51035 | 50.6653 | 51.57031 | 53.58694 | 55.1101 | 67.8903
1828 | 100.10011 | 101.46081 | 97.41369 | 87.3324 | 69.20727 | 51.88073 | 50.48934 | 50.6639 | 51.54325 | 53.58573 | 55.1575 | 67.8832
1827 | 100.13806 | 101.5289 | 97.37354 | 87.2283 | 69.20155 | 51.8661 | 50.44314 | 50.5472 | 51.53786 | 53.60113 | 55.1191 | 67.8516
1826 | 100.12046 | 101.47511 | 97.4105 | 87.1196 | 69.1933 | 51.91417 | 50.37406 | 50.4918 | 51.51399 | 53.55812 | 55.0869 | 67.7593
1825 | 100.06667 | 101.40174 | 97.30864 | 87.1249 | 69.11784 | 51.83101 | 50.28155 | 50.4554 | 51.44755 | 53.48332 | 55.0705 | 67.7685
1824 | 100.01706 | 101.41967 | 97.30985 | 87.0038 | 69.11465 | 51.75137 | 50.28023 | 50.3639 | 51.41389 | 53.44152 | 54.9891 | 67.7432
1823 | 99.96503 | 101.38194 | 97.2246 | 86.965 | 69.02225 | 51.7 | 50.24096 | 50.407 | 51.35372 | 53.40863 | 54.8872 | 67.7195
1822 | 99.9548 | 101.2946 | 97.16696 | 86.9376 | 68.98243 | 51.6736 | 50.21368 | 50.3802 | 51.28541 | 53.32635 | 54.891 | 67.682
1821 | 99.98021 | 101.39822 | 97.21613 | 86.951 | 69.00047 | 51.67536 | 50.20587 | 50.3579 | 51.31731 | 53.35858 | 54.886 | 67.6372
1820 | 100.02289 | 101.37908 | 97.1806 | 86.9997 | 68.9502 | 51.67679 | 50.18926 | 50.3384 | 51.27991 | 53.33779 | 54.8259 | 67.6203
1819 | 100.00782 | 101.34047 | 97.15816 | 87.1169 | 68.92457 | 51.67415 | 50.16242 | 50.4064 | 51.28409 | 53.37266 | 54.8905 | 67.7367
1818 | 100.1847 | 101.54584 | 97.26937 | 87.1013 | 69.00036 | 51.73553 | 50.29761 | 50.4102 | 51.37165 | 53.45373 | 54.9851 | 67.7627
1817 | 100.30746 | 101.56927 | 97.28114 | 87.0508 | 68.93282 | 51.70022 | 50.2062 | 50.3622 | 51.2952 | 53.41798 | 55.0085 | 67.7268
1816 | 100.14774 | 101.5333 | 97.27553 | 87.0014 | 68.90444 | 51.65226 | 50.16385 | 50.352 | 51.22568 | 53.40907 | 54.9793 | 67.7702
1815 | 100.14532 | 101.5003 | 97.23549 | 87.0373 | 68.89652 | 51.645 | 50.19113 | 50.3929 | 51.23679 | 53.41776 | 55.0073 | 67.7596
1814 | 100.15148 | 101.48303 | 97.19226 | 86.9523 | 68.77728 | 51.60661 | 50.16176 | 50.3218 | 51.18102 | 53.38883 | 54.9713 | 67.6272
1813 | 100.05435 | 101.39987 | 97.031 | 86.8206 | 68.67905 | 51.45041 | 50.06716 | 50.2298 | 51.07685 | 53.28873 | 54.8037 | 67.5549
1812 | 100.08042 | 101.31495 | 97.08105 | 86.8354 | 68.69137 | 51.48935 | 50.0621 | 50.2637 | 51.06486 | 53.26673 | 54.7939 | 67.5341
1811 | 100.18338 | 101.30406 | 97.12813 | 86.8573 | 68.6576 | 51.48396 | 50.06243 | 50.2388 | 51.08103 | 53.24803 | 54.7789 | 67.5092
1810 | 100.16006 | 101.3199 | 97.0651 | 86.8206 | 68.63912 | 51.44062 | 50.04879 | 50.2425 | 51.07652 | 53.21811 | 54.8145 | 67.5954
1809 | 100.23145 | 101.55354 | 97.12659 | 86.7815 | 68.69918 | 51.4668 | 50.07134 | 50.2065 | 51.11964 | 53.28444 | 54.7388 | 67.5428
1808 | 100.26126 | 101.55827 | 97.24891 | 86.7831 | 68.76452 | 51.48825 | 50.10841 | 50.1949 | 51.15297 | 53.28004 | 54.7531 | 67.5902
1807 | 100.23904 | 101.60997 | 97.29786 | 86.7548 | 68.72426 | 51.46339 | 50.10918 | 50.2287 | 51.14252 | 53.27927 | 54.8077 | 67.6007
1806 | 100.21737 | 101.64902 | 97.28158 | 86.6423 | 68.60414 | 51.44084 | 50.0566 | 50.1417 | 51.10479 | 53.23813 | 54.7024 | 67.4206
1805 | 100.07646 | 101.48479 | 97.15068 | 86.7962 | 68.55156 | 51.42599 | 50.00105 | 50.188 | 51.06673 | 53.24902 | 54.7636 | 67.4707
1804 | 100.10737 | 101.50591 | 97.09238 | 86.7105 | 68.46796 | 51.4327 | 49.98323 | 50.137 | 51.05782 | 53.21723 | 54.817 | 67.5098
1803 | 100.10088 | 101.44871 | 97.01549 | 86.5889 | 68.32364 | 51.28695 | 49.85409 | 50.0302 | 50.9652 | 53.1047 | 54.7493 | 67.4099
1802 | 100.06964 | 101.39316 | 97.04145 | 86.5647 | 68.29262 | 51.22821 | 49.8575 | 50.0438 | 50.92318 | 53.09667 | 54.7387 | 67.4691
1801 | 100.01013 | 101.37017 | 97.05047 | 86.5897 | 68.29053 | 51.24152 | 49.86751 | 50.0665 | 50.93506 | 53.08446 | 54.7514 | 67.5619
1800 | 100.17755 | 101.54925 | 97.13044 | 86.6103 | 68.37171 | 51.3304 | 49.9785 | 50.0746 | 51.0092 | 53.17433 | 54.7294 | 67.5204
1799 | 100.30922 | 101.60997 | 97.10833 | 86.6104 | 68.37358 | 51.28783 | 49.89083 | 50.0261 | 50.98401 | 53.14639 | 54.6474 | 67.5245
1798 | 100.39326 | 101.49799 | 97.18863 | 86.4922 | 68.40548 | 51.26748 | 49.88137 | 50.0159 | 50.97279 | 53.15992 | 54.5763 | 67.4964
1797 | 100.38611 | 101.38953 | 97.24583 | 86.4387 | 68.34773 | 51.26143 | 49.87411 | 49.9901 | 50.92384 | 53.13385 | 54.5339 | 67.4082
1796 | 100.42879 | 101.40251 | 97.18544 | 86.4689 | 68.3045 | 51.2831 | 49.88621 | 50.0618 | 50.89172 | 53.11955 | 54.6198 | 67.4053
1795 | 100.44375 | 101.662 | 97.23065 | 86.4847 | 68.32078 | 51.32292 | 49.88192 | 50.0143 | 50.90525 | 53.15431 | 54.6523 | 67.3937
1794 | 100.25664 | 101.60854 | 97.13154 | 86.5541 | 68.3133 | 51.26297 | 49.83396 | 49.9596 | 50.88061 | 53.13847 | 54.6559 | 67.484
1793 | 100.31637 | 101.69071 | 97.22009 | 86.5408 | 68.33552 | 51.2809 | 49.81405 | 49.9659 | 50.88985 | 53.16168 | 54.6956 | 67.6051
1792 | 100.30009 | 101.66233 | 97.24858 | 86.4123 | 68.23927 | 51.20995 | 49.76686 | 49.9236 | 50.83397 | 53.08996 | 54.6213 | 67.5503
1791 | 100.31285 | 101.57752 | 97.17202 | 86.5203 | 68.20011 | 51.19004 | 49.73771 | 50.0068 | 50.80075 | 53.06444 | 54.6344 | 67.5819
1790 | 100.33056 | 101.4849 | 97.10987 | 86.4793 | 68.1076 | 51.13955 | 49.65906 | 49.9594 | 50.74652 | 53.02682 | 54.5851 | 67.5354
1789 | 100.35663 | 101.36478 | 97.05113 | 86.4787 | 67.99342 | 51.09555 | 49.6188 | 49.9257 | 50.69174 | 52.95345 | 54.5808 | 67.4792
1788 | 100.32869 | 101.2902 | 96.95158 | 86.4243 | 67.91059 | 51.04473 | 49.58118 | 49.9143 | 50.63476 | 52.91363 | 54.5654 | 67.4191
1787 | 100.16457 | 101.24906 | 96.91847 | 86.3845 | 67.84954 | 51.01613 | 49.57381 | 49.8847 | 50.5637 | 52.8704 | 54.5687 | 67.3763
1786 | 100.2419 | 101.44629 | 96.97699 | 86.4319 | 67.9371 | 51.06948 | 49.71175 | 49.9066 | 50.6099 | 52.94652 | 54.5785 | 67.382
1785 | 100.2595 | 101.651 | 97.00075 | 86.526 | 67.9943 | 51.12228 | 49.73254 | 49.8304 | 50.66017 | 52.99811 | 54.625 | 67.3984
1784 | 100.36136 | 101.71106 | 97.11119 | 86.484 | 68.02334 | 51.13075 | 49.76609 | 49.7878 | 50.70318 | 53.04189 | 54.5883 | 67.4502
1783 | 100.4421 | 101.72877 | 97.2125 | 86.3854 | 68.05029 | 51.09852 | 49.73606 | 49.787 | 50.70714 | 53.03342 | 54.5528 | 67.4988
1782 | 100.58785 | 101.72481 | 97.29698 | 86.3583 | 68.06987 | 51.08345 | 49.72319 | 49.7912 | 50.72441 | 53.03309 | 54.5554 | 67.4722
1781 | 100.69125 | 101.66673 | 97.33779 | 86.3544 | 67.99496 | 51.03054 | 49.66335 | 49.8014 | 50.69889 | 52.98612 | 54.562 | 67.4297
1780 | 100.45629 | 101.47929 | 97.14903 | 86.3739 | 67.85185 | 50.91339 | 49.56864 | 49.7903 | 50.61727 | 52.89504 | 54.5379 | 67.4112
1779 | 100.49798 | 101.52065 | 97.15552 | 86.3901 | 67.84228 | 50.93671 | 49.56699 | 49.7445 | 50.64532 | 52.89592 | 54.5168 | 67.4012
1778 | 100.45299 | 101.4717 | 97.10668 | 86.3314 | 67.81368 | 50.89887 | 49.54488 | 49.7138 | 50.60671 | 52.88162 | 54.5121 | 67.3911
1777 | 100.45332 | 101.5267 | 97.0629 | 86.3041 | 67.78365 | 50.92208 | 49.53806 | 49.727 | 50.57921 | 52.87392 | 54.5157 | 67.4084
1776 | 100.41834 | 101.53616 | 97.06499 | 86.2268 | 67.77793 | 50.91196 | 49.52167 | 49.7058 | 50.55435 | 52.88734 | 54.4674 | 67.4124
1775 | 100.46311 | 101.55277 | 97.09832 | 86.1894 | 67.75065 | 50.90833 | 49.52959 | 49.6873 | 50.53191 | 52.86754 | 54.4593 | 67.4269
1774 | 100.53274 | 101.61019 | 97.13605 | 86.1995 | 67.75802 | 50.90459 | 49.50583 | 49.6923 | 50.53092 | 52.87601 | 54.4368 | 67.4394
1773 | 100.55771 | 101.6312 | 97.1564 | 86.1851 | 67.72656 | 50.90173 | 49.49406 | 49.6829 | 50.52124 | 52.86468 | 54.4459 | 67.4361
1772 | 100.63889 | 101.64374 | 97.18885 | 86.208 | 67.69092 | 50.87511 | 49.47833 | 49.7135 | 50.51717 | 52.85918 | 54.4476 | 67.4566
1771 | 100.60215 | 101.59204 | 97.10921 | 86.255 | 67.63306 | 50.82836 | 49.44742 | 49.6779 | 50.48076 | 52.82024 | 54.4564 | 67.4112
1770 | 100.59588 | 101.60403 | 97.1685 | 86.2638 | 67.59874 | 50.84706 | 49.45534 | 49.6316 | 50.49605 | 52.83201 | 54.4492 | 67.3928
1769 | 100.51745 | 101.56971 | 97.13231 | 86.2408 | 67.58378 | 50.82286 | 49.43884 | 49.6216 | 50.46118 | 52.79373 | 54.4323 | 67.3384
1768 | 100.49039 | 101.54188 | 97.0959 | 86.2112 | 67.50491 | 50.80361 | 49.4461 | 49.5819 | 50.43346 | 52.76931 | 54.4336 | 67.3216
1767 | 100.52526 | 101.56234 | 97.11856 | 86.1759 | 67.49127 | 50.798 | 49.44203 | 49.5905 | 50.42488 | 52.77723 | 54.4332 | 67.3224
1766 | 100.49534 | 101.50206 | 97.0992 | 86.1366 | 67.4663 | 50.77677 | 49.40727 | 49.5998 | 50.40024 | 52.77602 | 54.4227 | 67.3556
1765 | 100.55144 | 101.52846 | 97.12131 | 86.0952 | 67.44397 | 50.75906 | 49.39385 | 49.5638 | 50.41201 | 52.78196 | 54.3917 | 67.3343
1764 | 100.58532 | 101.53803 | 97.14936 | 86.1038 | 67.44089 | 50.72342 | 49.36723 | 49.549 | 50.39672 | 52.77965 | 54.3848 | 67.3233
1763 | 100.67156 | 101.53319 | 97.12912 | 86.0699 | 67.3937 | 50.70131 | 49.35205 | 49.5341 | 50.37219 | 52.77525 | 54.361 | 67.2986
1762 | 100.69851 | 101.54793 | 97.15618 | 86.067 | 67.35927 | 50.69592 | 49.36844 | 49.522 | 50.38044 | 52.77151 | 54.3687 | 67.3133
1761 | 100.69785 | 101.53462 | 97.11823 | 86.018 | 67.32264 | 50.66589 | 49.36338 | 49.4794 | 50.34007 | 52.74511 | 54.374 | 67.2961
1760 | 100.71281 | 101.54771 | 97.16564 | 86.0082 | 67.31945 | 50.65918 | 49.37911 | 49.4479 | 50.32192 | 52.73026 | 54.3502 | 67.2971
1759 | 100.70302 | 101.57653 | 97.20535 | 86.0248 | 67.28909 | 50.66754 | 49.38483 | 49.4502 | 50.32236 | 52.7406 | 54.3427 | 67.322
1758 | 100.72931 | 101.58027 | 97.21635 | 86.0285 | 67.28502 | 50.67315 | 49.37042 | 49.4444 | 50.33457 | 52.73587 | 54.3214 | 67.3214
1757 | 100.72513 | 101.57675 | 97.20909 | 86.0592 | 67.23651 | 50.65049 | 49.33104 | 49.4279 | 50.2986 | 52.72685 | 54.3411 | 67.3543
1756 | 100.782 | 101.63197 | 97.28323 | 86.0392 | 67.23277 | 50.67458 | 49.30937 | 49.4134 | 50.32533 | 52.75644 | 54.3579 | 67.3457
1755 | 100.78574 | 101.59963 | 97.28675 | 86.0913 | 67.25158 | 50.65764 | 49.29023 | 49.4239 | 50.29497 | 52.74621 | 54.3557 | 67.3221
1754 | 100.79124 | 101.57741 | 97.26134 | 86.0668 | 67.16842 | 50.63124 | 49.26559 | 49.3982 | 50.26813 | 52.71189 | 54.3475 | 67.3135
1753 | 100.7996 | 101.59952 | 97.25903 | 86.0269 | 67.13839 | 50.63157 | 49.26779 | 49.4006 | 50.25328 | 52.69572 | 54.3337 | 67.287
1752 | 100.78486 | 101.56586 | 97.2202 | 86.0186 | 67.10484 | 50.61166 | 49.27615 | 49.374 | 50.22589 | 52.66129 | 54.3403 | 67.2957
1751 | 100.81863 | 101.56047 | 97.22174 | 85.9494 | 67.07547 | 50.5857 | 49.28407 | 49.3672 | 50.2205 | 52.66899 | 54.3117 | 67.2488
1750 | 100.79355 | 101.56168 | 97.19919 | 85.9771 | 67.05028 | 50.56249 | 49.2679 | 49.3485 | 50.20466 | 52.64127 | 54.2846 | 67.255
1749 | 100.74328 | 101.51372 | 97.16091 | 85.9869 | 67.01508 | 50.51926 | 49.24007 | 49.3643 | 50.15802 | 52.65557 | 54.2742 | 67.2862
1748 | 100.75692 | 101.5553 | 97.19677 | 85.9978 | 66.97185 | 50.52091 | 49.23424 | 49.3548 | 50.17001 | 52.65161 | 54.2784 | 67.3035
1747 | 100.7974 | 101.55486 | 97.1872 | 85.9798 | 66.95018 | 50.48439 | 49.20344 | 49.3374 | 50.14119 | 52.65876 | 54.2947 | 67.3088
1746 | 100.81423 | 101.55189 | 97.22867 | 85.9431 | 66.94787 | 50.48516 | 49.19717 | 49.3044 | 50.13206 | 52.64391 | 54.2894 | 67.3133
1745 | 100.83975 | 101.58555 | 97.2521 | 85.9309 | 66.91113 | 50.46283 | 49.16714 | 49.2936 | 50.1226 | 52.64534 | 54.3125 | 67.3307
1744 | 100.93336 | 101.61591 | 97.26629 | 85.8944 | 66.90354 | 50.45469 | 49.17671 | 49.2835 | 50.13019 | 52.62851 | 54.2691 | 67.2996
1743 | 100.91268 | 101.62812 | 97.24253 | 85.8579 | 66.85899 | 50.45161 | 49.14635 | 49.2657 | 50.11149 | 52.60981 | 54.2681 | 67.2987
1742 | 100.89915 | 101.64385 | 97.22119 | 85.8035 | 66.83094 | 50.45766 | 49.14415 | 49.2276 | 50.11424 | 52.5921 | 54.2316 | 67.2435
1741 | 100.92027 | 101.62647 | 97.23472 | 85.8385 | 66.82676 | 50.46338 | 49.14437 | 49.2328 | 50.10489 | 52.57747 | 54.2242 | 67.2463
1740 | 100.85966 | 101.58973 | 97.19204 | 85.8281 | 66.75658 | 50.44116 | 49.11874 | 49.2055 | 50.07134 | 52.54293 | 54.1971 | 67.2147
1739 | 100.80444 | 101.56311 | 97.17488 | 85.8201 | 66.70356 | 50.42829 | 49.07782 | 49.1894 | 50.03075 | 52.52148 | 54.1955 | 67.2021
1738 | 100.77617 | 101.52252 | 97.15706 | 85.8411 | 66.63712 | 50.38319 | 49.04988 | 49.1631 | 49.9807 | 52.48716 | 54.1805 | 67.2309
1737 | 100.83887 | 101.52846 | 97.20513 | 85.8068 | 66.61633 | 50.36757 | 49.0215 | 49.163 | 49.98455 | 52.48474 | 54.1848 | 67.2362
1736 | 100.87924 | 101.53242 | 97.18665 | 85.7967 | 66.60247 | 50.34062 | 48.98421 | 49.1167 | 49.97949 | 52.46538 | 54.1596 | 67.2378
1735 | 100.88485 | 101.5124 | 97.16685 | 85.8178 | 66.60775 | 50.30036 | 48.95022 | 49.1245 | 49.95441 | 52.4788 | 54.155 | 67.2654
1734 | 100.89519 | 101.57686 | 97.18599 | 85.8443 | 66.60841 | 50.31785 | 48.96551 | 49.1053 | 49.97025 | 52.48287 | 54.1447 | 67.266
1733 | 100.89321 | 101.56828 | 97.18478 | 85.8246 | 66.59576 | 50.30487 | 48.95506 | 49.0887 | 49.9389 | 52.48518 | 54.1106 | 67.2235
1732 | 100.89981 | 101.5498 | 97.16674 | 85.7955 | 66.55836 | 50.30729 | 48.9621 | 49.0609 | 49.9268 | 52.47759 | 54.0805 | 67.2175
1731 | 100.90652 | 101.55156 | 97.18654 | 85.7665 | 66.52613 | 50.2931 | 48.93229 | 49.019 | 49.88918 | 52.45966 | 54.0819 | 67.1906
1730 | 100.93182 | 101.57818 | 97.18841 | 85.7662 | 66.49148 | 50.27858 | 48.93911 | 49.0097 | 49.8685 | 52.44129 | 54.0736 | 67.1883
1729 | 100.87363 | 101.54936 | 97.14331 | 85.7661 | 66.40392 | 50.21753 | 48.87674 | 49.0107 | 49.8311 | 52.39762 | 54.0943 | 67.1901
1728 | 100.859 | 101.5333 | 97.13858 | 85.7449 | 66.36531 | 50.17881 | 48.85694 | 48.9765 | 49.8069 | 52.37639 | 54.067 | 67.191
1727 | 100.94656 | 101.56861 | 97.1949 | 85.7724 | 66.34892 | 50.1721 | 48.84891 | 48.9919 | 49.8047 | 52.37111 | 54.0736 | 67.2276
1726 | 100.92324 | 101.57389 | 97.19633 | 85.7572 | 66.31845 | 50.14449 | 48.83604 | 48.9784 | 49.79953 | 52.35274 | 54.0622 | 67.2204
1725 | 100.90201 | 101.5861 | 97.18324 | 85.7797 | 66.30151 | 50.14306 | 48.82823 | 48.9663 | 49.80008 | 52.34757 | 54.0745 | 67.1965
1724 | 100.91092 | 101.55387 | 97.15596 | 85.7661 | 66.25971 | 50.11875 | 48.82075 | 48.948 | 49.74574 | 52.34999 | 54.0253 | 67.1647
1723 | 100.91576 | 101.60326 | 97.20161 | 85.7358 | 66.26235 | 50.13239 | 48.82768 | 48.9491 | 49.74123 | 52.33943 | 53.9959 | 67.1319
1722 | 100.94832 | 101.60095 | 97.18731 | 85.6457 | 66.21692 | 50.12491 | 48.80799 | 48.8973 | 49.73518 | 52.32348 | 53.9546 | 67.0833
1721 | 100.94095 | 101.54738 | 97.14474 | 85.6215 | 66.16984 | 50.08564 | 48.75662 | 48.8536 | 49.70845 | 52.31281 | 53.95 | 67.0729
1720 | 100.95118 | 101.5894 | 97.141 | 85.6464 | 66.16192 | 50.07937 | 48.75101 | 48.8234 | 49.71142 | 52.31699 | 53.9517 | 67.0405
1719 | 100.86318 | 101.53627 | 97.11229 | 85.656 | 66.09768 | 50.03977 | 48.71075 | 48.8017 | 49.66709 | 52.28102 | 53.9185 | 67.0292
1718 | 100.85757 | 101.54144 | 97.07511 | 85.6515 | 66.05599 | 50.01788 | 48.70591 | 48.7894 | 49.65939 | 52.28047 | 53.9188 | 67.0769
1717 | 100.83095 | 101.55255 | 97.06818 | 85.6396 | 66.03894 | 49.97674 | 48.67159 | 48.7355 | 49.59603 | 52.26914 | 53.901 | 67.0528
1716 | 100.85273 | 101.60568 | 97.04948 | 85.6407 | 66.00737 | 49.96266 | 48.65795 | 48.7176 | 49.56446 | 52.26331 | 53.8864 | 67.0393
1715 | 100.86791 | 101.58346 | 97.01626 | 85.6143 | 65.94225 | 49.91162 | 48.61329 | 48.6991 | 49.54433 | 52.21601 | 53.8638 | 67.0321
1714 | 100.86274 | 101.59963 | 96.987 | 85.5869 | 65.93774 | 49.91261 | 48.61417 | 48.6694 | 49.52728 | 52.2038 | 53.8281 | 67.0095
1713 | 100.91829 | 101.61195 | 96.99107 | 85.5899 | 65.91596 | 49.89963 | 48.59162 | 48.6602 | 49.50726 | 52.18103 | 53.8145 | 66.9831
1712 | 100.95283 | 101.63659 | 97.03287 | 85.5628 | 65.87295 | 49.8872 | 48.58524 | 48.6568 | 49.51463 | 52.16607 | 53.8184 | 66.9771
1711 | 100.98473 | 101.6334 | 96.99756 | 85.5527 | 65.83566 | 49.8641 | 48.5672 | 48.6522 | 49.50979 | 52.14352 | 53.8081 | 66.937
1710 | 100.94106 | 101.5861 | 96.96038 | 85.5279 | 65.76218 | 49.8443 | 48.53475 | 48.6202 | 49.46612 | 52.11514 | 53.7871 | 66.9111
1709 | 100.87803 | 101.54881 | 96.92914 | 85.5042 | 65.72731 | 49.80613 | 48.4935 | 48.6153 | 49.42201 | 52.08687 | 53.7552 | 66.8973
1708 | 100.87341 | 101.53759 | 96.91385 | 85.4384 | 65.69002 | 49.76862 | 48.4583 | 48.5647 | 49.39022 | 52.0487 | 53.7107 | 66.8546
1707 | 100.8227 | 101.50965 | 96.86281 | 85.428 | 65.61797 | 49.74343 | 48.42024 | 48.523 | 49.33357 | 52.03132 | 53.6923 | 66.8672
1706 | 100.84811 | 101.51383 | 96.8583 | 85.3907 | 65.60477 | 49.71747 | 48.38119 | 48.4522 | 49.3009 | 52.01603 | 53.6462 | 66.8079
1705 | 100.80741 | 101.49073 | 96.81947 | 85.3774 | 65.51402 | 49.69074 | 48.34709 | 48.4161 | 49.2668 | 51.9695 | 53.5921 | 66.7914
1704 | 100.8161 | 101.48985 | 96.77822 | 85.3606 | 65.46859 | 49.67677 | 48.32564 | 48.4242 | 49.23589 | 51.931 | 53.5767 | 66.7951
1703 | 100.76836 | 101.52659 | 96.78394 | 85.3501 | 65.43262 | 49.63123 | 48.3021 | 48.3762 | 49.21026 | 51.92011 | 53.5505 | 66.7762
1702 | 100.7336 | 101.58533 | 96.76282 | 85.3234 | 65.40732 | 49.59955 | 48.279 | 48.3432 | 49.19464 | 51.89085 | 53.4939 | 66.7447
1701 | 100.72194 | 101.53946 | 96.75248 | 85.2808 | 65.36607 | 49.54675 | 48.2306 | 48.3121 | 49.15702 | 51.83068 | 53.4443 | 66.7079
1700 | 100.694 | 101.53913 | 96.70826 | 85.2713 | 65.34099 | 49.51606 | 48.19485 | 48.2746 | 49.11335 | 51.81088 | 53.4304 | 66.6897
1699 | 100.67827 | 101.48039 | 96.67394 | 85.2143 | 65.30018 | 49.4802 | 48.15338 | 48.2182 | 49.07364 | 51.78393 | 53.4089 | 66.6575
1698 | 100.68036 | 101.47445 | 96.65513 | 85.1987 | 65.24309 | 49.46139 | 48.11532 | 48.1861 | 49.03624 | 51.76776 | 53.409 | 66.647
1697 | 100.72623 | 101.4629 | 96.59628 | 85.1707 | 65.18809 | 49.40243 | 48.07902 | 48.1482 | 48.98762 | 51.74213 | 53.3819 | 66.6104
1696 | 100.67739 | 101.47379 | 96.53413 | 85.1498 | 65.08898 | 49.37152 | 48.04723 | 48.0962 | 48.92767 | 51.71045 | 53.3456 | 66.5619
1695 | 100.6258 | 101.4255 | 96.47143 | 85.1355 | 65.01418 | 49.30112 | 47.99872 | 48.09 | 48.86629 | 51.65457 | 53.2875 | 66.5253
1694 | 100.59093 | 101.39217 | 96.42138 | 85.0824 | 64.97172 | 49.23215 | 47.93998 | 48.0325 | 48.82867 | 51.59297 | 53.2404 | 66.4473
1693 | 100.54154 | 101.4068 | 96.37815 | 85.0576 | 64.89197 | 49.20201 | 47.90357 | 47.9875 | 48.78698 | 51.56437 | 53.1807 | 66.4136
1692 | 100.52108 | 101.39294 | 96.38464 | 84.9931 | 64.86656 | 49.16967 | 47.86529 | 47.9235 | 48.74562 | 51.53533 | 53.1224 | 66.3597
1691 | 100.48379 | 101.39943 | 96.35791 | 84.9595 | 64.82267 | 49.13821 | 47.82514 | 47.8895 | 48.72208 | 51.50211 | 53.0882 | 66.3596
1690 | 100.43792 | 101.32749 | 96.27915 | 84.9368 | 64.76943 | 49.09718 | 47.76728 | 47.873 | 48.65322 | 51.44469 | 53.0885 | 66.3464
1689 | 100.43275 | 101.33772 | 96.26738 | 84.9478 | 64.71531 | 49.07595 | 47.73285 | 47.8405 | 48.62792 | 51.43501 | 53.0974 | 66.3372
1688 | 100.37324 | 101.31319 | 96.19379 | 84.927 | 64.64348 | 49.049 | 47.69402 | 47.805 | 48.60922 | 51.38188 | 53.0714 | 66.3368
1687 | 100.39491 | 101.3155 | 96.20963 | 84.8796 | 64.61796 | 49.02568 | 47.67235 | 47.7623 | 48.57116 | 51.35801 | 53.0296 | 66.2897
1686 | 100.39942 | 101.31858 | 96.173 | 84.8757 | 64.55889 | 48.9742 | 47.64738 | 47.7249 | 48.53233 | 51.33161 | 53.024 | 66.2623
1685 | 100.40217 | 101.28822 | 96.15232 | 84.7934 | 64.50279 | 48.94835 | 47.63275 | 47.6976 | 48.51561 | 51.32248 | 52.9716 | 66.2098
1684 | 100.37159 | 101.2561 | 96.08808 | 84.7489 | 64.43767 | 48.90589 | 47.57797 | 47.6698 | 48.48624 | 51.26682 | 52.9376 | 66.1854
1683 | 100.37027 | 101.25247 | 96.08456 | 84.6987 | 64.40885 | 48.86684 | 47.55663 | 47.6393 | 48.46908 | 51.2325 | 52.9096 | 66.1713
1682 | 100.30669 | 101.25016 | 96.03253 | 84.6603 | 64.34626 | 48.82086 | 47.5255 | 47.6118 | 48.43091 | 51.20126 | 52.8883 | 66.1553
1681 | 100.27127 | 101.24873 | 95.99744 | 84.6961 | 64.31678 | 48.77807 | 47.50548 | 47.6145 | 48.39582 | 51.14769 | 52.8679 | 66.1529
1680 | 100.21308 | 101.22079 | 95.94013 | 84.7247 | 64.29863 | 48.74045 | 47.46973 | 47.5949 | 48.36711 | 51.09324 | 52.8521 | 66.1591
1679 | 100.18371 | 101.22838 | 95.89327 | 84.7421 | 64.25265 | 48.71559 | 47.45609 | 47.5482 | 48.34544 | 51.07773 | 52.8313 | 66.1508
1678 | 100.17667 | 101.22057 | 95.86401 | 84.7145 | 64.21899 | 48.70888 | 47.44278 | 47.5036 | 48.32157 | 51.09918 | 52.8196 | 66.1304
1677 | 100.19867 | 101.2407 | 95.85719 | 84.6869 | 64.19391 | 48.70404 | 47.4353 | 47.4699 | 48.31387 | 51.12558 | 52.8068 | 66.1139
1676 | 100.20296 | 101.2517 | 95.83926 | 84.6346 | 64.15673 | 48.67852 | 47.42914 | 47.452 | 48.30419 | 51.1533 | 52.7936 | 66.0949
1675 | 100.20142 | 101.28833 | 95.82628 | 84.5877 | 64.13275 | 48.65674 | 47.41957 | 47.4441 | 48.30782 | 51.16111 | 52.7798 | 66.0699
1674 | 100.18877 | 101.2737 | 95.79504 | 84.571 | 64.09557 | 48.63595 | 47.39669 | 47.4538 | 48.31541 | 51.16628 | 52.7939 | 66.0834
1673 | 100.22276 | 101.30945 | 95.81484 | 84.5694 | 64.09799 | 48.64002 | 47.39383 | 47.4544 | 48.3164 | 51.16936 | 52.797 | 66.1088
1672 | 100.22375 | 101.31088 | 95.8012 | 84.5968 | 64.08776 | 48.64002 | 47.39977 | 47.4711 | 48.30914 | 51.15187 | 52.8173 | 66.1378
1671 | 100.24795 | 101.3177 | 95.79801 | 84.6156 | 64.08116 | 48.6651 | 47.41022 | 47.4979 | 48.31266 | 51.15858 | 52.8296 | 66.1579
1670 | 100.24608 | 101.30835 | 95.76919 | 84.6128 | 64.06752 | 48.67808 | 47.41143 | 47.4932 | 48.31167 | 51.15957 | 52.8189 | 66.1608
1669 | 100.2639 | 101.33431 | 95.75852 | 84.6225 | 64.06125 | 48.71394 | 47.42947 | 47.4965 | 48.31574 | 51.1742 | 52.8461 | 66.182
1668 | 100.25103 | 101.32848 | 95.74587 | 84.6081 | 64.05432 | 48.71537 | 47.44597 | 47.4929 | 48.31343 | 51.19224 | 52.8722 | 66.1895
1667 | 100.26401 | 101.35356 | 95.74279 | 84.6086 | 64.06389 | 48.73671 | 47.47556 | 47.5038 | 48.31948 | 51.21072 | 52.9044 | 66.1955
1666 | 100.2485 | 101.38469 | 95.74257 | 84.6183 | 64.07159 | 48.75508 | 47.49074 | 47.529 | 48.3274 | 51.22227 | 52.9172 | 66.2231
1665 | 100.25499 | 101.40933 | 95.74521 | 84.6076 | 64.07335 | 48.76047 | 47.50944 | 47.5384 | 48.34533 | 51.23118 | 52.9346 | 66.2421
1664 | 100.2551 | 101.43947 | 95.75313 | 84.5992 | 64.07786 | 48.77928 | 47.50372 | 47.5414 | 48.37184 | 51.25186 | 52.9602 | 66.2754
1663 | 100.28062 | 101.44728 | 95.76248 | 84.6124 | 64.09557 | 48.81558 | 47.51494 | 47.5392 | 48.38867 | 51.26891 | 52.9869 | 66.3141
1662 | 100.27105 | 101.4343 | 95.73641 | 84.6252 | 64.0838 | 48.8279 | 47.51241 | 47.5414 | 48.39978 | 51.28134 | 53.0143 | 66.3538
1661 | 100.25917 | 101.40361 | 95.72464 | 84.6099 | 64.07665 | 48.82691 | 47.52957 | 47.54 | 48.41232 | 51.2886 | 53.012 | 66.3582
1660 | 100.27809 | 101.42077 | 95.71199 | 84.578 | 64.07841 | 48.82515 | 47.53221 | 47.5413 | 48.41023 | 51.34184 | 53.0429 | 66.3597
1659 | 100.27919 | 101.43507 | 95.69736 | 84.5516 | 64.0728 | 48.81756 | 47.54068 | 47.53 | 48.40935 | 51.36626 | 53.0556 | 66.3653
1658 | 100.26775 | 101.45861 | 95.66425 | 84.5413 | 64.07192 | 48.81096 | 47.55872 | 47.5424 | 48.4077 | 51.39607 | 53.0693 | 66.3703
1657 | 100.27743 | 101.49183 | 95.66656 | 84.5587 | 64.07588 | 48.81613 | 47.57951 | 47.571 | 48.41254 | 51.41334 | 53.0945 | 66.3846
1656 | 100.22386 | 101.51515 | 95.65886 | 84.5645 | 64.03936 | 48.82251 | 47.57874 | 47.5846 | 48.40726 | 51.4206 | 53.0708 | 66.3883
1655 | 100.21825 | 101.53099 | 95.64874 | 84.5611 | 64.02022 | 48.85936 | 47.57093 | 47.6082 | 48.42629 | 51.42434 | 53.0723 | 66.4009
1654 | 100.23739 | 101.52769 | 95.65666 | 84.5586 | 64.00702 | 48.89489 | 47.59172 | 47.6197 | 48.45258 | 51.42533 | 53.0955 | 66.4525
1653 | 100.25103 | 101.52934 | 95.66326 | 84.5956 | 63.99745 | 48.93207 | 47.64386 | 47.644 | 48.47238 | 51.43798 | 53.1248 | 66.491
1652 | 100.27226 | 101.55035 | 95.65215 | 84.6085 | 64.00042 | 48.95935 | 47.66135 | 47.6613 | 48.49229 | 51.46504 | 53.169 | 66.5207
1651 | 100.27644 | 101.55387 | 95.65314 | 84.5843 | 64.00944 | 48.94219 | 47.66685 | 47.6439 | 48.50241 | 51.48748 | 53.1712 | 66.5299
1650 | 100.26423 | 101.54397 | 95.61134 | 84.5829 | 63.96665 | 48.91579 | 47.64188 | 47.6449 | 48.49691 | 51.48704 | 53.2027 | 66.5266
1649 | 100.27149 | 101.56256 | 95.57746 | 84.5692 | 63.95378 | 48.88389 | 47.62032 | 47.6106 | 48.47876 | 51.47197 | 53.201 | 66.5286
1648 | 100.27336 | 101.59072 | 95.5471 | 84.5477 | 63.93827 | 48.87542 | 47.61482 | 47.5979 | 48.47524 | 51.46823 | 53.2066 | 66.5412
1647 | 100.28634 | 101.5872 | 95.5691 | 84.55 | 63.9133 | 48.86398 | 47.60943 | 47.5911 | 48.47183 | 51.47428 | 53.1858 | 66.5624
1646 | 100.27138 | 101.57169 | 95.54633 | 84.5211 | 63.87667 | 48.85144 | 47.57819 | 47.5632 | 48.44818 | 51.47714 | 53.176 | 66.5741
1645 | 100.25367 | 101.53187 | 95.5273 | 84.4873 | 63.84906 | 48.8367 | 47.56048 | 47.5358 | 48.41881 | 51.46119 | 53.1475 | 66.5701
1644 | 100.23959 | 101.53275 | 95.47824 | 84.4546 | 63.83003 | 48.84935 | 47.55586 | 47.5353 | 48.39175 | 51.46383 | 53.1242 | 66.5753
1643 | 100.2452 | 101.51416 | 95.44678 | 84.42 | 63.80759 | 48.84583 | 47.58006 | 47.536 | 48.3835 | 51.46306 | 53.1238 | 66.5598
1642 | 100.21165 | 101.49898 | 95.39926 | 84.4132 | 63.74731 | 48.81393 | 47.56939 | 47.5313 | 48.3582 | 51.44986 | 53.1305 | 66.5426
1641 | 100.18514 | 101.45751 | 95.35625 | 84.3977 | 63.71068 | 48.78456 | 47.5332 | 47.5311 | 48.34269 | 51.43864 | 53.127 | 66.5143
1640 | 100.18085 | 101.43661 | 95.32479 | 84.3569 | 63.668 | 48.75365 | 47.50988 | 47.5054 | 48.34522 | 51.42764 | 53.129 | 66.5228
1639 | 100.14092 | 101.38854 | 95.31335 | 84.3576 | 63.61685 | 48.71878 | 47.51978 | 47.4968 | 48.34082 | 51.40201 | 53.1291 | 66.5555
1638 | 100.13806 | 101.39943 | 95.30829 | 84.3503 | 63.60156 | 48.72604 | 47.52671 | 47.4866 | 48.34423 | 51.39739 | 53.1333 | 66.5555
1637 | 100.15676 | 101.41758 | 95.34008 | 84.313 | 63.61542 | 48.74177 | 47.53551 | 47.4527 | 48.34027 | 51.41191 | 53.1072 | 66.5597
1636 | 100.1429 | 101.39965 | 95.32292 | 84.3254 | 63.59045 | 48.74419 | 47.52924 | 47.4412 | 48.31728 | 51.40839 | 53.1113 | 66.5662
1635 | 100.13256 | 101.41593 | 95.2919 | 84.3152 | 63.57934 | 48.73055 | 47.5134 | 47.4054 | 48.29165 | 51.38287 | 53.0839 | 66.5524
1634 | 100.12794 | 101.44079 | 95.26033 | 84.2966 | 63.55943 | 48.72615 | 47.51395 | 47.4048 | 48.27691 | 51.3832 | 53.0692 | 66.5295
1633 | 100.13949 | 101.47027 | 95.25329 | 84.2859 | 63.53479 | 48.70954 | 47.48524 | 47.408 | 48.26382 | 51.3832 | 53.0671 | 66.5176
1632 | 100.122 | 101.48083 | 95.24174 | 84.2691 | 63.4909 | 48.68941 | 47.45147 | 47.3997 | 48.26063 | 51.38298 | 53.092 | 66.5123
1631 | 100.12662 | 101.46444 | 95.23932 | 84.2615 | 63.45097 | 48.653 | 47.41935 | 47.3963 | 48.25788 | 51.37891 | 53.1125 | 66.5199
1630 | 100.10495 | 101.47654 | 95.23261 | 84.2438 | 63.42622 | 48.64794 | 47.38734 | 47.3865 | 48.2537 | 51.37253 | 53.1042 | 66.5325
1629 | 100.08889 | 101.46906 | 95.23096 | 84.2072 | 63.3952 | 48.63903 | 47.39108 | 47.3605 | 48.26052 | 51.36109 | 53.0936 | 66.5272
1628 | 100.07558 | 101.45421 | 95.227 | 84.1689 | 63.35714 | 48.62154 | 47.38822 | 47.3407 | 48.23522 | 51.34217 | 53.0859 | 66.531
1627 | 100.08229 | 101.44277 | 95.23844 | 84.168 | 63.33767 | 48.61692 | 47.38899 | 47.322 | 48.21234 | 51.34525 | 53.0729 | 66.5242
1626 | 100.12585 | 101.43518 | 95.20874 | 84.1461 | 63.31578 | 48.60515 | 47.38349 | 47.2878 | 48.1844 | 51.35042 | 53.0538 | 66.5095
1625 | 100.15423 | 101.40845 | 95.19631 | 84.1154 | 63.29642 | 48.60801 | 47.36974 | 47.2736 | 48.16933 | 51.34184 | 53.0325 | 66.5405
1624 | 100.16842 | 101.3815 | 95.17332 | 84.1377 | 63.28102 | 48.60064 | 47.33729 | 47.2476 | 48.15899 | 51.31654 | 53.0357 | 66.526
1623 | 100.1858 | 101.35433 | 95.12668 | 84.0785 | 63.26254 | 48.59646 | 47.30605 | 47.2332 | 48.13314 | 51.2897 | 53.0117 | 66.4945
1622 | 100.16182 | 101.34938 | 95.12778 | 84.0944 | 63.24956 | 48.60713 | 47.29362 | 47.2172 | 48.12742 | 51.28662 | 53.0214 | 66.5033
1621 | 100.15126 | 101.33585 | 95.13592 | 84.0478 | 63.22976 | 48.59789 | 47.3055 | 47.198 | 48.13732 | 51.2754 | 53.0088 | 66.482
1620 | 100.11298 | 101.34487 | 95.1038 | 84.0583 | 63.206 | 48.58535 | 47.29747 | 47.2084 | 48.15019 | 51.31005 | 53.0046 | 66.4589
1619 | 100.11782 | 101.34619 | 95.14285 | 84.0231 | 63.18521 | 48.56247 | 47.30616 | 47.211 | 48.147 | 51.33304 | 52.9959 | 66.4535
1618 | 100.14752 | 101.42737 | 95.17585 | 84.0491 | 63.17058 | 48.5683 | 47.33278 | 47.2145 | 48.15866 | 51.37814 | 53.0092 | 66.4554
1617 | 100.10814 | 101.37699 | 95.19235 | 84.0234 | 63.1114 | 48.52386 | 47.3176 | 47.2183 | 48.12973 | 51.38562 | 53.0063 | 66.4482
1616 | 100.11474 | 101.34278 | 95.17992 | 83.9995 | 63.07554 | 48.49515 | 47.29318 | 47.2013 | 48.10652 | 51.36197 | 52.9926 | 66.4075
1615 | 100.1341 | 101.29724 | 95.15165 | 83.9876 | 63.03429 | 48.48723 | 47.27932 | 47.1604 | 48.0766 | 51.32963 | 52.9947 | 66.4096
1614 | 100.13212 | 101.28723 | 95.12789 | 83.9823 | 63.01207 | 48.49108 | 47.25622 | 47.16 | 48.03744 | 51.2798 | 52.9892 | 66.4283
1613 | 100.16204 | 101.23168 | 95.1401 | 83.9632 | 62.97467 | 48.48008 | 47.24324 | 47.1328 | 48.00554 | 51.23371 | 52.97 | 66.4139
1612 | 100.1682 | 101.22618 | 95.13218 | 83.9448 | 62.95839 | 48.46919 | 47.24016 | 47.1037 | 48.00598 | 51.19719 | 52.9615 | 66.4004
1611 | 100.19922 | 101.24015 | 95.1401 | 83.945 | 62.95278 | 48.48019 | 47.23081 | 47.1041 | 47.99421 | 51.20775 | 52.9476 | 66.4379
1610 | 100.2133 | 101.23498 | 95.15946 | 83.9611 | 62.95762 | 48.48294 | 47.22883 | 47.088 | 47.99916 | 51.21842 | 52.9594 | 66.4669
1609 | 100.26038 | 101.26061 | 95.13658 | 83.9442 | 62.95949 | 48.47161 | 47.21563 | 47.1027 | 47.99586 | 51.25054 | 52.9742 | 66.5033
1608 | 100.22375 | 101.23377 | 95.16639 | 83.9368 | 62.92275 | 48.46314 | 47.20276 | 47.0769 | 47.97518 | 51.26902 | 52.9933 | 66.5193
1607 | 100.25092 | 101.22486 | 95.1907 | 83.8867 | 62.88161 | 48.4605 | 47.20034 | 47.0429 | 47.97265 | 51.26198 | 52.9686 | 66.5046
1606 | 100.19504 | 101.18493 | 95.12558 | 83.8693 | 62.79911 | 48.41331 | 47.1504 | 47.0536 | 47.9314 | 51.24746 | 52.947 | 66.455
1605 | 100.16567 | 101.11794 | 95.12371 | 83.8304 | 62.75357 | 48.36359 | 47.12917 | 47.0252 | 47.90423 | 51.21314 | 52.9085 | 66.4522
1604 | 100.20912 | 101.19725 | 95.14263 | 83.8529 | 62.73465 | 48.37206 | 47.14325 | 47.0255 | 47.90786 | 51.20775 | 52.9162 | 66.4597
1603 | 100.16501 | 101.14467 | 95.13801 | 83.8014 | 62.68097 | 48.31981 | 47.0954 | 46.9963 | 47.87222 | 51.1676 | 52.8782 | 66.4253
1602 | 100.16897 | 101.09693 | 95.1313 | 83.7751 | 62.64852 | 48.29033 | 47.07648 | 46.9668 | 47.85099 | 51.1236 | 52.8558 | 66.3521
1601 | 100.16556 | 101.0669 | 95.12965 | 83.7649 | 62.62113 | 48.2636 | 47.05415 | 46.934 | 47.83152 | 51.10644 | 52.8598 | 66.3513
1600 | 100.1924 | 101.09374 | 95.13405 | 83.7546 | 62.61057 | 48.27482 | 47.01763 | 46.9131 | 47.84307 | 51.10468 | 52.8823 | 66.35
1599 | 100.24982 | 101.05997 | 95.14219 | 83.718 | 62.57834 | 48.25073 | 46.99244 | 46.8688 | 47.80259 | 51.10094 | 52.8615 | 66.3221
1598 | 100.29349 | 101.07867 | 95.16441 | 83.7103 | 62.5636 | 48.23676 | 46.97242 | 46.8416 | 47.81766 | 51.09973 | 52.8585 | 66.3165
1597 | 100.31934 | 101.06778 | 95.16815 | 83.7313 | 62.50893 | 48.23643 | 46.93183 | 46.8325 | 47.80798 | 51.11161 | 52.858 | 66.3256
1596 | 100.34827 | 101.03412 | 95.15528 | 83.7216 | 62.48022 | 48.22708 | 46.92831 | 46.8309 | 47.80182 | 51.10413 | 52.8054 | 66.3216
1595 | 100.3453 | 101.06855 | 95.16463 | 83.7289 | 62.4712 | 48.2075 | 46.92666 | 46.8286 | 47.80325 | 51.10347 | 52.7842 | 66.3487
1594 | 100.29679 | 101.00079 | 95.1797 | 83.6646 | 62.44029 | 48.16262 | 46.9095 | 46.7947 | 47.78378 | 51.0818 | 52.7536 | 66.3122
1593 | 100.35531 | 101.01729 | 95.21556 | 83.651 | 62.44777 | 48.19738 | 46.93601 | 46.7803 | 47.78411 | 51.07916 | 52.7452 | 66.3052
1592 | 100.37819 | 101.01014 | 95.22458 | 83.6017 | 62.40124 | 48.19452 | 46.92127 | 46.7772 | 47.71822 | 51.06189 | 52.7323 | 66.2719
1591 | 100.3277 | 100.95228 | 95.19378 | 83.6033 | 62.35251 | 48.1624 | 46.89278 | 46.7652 | 47.67433 | 51.05166 | 52.7317 | 66.2697
1590 | 100.37753 | 101.03489 | 95.2424 | 83.6503 | 62.32424 | 48.1679 | 46.89366 | 46.7737 | 47.67774 | 51.05133 | 52.7715 | 66.3002
1589 | 100.38171 | 101.02444 | 95.27298 | 83.6433 | 62.30554 | 48.11444 | 46.85802 | 46.7348 | 47.6597 | 51.05276 | 52.7782 | 66.3101
1588 | 100.35696 | 100.97626 | 95.25758 | 83.6164 | 62.24306 | 48.08122 | 46.81446 | 46.7021 | 47.63539 | 51.03098 | 52.7527 | 66.3019
1587 | 100.3695 | 100.98297 | 95.23129 | 83.6601 | 62.21292 | 48.0414 | 46.79235 | 46.7055 | 47.61306 | 51.02669 | 52.7469 | 66.3563
1586 | 100.37885 | 100.93204 | 95.2325 | 83.6241 | 62.16254 | 48.02083 | 46.7621 | 46.6707 | 47.61482 | 51.00172 | 52.7261 | 66.3201
1585 | 100.36345 | 100.89442 | 95.194 | 83.5929 | 62.11051 | 47.98398 | 46.73174 | 46.6327 | 47.59337 | 50.95552 | 52.6665 | 66.2645
1584 | 100.4278 | 100.87495 | 95.19928 | 83.5578 | 62.11326 | 47.96176 | 46.73911 | 46.5983 | 47.58061 | 50.93759 | 52.637 | 66.2339
1583 | 100.41801 | 100.86901 | 95.23976 | 83.5467 | 62.07916 | 47.98937 | 46.73471 | 46.6062 | 47.56158 | 50.92912 | 52.6412 | 66.1806
1582 | 100.5037 | 100.83282 | 95.25791 | 83.5207 | 62.07388 | 48.00752 | 46.72932 | 46.6009 | 47.53199 | 50.94023 | 52.6298 | 66.1472
1581 | 100.45101 | 100.85273 | 95.2721 | 83.5123 | 62.03428 | 47.98838 | 46.72019 | 46.6045 | 47.48007 | 50.91856 | 52.6454 | 66.1175
1580 | 100.4718 | 100.85779 | 95.32193 | 83.4817 | 62.01118 | 47.96979 | 46.70336 | 46.5897 | 47.48172 | 50.92318 | 52.6488 | 66.1087
1579 | 100.50392 | 100.83535 | 95.36461 | 83.4384 | 62.00744 | 47.94449 | 46.73042 | 46.5705 | 47.49448 | 50.89865 | 52.6472 | 66.1141
1578 | 100.51668 | 100.79938 | 95.32512 | 83.3861 | 61.96212 | 47.927 | 46.69896 | 46.532 | 47.45851 | 50.85773 | 52.6246 | 66.1297
1577 | 100.48533 | 100.74262 | 95.28783 | 83.3876 | 61.91581 | 47.88476 | 46.6675 | 46.5254 | 47.41231 | 50.83056 | 52.5926 | 66.1259
1576 | 100.53384 | 100.79014 | 95.25582 | 83.4031 | 61.86345 | 47.86342 | 46.62339 | 46.4977 | 47.39944 | 50.79294 | 52.5703 | 66.1262
1575 | 100.5103 | 100.75065 | 95.23008 | 83.3711 | 61.81318 | 47.82437 | 46.59424 | 46.4659 | 47.37524 | 50.77864 | 52.5615 | 66.1023
1574 | 100.51635 | 100.71996 | 95.23613 | 83.3456 | 61.77105 | 47.81766 | 46.57015 | 46.4605 | 47.35269 | 50.77732 | 52.5202 | 66.0761
1573 | 100.54759 | 100.7776 | 95.21699 | 83.3365 | 61.76313 | 47.81601 | 46.5817 | 46.4489 | 47.33344 | 50.77347 | 52.5058 | 66.094
1572 | 100.53439 | 100.76704 | 95.27188 | 83.2874 | 61.74377 | 47.79225 | 46.55563 | 46.4309 | 47.30858 | 50.787 | 52.5201 | 66.0907
1571 | 100.55606 | 100.78475 | 95.28794 | 83.2781 | 61.69922 | 47.78785 | 46.51471 | 46.4174 | 47.31309 | 50.79877 | 52.4892 | 66.0644
1570 | 100.59313 | 100.78123 | 95.29146 | 83.2761 | 61.67238 | 47.74715 | 46.50404 | 46.3752 | 47.30847 | 50.80295 | 52.4909 | 66.0826
1569 | 100.5796 | 100.79036 | 95.33051 | 83.313 | 61.64257 | 47.72944 | 46.47687 | 46.3742 | 47.31595 | 50.77732 | 52.5129 | 66.0797
1568 | 100.61975 | 100.73261 | 95.34503 | 83.3112 | 61.63586 | 47.70634 | 46.45234 | 46.3219 | 47.30748 | 50.76368 | 52.5003 | 66.0542
1567 | 100.61931 | 100.70588 | 95.3051 | 83.2997 | 61.57921 | 47.67114 | 46.41164 | 46.2957 | 47.25699 | 50.73255 | 52.476 | 66.0039
1566 | 100.67068 | 100.69257 | 95.32259 | 83.3234 | 61.52971 | 47.66828 | 46.39074 | 46.2789 | 47.22751 | 50.72001 | 52.4742 | 65.9957
1565 | 100.69257 | 100.6522 | 95.33161 | 83.2679 | 61.50936 | 47.64584 | 46.4002 | 46.2645 | 47.22487 | 50.71088 | 52.4572 | 66.0037
1564 | 100.71193 | 100.62767 | 95.31357 | 83.2028 | 61.44798 | 47.65552 | 46.38106 | 46.2306 | 47.18736 | 50.70065 | 52.4473 | 65.9954
1563 | 100.74438 | 100.66661 | 95.35482 | 83.1977 | 61.47042 | 47.65299 | 46.42484 | 46.2175 | 47.17889 | 50.70098 | 52.4145 | 66.0037
1562 | 100.76011 | 100.67046 | 95.3645 | 83.127 | 61.43423 | 47.63781 | 46.40911 | 46.179 | 47.14501 | 50.67755 | 52.3918 | 66.0117
1561 | 100.71413 | 100.66507 | 95.35064 | 83.0937 | 61.38627 | 47.61922 | 46.37017 | 46.1584 | 47.1306 | 50.65368 | 52.3994 | 66.0132
1560 | 100.73668 | 100.66309 | 95.3777 | 83.0922 | 61.34502 | 47.6113 | 46.33266 | 46.1508 | 47.09683 | 50.65456 | 52.3725 | 66.0027
1559 | 100.7556 | 100.67409 | 95.33744 | 83.0666 | 61.32269 | 47.60294 | 46.33288 | 46.1359 | 47.09078 | 50.61782 | 52.3608 | 65.9848
1558 | 100.71985 | 100.65968 | 95.35702 | 83.0385 | 61.29299 | 47.57929 | 46.3188 | 46.1186 | 47.07659 | 50.60627 | 52.3588 | 65.9609
1557 | 100.75505 | 100.60567 | 95.32457 | 82.9904 | 61.24305 | 47.57467 | 46.28723 | 46.0935 | 47.07219 | 50.5967 | 52.3302 | 65.9266
1556 | 100.76088 | 100.58785 | 95.31159 | 82.9639 | 61.17496 | 47.54728 | 46.28305 | 46.0663 | 47.05822 | 50.59879 | 52.3087 | 65.8924
1555 | 100.77573 | 100.55595 | 95.27485 | 82.9883 | 61.13327 | 47.50218 | 46.25522 | 46.0568 | 47.03831 | 50.59065 | 52.3177 | 65.894
1554 | 100.82633 | 100.57608 | 95.29795 | 82.9705 | 61.12458 | 47.48821 | 46.24906 | 46.0267 | 47.04601 | 50.58647 | 52.3083 | 65.8766
1553 | 100.82259 | 100.58345 | 95.29619 | 82.928 | 61.11204 | 47.44652 | 46.22552 | 45.9848 | 47.01554 | 50.57525 | 52.2715 | 65.8408
1552 | 100.85691 | 100.62228 | 95.34074 | 82.9745 | 61.0764 | 47.4397 | 46.21991 | 45.9762 | 47.00047 | 50.56766 | 52.2905 | 65.8432
1551 | 100.82237 | 100.61667 | 95.29333 | 82.966 | 61.04659 | 47.41803 | 46.18757 | 45.9619 | 46.97671 | 50.54918 | 52.2606 | 65.8632
1550 | 100.82523 | 100.63295 | 95.31225 | 82.9094 | 60.99258 | 47.4265 | 46.13675 | 45.9378 | 46.94855 | 50.51629 | 52.2331 | 65.8234
1549 | 100.77518 | 100.61997 | 95.27672 | 82.901 | 60.9884 | 47.41451 | 46.11123 | 45.9185 | 46.9282 | 50.48494 | 52.1972 | 65.819
1548 | 100.79212 | 100.60754 | 95.29971 | 82.8392 | 60.94275 | 47.4012 | 46.11266 | 45.8886 | 46.91016 | 50.46877 | 52.1721 | 65.8163
1547 | 100.74779 | 100.56068 | 95.26121 | 82.8133 | 60.91228 | 47.37095 | 46.11299 | 45.8754 | 46.88167 | 50.45986 | 52.1702 | 65.7787
1546 | 100.75978 | 100.53648 | 95.23503 | 82.7929 | 60.86124 | 47.32475 | 46.07317 | 45.8631 | 46.8402 | 50.45029 | 52.1499 | 65.7707
1545 | 100.82116 | 100.5323 | 95.25164 | 82.7626 | 60.8454 | 47.30022 | 46.07416 | 45.867 | 46.84548 | 50.43522 | 52.1729 | 65.7674
1544 | 100.84954 | 100.54176 | 95.26286 | 82.7372 | 60.8311 | 47.28229 | 46.05689 | 45.8508 | 46.83162 | 50.43445 | 52.1419 | 65.7679
1543 | 100.9162 | 100.57729 | 95.27859 | 82.7224 | 60.80294 | 47.2758 | 46.0306 | 45.8316 | 46.84713 | 50.43269 | 52.1573 | 65.7872
1542 | 100.91411 | 100.59995 | 95.31555 | 82.7193 | 60.76642 | 47.27668 | 46.01971 | 45.8249 | 46.84053 | 50.43687 | 52.1665 | 65.7839
1541 | 100.9008 | 100.53813 | 95.22986 | 82.7043 | 60.72264 | 47.23642 | 45.98715 | 45.8023 | 46.79422 | 50.41674 | 52.1536 | 65.7976
1540 | 100.92115 | 100.55584 | 95.20093 | 82.6411 | 60.70042 | 47.24082 | 45.97197 | 45.7712 | 46.77035 | 50.38341 | 52.123 | 65.7725
1539 | 100.8513 | 100.48181 | 95.1544 | 82.6219 | 60.64014 | 47.20221 | 45.93281 | 45.7699 | 46.72338 | 50.34711 | 52.1156 | 65.7378
1538 | 100.86087 | 100.5081 | 95.16991 | 82.6514 | 60.61473 | 47.20177 | 45.95041 | 45.7858 | 46.71183 | 50.37604 | 52.1498 | 65.7619
1537 | 100.83744 | 100.46718 | 95.1148 | 82.6543 | 60.58096 | 47.17867 | 45.93523 | 45.7875 | 46.67817 | 50.39628 | 52.1466 | 65.7695
1536 | 100.8678 | 100.47532 | 95.15836 | 82.5936 | 60.56391 | 47.16492 | 45.92005 | 45.7656 | 46.67575 | 50.39562 | 52.1217 | 65.7369
1535 | 100.87022 | 100.4608 | 95.15132 | 82.5798 | 60.55302 | 47.15898 | 45.88177 | 45.7329 | 46.66244 | 50.38022 | 52.1213 | 65.7366
1534 | 100.96295 | 100.56288 | 95.25263 | 82.5529 | 60.55379 | 47.17108 | 45.88364 | 45.691 | 46.70622 | 50.39727 | 52.0927 | 65.7078
1533 | 100.95635 | 100.53912 | 95.18465 | 82.5248 | 60.5396 | 47.16646 | 45.87572 | 45.6428 | 46.69698 | 50.40178 | 52.0963 | 65.7083
1532 | 100.93974 | 100.51723 | 95.10391 | 82.5124 | 60.49021 | 47.1328 | 45.83898 | 45.624 | 46.67311 | 50.36955 | 52.0842 | 65.6936
1531 | 100.92731 | 100.51954 | 95.09445 | 82.4612 | 60.46161 | 47.11619 | 45.84107 | 45.6025 | 46.65276 | 50.33842 | 52.0797 | 65.6733
1530 | 100.84943 | 100.43374 | 94.98214 | 82.4191 | 60.39968 | 47.07692 | 45.80664 | 45.5965 | 46.60095 | 50.29233 | 52.044 | 65.6866
1529 | 100.87495 | 100.47818 | 94.97312 | 82.4044 | 60.37273 | 47.07758 | 45.81313 | 45.596 | 46.58687 | 50.281 | 52.0567 | 65.6844
1528 | 100.88287 | 100.49259 | 94.97653 | 82.4398 | 60.32455 | 47.0811 | 45.79905 | 45.6091 | 46.58654 | 50.27913 | 52.0864 | 65.7107
1527 | 100.86076 | 100.44826 | 94.90459 | 82.3886 | 60.28088 | 47.05844 | 45.77463 | 45.595 | 46.54551 | 50.25867 | 52.0504 | 65.7042
1526 | 100.85757 | 100.43517 | 94.87544 | 82.3071 | 60.26284 | 47.01994 | 45.74163 | 45.5504 | 46.51713 | 50.22721 | 52.0007 | 65.6606
1525 | 100.83227 | 100.44265 | 94.87643 | 82.306 | 60.19706 | 47.00311 | 45.70357 | 45.5285 | 46.48402 | 50.19432 | 52.0042 | 65.6355
1524 | 100.8711 | 100.49292 | 94.87302 | 82.2823 | 60.19365 | 47.01532 | 45.72007 | 45.5098 | 46.49821 | 50.22127 | 51.9963 | 65.6458
1523 | 100.88694 | 100.49479 | 94.82121 | 82.2652 | 60.15977 | 47.00927 | 45.72227 | 45.4953 | 46.49953 | 50.22039 | 51.9839 | 65.6235
1522 | 100.85053 | 100.4773 | 94.78997 | 82.2746 | 60.13667 | 46.97143 | 45.68608 | 45.4916 | 46.49073 | 50.20961 | 51.994 | 65.6546
1521 | 100.83799 | 100.48599 | 94.73673 | 82.2605 | 60.09817 | 46.95207 | 45.67607 | 45.4764 | 46.4838 | 50.20092 | 52.0058 | 65.6457
1520 | 100.84338 | 100.52988 | 94.77842 | 82.2395 | 60.07606 | 46.94602 | 45.66067 | 45.4431 | 46.48468 | 50.22204 | 51.9824 | 65.594
1519 | 100.85812 | 100.53945 | 94.77985 | 82.2187 | 60.07694 | 46.93469 | 45.65957 | 45.431 | 46.4695 | 50.23942 | 51.9789 | 65.6283
1518 | 100.83293 | 100.49567 | 94.73156 | 82.1986 | 60.02414 | 46.91544 | 45.64054 | 45.4141 | 46.45146 | 50.23183 | 51.97 | 65.5883
1517 | 100.83821 | 100.48698 | 94.72375 | 82.1468 | 59.99609 | 46.91115 | 45.64846 | 45.3772 | 46.42341 | 50.23667 | 51.9447 | 65.5481
1516 | 100.82721 | 100.44683 | 94.69031 | 82.0983 | 59.96826 | 46.89168 | 45.62811 | 45.3562 | 46.41461 | 50.21632 | 51.9142 | 65.531
1515 | 100.82897 | 100.45354 | 94.66314 | 82.0764 | 59.95088 | 46.89641 | 45.6269 | 45.3483 | 46.39338 | 50.20356 | 51.909 | 65.5277
1514 | 100.87583 | 100.45233 | 94.65797 | 82.0663 | 59.94307 | 46.89894 | 45.63207 | 45.3437 | 46.40944 | 50.21445 | 51.9375 | 65.5799
1513 | 100.88012 | 100.43462 | 94.5956 | 82.0294 | 59.92338 | 46.89806 | 45.62008 | 45.3318 | 46.40031 | 50.19256 | 51.9144 | 65.5698
1512 | 100.90498 | 100.44419 | 94.55677 | 81.9932 | 59.90413 | 46.87507 | 45.59511 | 45.3185 | 46.41582 | 50.19036 | 51.8912 | 65.5508
1511 | 100.83282 | 100.45585 | 94.52916 | 81.9895 | 59.84308 | 46.83888 | 45.56882 | 45.3024 | 46.37941 | 50.16143 | 51.9093 | 65.5863
1510 | 100.8018 | 100.44012 | 94.4669 | 81.9562 | 59.81844 | 46.84009 | 45.55199 | 45.2995 | 46.365 | 50.1842 | 51.8959 | 65.5916
1509 | 100.78651 | 100.42461 | 94.42059 | 81.9103 | 59.77389 | 46.82062 | 45.55166 | 45.2628 | 46.34575 | 50.15098 | 51.8603 | 65.5756
1508 | 100.81049 | 100.45618 | 94.45513 | 81.9292 | 59.77521 | 46.82029 | 45.53846 | 45.2707 | 46.34861 | 50.14493 | 51.8737 | 65.6119
1507 | 100.82061 | 100.46091 | 94.37681 | 81.8901 | 59.7245 | 46.81512 | 45.54077 | 45.2563 | 46.33772 | 50.13822 | 51.8714 | 65.5835
1506 | 100.7655 | 100.39667 | 94.3217 | 81.8673 | 59.68336 | 46.79367 | 45.49237 | 45.2426 | 46.32111 | 50.1072 | 51.8897 | 65.5779
1505 | 100.73712 | 100.38402 | 94.30003 | 81.8321 | 59.65608 | 46.75913 | 45.45629 | 45.2436 | 46.27084 | 50.06881 | 51.9002 | 65.5786
1504 | 100.71677 | 100.38193 | 94.28804 | 81.7958 | 59.62924 | 46.74186 | 45.42802 | 45.2262 | 46.2297 | 50.05132 | 51.9005 | 65.5595
1503 | 100.70434 | 100.32902 | 94.27869 | 81.7569 | 59.59096 | 46.71909 | 45.41493 | 45.1864 | 46.1912 | 50.0456 | 51.9002 | 65.5326
1502 | 100.67552 | 100.32429 | 94.27726 | 81.688 | 59.57732 | 46.69874 | 45.40888 | 45.1425 | 46.17778 | 50.02613 | 51.8554 | 65.5031
1501 | 100.62525 | 100.32143 | 94.22787 | 81.6757 | 59.53453 | 46.67234 | 45.38149 | 45.1198 | 46.15941 | 50.00875 | 51.8393 | 65.493
1500 | 100.63251 | 100.31824 | 94.171 | 81.6721 | 59.50208 | 46.65221 | 45.38754 | 45.1158 | 46.14654 | 50.02129 | 51.8615 | 65.5198
1499 | 100.6544 | 100.3167 | 94.10698 | 81.6421 | 59.48096 | 46.64011 | 45.38501 | 45.0907 | 46.14082 | 50.02096 | 51.8465 | 65.5055
1498 | 100.70368 | 100.33111 | 94.08982 | 81.6172 | 59.47337 | 46.64451 | 45.39172 | 45.0637 | 46.17283 | 50.03988 | 51.8297 | 65.474
1497 | 100.71622 | 100.32 | 94.09136 | 81.5841 | 59.45082 | 46.63692 | 45.38666 | 45.0423 | 46.18328 | 50.03592 | 51.827 | 65.4892
1496 | 100.68322 | 100.29459 | 94.02723 | 81.5518 | 59.41342 | 46.62262 | 45.35168 | 45.0636 | 46.16766 | 50.04505 | 51.821 | 65.4821
1495 | 100.62305 | 100.25411 | 93.97773 | 81.5183 | 59.36755 | 46.59127 | 45.31989 | 45.0566 | 46.14863 | 50.03119 | 51.7973 | 65.4891
1494 | 100.62404 | 100.28634 | 94.01326 | 81.5038 | 59.38042 | 46.59831 | 45.3112 | 45.0569 | 46.15072 | 50.02921 | 51.783 | 65.4925
1493 | 100.62778 | 100.31681 | 94.01007 | 81.4693 | 59.34236 | 46.59237 | 45.30735 | 45.0406 | 46.14566 | 50.03911 | 51.7651 | 65.4964
1492 | 100.56629 | 100.26775 | 93.94825 | 81.457 | 59.30188 | 46.57037 | 45.28106 | 45.0352 | 46.13026 | 50.02382 | 51.7687 | 65.5195
1491 | 100.50161 | 100.23431 | 93.86234 | 81.4494 | 59.25106 | 46.54012 | 45.2606 | 45.023 | 46.08285 | 49.99907 | 51.765 | 65.5224
1490 | 100.51217 | 100.2474 | 93.86894 | 81.4257 | 59.24809 | 46.54221 | 45.2551 | 45.0037 | 46.06756 | 50.01117 | 51.7569 | 65.5162
1489 | 100.54143 | 100.23123 | 93.87796 | 81.4322 | 59.23808 | 46.54386 | 45.24069 | 44.973 | 46.04215 | 50.01546 | 51.7747 | 65.5059
1488 | 100.53549 | 100.21583 | 93.87081 | 81.3956 | 59.2152 | 46.54474 | 45.23783 | 44.9406 | 46.03082 | 50.00259 | 51.7568 | 65.4726
1487 | 100.49072 | 100.22023 | 93.87752 | 81.3618 | 59.19826 | 46.52505 | 45.20736 | 44.9208 | 46.02532 | 49.99038 | 51.7476 | 65.4621
1486 | 100.47598 | 100.23354 | 93.84969 | 81.3514 | 59.15503 | 46.51174 | 45.1847 | 44.9352 | 45.99661 | 49.97432 | 51.7592 | 65.4621
1485 | 100.45618 | 100.22771 | 93.79392 | 81.3077 | 59.10762 | 46.48204 | 45.16204 | 44.9257 | 45.96691 | 49.96288 | 51.7414 | 65.445
1484 | 100.45299 | 100.20175 | 93.7453 | 81.275 | 59.05713 | 46.46312 | 45.15181 | 44.8953 | 45.96108 | 49.95452 | 51.7216 | 65.4212
1483 | 100.46883 | 100.17887 | 93.70152 | 81.27 | 59.02666 | 46.45729 | 45.14367 | 44.8481 | 45.96097 | 49.93989 | 51.7202 | 65.4127
1482 | 100.48511 | 100.1385 | 93.64377 | 81.2146 | 58.98893 | 46.42935 | 45.12002 | 44.8408 | 45.93919 | 49.92482 | 51.7318 | 65.4338
1481 | 100.51514 | 100.11738 | 93.6463 | 81.1591 | 58.96968 | 46.43507 | 45.12585 | 44.8126 | 45.9426 | 49.93582 | 51.7143 | 65.4288
1480 | 100.52251 | 100.08064 | 93.63827 | 81.1305 | 58.96781 | 46.44167 | 45.12035 | 44.7813 | 45.94711 | 49.93472 | 51.7039 | 65.4175
1479 | 100.47829 | 100.05358 | 93.64773 | 81.1159 | 58.93679 | 46.41945 | 45.11045 | 44.7655 | 45.94733 | 49.93065 | 51.6895 | 65.4095
1478 | 100.42582 | 99.98285 | 93.60362 | 81.1434 | 58.89994 | 46.40966 | 45.07888 | 44.7509 | 45.92962 | 49.90975 | 51.7044 | 65.4042
1477 | 100.37291 | 99.97405 | 93.54532 | 81.1586 | 58.83108 | 46.3694 | 45.05578 | 44.7235 | 45.89959 | 49.87081 | 51.7013 | 65.3759
1476 | 100.30625 | 99.94325 | 93.51749 | 81.1523 | 58.78818 | 46.33629 | 45.03686 | 44.7121 | 45.85427 | 49.85387 | 51.6959 | 65.3798
1475 | 100.29976 | 99.93148 | 93.49054 | 81.1261 | 58.77894 | 46.32386 | 45.03851 | 44.7007 | 45.81907 | 49.84474 | 51.6585 | 65.375
1474 | 100.29888 | 99.9273 | 93.47998 | 81.0856 | 58.75166 | 46.31308 | 45.01849 | 44.6782 | 45.80928 | 49.83561 | 51.6131 | 65.3419
1473 | 100.27732 | 99.93665 | 93.489 | 81.0297 | 58.72779 | 46.28459 | 45.00562 | 44.6597 | 45.78805 | 49.84914 | 51.5787 | 65.3085
1472 | 100.33639 | 99.9889 | 93.51166 | 80.9925 | 58.73813 | 46.29977 | 45.02278 | 44.6622 | 45.79047 | 49.88863 | 51.5799 | 65.312
1471 | 100.3101 | 99.94919 | 93.52497 | 80.9611 | 58.71052 | 46.28921 | 44.98802 | 44.6584 | 45.77452 | 49.88181 | 51.5564 | 65.3023
1470 | 100.30559 | 99.91344 | 93.51826 | 80.9553 | 58.67389 | 46.26402 | 44.95579 | 44.6515 | 45.76264 | 49.874 | 51.5734 | 65.3001
1469 | 100.29085 | 99.85657 | 93.47503 | 80.9817 | 58.63913 | 46.25401 | 44.93984 | 44.6282 | 45.77221 | 49.87477 | 51.5798 | 65.2984
1468 | 100.26973 | 99.80201 | 93.41222 | 80.9465 | 58.58523 | 46.21287 | 44.88308 | 44.619 | 45.74812 | 49.83462 | 51.5984 | 65.3045
1467 | 100.25378 | 99.77363 | 93.42839 | 80.9305 | 58.56169 | 46.19065 | 44.87538 | 44.5958 | 45.72909 | 49.83407 | 51.5863 | 65.3147
1466 | 100.26181 | 99.74525 | 93.42047 | 80.8822 | 58.53474 | 46.18768 | 44.87065 | 44.5791 | 45.72238 | 49.80151 | 51.5778 | 65.3219
1465 | 100.21154 | 99.74426 | 93.37867 | 80.8391 | 58.49635 | 46.15347 | 44.85492 | 44.5688 | 45.67981 | 49.77566 | 51.5482 | 65.3487
1464 | 100.21165 | 99.69377 | 93.37548 | 80.7838 | 58.48865 | 46.16656 | 44.85437 | 44.5503 | 45.67376 | 49.78578 | 51.5185 | 65.3197
1463 | 100.19922 | 99.65637 | 93.36844 | 80.7263 | 58.41495 | 46.14973 | 44.84084 | 44.5037 | 45.66232 | 49.75729 | 51.4901 | 65.226
1462 | 100.18305 | 99.627 | 93.38593 | 80.7184 | 58.36974 | 46.11431 | 44.81224 | 44.4978 | 45.62536 | 49.74189 | 51.5188 | 65.2121
1461 | 100.21462 | 99.63041 | 93.38351 | 80.7324 | 58.36567 | 46.11706 | 44.81444 | 44.4939 | 45.62789 | 49.75707 | 51.5464 | 65.2298
1460 | 100.18613 | 99.56342 | 93.36679 | 80.7539 | 58.3319 | 46.10628 | 44.78243 | 44.486 | 45.62415 | 49.7442 | 51.5603 | 65.2486
1459 | 100.15346 | 99.4884 | 93.34435 | 80.7027 | 58.26293 | 46.03313 | 44.72754 | 44.4775 | 45.59159 | 49.70394 | 51.5667 | 65.2147
1458 | 100.20692 | 99.50688 | 93.31685 | 80.6637 | 58.24236 | 46.01278 | 44.737 | 44.445 | 45.59434 | 49.71846 | 51.5462 | 65.2039
1457 | 100.15401 | 99.42438 | 93.29518 | 80.6678 | 58.20342 | 46.00387 | 44.72193 | 44.417 | 45.55716 | 49.69943 | 51.489 | 65.1887
1456 | 100.12717 | 99.39534 | 93.30057 | 80.6424 | 58.14193 | 45.98506 | 44.70114 | 44.3947 | 45.51481 | 49.68667 | 51.4747 | 65.1851
1455 | 100.15577 | 99.38753 | 93.30035 | 80.62 | 58.14028 | 46.0031 | 44.715 | 44.3716 | 45.51327 | 49.68854 | 51.4342 | 65.1951
1454 | 100.16413 | 99.39908 | 93.30046 | 80.5883 | 58.12543 | 46.0053 | 44.67661 | 44.349 | 45.50722 | 49.66929 | 51.4149 | 65.1587
1453 | 100.15478 | 99.34661 | 93.34567 | 80.5953 | 58.11014 | 45.99386 | 44.65483 | 44.3326 | 45.48445 | 49.67963 | 51.4025 | 65.1576
1452 | 100.17524 | 99.31592 | 93.37988 | 80.5724 | 58.09474 | 45.96471 | 44.64801 | 44.3322 | 45.48973 | 49.66016 | 51.4067 | 65.1438
1451 | 100.18459 | 99.33583 | 93.37317 | 80.5535 | 58.06647 | 45.93182 | 44.62458 | 44.3219 | 45.47719 | 49.64883 | 51.4053 | 65.1868
1450 | 100.18591 | 99.32494 | 93.35887 | 80.5154 | 58.03028 | 45.91389 | 44.60236 | 44.2904 | 45.48357 | 49.63464 | 51.3907 | 65.1885
1449 | 100.17018 | 99.26213 | 93.35568 | 80.456 | 57.98738 | 45.89101 | 44.59796 | 44.2486 | 45.46949 | 49.60417 | 51.3548 | 65.1497
1448 | 100.15533 | 99.23859 | 93.34182 | 80.4344 | 57.91258 | 45.84635 | 44.57035 | 44.2402 | 45.43869 | 49.56886 | 51.363 | 65.1374
1447 | 100.16677 | 99.21791 | 93.34281 | 80.3919 | 57.87441 | 45.85317 | 44.56221 | 44.2224 | 45.41911 | 49.58327 | 51.365 | 65.12
1446 | 100.10715 | 99.15147 | 93.31234 | 80.4054 | 57.84163 | 45.86967 | 44.5522 | 44.2001 | 45.39205 | 49.57348 | 51.3559 | 65.0986
1445 | 100.09725 | 99.12276 | 93.3438 | 80.4061 | 57.80984 | 45.85548 | 44.51106 | 44.2091 | 45.35432 | 49.57073 | 51.3624 | 65.0936
1444 | 100.13993 | 99.1386 | 93.32312 | 80.3515 | 57.79466 | 45.84019 | 44.48246 | 44.1802 | 45.33452 | 49.55874 | 51.3511 | 65.1063
1443 | 100.14818 | 99.08668 | 93.3339 | 80.353 | 57.79796 | 45.80026 | 44.46651 | 44.144 | 45.30636 | 49.56006 | 51.3272 | 65.0671
1442 | 100.13839 | 99.04477 | 93.3823 | 80.2975 | 57.74164 | 45.77243 | 44.45507 | 44.1358 | 45.28645 | 49.54477 | 51.3282 | 65.0662
1441 | 100.17931 | 99.00077 | 93.37691 | 80.2344 | 57.70765 | 45.76011 | 44.43637 | 44.0931 | 45.28645 | 49.52596 | 51.293 | 65.0517
1440 | 100.20989 | 99.02222 | 93.41585 | 80.2063 | 57.69038 | 45.76297 | 44.40953 | 44.0624 | 45.29998 | 49.52948 | 51.2951 | 65.033
1439 | 100.23695 | 99.00605 | 93.44621 | 80.2075 | 57.6664 | 45.77903 | 44.40183 | 44.035 | 45.31274 | 49.52563 | 51.289 | 65.0278
1438 | 100.25081 | 98.97899 | 93.46854 | 80.2171 | 57.64198 | 45.74383 | 44.39006 | 44.0201 | 45.28689 | 49.51265 | 51.2886 | 65.0282
1437 | 100.19999 | 98.93708 | 93.44544 | 80.1796 | 57.57312 | 45.71853 | 44.385 | 44.0232 | 45.25796 | 49.49824 | 51.2929 | 65.0474
1436 | 100.16402 | 98.8878 | 93.44632 | 80.1395 | 57.52637 | 45.69763 | 44.34496 | 43.9766 | 45.23783 | 49.47096 | 51.2551 | 65.0109
1435 | 100.17986 | 98.82444 | 93.46007 | 80.1089 | 57.51592 | 45.66892 | 44.34375 | 43.9662 | 45.21803 | 49.45666 | 51.2305 | 65.0182
1434 | 100.15764 | 98.80244 | 93.45633 | 80.1166 | 57.4662 | 45.60457 | 44.29997 | 43.9478 | 45.16424 | 49.43323 | 51.2049 | 65.0136
1433 | 100.18327 | 98.74678 | 93.46271 | 80.0619 | 57.4387 | 45.58862 | 44.2893 | 43.9487 | 45.15258 | 49.43048 | 51.2174 | 64.9937
1432 | 100.16237 | 98.67583 | 93.44236 | 80.0303 | 57.39778 | 45.57509 | 44.242 | 43.9094 | 45.14323 | 49.39726 | 51.175 | 64.9537
1431 | 100.19086 | 98.63337 | 93.45281 | 80.0531 | 57.35213 | 45.56662 | 44.20064 | 43.9047 | 45.12189 | 49.3966 | 51.1727 | 64.9838
1430 | 100.2551 | 98.64129 | 93.40881 | 79.9844 | 57.3012 | 45.5697 | 44.16995 | 43.8465 | 45.09912 | 49.3845 | 51.1729 | 65.0134
1429 | 100.29668 | 98.65735 | 93.40705 | 79.906 | 57.27084 | 45.54066 | 44.15719 | 43.781 | 45.08427 | 49.39803 | 51.1206 | 64.9689
1428 | 100.26412 | 98.68485 | 93.43312 | 79.8689 | 57.21727 | 45.5202 | 44.17116 | 43.7799 | 45.06381 | 49.35865 | 51.1251 | 64.9838
1427 | 100.27611 | 98.63227 | 93.44742 | 79.8303 | 57.1824 | 45.49501 | 44.16038 | 43.748 | 45.04258 | 49.33819 | 51.0887 | 64.9307
1426 | 100.30394 | 98.64085 | 93.49296 | 79.8 | 57.17591 | 45.48302 | 44.16225 | 43.7377 | 45.04676 | 49.35161 | 51.061 | 64.8944
1425 | 100.36257 | 98.6458 | 93.52211 | 79.7793 | 57.18691 | 45.47147 | 44.1782 | 43.7358 | 45.05457 | 49.37669 | 51.0529 | 64.879
1424 | 100.38545 | 98.59872 | 93.50682 | 79.7876 | 57.15919 | 45.41361 | 44.13915 | 43.7164 | 45.01453 | 49.35392 | 51.0326 | 64.8385
1423 | 100.33782 | 98.54262 | 93.43609 | 79.777 | 57.07658 | 45.37071 | 44.09372 | 43.7225 | 44.97537 | 49.31223 | 51.0409 | 64.8501
1422 | 100.2749 | 98.46133 | 93.41893 | 79.719 | 57.02532 | 45.35685 | 44.03465 | 43.682 | 44.9174 | 49.28253 | 51.0027 | 64.8251
1421 | 100.29591 | 98.42096 | 93.38241 | 79.6727 | 56.94909 | 45.34717 | 44.00484 | 43.6692 | 44.89309 | 49.26416 | 51.0052 | 64.8716
1420 | 100.298 | 98.39962 | 93.39308 | 79.6374 | 56.8942 | 45.30042 | 43.95677 | 43.6255 | 44.84172 | 49.2228 | 50.9861 | 64.8786
1419 | 100.30218 | 98.37982 | 93.39187 | 79.6183 | 56.83975 | 45.27303 | 43.93158 | 43.6157 | 44.82335 | 49.18639 | 51.0173 | 64.867
1418 | 100.3145 | 98.36453 | 93.43851 | 79.5853 | 56.80334 | 45.26093 | 43.90452 | 43.5865 | 44.80982 | 49.15625 | 50.9803 | 64.8261
1417 | 100.36455 | 98.38477 | 93.49109 | 79.588 | 56.78926 | 45.23629 | 43.89374 | 43.5989 | 44.81323 | 49.14151 | 50.9728 | 64.8093
1416 | 100.39865 | 98.35507 | 93.51452 | 79.5772 | 56.78805 | 45.22089 | 43.89594 | 43.5695 | 44.79717 | 49.14272 | 50.9453 | 64.7608
1415 | 100.46674 | 98.37146 | 93.54235 | 79.5239 | 56.78629 | 45.21473 | 43.8999 | 43.5327 | 44.80366 | 49.17671 | 50.8934 | 64.7256
1414 | 100.474 | 98.37025 | 93.52244 | 79.4616 | 56.73305 | 45.19856 | 43.86591 | 43.5112 | 44.77737 | 49.14371 | 50.8745 | 64.7306
1413 | 100.46883 | 98.3136 | 93.50264 | 79.4335 | 56.68267 | 45.16765 | 43.81982 | 43.481 | 44.73843 | 49.10609 | 50.8574 | 64.7193
1412 | 100.4762 | 98.30469 | 93.48966 | 79.3812 | 56.66078 | 45.19218 | 43.81487 | 43.4546 | 44.72072 | 49.07804 | 50.8134 | 64.7037
1411 | 100.49864 | 98.3026 | 93.48504 | 79.3598 | 56.61392 | 45.16798 | 43.802 | 43.4469 | 44.70125 | 49.0886 | 50.8159 | 64.7192
1410 | 100.49435 | 98.2784 | 93.47327 | 79.3527 | 56.573 | 45.10693 | 43.78352 | 43.4009 | 44.68233 | 49.0622 | 50.8189 | 64.708
1409 | 100.53395 | 98.26531 | 93.47283 | 79.3507 | 56.55276 | 45.08339 | 43.78099 | 43.3899 | 44.68827 | 49.0468 | 50.842 | 64.6967
1408 | 100.46641 | 98.16631 | 93.46359 | 79.3476 | 56.50766 | 45.04533 | 43.75151 | 43.3723 | 44.62854 | 49.03063 | 50.8477 | 64.7005
1407 | 100.45684 | 98.11186 | 93.43961 | 79.2704 | 56.45486 | 45.02124 | 43.73006 | 43.3617 | 44.58663 | 49.04922 | 50.8061 | 64.6749
1406 | 100.48192 | 98.1134 | 93.45028 | 79.195 | 56.40217 | 45.00496 | 43.72511 | 43.3154 | 44.55506 | 49.03624 | 50.778 | 64.6574
1405 | 100.52141 | 98.13936 | 93.45391 | 79.1412 | 56.36664 | 45.00991 | 43.68716 | 43.2736 | 44.54813 | 49.04031 | 50.7551 | 64.6534
1404 | 100.50744 | 98.07974 | 93.42839 | 79.0513 | 56.27831 | 44.98208 | 43.64107 | 43.2228 | 44.49412 | 49.02733 | 50.706 | 64.6402
1403 | 100.54946 | 98.09503 | 93.38164 | 78.9895 | 56.24212 | 44.95315 | 43.58431 | 43.2078 | 44.47553 | 48.98344 | 50.6838 | 64.6541
1402 | 100.54143 | 98.03937 | 93.38076 | 78.9878 | 56.19955 | 44.91641 | 43.55516 | 43.1914 | 44.4521 | 48.94208 | 50.6431 | 64.6442
1401 | 100.52867 | 98.04399 | 93.34897 | 78.9713 | 56.16314 | 44.87912 | 43.52425 | 43.1787 | 44.41646 | 48.90886 | 50.6388 | 64.6118
1400 | 100.51547 | 97.97898 | 93.3229 | 78.9552 | 56.09021 | 44.83897 | 43.4786 | 43.1513 | 44.38478 | 48.8653 | 50.6526 | 64.604
1399 | 100.58917 | 97.99306 | 93.34985 | 78.9732 | 56.07613 | 44.82962 | 43.46507 | 43.1221 | 44.396 | 48.86376 | 50.6538 | 64.5854
1398 | 100.58367 | 97.96116 | 93.35315 | 78.9101 | 56.03807 | 44.81752 | 43.44274 | 43.1109 | 44.34804 | 48.82581 | 50.6166 | 64.5585
1397 | 100.57894 | 97.91914 | 93.32422 | 78.8667 | 55.97064 | 44.75878 | 43.40787 | 43.0914 | 44.31273 | 48.82284 | 50.6057 | 64.5424
1396 | 100.57575 | 97.94004 | 93.30838 | 78.8203 | 55.91146 | 44.72116 | 43.39104 | 43.0485 | 44.30283 | 48.796 | 50.5881 | 64.538
1395 | 100.65385 | 98.00384 | 93.30156 | 78.7605 | 55.91102 | 44.73458 | 43.40897 | 43.0045 | 44.32395 | 48.81437 | 50.5689 | 64.4955
1394 | 100.63185 | 97.98965 | 93.23171 | 78.7635 | 55.88374 | 44.69553 | 43.37014 | 42.9684 | 44.29216 | 48.78082 | 50.5525 | 64.4991
1393 | 100.65143 | 97.99812 | 93.23633 | 78.7208 | 55.87978 | 44.6886 | 43.35232 | 42.9629 | 44.27841 | 48.7916 | 50.5092 | 64.486
1392 | 100.69015 | 97.98976 | 93.21312 | 78.6815 | 55.86031 | 44.67617 | 43.35925 | 42.922 | 44.2519 | 48.78082 | 50.4609 | 64.4505
1391 | 100.70852 | 98.03409 | 93.20542 | 78.6705 | 55.83842 | 44.66583 | 43.30436 | 42.8864 | 44.22572 | 48.76135 | 50.435 | 64.435
1390 | 100.63328 | 97.96446 | 93.15097 | 78.5852 | 55.74382 | 44.61446 | 43.25321 | 42.8247 | 44.16401 | 48.73242 | 50.402 | 64.3831
1389 | 100.67662 | 97.99548 | 93.11313 | 78.4918 | 55.72237 | 44.58718 | 43.23088 | 42.7822 | 44.13717 | 48.72615 | 50.3807 | 64.3231
1388 | 100.72381 | 98.00461 | 93.15603 | 78.4786 | 55.66781 | 44.56694 | 43.21493 | 42.7532 | 44.14201 | 48.71009 | 50.3435 | 64.3337
1387 | 100.69257 | 97.97205 | 93.06495 | 78.4008 | 55.61402 | 44.49423 | 43.17346 | 42.7299 | 44.08503 | 48.65949 | 50.3248 | 64.2802
1386 | 100.68036 | 97.97337 | 92.9907 | 78.3573 | 55.55352 | 44.47179 | 43.14926 | 42.7093 | 44.05214 | 48.61373 | 50.3234 | 64.2646
1385 | 100.81324 | 98.05532 | 93.05076 | 78.3575 | 55.5775 | 44.49907 | 43.17137 | 42.6904 | 44.09196 | 48.64717 | 50.3291 | 64.2778
1384 | 100.80092 | 98.08139 | 93.02018 | 78.2975 | 55.52987 | 44.47179 | 43.12308 | 42.6698 | 44.04697 | 48.59767 | 50.3174 | 64.246
1383 | 100.77364 | 98.07545 | 93.01633 | 78.2589 | 55.48488 | 44.42405 | 43.10339 | 42.659 | 43.99901 | 48.58018 | 50.2565 | 64.2548
1382 | 100.84426 | 98.12616 | 93.07265 | 78.2007 | 55.45705 | 44.42658 | 43.10526 | 42.6392 | 44.0011 | 48.61714 | 50.1714 | 64.2328
1381 | 100.79729 | 98.1035 | 93.00742 | 78.1835 | 55.39149 | 44.39501 | 43.08084 | 42.6063 | 43.97239 | 48.62044 | 50.1738 | 64.2217
1380 | 100.72568 | 98.0749 | 92.87795 | 78.1678 | 55.31834 | 44.32857 | 43.00021 | 42.567 | 43.91046 | 48.54476 | 50.1591 | 64.1677
1379 | 100.74471 | 98.0617 | 92.84506 | 78.1421 | 55.25608 | 44.29073 | 42.97535 | 42.5217 | 43.90617 | 48.5309 | 50.1654 | 64.1289
1378 | 100.77496 | 98.08491 | 92.83736 | 78.0626 | 55.26103 | 44.29326 | 42.99658 | 42.4798 | 43.90078 | 48.52122 | 50.1338 | 64.0623
1377 | 100.77716 | 98.0914 | 92.77037 | 78.0551 | 55.20383 | 44.25058 | 42.95621 | 42.4682 | 43.85535 | 48.48173 | 50.1346 | 64.0595
1376 | 100.75846 | 98.07369 | 92.7168 | 78.0344 | 55.16511 | 44.22924 | 42.922 | 42.4435 | 43.8394 | 48.43916 | 50.1334 | 64.0695
1375 | 100.81632 | 98.13771 | 92.73429 | 77.9829 | 55.16071 | 44.23837 | 42.92189 | 42.4083 | 43.82961 | 48.45115 | 50.1152 | 64.0358
1374 | 100.81698 | 98.11659 | 92.76036 | 77.9737 | 55.11198 | 44.23342 | 42.88735 | 42.3954 | 43.81982 | 48.40792 | 50.0882 | 64.0872
1373 | 100.77452 | 98.02496 | 92.68644 | 77.9182 | 55.04708 | 44.17303 | 42.83686 | 42.364 | 43.76757 | 48.35666 | 50.0387 | 64.0811
1372 | 100.85295 | 98.11648 | 92.6937 | 77.8695 | 55.04114 | 44.19679 | 42.83037 | 42.3336 | 43.77175 | 48.36348 | 49.9636 | 64.0209
1371 | 100.85174 | 98.10614 | 92.70712 | 77.8392 | 54.99582 | 44.18271 | 42.8098 | 42.312 | 43.7679 | 48.38174 | 49.9393 | 64.0069
1370 | 100.74834 | 98.05004 | 92.54916 | 77.8157 | 54.91189 | 44.12111 | 42.72169 | 42.2747 | 43.70586 | 48.30705 | 49.984 | 63.9648
1369 | 100.64868 | 97.96039 | 92.43883 | 77.7644 | 54.83819 | 44.04807 | 42.67802 | 42.2466 | 43.64173 | 48.24501 | 49.963 | 63.9369
1368 | 100.65506 | 97.98019 | 92.43146 | 77.7071 | 54.82477 | 44.03344 | 42.66625 | 42.2221 | 43.62974 | 48.25909 | 49.9175 | 63.8723
1367 | 100.6214 | 97.95819 | 92.34929 | 77.6825 | 54.79155 | 44.00132 | 42.66757 | 42.2288 | 43.59542 | 48.25766 | 49.9286 | 63.8862
1366 | 100.6335 | 97.98745 | 92.26811 | 77.6673 | 54.75547 | 43.97239 | 42.62511 | 42.2161 | 43.54262 | 48.22323 | 49.9424 | 63.9151
1365 | 100.73657 | 98.02254 | 92.3098 | 77.6788 | 54.73941 | 43.98757 | 42.64315 | 42.1667 | 43.58211 | 48.25205 | 49.9681 | 63.9332
1364 | 100.7501 | 98.03838 | 92.33169 | 77.6116 | 54.73501 | 44.00979 | 42.65228 | 42.1117 | 43.58398 | 48.24556 | 49.8726 | 63.8999
1363 | 100.84844 | 98.03552 | 92.35677 | 77.6413 | 54.66439 | 43.99175 | 42.66526 | 42.1482 | 43.58398 | 48.23423 | 49.8819 | 63.9626
1362 | 100.92896 | 98.05609 | 92.40418 | 77.5759 | 54.68958 | 43.99571 | 42.67978 | 42.1295 | 43.60862 | 48.28043 | 49.8616 | 63.972
1361 | 100.84866 | 98.06698 | 92.3516 | 77.4568 | 54.61907 | 43.96238 | 42.64898 | 42.0942 | 43.57628 | 48.28879 | 49.7896 | 63.7893
1360 | 100.87396 | 98.13122 | 92.39439 | 77.3993 | 54.63403 | 43.95864 | 42.64447 | 42.0629 | 43.59355 | 48.30727 | 49.7888 | 63.7045
1359 | 100.65253 | 97.92266 | 92.19661 | 77.3973 | 54.48124 | 43.9164 | 42.58188 | 41.9872 | 43.52799 | 48.24072 | 49.7461 | 63.7236
1358 | 100.60028 | 97.85325 | 92.12577 | 77.5276 | 54.4555 | 43.87009 | 42.53513 | 42.012 | 43.47728 | 48.2031 | 49.7495 | 63.8962
1357 | 100.53043 | 97.8076 | 91.98354 | 77.4475 | 54.40523 | 43.80024 | 42.48761 | 42.0174 | 43.41777 | 48.14403 | 49.7553 | 63.7982
1356 | 100.51206 | 97.80364 | 91.91831 | 77.45 | 54.39995 | 43.75283 | 42.4347 | 41.9936 | 43.36321 | 48.09717 | 49.7601 | 63.7771
1355 | 100.5543 | 97.96479 | 92.01764 | 77.4691 | 54.38587 | 43.74458 | 42.44856 | 41.9571 | 43.37487 | 48.10795 | 49.7506 | 63.8211
1354 | 100.6082 | 98.07358 | 92.1921 | 77.4793 | 54.42063 | 43.81729 | 42.52897 | 41.9351 | 43.47541 | 48.19661 | 49.7444 | 63.8685
1353 | 100.60688 | 98.1035 | 92.24578 | 77.4471 | 54.38378 | 43.82774 | 42.53447 | 41.9616 | 43.48729 | 48.21102 | 49.7445 | 63.9189
1352 | 100.63317 | 98.16697 | 92.24105 | 77.3246 | 54.29787 | 43.7492 | 42.45703 | 41.9404 | 43.42701 | 48.17802 | 49.7377 | 63.92
1351 | 100.78574 | 98.29567 | 92.25271 | 77.1294 | 54.26454 | 43.7558 | 42.45318 | 41.8642 | 43.43955 | 48.19364 | 49.6972 | 63.8128
1350 | 100.55221 | 98.08172 | 91.9523 | 76.991 | 54.14574 | 43.7393 | 42.36133 | 41.7807 | 43.35221 | 48.1096 | 49.6459 | 63.7266
1349 | 100.68773 | 98.05191 | 91.9072 | 77.0454 | 54.13199 | 43.69904 | 42.30413 | 41.7522 | 43.35958 | 48.09431 | 49.6324 | 63.7755
1348 | 100.6335 | 98.01 | 91.86639 | 76.9514 | 54.18655 | 43.67495 | 42.26156 | 41.7172 | 43.3103 | 48.02677 | 49.6032 | 63.7984
1347 | 100.48115 | 97.71795 | 91.56235 | 76.9306 | 54.05059 | 43.5886 | 42.22669 | 41.7087 | 43.22208 | 47.96055 | 49.564 | 63.6668
1346 | 100.60974 | 97.85556 | 91.7092 | 77.0746 | 54.15685 | 43.61731 | 42.20953 | 41.7812 | 43.25013 | 47.99729 | 49.6336 | 63.6108
1345 | 100.57817 | 97.93531 | 91.88597 | 77.1762 | 54.15498 | 43.61874 | 42.26893 | 41.7547 | 43.31393 | 48.06362 | 49.6347 | 63.5836
1344 | 100.53395 | 97.99559 | 92.10245 | 77.3517 | 54.12242 | 43.60279 | 42.29896 | 41.7839 | 43.33494 | 48.11411 | 49.6765 | 63.7726
1343 | 100.47884 | 97.97623 | 92.04514 | 77.2319 | 54.02584 | 43.56176 | 42.30413 | 41.7876 | 43.27752 | 48.12962 | 49.6987 | 63.7205
1342 | 100.45277 | 97.812 | 91.87596 | 77.1075 | 53.95313 | 43.48531 | 42.24693 | 41.737 | 43.17951 | 47.99773 | 49.6492 | 63.6911
1341 | 100.23024 | 97.75843 | 91.80083 | 76.9567 | 53.74457 | 43.42316 | 42.15343 | 41.6377 | 43.1112 | 47.89972 | 49.5422 | 63.5196
1340 | 100.22441 | 97.67395 | 91.78224 | 76.9014 | 53.71432 | 43.42349 | 42.16047 | 41.6107 | 43.11549 | 47.91908 | 49.5138 | 63.5178
1339 | 100.36631 | 97.7262 | 91.87904 | 76.8506 | 53.7922 | 43.48091 | 42.18148 | 41.5971 | 43.14981 | 47.97045 | 49.5035 | 63.5534
1338 | 100.45508 | 97.72884 | 91.91534 | 76.7717 | 53.8164 | 43.43944 | 42.12395 | 41.5669 | 43.1288 | 47.95208 | 49.4756 | 63.5873
1337 | 100.62954 | 97.78934 | 91.91446 | 76.677 | 53.82993 | 43.42558 | 42.1102 | 41.5597 | 43.12198 | 47.94779 | 49.3918 | 63.5839
1336 | 100.50733 | 97.61048 | 91.71745 | 76.6931 | 53.73808 | 43.39434 | 42.04519 | 41.5629 | 43.07424 | 47.90082 | 49.4401 | 63.6318
1335 | 100.63933 | 97.68781 | 91.74748 | 76.8002 | 53.78076 | 43.34275 | 41.99679 | 41.5447 | 43.11659 | 47.91732 | 49.4376 | 63.6696
1334 | 100.54627 | 97.79506 | 91.76651 | 76.6167 | 53.7988 | 43.28302 | 41.9716 | 41.4917 | 43.08436 | 47.86672 | 49.425 | 63.6077
1333 | 100.44727 | 97.64491 | 91.50416 | 76.5218 | 53.64656 | 43.24089 | 42.00416 | 41.4102 | 43.03618 | 47.85242 | 49.3837 | 63.5019
1332 | 100.26511 | 97.51698 | 91.4331 | 76.6069 | 53.54371 | 43.25563 | 41.94597 | 41.4257 | 42.97469 | 47.81997 | 49.4115 | 63.46
1331 | 100.17964 | 97.45252 | 91.50394 | 76.6958 | 53.45362 | 43.24507 | 41.97138 | 41.4544 | 42.96435 | 47.8148 | 49.448 | 63.4466
1330 | 100.18107 | 97.45912 | 91.68555 | 76.7518 | 53.38443 | 43.18963 | 41.89163 | 41.4254 | 42.96765 | 47.84351 | 49.4613 | 63.4434
1329 | 100.31109 | 97.53502 | 91.83196 | 76.7235 | 53.39048 | 43.18611 | 41.89614 | 41.4277 | 42.91595 | 47.9237 | 49.4908 | 63.4803
1328 | 100.51074 | 97.58551 | 91.86419 | 76.6576 | 53.44383 | 43.20712 | 41.95543 | 41.4068 | 42.88394 | 47.88443 | 49.4922 | 63.5568
1327 | 100.39205 | 97.51049 | 91.80952 | 76.4869 | 53.35781 | 43.22032 | 41.95631 | 41.3291 | 42.86051 | 47.81524 | 49.3828 | 63.4677
1326 | 100.39975 | 97.53491 | 91.80248 | 76.4469 | 53.35869 | 43.23594 | 41.98502 | 41.3355 | 42.87371 | 47.79214 | 49.369 | 63.4648
1325 | 100.48104 | 97.63743 | 91.83515 | 76.3739 | 53.45186 | 43.28742 | 42.0409 | 41.311 | 42.93971 | 47.8049 | 49.3595 | 63.4341
1324 | 100.36389 | 97.5084 | 91.71855 | 76.2973 | 53.34615 | 43.24287 | 42.00163 | 41.2816 | 42.93476 | 47.71943 | 49.3568 | 63.3993
1323 | 100.21396 | 97.40654 | 91.53903 | 76.2441 | 53.26464 | 43.18479 | 41.93651 | 41.293 | 42.85259 | 47.66377 | 49.322 | 63.3927
1322 | 100.00067 | 97.05256 | 91.4199 | 76.1898 | 53.1872 | 43.10845 | 41.84169 | 41.2659 | 42.77856 | 47.64837 | 49.3116 | 63.3623
1321 | 99.87417 | 96.89361 | 91.40593 | 76.2244 | 53.15343 | 43.04102 | 41.73103 | 41.2568 | 42.74479 | 47.61394 | 49.2953 | 63.3567
1320 | 99.86977 | 96.8781 | 91.45246 | 76.146 | 53.12065 | 42.95478 | 41.63896 | 41.2228 | 42.7229 | 47.61559 | 49.2892 | 63.38
1319 | 99.99121 | 97.02649 | 91.49998 | 76.0993 | 53.10404 | 42.92728 | 41.58561 | 41.1993 | 42.73676 | 47.63737 | 49.2399 | 63.3695
1318 | 100.06667 | 97.17565 | 91.59568 | 76.0552 | 53.10459 | 42.9319 | 41.59639 | 41.1715 | 42.76833 | 47.6729 | 49.2097 | 63.329
1317 | 100.19493 | 97.3192 | 91.72603 | 76.0543 | 53.0959 | 42.9891 | 41.69572 | 41.1827 | 42.80144 | 47.69655 | 49.2064 | 63.3243
1316 | 100.29558 | 97.4292 | 91.73362 | 76.0571 | 53.08886 | 43.01407 | 41.70441 | 41.1593 | 42.84357 | 47.74 | 49.1941 | 63.3228
1315 | 100.39678 | 97.45329 | 91.78928 | 76.0684 | 53.07753 | 43.05026 | 41.72465 | 41.1163 | 42.84038 | 47.76728 | 49.1668 | 63.3162
1314 | 100.37412 | 97.36771 | 91.81931 | 76.045 | 53.00361 | 43.06082 | 41.72278 | 41.0832 | 42.80023 | 47.74517 | 49.1836 | 63.3379
1313 | 100.25972 | 97.13451 | 91.76321 | 76.0076 | 52.90417 | 43.03101 | 41.66657 | 41.0676 | 42.69705 | 47.68214 | 49.18 | 63.3392
1312 | 100.26082 | 97.00427 | 91.83141 | 76.0059 | 52.86963 | 43.01671 | 41.64985 | 41.0459 | 42.65492 | 47.69633 | 49.2016 | 63.3425
1311 | 100.25334 | 96.8803 | 91.87266 | 75.9917 | 52.9045 | 42.9924 | 41.62312 | 41.0529 | 42.63292 | 47.7037 | 49.213 | 63.3425
1310 | 100.24091 | 96.84983 | 91.93888 | 75.9773 | 52.85467 | 42.97403 | 41.61432 | 41.0645 | 42.64612 | 47.66949 | 49.225 | 63.329
1309 | 100.29756 | 97.0486 | 91.93833 | 75.9614 | 52.8396 | 42.94312 | 41.61091 | 41.0945 | 42.63028 | 47.66872 | 49.2371 | 63.3254
1308 | 100.28656 | 96.77767 | 91.8819 | 75.9111 | 52.7989 | 42.90803 | 41.58902 | 41.0943 | 42.59101 | 47.64683 | 49.1942 | 63.2963
1307 | 100.24575 | 96.70936 | 91.78741 | 75.8649 | 52.75182 | 42.88251 | 41.57516 | 41.0825 | 42.58408 | 47.64518 | 49.1755 | 63.2768
1306 | 100.22639 | 96.71893 | 91.69391 | 75.8099 | 52.71959 | 42.84368 | 41.56614 | 41.0524 | 42.5766 | 47.6663 | 49.1479 | 63.2369
1305 | 100.20087 | 96.76458 | 91.619 | 75.758 | 52.69803 | 42.83554 | 41.5283 | 41.0341 | 42.58397 | 47.67972 | 49.1329 | 63.202
1304 | 100.21594 | 96.83278 | 91.58776 | 75.7154 | 52.65359 | 42.80232 | 41.47869 | 40.9882 | 42.59497 | 47.68093 | 49.1523 | 63.2149
1303 | 100.26819 | 96.96049 | 91.70887 | 75.6248 | 52.66877 | 42.79781 | 41.47077 | 40.951 | 42.62423 | 47.69358 | 49.1445 | 63.23
1302 | 100.2661 | 96.97963 | 91.66157 | 75.5489 | 52.63478 | 42.77515 | 41.42545 | 40.9089 | 42.60091 | 47.66091 | 49.1682 | 63.2583
1301 | 100.27358 | 96.92859 | 91.66839 | 75.5377 | 52.57956 | 42.73148 | 41.4084 | 40.8591 | 42.55361 | 47.61625 | 49.119 | 63.2634
1300 | 100.25807 | 96.82024 | 91.66135 | 75.5233 | 52.53325 | 42.69804 | 41.4106 | 40.829 | 42.51489 | 47.55784 | 49.0826 | 63.2635
1299 | 100.2716 | 96.67944 | 91.65695 | 75.5538 | 52.50498 | 42.7031 | 41.41071 | 40.8532 | 42.47155 | 47.5068 | 49.0933 | 63.2425
1298 | 100.22463 | 96.50883 | 91.66905 | 75.5737 | 52.4711 | 42.68704 | 41.41082 | 40.8394 | 42.45263 | 47.48755 | 49.1026 | 63.2283
1297 | 100.21187 | 96.3578 | 91.67961 | 75.572 | 52.41423 | 42.67098 | 41.40312 | 40.8436 | 42.43624 | 47.49305 | 49.0744 | 63.2047
1296 | 100.21583 | 96.33602 | 91.69479 | 75.5475 | 52.39047 | 42.66471 | 41.39817 | 40.819 | 42.44042 | 47.48689 | 49.056 | 63.1349
1295 | 100.27732 | 96.50762 | 91.75518 | 75.5212 | 52.41247 | 42.67054 | 41.40081 | 40.8147 | 42.47507 | 47.51318 | 49.0835 | 63.1279
1294 | 100.37555 | 96.47187 | 91.80798 | 75.4408 | 52.40543 | 42.66504 | 41.37837 | 40.7937 | 42.47595 | 47.53529 | 49.0594 | 63.1207
1293 | 100.37885 | 96.47605 | 91.84637 | 75.3341 | 52.37441 | 42.65635 | 41.35373 | 40.75 | 42.46748 | 47.50592 | 49.0251 | 63.1826
1292 | 100.37434 | 96.4557 | 91.91578 | 75.2086 | 52.34933 | 42.63952 | 41.33294 | 40.7094 | 42.42744 | 47.47358 | 48.9766 | 63.1423
1291 | 100.34849 | 96.38717 | 91.73065 | 75.1068 | 52.31248 | 42.61928 | 41.30368 | 40.6778 | 42.39114 | 47.47149 | 48.9421 | 63.0948
1290 | 100.35168 | 96.31094 | 91.62362 | 75.1246 | 52.2357 | 42.57726 | 41.26925 | 40.6846 | 42.32481 | 47.47006 | 48.9823 | 63.1171
1289 | 100.32352 | 96.29389 | 91.66267 | 75.1001 | 52.21414 | 42.57825 | 41.2841 | 40.694 | 42.29203 | 47.50438 | 48.9996 | 63.1281
1288 | 100.35663 | 96.37617 | 91.74737 | 75.0802 | 52.20578 | 42.58298 | 41.27387 | 40.6938 | 42.29929 | 47.54057 | 49.051 | 63.1257
1287 | 100.38446 | 96.228 | 91.85847 | 75.045 | 52.16552 | 42.55592 | 41.25946 | 40.6833 | 42.31392 | 47.55333 | 49.0367 | 63.121
1286 | 100.44914 | 96.21568 | 91.92194 | 75.0062 | 52.13681 | 42.53139 | 41.23581 | 40.6452 | 42.34879 | 47.56334 | 49.0091 | 63.0973
1285 | 100.47895 | 96.28124 | 91.92953 | 75.0146 | 52.08775 | 42.49927 | 41.20182 | 40.6407 | 42.37277 | 47.52891 | 48.9857 | 63.1017
1284 | 100.45442 | 96.36605 | 91.90313 | 74.9743 | 52.05431 | 42.47837 | 41.18158 | 40.6101 | 42.39213 | 47.48502 | 48.9617 | 63.11
1283 | 100.41416 | 96.45691 | 91.82415 | 74.9207 | 51.98039 | 42.45813 | 41.16662 | 40.5911 | 42.37002 | 47.43387 | 48.9261 | 63.1355
1282 | 100.40613 | 96.51609 | 91.6927 | 74.8837 | 51.94893 | 42.42304 | 41.16398 | 40.5654 | 42.32415 | 47.39361 | 48.8783 | 63.0978
1281 | 100.44067 | 96.57384 | 91.60668 | 74.8778 | 51.95894 | 42.44757 | 41.18334 | 40.5749 | 42.29445 | 47.39152 | 48.8818 | 63.0857
1280 | 100.47246 | 96.547 | 91.48491 | 74.8811 | 51.92792 | 42.4556 | 41.17377 | 40.5796 | 42.24275 | 47.42584 | 48.9147 | 63.0656
1279 | 100.41834 | 96.4403 | 91.43321 | 74.9062 | 51.88854 | 42.44416 | 41.1521 | 40.5831 | 42.18665 | 47.40549 | 48.9412 | 63.1252
1278 | 100.39678 | 96.28388 | 91.52275 | 74.8712 | 51.86401 | 42.4314 | 41.12977 | 40.5692 | 42.13242 | 47.37128 | 48.9536 | 63.1129
1277 | 100.40261 | 96.12471 | 91.41979 | 74.8127 | 51.82067 | 42.40489 | 41.06795 | 40.5119 | 42.14089 | 47.36897 | 48.9327 | 63.081
1276 | 100.44969 | 96.02758 | 91.39636 | 74.7609 | 51.79009 | 42.37343 | 41.03132 | 40.4848 | 42.14991 | 47.35192 | 48.9084 | 63.0288
1275 | 100.45618 | 96.00547 | 91.37843 | 74.6966 | 51.75797 | 42.3412 | 41.01174 | 40.4228 | 42.13231 | 47.33641 | 48.8758 | 63.0261
1274 | 100.51613 | 96.1939 | 91.38558 | 74.6496 | 51.73212 | 42.33086 | 41.02329 | 40.3945 | 42.14672 | 47.34587 | 48.8421 | 63.0207
1273 | 100.51811 | 96.14407 | 91.3671 | 74.5919 | 51.67316 | 42.30468 | 41.00569 | 40.3889 | 42.13231 | 47.34587 | 48.8116 | 63.0345
1272 | 100.67024 | 96.25726 | 91.4397 | 74.5363 | 51.71496 | 42.32019 | 41.04804 | 40.363 | 42.16498 | 47.34983 | 48.8012 | 63.0454
1271 | 100.68553 | 96.27607 | 91.43497 | 74.5465 | 51.71562 | 42.30985 | 41.0597 | 40.392 | 42.1597 | 47.34928 | 48.7865 | 63.0387
1270 | 100.64945 | 96.23625 | 91.4078 | 74.5271 | 51.68383 | 42.31106 | 41.05486 | 40.4029 | 42.1366 | 47.36787 | 48.7916 | 63.036
1269 | 100.57333 | 96.14429 | 91.30275 | 74.4634 | 51.61827 | 42.27168 | 41.0179 | 40.4012 | 42.08875 | 47.36963 | 48.8228 | 63.0497
1268 | 100.46212 | 96.06344 | 91.15557 | 74.4198 | 51.54556 | 42.21701 | 40.97423 | 40.3883 | 42.02825 | 47.3704 | 48.8262 | 63.0518
1267 | 100.47114 | 96.0487 | 91.12873 | 74.3687 | 51.50761 | 42.18665 | 40.92308 | 40.3594 | 42.00042 | 47.39108 | 48.8299 | 63.017
1266 | 100.52625 | 96.03924 | 91.1405 | 74.3276 | 51.47516 | 42.16674 | 40.88436 | 40.3271 | 41.98436 | 47.39482 | 48.8206 | 62.983
1265 | 100.56134 | 96.07818 | 91.18659 | 74.3226 | 51.43974 | 42.13869 | 40.86137 | 40.3052 | 41.98876 | 47.38591 | 48.8132 | 62.9823
1264 | 100.62657 | 96.12581 | 91.24346 | 74.2793 | 51.43127 | 42.13352 | 40.85499 | 40.2787 | 41.98095 | 47.37568 | 48.7705 | 62.9573
1263 | 100.69543 | 96.23141 | 91.26711 | 74.2969 | 51.40762 | 42.14749 | 40.84157 | 40.2686 | 41.97578 | 47.3594 | 48.7617 | 62.996
1262 | 100.738 | 96.15386 | 91.27382 | 74.2903 | 51.38111 | 42.15112 | 40.84718 | 40.2842 | 41.99778 | 47.32805 | 48.7532 | 62.9754
1261 | 100.77914 | 96.22789 | 91.26777 | 74.2711 | 51.3975 | 42.15211 | 40.87314 | 40.255 | 42.04167 | 47.3187 | 48.7211 | 62.9749
1260 | 100.76561 | 96.29037 | 91.18703 | 74.2448 | 51.37715 | 42.14045 | 40.87204 | 40.2405 | 42.06994 | 47.30605 | 48.7024 | 62.9681
1259 | 100.69532 | 96.33668 | 91.03556 | 74.2089 | 51.32864 | 42.10195 | 40.82529 | 40.2391 | 42.05927 | 47.32123 | 48.6969 | 62.9648
1258 | 100.72535 | 96.47891 | 90.9777 | 74.1525 | 51.33139 | 42.09249 | 40.83222 | 40.1813 | 42.06917 | 47.30979 | 48.7038 | 62.9687
1257 | 100.71083 | 96.52775 | 90.89256 | 74.1161 | 51.30202 | 42.07346 | 40.80362 | 40.1608 | 42.05091 | 47.29516 | 48.6989 | 62.9455
1256 | 100.694 | 96.51609 | 90.86506 | 74.098 | 51.26616 | 42.05113 | 40.77073 | 40.1502 | 42.00284 | 47.28295 | 48.6864 | 62.945
1255 | 100.72854 | 96.47792 | 90.85285 | 74.0557 | 51.23789 | 42.02462 | 40.74312 | 40.1603 | 41.95576 | 47.28427 | 48.6688 | 62.9316
1254 | 100.64725 | 96.39377 | 90.78531 | 74.0285 | 51.17574 | 42.00152 | 40.71529 | 40.1583 | 41.88932 | 47.26205 | 48.6537 | 62.9072
1253 | 100.66694 | 96.33118 | 90.77596 | 74.0032 | 51.12591 | 42.01142 | 40.70121 | 40.149 | 41.8495 | 47.27822 | 48.6532 | 62.8985
1252 | 100.69301 | 96.2467 | 90.75693 | 73.9917 | 51.09126 | 42.0101 | 40.69483 | 40.1443 | 41.83047 | 47.27283 | 48.664 | 62.893
1251 | 100.69015 | 96.17366 | 90.68015 | 73.9587 | 51.04539 | 41.98645 | 40.66128 | 40.1101 | 41.82739 | 47.25369 | 48.6552 | 62.8894
1250 | 100.69323 | 96.17388 | 90.6598 | 73.9349 | 51.03054 | 41.96742 | 40.63994 | 40.0863 | 41.83531 | 47.23675 | 48.6622 | 62.8989
1249 | 100.71193 | 96.29059 | 90.64176 | 73.9234 | 51.02867 | 41.96005 | 40.64049 | 40.0665 | 41.81672 | 47.21222 | 48.6856 | 62.8887
1248 | 100.71369 | 96.22228 | 90.64297 | 73.8964 | 50.99226 | 41.9485 | 40.64951 | 40.0489 | 41.79725 | 47.20463 | 48.7075 | 62.8815
1247 | 100.68762 | 96.25704 | 90.66794 | 73.8163 | 50.9839 | 41.94905 | 40.67338 | 39.9917 | 41.8 | 47.21035 | 48.6772 | 62.8514
1246 | 100.639 | 96.23152 | 90.66222 | 73.7512 | 50.91339 | 41.93156 | 40.66304 | 39.9659 | 41.78669 | 47.19242 | 48.6249 | 62.8534
1245 | 100.67222 | 96.27222 | 90.67751 | 73.7131 | 50.90624 | 41.92694 | 40.65776 | 39.9514 | 41.79505 | 47.21365 | 48.5834 | 62.8491
1244 | 100.68025 | 96.31116 | 90.66398 | 73.6914 | 50.88776 | 41.92067 | 40.64115 | 39.9408 | 41.77294 | 47.22179 | 48.5715 | 62.8497
1243 | 100.69807 | 96.3303 | 90.62526 | 73.6791 | 50.86334 | 41.88525 | 40.6153 | 39.9141 | 41.76194 | 47.22641 | 48.5737 | 62.8517
1242 | 100.68718 | 96.30247 | 90.55189 | 73.6901 | 50.83177 | 41.85214 | 40.56657 | 39.9197 | 41.74214 | 47.19968 | 48.5902 | 62.8669
1241 | 100.66452 | 96.27244 | 90.45124 | 73.6916 | 50.78634 | 41.82431 | 40.50211 | 39.9528 | 41.71574 | 47.18241 | 48.6037 | 62.8722
1240 | 100.59346 | 96.22624 | 90.34432 | 73.6873 | 50.73915 | 41.79967 | 40.46603 | 39.9666 | 41.68846 | 47.15458 | 48.6045 | 62.8805
1239 | 100.53494 | 96.22096 | 90.33475 | 73.6539 | 50.70593 | 41.80902 | 40.47142 | 39.9838 | 41.66877 | 47.14402 | 48.6073 | 62.8646
1238 | 100.5279 | 96.24593 | 90.37347 | 73.6062 | 50.68228 | 41.80935 | 40.49287 | 39.9783 | 41.66525 | 47.14545 | 48.589 | 62.8192
1237 | 100.50898 | 96.24065 | 90.34927 | 73.5255 | 50.64367 | 41.78812 | 40.49661 | 39.9128 | 41.66547 | 47.13819 | 48.5421 | 62.7916
1236 | 100.57531 | 96.30038 | 90.41351 | 73.4641 | 50.65753 | 41.8099 | 40.51861 | 39.8655 | 41.71068 | 47.16525 | 48.5351 | 62.8225
1235 | 100.60798 | 96.31655 | 90.4233 | 73.4707 | 50.61727 | 41.79208 | 40.50761 | 39.855 | 41.67152 | 47.16371 | 48.5062 | 62.8484
1234 | 100.62481 | 96.31094 | 90.42352 | 73.4879 | 50.58779 | 41.75633 | 40.48319 | 39.8499 | 41.62873 | 47.1724 | 48.5148 | 62.8721
1233 | 100.59082 | 96.31567 | 90.34608 | 73.4715 | 50.59549 | 41.73235 | 40.44645 | 39.8295 | 41.60827 | 47.19715 | 48.5487 | 62.8575
1232 | 100.5301 | 96.25176 | 90.2748 | 73.4411 | 50.54445 | 41.67207 | 40.40564 | 39.8238 | 41.59386 | 47.09903 | 48.5544 | 62.8595
1231 | 100.47389 | 96.23625 | 90.24125 | 73.4126 | 50.51486 | 41.65546 | 40.36857 | 39.8313 | 41.60849 | 47.07923 | 48.5567 | 62.8257
1230 | 100.4267 | 96.22052 | 90.25016 | 73.3724 | 50.48505 | 41.66019 | 40.35075 | 39.8137 | 41.60343 | 47.09122 | 48.559 | 62.7978
1229 | 100.4146 | 96.22558 | 90.27997 | 73.338 | 50.45755 | 41.63676 | 40.33843 | 39.7697 | 41.60057 | 47.13313 | 48.555 | 62.7919
1228 | 100.40459 | 96.24824 | 90.3353 | 73.3063 | 50.43973 | 41.64281 | 40.33095 | 39.7517 | 41.59199 | 47.17328 | 48.5375 | 62.7768
1227 | 100.41196 | 96.28443 | 90.37567 | 73.2531 | 50.40112 | 41.64094 | 40.32457 | 39.7296 | 41.58418 | 47.21926 | 48.5128 | 62.765
1226 | 100.4773 | 96.34493 | 90.40515 | 73.214 | 50.37769 | 41.66129 | 40.34492 | 39.7005 | 41.57923 | 47.26777 | 48.4803 | 62.781
1225 | 100.48115 | 96.37826 | 90.41681 | 73.1965 | 50.35921 | 41.65469 | 40.35328 | 39.7172 | 41.55624 | 47.27118 | 48.4791 | 62.8003
1224 | 100.46421 | 96.38409 | 90.38832 | 73.1572 | 50.32896 | 41.61575 | 40.33843 | 39.7249 | 41.51521 | 47.25105 | 48.4415 | 62.779
1223 | 100.4036 | 96.31039 | 90.28789 | 73.0989 | 50.27891 | 41.55228 | 40.31049 | 39.7069 | 41.47869 | 47.17691 | 48.4322 | 62.7489
1222 | 100.37357 | 96.24945 | 90.23872 | 73.0135 | 50.27022 | 41.52258 | 40.28739 | 39.6658 | 41.50124 | 47.11586 | 48.4363 | 62.7217
1221 | 100.36037 | 96.19687 | 90.23861 | 72.9935 | 50.22655 | 41.492 | 40.27155 | 39.6419 | 41.48991 | 47.05668 | 48.426 | 62.7323
1220 | 100.35531 | 96.18719 | 90.29449 | 72.972 | 50.20246 | 41.4854 | 40.27419 | 39.6178 | 41.48881 | 47.05932 | 48.3909 | 62.7186
1219 | 100.32099 | 96.15474 | 90.27568 | 72.8955 | 50.14361 | 41.48188 | 40.25736 | 39.5896 | 41.47704 | 47.11707 | 48.3667 | 62.7096
1218 | 100.29118 | 96.09501 | 90.26446 | 72.9005 | 50.10214 | 41.46087 | 40.23767 | 39.5668 | 41.46835 | 47.08 | 48.3615 | 62.7246
1217 | 100.232 | 96.052 | 90.21298 | 72.9235 | 50.05176 | 41.43469 | 40.20137 | 39.5673 | 41.45603 | 47.06141 | 48.3621 | 62.7508
1216 | 100.23222 | 96.03539 | 90.21694 | 72.9372 | 50.03361 | 41.4315 | 40.18938 | 39.5483 | 41.44063 | 47.05965 | 48.3581 | 62.7486
1215 | 100.22133 | 95.99524 | 90.19274 | 72.9741 | 49.99896 | 41.39465 | 40.1511 | 39.5451 | 41.41852 | 47.0459 | 48.3928 | 62.77
1214 | 100.19977 | 95.97478 | 90.20077 | 72.9759 | 49.9807 | 41.37474 | 40.12019 | 39.5494 | 41.39289 | 47.03677 | 48.4095 | 62.7736
1213 | 100.17106 | 95.95685 | 90.19912 | 72.933 | 49.95254 | 41.34625 | 40.0994 | 39.5385 | 41.36264 | 47.03578 | 48.404 | 62.7502
1212 | 100.18052 | 95.97148 | 90.21056 | 72.872 | 49.92944 | 41.35109 | 40.07696 | 39.5189 | 41.34768 | 47.02786 | 48.3831 | 62.7196
1211 | 100.1946 | 95.96631 | 90.25467 | 72.7961 | 49.93351 | 41.37309 | 40.09258 | 39.5259 | 41.35626 | 47.036 | 48.3835 | 62.7141
1210 | 100.20615 | 96.00327 | 90.3012 | 72.6959 | 49.92251 | 41.3732 | 40.10336 | 39.5093 | 41.36264 | 47.03545 | 48.3437 | 62.6938
1209 | 100.21495 | 96.0267 | 90.31836 | 72.5911 | 49.91008 | 41.37089 | 40.10721 | 39.4863 | 41.36187 | 47.04062 | 48.3264 | 62.6675
1208 | 100.17986 | 95.98732 | 90.30637 | 72.5324 | 49.87356 | 41.34064 | 40.06761 | 39.4606 | 41.34614 | 47.0382 | 48.3298 | 62.6573
1207 | 100.17722 | 95.95696 | 90.31748 | 72.5289 | 49.84122 | 41.30984 | 40.04891 | 39.4197 | 41.33635 | 47.03512 | 48.3532 | 62.6769
1206 | 100.20384 | 95.97632 | 90.34487 | 72.5435 | 49.83891 | 41.30687 | 40.05496 | 39.4009 | 41.34526 | 47.05943 | 48.3378 | 62.6713
1205 | 100.20263 | 95.97599 | 90.36269 | 72.5008 | 49.79843 | 41.27442 | 40.06013 | 39.3784 | 41.32865 | 47.07879 | 48.345 | 62.6663
1204 | 100.18184 | 95.92176 | 90.3463 | 72.5028 | 49.75069 | 41.25814 | 40.05969 | 39.3635 | 41.30566 | 47.07494 | 48.3437 | 62.6434
1203 | 100.13619 | 95.87886 | 90.31385 | 72.4848 | 49.69767 | 41.23779 | 40.05023 | 39.3414 | 41.28102 | 47.05415 | 48.3387 | 62.6521
1202 | 100.16732 | 95.8584 | 90.30615 | 72.456 | 49.6826 | 41.24835 | 40.05804 | 39.3564 | 41.26375 | 47.0525 | 48.3229 | 62.6645
1201 | 100.1286 | 95.81935 | 90.2935 | 72.4052 | 49.63266 | 41.2456 | 40.05023 | 39.36 | 41.23878 | 47.025 | 48.3064 | 62.6672
1200 | 100.15698 | 95.8023 | 90.31055 | 72.3336 | 49.60857 | 41.24285 | 40.03142 | 39.3547 | 41.23218 | 47.01202 | 48.2875 | 62.6483
1199 | 100.18745 | 95.76908 | 90.30197 | 72.263 | 49.59933 | 41.228 | 40.00436 | 39.3208 | 41.1994 | 46.99871 | 48.2625 | 62.6127
1198 | 100.25367 | 95.7616 | 90.30472 | 72.2152 | 49.59691 | 41.20512 | 39.9652 | 39.2809 | 41.18642 | 47.00036 | 48.2457 | 62.5868
1197 | 100.30119 | 95.7374 | 90.31726 | 72.1741 | 49.60604 | 41.1983 | 39.94331 | 39.265 | 41.19951 | 47.01389 | 48.2528 | 62.5829
1196 | 100.32451 | 95.72662 | 90.31495 | 72.1503 | 49.58437 | 41.17938 | 39.9289 | 39.2494 | 41.20259 | 47.01367 | 48.2338 | 62.5831
1195 | 100.31769 | 95.71892 | 90.28228 | 72.127 | 49.55676 | 41.16673 | 39.92186 | 39.2325 | 41.19918 | 47.00509 | 48.2214 | 62.5834
1194 | 100.29789 | 95.69318 | 90.28063 | 72.119 | 49.51463 | 41.14935 | 39.90173 | 39.2277 | 41.18774 | 46.99805 | 48.1899 | 62.5839
1193 | 100.26324 | 95.68559 | 90.23421 | 72.1196 | 49.46678 | 41.13571 | 39.88446 | 39.2399 | 41.1576 | 46.97682 | 48.1927 | 62.6023
1192 | 100.23057 | 95.67129 | 90.21727 | 72.0765 | 49.4043 | 41.13582 | 39.86048 | 39.2596 | 41.13131 | 46.94723 | 48.1974 | 62.6177
1191 | 100.22485 | 95.67283 | 90.24851 | 72.0393 | 49.36239 | 41.11844 | 39.84519 | 39.2361 | 41.11052 | 46.93051 | 48.2128 | 62.6176
1190 | 100.20648 | 95.63455 | 90.26809 | 71.9974 | 49.30695 | 41.09226 | 39.82946 | 39.2109 | 41.0993 | 46.9216 | 48.2139 | 62.5797
1189 | 100.21176 | 95.61948 | 90.28624 | 71.9518 | 49.28165 | 41.06509 | 39.78678 | 39.1495 | 41.09633 | 46.91401 | 48.2154 | 62.5282
1188 | 100.2716 | 95.61519 | 90.29647 | 71.9434 | 49.28869 | 41.05706 | 39.77171 | 39.1158 | 41.10744 | 46.92358 | 48.2241 | 62.5358
1187 | 100.2408 | 95.59176 | 90.28602 | 71.9302 | 49.2712 | 41.03374 | 39.76632 | 39.0915 | 41.10117 | 46.91159 | 48.2182 | 62.555
1186 | 100.30097 | 95.63818 | 90.30934 | 71.9284 | 49.2767 | 41.03088 | 39.77424 | 39.0957 | 41.12779 | 46.93557 | 48.2304 | 62.5874
1185 | 100.2947 | 95.6208 | 90.26996 | 71.8967 | 49.24436 | 41.01306 | 39.75906 | 39.0901 | 41.10689 | 46.92424 | 48.1957 | 62.5814
1184 | 100.2859 | 95.59385 | 90.20264 | 71.8468 | 49.20553 | 40.98743 | 39.73695 | 39.0617 | 41.07422 | 46.90708 | 48.1578 | 62.5709
1183 | 100.26313 | 95.56789 | 90.12344 | 71.807 | 49.14668 | 40.9409 | 39.70373 | 39.063 | 41.04122 | 46.87969 | 48.1455 | 62.5396
1182 | 100.22815 | 95.52411 | 90.04336 | 71.7786 | 49.06946 | 40.89701 | 39.68261 | 39.0684 | 41.00118 | 46.86726 | 48.1368 | 62.5242
1181 | 100.20219 | 95.49936 | 89.98077 | 71.7358 | 48.99741 | 40.86687 | 39.66787 | 39.0698 | 40.96565 | 46.85571 | 48.1304 | 62.5293
1180 | 100.19768 | 95.45833 | 89.97725 | 71.7077 | 48.93526 | 40.84993 | 39.65489 | 39.053 | 40.93903 | 46.85868 | 48.0813 | 62.5351
1179 | 100.21517 | 95.44931 | 89.94854 | 71.6898 | 48.90171 | 40.84234 | 39.64807 | 39.0508 | 40.92726 | 46.86902 | 48.0765 | 62.5606
1178 | 100.24696 | 95.45877 | 89.94073 | 71.6534 | 48.87883 | 40.85147 | 39.64521 | 39.0353 | 40.92077 | 46.86869 | 48.0795 | 62.5772
1177 | 100.2991 | 95.47736 | 89.94062 | 71.6075 | 48.88851 | 40.85345 | 39.64301 | 39.0056 | 40.91923 | 46.86605 | 48.0834 | 62.595
1176 | 100.34904 | 95.49375 | 89.9525 | 71.5626 | 48.87575 | 40.84993 | 39.65313 | 38.9874 | 40.92396 | 46.87331 | 48.0989 | 62.588
1175 | 100.40602 | 95.51971 | 89.97197 | 71.5016 | 48.86948 | 40.83607 | 39.63751 | 38.9528 | 40.94057 | 46.87375 | 48.101 | 62.546
1174 | 100.44221 | 95.5471 | 89.95503 | 71.4571 | 48.85375 | 40.82595 | 39.61991 | 38.9258 | 40.95674 | 46.8809 | 48.0943 | 62.4927
1173 | 100.41757 | 95.54875 | 89.87869 | 71.4385 | 48.80821 | 40.78217 | 39.58867 | 38.9043 | 40.92594 | 46.85461 | 48.079 | 62.4595
1172 | 100.43935 | 95.58274 | 89.8348 | 71.4422 | 48.79083 | 40.75863 | 39.58691 | 38.9012 | 40.92176 | 46.85483 | 48.0698 | 62.4598
1171 | 100.42967 | 95.58043 | 89.77881 | 71.4237 | 48.75706 | 40.73949 | 39.56623 | 38.8958 | 40.89184 | 46.86198 | 48.0373 | 62.447
1170 | 100.43946 | 95.58879 | 89.73404 | 71.3858 | 48.72098 | 40.74257 | 39.54896 | 38.8672 | 40.86731 | 46.86176 | 48.0058 | 62.4661
1169 | 100.45574 | 95.60111 | 89.69807 | 71.3442 | 48.69546 | 40.72662 | 39.52333 | 38.8377 | 40.8419 | 46.85197 | 47.9733 | 62.4367
1168 | 100.47609 | 95.59374 | 89.64263 | 71.293 | 48.66092 | 40.70583 | 39.49341 | 38.8109 | 40.82727 | 46.83888 | 47.9498 | 62.3973
1167 | 100.48269 | 95.61255 | 89.60897 | 71.2364 | 48.64233 | 40.67899 | 39.46976 | 38.7815 | 40.81517 | 46.81424 | 47.9391 | 62.3725
1166 | 100.52229 | 95.60837 | 89.56992 | 71.1993 | 48.61549 | 40.65556 | 39.44908 | 38.7658 | 40.79592 | 46.78861 | 47.9214 | 62.3577
1165 | 100.53296 | 95.60892 | 89.5554 | 71.1617 | 48.58183 | 40.63664 | 39.43599 | 38.7624 | 40.78833 | 46.78916 | 47.938 | 62.3453
1164 | 100.56541 | 95.63015 | 89.53373 | 71.1392 | 48.54531 | 40.61992 | 39.42807 | 38.7526 | 40.77557 | 46.79114 | 47.9329 | 62.3308
1163 | 100.56189 | 95.63939 | 89.50656 | 71.1269 | 48.52001 | 40.59066 | 39.41333 | 38.75 | 40.76721 | 46.77915 | 47.9384 | 62.3294
1162 | 100.53912 | 95.64555 | 89.45123 | 71.1185 | 48.47876 | 40.57086 | 39.39947 | 38.7435 | 40.73905 | 46.76958 | 47.9328 | 62.3274
1161 | 100.52152 | 95.66337 | 89.43253 | 71.0963 | 48.44422 | 40.54666 | 39.38242 | 38.7168 | 40.733 | 46.74758 | 47.9167 | 62.327
1160 | 100.52592 | 95.68713 | 89.41229 | 71.0739 | 48.4143 | 40.5383 | 39.3646 | 38.7029 | 40.73949 | 46.73856 | 47.8989 | 62.3105
1159 | 100.5323 | 95.72772 | 89.36312 | 71.0457 | 48.36964 | 40.5273 | 39.34084 | 38.677 | 40.71397 | 46.72624 | 47.8855 | 62.3012
1158 | 100.52603 | 95.72585 | 89.3123 | 70.9958 | 48.33026 | 40.50398 | 39.32093 | 38.6562 | 40.69098 | 46.69247 | 47.8631 | 62.3017
1157 | 100.52504 | 95.72035 | 89.23717 | 70.9739 | 48.30221 | 40.48616 | 39.29563 | 38.6352 | 40.65754 | 46.67916 | 47.8522 | 62.2949
1156 | 100.54022 | 95.71639 | 89.18679 | 70.9391 | 48.26965 | 40.47175 | 39.27924 | 38.603 | 40.63136 | 46.68301 | 47.8484 | 62.2965
1155 | 100.54902 | 95.72145 | 89.15874 | 70.9024 | 48.23874 | 40.45734 | 39.27198 | 38.5817 | 40.62047 | 46.69786 | 47.845 | 62.2747
1154 | 100.5697 | 95.72288 | 89.12607 | 70.8591 | 48.19529 | 40.44172 | 39.24558 | 38.567 | 40.60111 | 46.7159 | 47.8271 | 62.2514
1153 | 100.57102 | 95.75467 | 89.11111 | 70.8175 | 48.16779 | 40.425 | 39.21368 | 38.5459 | 40.6054 | 46.72085 | 47.8053 | 62.2242
1152 | 100.58928 | 95.77821 | 89.08867 | 70.7801 | 48.14359 | 40.39871 | 39.18508 | 38.5221 | 40.58967 | 46.69302 | 47.7858 | 62.2076
1151 | 100.59038 | 95.81242 | 89.08537 | 70.7395 | 48.11576 | 40.38749 | 39.16649 | 38.4989 | 40.5933 | 46.684 | 47.7729 | 62.1965
1150 | 100.58961 | 95.84993 | 89.03268 | 70.7002 | 48.08155 | 40.35955 | 39.15263 | 38.4774 | 40.57009 | 46.66398 | 47.7594 | 62.1811
1149 | 100.59533 | 95.87094 | 88.99528 | 70.6513 | 48.03975 | 40.33139 | 39.14823 | 38.4628 | 40.55579 | 46.64979 | 47.7537 | 62.1837
1148 | 100.55617 | 95.84267 | 88.9152 | 70.6017 | 47.98871 | 40.31016 | 39.14009 | 38.4545 | 40.50937 | 46.64583 | 47.7329 | 62.1872
1147 | 100.5334 | 95.82672 | 88.85844 | 70.5456 | 47.95329 | 40.28552 | 39.13074 | 38.4322 | 40.48726 | 46.63549 | 47.7205 | 62.1892
1146 | 100.52295 | 95.82672 | 88.82786 | 70.5325 | 47.92172 | 40.25582 | 39.11039 | 38.4209 | 40.47637 | 46.63483 | 47.7047 | 62.1894
1145 | 100.51426 | 95.83739 | 88.8129 | 70.5089 | 47.89609 | 40.23151 | 39.09048 | 38.4007 | 40.46086 | 46.6477 | 47.6966 | 62.1778
1144 | 100.50931 | 95.83893 | 88.81906 | 70.4711 | 47.86716 | 40.20632 | 39.06892 | 38.3802 | 40.45294 | 46.63032 | 47.6802 | 62.1691
1143 | 100.51162 | 95.84828 | 88.81268 | 70.4476 | 47.84329 | 40.18432 | 39.04406 | 38.3812 | 40.43754 | 46.60656 | 47.6697 | 62.1503
1142 | 100.5169 | 95.84663 | 88.803 | 70.4135 | 47.81315 | 40.1566 | 39.03152 | 38.3457 | 40.40729 | 46.58093 | 47.6563 | 62.1372
1141 | 100.4982 | 95.83904 | 88.78551 | 70.3707 | 47.78015 | 40.12503 | 39.0082 | 38.3148 | 40.40223 | 46.55343 | 47.6429 | 62.122
1140 | 100.49325 | 95.84355 | 88.74712 | 70.3366 | 47.73692 | 40.10985 | 38.98488 | 38.2997 | 40.38749 | 46.54111 | 47.6384 | 62.1238
1139 | 100.50942 | 95.86654 | 88.72688 | 70.2799 | 47.69567 | 40.12382 | 38.98576 | 38.2989 | 40.40289 | 46.55673 | 47.6256 | 62.1134
1138 | 100.50744 | 95.87248 | 88.70917 | 70.2322 | 47.65563 | 40.13097 | 38.97223 | 38.2897 | 40.39838 | 46.55607 | 47.622 | 62.1
1137 | 100.50865 | 95.91197 | 88.72303 | 70.2058 | 47.62461 | 40.14351 | 38.95133 | 38.2841 | 40.40278 | 46.5773 | 47.6094 | 62.1229
1136 | 100.51195 | 95.95168 | 88.74008 | 70.1765 | 47.62406 | 40.14637 | 38.94198 | 38.2845 | 40.40377 | 46.59655 | 47.6054 | 62.1031
1135 | 100.51855 | 95.97885 | 88.75856 | 70.1575 | 47.61317 | 40.13152 | 38.93934 | 38.2852 | 40.40377 | 46.60964 | 47.6032 | 62.1094
1134 | 100.50469 | 95.97918 | 88.75889 | 70.1538 | 47.59755 | 40.11711 | 38.93527 | 38.2806 | 40.3799 | 46.61272 | 47.6083 | 62.1037
1133 | 100.49413 | 95.95586 | 88.75185 | 70.131 | 47.57742 | 40.09445 | 38.93736 | 38.2649 | 40.35812 | 46.59182 | 47.6162 | 62.0906
1132 | 100.49435 | 95.95047 | 88.73689 | 70.1306 | 47.55586 | 40.05573 | 38.94682 | 38.2418 | 40.35009 | 46.56938 | 47.6092 | 62.0789
1131 | 100.45871 | 95.94068 | 88.72182 | 70.1094 | 47.52495 | 40.03483 | 38.94033 | 38.2169 | 40.32468 | 46.55794 | 47.6025 | 62.0747
1130 | 100.44254 | 95.92385 | 88.70081 | 70.0937 | 47.49184 | 40.00194 | 38.92383 | 38.1816 | 40.31159 | 46.53825 | 47.5798 | 62.074
1129 | 100.43165 | 95.9277 | 88.67815 | 70.0489 | 47.46753 | 39.9795 | 38.90161 | 38.1724 | 40.30136 | 46.52615 | 47.5612 | 62.0692
1128 | 100.41889 | 95.92528 | 88.67672 | 70.0121 | 47.4463 | 39.96707 | 38.89644 | 38.1658 | 40.27221 | 46.52846 | 47.5543 | 62.0857
1127 | 100.40481 | 95.92176 | 88.67353 | 69.9744 | 47.44047 | 39.95607 | 38.86432 | 38.141 | 40.26594 | 46.53627 | 47.5303 | 62.0881
1126 | 100.39469 | 95.92363 | 88.66451 | 69.954 | 47.42705 | 39.95167 | 38.82527 | 38.1457 | 40.25956 | 46.54925 | 47.5338 | 62.1054
1125 | 100.41163 | 95.92451 | 88.6754 | 69.9019 | 47.41671 | 39.9586 | 38.81845 | 38.1486 | 40.26792 | 46.57345 | 47.5329 | 62.0928
1124 | 100.40228 | 95.89712 | 88.6611 | 69.8726 | 47.37623 | 39.95211 | 38.80228 | 38.144 | 40.27012 | 46.56971 | 47.5536 | 62.0624
1123 | 100.39073 | 95.89459 | 88.64295 | 69.8614 | 47.33751 | 39.95508 | 38.77929 | 38.1333 | 40.27023 | 46.57422 | 47.5777 | 62.0648
1122 | 100.40954 | 95.88777 | 88.65967 | 69.8359 | 47.3088 | 39.9476 | 38.77445 | 38.119 | 40.27397 | 46.58918 | 47.5812 | 62.059
1121 | 100.39139 | 95.87094 | 88.64273 | 69.8041 | 47.27503 | 39.93176 | 38.764 | 38.1009 | 40.26814 | 46.57719 | 47.5629 | 62.058
1120 | 100.35476 | 95.85807 | 88.62304 | 69.7799 | 47.22157 | 39.90074 | 38.74838 | 38.0735 | 40.23921 | 46.55695 | 47.5442 | 62.0582
1119 | 100.31329 | 95.83277 | 88.5995 | 69.7433 | 47.1878 | 39.86939 | 38.73298 | 38.0472 | 40.2193 | 46.53099 | 47.5241 | 62.0491
1118 | 100.28997 | 95.79262 | 88.57739 | 69.7118 | 47.15656 | 39.82682 | 38.73573 | 38.0273 | 40.16199 | 46.50085 | 47.4996 | 62.0505
1117 | 100.27578 | 95.77678 | 88.59213 | 69.6825 | 47.1493 | 39.8266 | 38.74156 | 38.0237 | 40.14593 | 46.51185 | 47.4913 | 62.0539
1116 | 100.31604 | 95.80692 | 88.62293 | 69.6436 | 47.15425 | 39.83716 | 38.74079 | 37.9873 | 40.17431 | 46.52131 | 47.4757 | 62.0434
1115 | 100.26467 | 95.76919 | 88.58993 | 69.5902 | 47.13555 | 39.80856 | 38.72946 | 37.9763 | 40.19433 | 46.51031 | 47.4714 | 62.018
1114 | 100.20923 | 95.71639 | 88.57464 | 69.5717 | 47.08253 | 39.78414 | 38.71472 | 37.9832 | 40.20016 | 46.50514 | 47.466 | 62.0263
1113 | 100.16347 | 95.66832 | 88.53856 | 69.5481 | 47.02731 | 39.75862 | 38.68029 | 37.9764 | 40.18751 | 46.49304 | 47.4731 | 62.0119
1112 | 100.12772 | 95.6274 | 88.51194 | 69.5073 | 46.97825 | 39.7518 | 38.64256 | 37.9768 | 40.17112 | 46.51064 | 47.4778 | 62.0226
1111 | 100.14543 | 95.58758 | 88.51106 | 69.4871 | 46.94613 | 39.73915 | 38.62144 | 37.9738 | 40.14967 | 46.41868 | 47.4662 | 62.0198
1110 | 100.13366 | 95.55667 | 88.47894 | 69.4893 | 46.90455 | 39.70901 | 38.58899 | 37.9621 | 40.11139 | 46.38502 | 47.4584 | 62.0043
1109 | 100.12717 | 95.57152 | 88.44902 | 69.4838 | 46.86704 | 39.70021 | 38.57128 | 37.9415 | 40.07619 | 46.4057 | 47.4651 | 61.9995
1108 | 100.17447 | 95.6098 | 88.45254 | 69.4659 | 46.85538 | 39.69449 | 38.56886 | 37.9187 | 40.04902 | 46.47225 | 47.4618 | 61.9971
1107 | 100.22078 | 95.67657 | 88.45408 | 69.431 | 46.86055 | 39.69515 | 38.57689 | 37.8917 | 40.03758 | 46.53946 | 47.4471 | 61.9786
1106 | 100.2375 | 95.71793 | 88.45848 | 69.3967 | 46.8677 | 39.6891 | 38.59218 | 37.8651 | 40.05518 | 46.60832 | 47.4477 | 61.9819
1105 | 100.23453 | 95.73542 | 88.43978 | 69.3419 | 46.86352 | 39.6847 | 38.58767 | 37.8519 | 40.08631 | 46.63164 | 47.4324 | 61.9653
1104 | 100.20802 | 95.69252 | 88.39776 | 69.2693 | 46.81083 | 39.65082 | 38.57612 | 37.8541 | 40.05001 | 46.61294 | 47.4036 | 61.9528
1103 | 100.18932 | 95.61002 | 88.36729 | 69.216 | 46.75044 | 39.61683 | 38.56787 | 37.8737 | 40.029 | 46.57928 | 47.3961 | 61.9565
1102 | 100.21473 | 95.58615 | 88.34958 | 69.1538 | 46.70721 | 39.60451 | 38.54543 | 37.861 | 40.01448 | 46.53099 | 47.3875 | 61.9525
1101 | 100.19163 | 95.52851 | 88.30701 | 69.1223 | 46.68235 | 39.58229 | 38.52607 | 37.8512 | 40.00579 | 46.46543 | 47.3862 | 61.9428
1100 | 100.20692 | 95.50959 | 88.29403 | 69.1231 | 46.65463 | 39.56392 | 38.50924 | 37.8263 | 40.01481 | 46.42715 | 47.3663 | 61.9345
1099 | 100.19163 | 95.5075 | 88.24123 | 69.1066 | 46.61844 | 39.54038 | 38.47536 | 37.8088 | 39.9938 | 46.39591 | 47.3652 | 61.931
1098 | 100.17722 | 95.53247 | 88.20669 | 69.0648 | 46.59402 | 39.53664 | 38.45875 | 37.7809 | 40.00326 | 46.47907 | 47.3629 | 61.9368
1097 | 100.20769 | 95.57295 | 88.21758 | 69.0279 | 46.5872 | 39.54247 | 38.45072 | 37.7565 | 39.99512 | 46.44948 | 47.3507 | 61.9285
1096 | 100.22507 | 95.58076 | 88.19558 | 69.0157 | 46.57906 | 39.54478 | 38.44379 | 37.746 | 39.98478 | 46.44233 | 47.3368 | 61.9227
1095 | 100.23079 | 95.58978 | 88.17028 | 68.9663 | 46.54782 | 39.534 | 38.43279 | 37.7227 | 39.96707 | 46.42187 | 47.3296 | 61.9222
1094 | 100.24663 | 95.57438 | 88.14333 | 68.9484 | 46.51372 | 39.52124 | 38.42795 | 37.7086 | 39.92736 | 46.40592 | 47.3279 | 61.9259
1093 | 100.28051 | 95.56987 | 88.12056 | 68.901 | 46.46664 | 39.48615 | 38.42146 | 37.6986 | 39.8948 | 46.38381 | 47.304 | 61.8945
1092 | 100.2958 | 95.54149 | 88.07887 | 68.8677 | 46.43661 | 39.45832 | 38.41244 | 37.6916 | 39.87533 | 46.38238 | 47.3034 | 61.8809
1091 | 100.30845 | 95.52543 | 88.03102 | 68.8111 | 46.39723 | 39.43192 | 38.39165 | 37.6786 | 39.86675 | 46.37369 | 47.3011 | 61.8544
1090 | 100.32033 | 95.52202 | 87.98372 | 68.7755 | 46.36357 | 39.42367 | 38.36096 | 37.6728 | 39.86059 | 46.37017 | 47.2777 | 61.8317
1089 | 100.3354 | 95.52774 | 87.9417 | 68.7247 | 46.3298 | 39.41685 | 38.33698 | 37.658 | 39.85003 | 46.38293 | 47.2685 | 61.8346
1088 | 100.33859 | 95.5317 | 87.89044 | 68.6844 | 46.2968 | 39.40772 | 38.30959 | 37.646 | 39.84684 | 46.38678 | 47.2609 | 61.8326
1087 | 100.36136 | 95.56437 | 87.85194 | 68.6734 | 46.28217 | 39.42224 | 38.30827 | 37.6269 | 39.84981 | 46.41252 | 47.2492 | 61.8287
1086 | 100.39381 | 95.58978 | 87.82246 | 68.6713 | 46.27238 | 39.41586 | 38.30035 | 37.6097 | 39.84728 | 46.42979 | 47.2423 | 61.8218
1085 | 100.36961 | 95.55711 | 87.71994 | 68.6505 | 46.24345 | 39.39122 | 38.28616 | 37.5836 | 39.80163 | 46.3881 | 47.2416 | 61.8287
1084 | 100.36378 | 95.56954 | 87.65801 | 68.6576 | 46.22222 | 39.36031 | 38.29298 | 37.5626 | 39.77435 | 46.3793 | 47.2344 | 61.8299
1083 | 100.39337 | 95.58351 | 87.62864 | 68.6392 | 46.20638 | 39.31972 | 38.29408 | 37.5432 | 39.75576 | 46.38282 | 47.2388 | 61.8082
1082 | 100.45101 | 95.61013 | 87.60048 | 68.6099 | 46.21375 | 39.30388 | 38.29254 | 37.534 | 39.75829 | 46.38634 | 47.2416 | 61.8078
1081 | 100.49215 | 95.63312 | 87.56858 | 68.5116 | 46.18559 | 39.29574 | 38.27472 | 37.4991 | 39.75884 | 46.37919 | 47.2058 | 61.7741
1080 | 100.50689 | 95.66535 | 87.57705 | 68.4658 | 46.17173 | 39.30894 | 38.27362 | 37.4691 | 39.76775 | 46.38161 | 47.1832 | 61.747
1079 | 100.52493 | 95.64753 | 87.52832 | 68.4649 | 46.12377 | 39.31587 | 38.26229 | 37.477 | 39.76665 | 46.365 | 47.1795 | 61.7389
1078 | 100.49853 | 95.61794 | 87.45957 | 68.4597 | 46.08626 | 39.30773 | 38.2349 | 37.4867 | 39.74344 | 46.36819 | 47.1689 | 61.7319
1077 | 100.49446 | 95.64467 | 87.39159 | 68.4173 | 46.04446 | 39.28452 | 38.2217 | 37.4875 | 39.74256 | 46.37413 | 47.1667 | 61.7362
1076 | 100.46586 | 95.64192 | 87.31536 | 68.4052 | 45.99562 | 39.25075 | 38.20498 | 37.4715 | 39.72771 | 46.35807 | 47.1495 | 61.7414
1075 | 100.4454 | 95.65567 | 87.25607 | 68.3445 | 45.94876 | 39.21665 | 38.18177 | 37.4601 | 39.69592 | 46.37611 | 47.1469 | 61.7728
1074 | 100.42395 | 95.66073 | 87.2333 | 68.3091 | 45.93127 | 39.17232 | 38.16065 | 37.4298 | 39.66985 | 46.35147 | 47.1446 | 61.7924
1073 | 100.43737 | 95.72662 | 87.21592 | 68.2986 | 45.94062 | 39.16594 | 38.14822 | 37.3962 | 39.66237 | 46.3661 | 47.1322 | 61.7752
1072 | 100.45959 | 95.73421 | 87.16114 | 68.2791 | 45.92071 | 39.14856 | 38.13128 | 37.391 | 39.65929 | 46.35158 | 47.1293 | 61.7888
1071 | 100.46949 | 95.70605 | 87.10845 | 68.2087 | 45.88881 | 39.13459 | 38.11016 | 37.355 | 39.65181 | 46.33563 | 47.0874 | 61.7594
1070 | 100.46432 | 95.73476 | 87.04322 | 68.174 | 45.83898 | 39.14394 | 38.0875 | 37.3338 | 39.62761 | 46.30714 | 47.0471 | 61.7328
1069 | 100.47356 | 95.72332 | 86.97436 | 68.2146 | 45.7941 | 39.12986 | 38.0589 | 37.3415 | 39.6066 | 46.30846 | 47.0705 | 61.7082
1068 | 100.48434 | 95.7132 | 86.89142 | 68.2308 | 45.7589 | 39.12073 | 38.03448 | 37.3589 | 39.59956 | 46.30109 | 47.0934 | 61.7359
1067 | 100.50458 | 95.68966 | 86.87294 | 68.1753 | 45.70225 | 39.10775 | 38.02909 | 37.3528 | 39.57811 | 46.30329 | 47.0832 | 61.7524
1066 | 100.51272 | 95.76754 | 86.89989 | 68.1018 | 45.71017 | 39.09246 | 38.02755 | 37.3256 | 39.58328 | 46.30175 | 47.0665 | 61.7369
1065 | 100.57586 | 95.76545 | 86.88339 | 68.0978 | 45.68443 | 39.10577 | 38.02348 | 37.3197 | 39.58196 | 46.30615 | 47.1113 | 61.7491
1064 | 100.54517 | 95.73344 | 86.84753 | 68.0088 | 45.6654 | 39.09125 | 38.02755 | 37.3123 | 39.56095 | 46.31506 | 47.101 | 61.7371
1063 | 100.50887 | 95.72827 | 86.81024 | 67.9696 | 45.63515 | 39.06716 | 38.00632 | 37.2998 | 39.54522 | 46.29779 | 47.0873 | 61.7136
1062 | 100.44881 | 95.70913 | 86.76052 | 67.9499 | 45.58466 | 39.03273 | 37.9808 | 37.264 | 39.5208 | 46.2715 | 47.0766 | 61.6762
1061 | 100.47598 | 95.70154 | 86.71949 | 67.8667 | 45.55309 | 38.99962 | 37.96617 | 37.2496 | 39.50793 | 46.26314 | 47.0458 | 61.6345
1060 | 100.44562 | 95.68372 | 86.72257 | 67.7998 | 45.52449 | 38.96442 | 37.91755 | 37.21 | 39.49088 | 46.26006 | 47.0164 | 61.6321
1059 | 100.43044 | 95.71243 | 86.73225 | 67.8115 | 45.50579 | 38.95947 | 37.87278 | 37.1924 | 39.50815 | 46.29735 | 47.0245 | 61.6251
1058 | 100.45288 | 95.74675 | 86.71179 | 67.8374 | 45.48929 | 38.94176 | 37.87157 | 37.1936 | 39.51475 | 46.31847 | 47.0419 | 61.6474
1057 | 100.4333 | 95.7308 | 86.74941 | 67.8085 | 45.45387 | 38.93483 | 37.86717 | 37.1748 | 39.50507 | 46.31583 | 47.0318 | 61.6334
1056 | 100.47961 | 95.79075 | 86.75656 | 67.822 | 45.42186 | 38.94836 | 37.87751 | 37.1734 | 39.50925 | 46.31022 | 47.0395 | 61.6594
1055 | 100.49809 | 95.7979 | 86.72257 | 67.8252 | 45.41801 | 38.92361 | 37.87927 | 37.1608 | 39.49121 | 46.30241 | 47.0359 | 61.6514
1054 | 100.48181 | 95.77172 | 86.65932 | 67.7897 | 45.39293 | 38.89292 | 37.86519 | 37.1711 | 39.47779 | 46.28107 | 47.017 | 61.6495
1053 | 100.48126 | 95.73333 | 86.67032 | 67.7169 | 45.34497 | 38.88027 | 37.88345 | 37.164 | 39.47702 | 46.2814 | 46.9894 | 61.6622
1052 | 100.46751 | 95.7539 | 86.65954 | 67.6984 | 45.32539 | 38.84815 | 37.88015 | 37.1487 | 39.47152 | 46.25522 | 47.0032 | 61.65
1051 | 100.4091 | 95.63004 | 86.61664 | 67.7055 | 45.27809 | 38.82813 | 37.83659 | 37.1442 | 39.42994 | 46.19758 | 47.0337 | 61.6744
1050 | 100.43979 | 95.63972 | 86.59508 | 67.6378 | 45.26258 | 38.8245 | 37.84187 | 37.1339 | 39.43005 | 46.23443 | 47.0308 | 61.6911
1049 | 100.44518 | 95.67305 | 86.59057 | 67.6103 | 45.24883 | 38.81592 | 37.82955 | 37.0936 | 39.44028 | 46.26127 | 46.9971 | 61.6674
1048 | 100.40316 | 95.7033 | 86.62016 | 67.5551 | 45.232 | 38.83473 | 37.82834 | 37.0588 | 39.42565 | 46.29966 | 46.9781 | 61.6452
1047 | 100.48676 | 95.76754 | 86.64117 | 67.5085 | 45.24014 | 38.82901 | 37.84891 | 37.0402 | 39.42928 | 46.288 | 46.9367 | 61.5826
1046 | 100.46366 | 95.75148 | 86.64007 | 67.485 | 45.24102 | 38.82615 | 37.82031 | 37.0285 | 39.4031 | 46.28646 | 46.9238 | 61.5853
1045 | 100.42439 | 95.70561 | 86.61048 | 67.4332 | 45.19196 | 38.80404 | 37.79721 | 37.0127 | 39.38286 | 46.25544 | 46.881 | 61.579
1044 | 100.38534 | 95.67635 | 86.57561 | 67.3842 | 45.15698 | 38.76785 | 37.78016 | 36.9997 | 39.37725 | 46.2506 | 46.8788 | 61.5855
1043 | 100.28249 | 95.58791 | 86.55163 | 67.3413 | 45.09934 | 38.72693 | 37.73308 | 37.0091 | 39.3261 | 46.20627 | 46.9003 | 61.5779
1042 | 100.22045 | 95.51212 | 86.50807 | 67.3257 | 45.02608 | 38.71978 | 37.6915 | 37.0077 | 39.30971 | 46.18757 | 46.921 | 61.5749
1041 | 100.15852 | 95.40883 | 86.43965 | 67.3305 | 44.99165 | 38.68612 | 37.66719 | 36.9913 | 39.27968 | 46.15259 | 46.9152 | 61.5631
1040 | 100.22221 | 95.41499 | 86.43492 | 67.2725 | 44.97768 | 38.67215 | 37.67016 | 36.9708 | 39.27132 | 46.18537 | 46.8903 | 61.543
1039 | 100.2782 | 95.43501 | 86.44108 | 67.241 | 44.96844 | 38.67556 | 37.68567 | 36.9588 | 39.29783 | 46.23245 | 46.8441 | 61.5359
1038 | 100.38589 | 95.51894 | 86.49465 | 67.2164 | 44.9878 | 38.69602 | 37.71119 | 36.9545 | 39.32632 | 46.30164 | 46.856 | 61.5334
1037 | 100.27369 | 95.39453 | 86.43195 | 67.181 | 44.93456 | 38.67314 | 37.68061 | 36.9461 | 39.29057 | 46.24961 | 46.8309 | 61.5238
1036 | 100.28799 | 95.35713 | 86.43503 | 67.1473 | 44.92741 | 38.64696 | 37.66829 | 36.94 | 39.28496 | 46.25764 | 46.8377 | 61.554
1035 | 100.25158 | 95.36813 | 86.38025 | 67.1316 | 44.88088 | 38.62661 | 37.65443 | 36.9234 | 39.28364 | 46.25522 | 46.8209 | 61.5203
1034 | 100.1627 | 95.30257 | 86.33812 | 67.0616 | 44.83281 | 38.61022 | 37.64343 | 36.9074 | 39.24261 | 46.22827 | 46.7976 | 61.5314
1033 | 100.11353 | 95.23976 | 86.22196 | 67.0004 | 44.75482 | 38.56578 | 37.60801 | 36.8999 | 39.20345 | 46.16821 | 46.7844 | 61.492
1032 | 100.07074 | 95.18025 | 86.18786 | 67.0106 | 44.72897 | 38.54356 | 37.58007 | 36.8926 | 39.18816 | 46.16656 | 46.7921 | 61.4955
1031 | 100.12739 | 95.1984 | 86.16927 | 66.9475 | 44.73194 | 38.55368 | 37.5936 | 36.8715 | 39.17133 | 46.16315 | 46.7533 | 61.4393
1030 | 100.25554 | 95.22513 | 86.17147 | 66.9504 | 44.72952 | 38.5583 | 37.60119 | 36.8499 | 39.20928 | 46.17811 | 46.7512 | 61.4586
1029 | 100.28183 | 95.24053 | 86.19237 | 66.9621 | 44.72248 | 38.54356 | 37.59525 | 36.8534 | 39.19146 | 46.17943 | 46.7697 | 61.4863
1028 | 100.23508 | 95.20258 | 86.16718 | 66.927 | 44.67936 | 38.50825 | 37.54971 | 36.8434 | 39.18398 | 46.17943 | 46.7685 | 61.4742
1027 | 100.13212 | 95.10996 | 86.11845 | 66.925 | 44.64713 | 38.49472 | 37.52408 | 36.8561 | 39.18772 | 46.15666 | 46.768 | 61.4631
1026 | 100.17876 | 95.1566 | 86.15002 | 66.8224 | 44.64548 | 38.48097 | 37.52694 | 36.806 | 39.1963 | 46.20132 | 46.7507 | 61.4365
1025 | 100.12585 | 95.10501 | 86.05839 | 66.8058 | 44.60489 | 38.44808 | 37.5155 | 36.8093 | 39.17551 | 46.19593 | 46.7688 | 61.4306
1024 | 100.12926 | 95.03637 | 86.00867 | 66.7839 | 44.53537 | 38.42003 | 37.49251 | 36.81 | 39.13811 | 46.1945 | 46.7788 | 61.4668
1023 | 100.13861 | 94.96597 | 85.88778 | 66.7615 | 44.46904 | 38.41167 | 37.48327 | 36.7908 | 39.10401 | 46.19461 | 46.7581 | 61.4764
1022 | 100.21088 | 94.96916 | 85.90164 | 66.7276 | 44.50061 | 38.40441 | 37.48426 | 36.7615 | 39.09356 | 46.20583 | 46.7477 | 61.4987
1021 | 100.24872 | 94.9806 | 85.83817 | 66.7031 | 44.47597 | 38.41618 | 37.50109 | 36.7559 | 39.10522 | 46.2209 | 46.7289 | 61.4497
1020 | 100.29899 | 95.03186 | 85.866 | 66.7011 | 44.50996 | 38.4175 | 37.52342 | 36.7329 | 39.10973 | 46.2154 | 46.7225 | 61.4832
1019 | 100.32396 | 95.06541 | 85.79175 | 66.607 | 44.47586 | 38.41926 | 37.51957 | 36.7142 | 39.09994 | 46.19736 | 46.6908 | 61.4334
1018 | 100.29822 | 95.01327 | 85.76128 | 66.5642 | 44.43956 | 38.40793 | 37.50065 | 36.6909 | 39.10742 | 46.19296 | 46.676 | 61.4379
1017 | 100.24399 | 94.98599 | 85.72366 | 66.4808 | 44.4081 | 38.39275 | 37.45291 | 36.6661 | 39.09279 | 46.17338 | 46.6579 | 61.3403
1016 | 100.31615 | 94.97422 | 85.66987 | 66.4591 | 44.38764 | 38.37955 | 37.42772 | 36.6562 | 39.0951 | 46.16766 | 46.6663 | 61.3437
1015 | 100.29547 | 94.90701 | 85.6339 | 66.4488 | 44.3498 | 38.34655 | 37.39307 | 36.6315 | 39.08498 | 46.15083 | 46.6548 | 61.3782
1014 | 100.24586 | 94.80691 | 85.50806 | 66.4488 | 44.28457 | 38.27241 | 37.32652 | 36.6268 | 39.02558 | 46.11695 | 46.6415 | 61.3895
1013 | 100.24894 | 94.77193 | 85.44547 | 66.4466 | 44.24574 | 38.26218 | 37.32498 | 36.6094 | 39.02679 | 46.12058 | 46.6169 | 61.3947
1012 | 100.26291 | 94.77116 | 85.39993 | 66.447 | 44.25883 | 38.24381 | 37.31178 | 36.5856 | 39.03647 | 46.12784 | 46.5921 | 61.4012
1011 | 100.22177 | 94.78579 | 85.31765 | 66.4514 | 44.24343 | 38.24227 | 37.34291 | 36.5993 | 39.02954 | 46.12894 | 46.6155 | 61.3668
1010 | 100.2375 | 94.77149 | 85.26661 | 66.3889 | 44.209 | 38.21774 | 37.32806 | 36.5775 | 39.00193 | 46.12982 | 46.6197 | 61.3581
1009 | 100.3068 | 94.80801 | 85.26034 | 66.3537 | 44.18678 | 38.25206 | 37.3538 | 36.5637 | 39.01689 | 46.16282 | 46.6097 | 61.3611
1008 | 100.40679 | 94.89887 | 85.28982 | 66.294 | 44.19316 | 38.28165 | 37.37283 | 36.5535 | 39.03152 | 46.19934 | 46.5931 | 61.3334
1007 | 100.37137 | 94.84046 | 85.20963 | 66.2253 | 44.12705 | 38.26713 | 37.32828 | 36.544 | 39.00468 | 46.18966 | 46.5835 | 61.3194
1006 | 100.32792 | 94.81714 | 85.12977 | 66.2158 | 44.07557 | 38.21345 | 37.28934 | 36.52 | 38.96068 | 46.15853 | 46.5834 | 61.3376
1005 | 100.3508 | 94.83078 | 85.08104 | 66.185 | 44.06391 | 38.20377 | 37.28417 | 36.5143 | 38.96552 | 46.14236 | 46.5884 | 61.3666
1004 | 100.33826 | 94.75598 | 85.01273 | 66.1372 | 44.03938 | 38.17418 | 37.26492 | 36.4876 | 38.94473 | 46.12784 | 46.5708 | 61.3733
1003 | 100.29635 | 94.69757 | 84.93793 | 66.1 | 43.99439 | 38.14052 | 37.21762 | 36.4651 | 38.91327 | 46.09495 | 46.538 | 61.3318
1002 | 100.33177 | 94.732 | 84.909 | 66.0754 | 44.00737 | 38.1293 | 37.22862 | 36.4423 | 38.90689 | 46.11695 | 46.5284 | 61.3186
1001 | 100.29855 | 94.65764 | 84.82595 | 66.1145 | 43.95776 | 38.09377 | 37.21388 | 36.448 | 38.88808 | 46.07526 | 46.551 | 61.3492
1000 | 100.27358 | 94.64642 | 84.74774 | 66.0901 | 43.92542 | 38.0809 | 37.18704 | 36.4562 | 38.87026 | 46.06833 | 46.5638 | 61.3357
999 | 100.38138 | 94.75004 | 84.78943 | 66.0338 | 43.91816 | 38.11291 | 37.21432 | 36.4334 | 38.88863 | 46.11904 | 46.5583 | 61.3209
998 | 100.38237 | 94.71759 | 84.7407 | 66.0178 | 43.88417 | 38.09278 | 37.1789 | 36.4446 | 38.8839 | 46.0999 | 46.5513 | 61.3275
997 | 100.4245 | 94.75884 | 84.74796 | 65.9675 | 43.84105 | 38.09267 | 37.18495 | 36.4485 | 38.89776 | 46.11728 | 46.537 | 61.318
996 | 100.39447 | 94.70549 | 84.66095 | 65.8832 | 43.78682 | 38.04284 | 37.13402 | 36.415 | 38.86619 | 46.06536 | 46.5271 | 61.2953
995 | 100.42307 | 94.70098 | 84.64489 | 65.8683 | 43.78484 | 38.03437 | 37.12665 | 36.3918 | 38.86597 | 46.06107 | 46.5436 | 61.3225
994 | 100.44111 | 94.70615 | 84.6681 | 65.808 | 43.8009 | 38.03866 | 37.13094 | 36.3816 | 38.86707 | 46.07889 | 46.5137 | 61.2787
993 | 100.45695 | 94.69636 | 84.7 | 65.7695 | 43.80376 | 38.03998 | 37.12368 | 36.3488 | 38.85277 | 46.09066 | 46.4956 | 61.2656
992 | 100.43682 | 94.62486 | 84.62619 | 65.7367 | 43.76438 | 38.00423 | 37.09321 | 36.3191 | 38.82219 | 46.07834 | 46.4743 | 61.2277
991 | 100.36565 | 94.52564 | 84.56107 | 65.7572 | 43.72973 | 37.96243 | 37.07077 | 36.3368 | 38.79348 | 46.05029 | 46.5021 | 61.2559
990 | 100.37126 | 94.49088 | 84.524 | 65.7663 | 43.6711 | 37.94065 | 37.06417 | 36.3359 | 38.77434 | 46.04721 | 46.5041 | 61.2794
989 | 100.41944 | 94.54852 | 84.55557 | 65.762 | 43.64932 | 37.97673 | 37.08793 | 36.3498 | 38.79568 | 46.06349 | 46.4892 | 61.2979
988 | 100.5257 | 94.62772 | 84.60793 | 65.6907 | 43.65537 | 37.98388 | 37.11279 | 36.3349 | 38.82472 | 46.10628 | 46.4552 | 61.281
987 | 100.50282 | 94.58559 | 84.54369 | 65.6695 | 43.60895 | 37.95924 | 37.09629 | 36.3341 | 38.79348 | 46.07812 | 46.4375 | 61.2995
986 | 100.52251 | 94.58955 | 84.52939 | 65.6284 | 43.59157 | 37.94615 | 37.07825 | 36.3 | 38.78666 | 46.08802 | 46.446 | 61.2867
985 | 100.55969 | 94.60814 | 84.53643 | 65.5627 | 43.57683 | 37.96012 | 37.07946 | 36.2675 | 38.7761 | 46.09374 | 46.447 | 61.2412
984 | 100.4718 | 94.47526 | 84.42962 | 65.549 | 43.52645 | 37.91876 | 37.00917 | 36.2433 | 38.69888 | 46.05623 | 46.4875 | 61.2275
983 | 100.53329 | 94.46734 | 84.45041 | 65.4656 | 43.52194 | 37.92283 | 36.99883 | 36.232 | 38.69558 | 46.11464 | 46.4657 | 61.1948
982 | 100.4465 | 94.3316 | 84.36956 | 65.4062 | 43.42921 | 37.87355 | 36.93965 | 36.2035 | 38.676 | 46.05799 | 46.4362 | 61.1615
981 | 100.40448 | 94.19333 | 84.28959 | 65.401 | 43.36541 | 37.82108 | 36.90698 | 36.2171 | 38.64344 | 46.02862 | 46.4242 | 61.1968
980 | 100.34464 | 94.15516 | 84.29982 | 65.3646 | 43.34429 | 37.80084 | 36.89675 | 36.2117 | 38.6562 | 46.07152 | 46.3829 | 61.2113
979 | 100.40426 | 94.28782 | 84.3931 | 65.3751 | 43.36123 | 37.82944 | 36.95296 | 36.2152 | 38.69536 | 46.10793 | 46.3607 | 61.2353
978 | 100.39293 | 94.24349 | 84.35185 | 65.3455 | 43.34495 | 37.83186 | 36.93965 | 36.1991 | 38.70757 | 46.09363 | 46.3482 | 61.2506
977 | 100.30097 | 94.1842 | 84.34382 | 65.2929 | 43.35727 | 37.80216 | 36.92579 | 36.182 | 38.69316 | 46.08637 | 46.3426 | 61.2004
976 | 100.29822 | 94.08102 | 84.28277 | 65.2706 | 43.31437 | 37.77103 | 36.91094 | 36.1585 | 38.66951 | 46.07053 | 46.3486 | 61.2184
975 | 100.33837 | 94.11072 | 84.31731 | 65.2384 | 43.29743 | 37.78533 | 36.9259 | 36.1352 | 38.67787 | 46.07889 | 46.3255 | 61.2106
974 | 100.34882 | 93.99676 | 84.24284 | 65.1914 | 43.2377 | 37.75805 | 36.8929 | 36.14 | 38.64344 | 46.05161 | 46.3519 | 61.2114
973 | 100.29569 | 93.89457 | 84.16496 | 65.156 | 43.17258 | 37.73187 | 36.84824 | 36.1222 | 38.61319 | 46.01564 | 46.3363 | 61.1816
972 | 100.35223 | 93.86619 | 84.17662 | 65.1223 | 43.15784 | 37.72703 | 36.83394 | 36.0964 | 38.61627 | 46.00354 | 46.345 | 61.1684
971 | 100.36609 | 93.89204 | 84.17838 | 65.0762 | 43.12968 | 37.72879 | 36.83493 | 36.0825 | 38.6276 | 45.99925 | 46.3171 | 61.1352
970 | 100.29118 | 93.79975 | 84.12536 | 65.0374 | 43.1013 | 37.69436 | 36.80534 | 36.0335 | 38.58041 | 45.97296 | 46.2995 | 61.104
969 | 100.30713 | 93.81999 | 84.12811 | 65.0284 | 43.11406 | 37.71449 | 36.82382 | 36.0268 | 38.57931 | 46.01454 | 46.2836 | 61.0769
968 | 100.32517 | 93.84529 | 84.13724 | 64.9508 | 43.11021 | 37.71669 | 36.82613 | 36.0116 | 38.58525 | 46.03555 | 46.2828 | 61.0547
967 | 100.2958 | 93.72165 | 84.03384 | 64.9151 | 43.05653 | 37.67027 | 36.80347 | 36.0271 | 38.55731 | 46.00904 | 46.2662 | 61.0388
966 | 100.27985 | 93.62133 | 84.01404 | 64.897 | 43.0298 | 37.64211 | 36.80743 | 36.0318 | 38.56479 | 46.06162 | 46.2622 | 61.0671
965 | 100.31065 | 93.65994 | 84.04132 | 64.8655 | 43.01737 | 37.64552 | 36.82789 | 36.0368 | 38.56424 | 46.09066 | 46.2463 | 61.0445
964 | 100.30493 | 93.57084 | 83.93396 | 64.8557 | 42.95588 | 37.63034 | 36.78323 | 36.0341 | 38.53586 | 46.06129 | 46.2434 | 61.0817
963 | 100.31362 | 93.55467 | 83.96113 | 64.8241 | 42.95511 | 37.64398 | 36.77663 | 36.0139 | 38.54015 | 46.06833 | 46.2491 | 61.0633
962 | 100.24267 | 93.48713 | 83.91482 | 64.8067 | 42.93718 | 37.62319 | 36.74264 | 35.9871 | 38.51276 | 46.0174 | 46.2565 | 61.0704
961 | 100.23068 | 93.51056 | 83.90558 | 64.7666 | 42.94895 | 37.64244 | 36.74143 | 35.9439 | 38.50748 | 46.00453 | 46.227 | 61.0822
960 | 100.22265 | 93.44808 | 83.8662 | 64.7372 | 42.92618 | 37.63287 | 36.72889 | 35.937 | 38.50506 | 46.01234 | 46.2348 | 61.1078
959 | 100.16622 | 93.31597 | 83.76577 | 64.68 | 42.86799 | 37.59283 | 36.69732 | 35.9291 | 38.47789 | 45.98517 | 46.2301 | 61.0762
958 | 100.2166 | 93.29881 | 83.73497 | 64.6331 | 42.85567 | 37.58392 | 36.71195 | 35.9214 | 38.49505 | 45.98143 | 46.2356 | 61.0779
957 | 100.25521 | 93.27098 | 83.68943 | 64.6318 | 42.80133 | 37.5628 | 36.71877 | 35.9545 | 38.48394 | 45.9888 | 46.2576 | 61.1002
956 | 100.20681 | 93.14723 | 83.59978 | 64.5637 | 42.76558 | 37.5111 | 36.69732 | 35.9185 | 38.4703 | 45.97615 | 46.2122 | 61.0691
955 | 100.18668 | 93.10268 | 83.56711 | 64.554 | 42.73148 | 37.50736 | 36.68533 | 35.9064 | 38.44962 | 45.9723 | 46.1826 | 61.0534
954 | 100.1946 | 93.12028 | 83.52751 | 64.4813 | 42.71025 | 37.49174 | 36.68621 | 35.8748 | 38.43521 | 45.98517 | 46.1246 | 61.0283
953 | 100.20549 | 93.09839 | 83.4713 | 64.4245 | 42.69804 | 37.46754 | 36.67433 | 35.8486 | 38.42234 | 45.97956 | 46.0761 | 61.0002
952 | 100.22034 | 93.07012 | 83.45909 | 64.4292 | 42.71014 | 37.45566 | 36.66487 | 35.8346 | 38.43466 | 46.00112 | 46.0853 | 61.0386
951 | 100.14994 | 93.05549 | 83.42125 | 64.3568 | 42.67307 | 37.44499 | 36.63682 | 35.8287 | 38.41739 | 46.00123 | 46.0745 | 60.9902
950 | 100.11133 | 92.94538 | 83.3195 | 64.3171 | 42.63754 | 37.411 | 36.59623 | 35.8232 | 38.38769 | 45.96482 | 46.0871 | 60.9799
949 | 100.19207 | 92.89093 | 83.24646 | 64.2918 | 42.60256 | 37.40858 | 36.58622 | 35.8222 | 38.39517 | 45.98044 | 46.1033 | 60.9776
948 | 100.16017 | 92.8213 | 83.1743 | 64.2597 | 42.57363 | 37.37767 | 36.55806 | 35.8271 | 38.37691 | 45.94601 | 46.1223 | 60.9802
947 | 100.17645 | 92.77554 | 83.09983 | 64.2367 | 42.56549 | 37.37965 | 36.54024 | 35.7932 | 38.35194 | 45.94909 | 46.0849 | 61.0153
946 | 100.22078 | 92.76751 | 83.08245 | 64.2082 | 42.54371 | 37.3769 | 36.53507 | 35.7819 | 38.35249 | 45.95426 | 46.0889 | 61.0313
945 | 100.1704 | 92.66785 | 83.00391 | 64.1439 | 42.49476 | 37.34808 | 36.49712 | 35.7485 | 38.32917 | 45.93061 | 46.0667 | 61.0207
944 | 100.18657 | 92.65729 | 82.94671 | 64.1039 | 42.46264 | 37.34753 | 36.4859 | 35.711 | 38.33027 | 45.93831 | 46.0179 | 60.9991
943 | 100.24828 | 92.65927 | 82.94121 | 64.1143 | 42.41941 | 37.34115 | 36.49492 | 35.7037 | 38.33456 | 45.95239 | 46.0143 | 60.9986
942 | 100.22331 | 92.66092 | 82.91844 | 64.0726 | 42.40434 | 37.33697 | 36.487 | 35.6788 | 38.33346 | 45.96669 | 46.0118 | 60.9783
941 | 100.2254 | 92.63111 | 82.88148 | 64.0469 | 42.37871 | 37.32674 | 36.47479 | 35.6881 | 38.31388 | 45.96053 | 46.0223 | 60.9439
940 | 100.18778 | 92.57479 | 82.7728 | 64.0233 | 42.32272 | 37.29627 | 36.45631 | 35.6793 | 38.28913 | 45.93523 | 46.0264 | 60.9435
939 | 100.22452 | 92.54575 | 82.74882 | 64.0148 | 42.30578 | 37.28461 | 36.47831 | 35.681 | 38.28198 | 45.92973 | 46.0294 | 60.924
938 | 100.26423 | 92.52771 | 82.70977 | 63.9797 | 42.31634 | 37.26778 | 36.47347 | 35.6634 | 38.28902 | 45.92643 | 46.0239 | 60.9432
937 | 100.30196 | 92.5705 | 82.71692 | 63.8943 | 42.32349 | 37.27955 | 36.46654 | 35.6394 | 38.2866 | 45.94909 | 45.9876 | 60.937
936 | 100.28183 | 92.52001 | 82.70031 | 63.8347 | 42.28554 | 37.26019 | 36.44762 | 35.6113 | 38.26603 | 45.91807 | 45.9597 | 60.9317
935 | 100.28326 | 92.47436 | 82.6496 | 63.7918 | 42.24451 | 37.22719 | 36.41132 | 35.5858 | 38.25613 | 45.89739 | 45.9446 | 60.9126
934 | 100.23079 | 92.38526 | 82.5682 | 63.7599 | 42.18819 | 37.20662 | 36.37425 | 35.583 | 38.24073 | 45.86131 | 45.9257 | 60.9011
933 | 100.2254 | 92.33334 | 82.51309 | 63.7293 | 42.16377 | 37.19221 | 36.35786 | 35.5662 | 38.22236 | 45.87209 | 45.8931 | 60.8949
932 | 100.21187 | 92.31618 | 82.49395 | 63.6741 | 42.14496 | 37.15327 | 36.34488 | 35.5744 | 38.19662 | 45.86505 | 45.8965 | 60.8705
931 | 100.2023 | 92.27625 | 82.47129 | 63.649 | 42.12593 | 37.1338 | 36.34356 | 35.5766 | 38.17121 | 45.85394 | 45.896 | 60.8736
930 | 100.22925 | 92.22114 | 82.44258 | 63.6196 | 42.10602 | 37.11873 | 36.32706 | 35.5794 | 38.15735 | 45.85449 | 45.8832 | 60.8628
929 | 100.27424 | 92.17857 | 82.43466 | 63.6164 | 42.08039 | 37.10795 | 36.32178 | 35.5664 | 38.16769 | 45.87902 | 45.8955 | 60.8684
928 | 100.30196 | 92.18792 | 82.47294 | 63.5622 | 42.064 | 37.12225 | 36.32321 | 35.5396 | 38.15845 | 45.90465 | 45.8951 | 60.8761
927 | 100.32572 | 92.1745 | 82.45402 | 63.5 | 42.02968 | 37.11455 | 36.31001 | 35.5165 | 38.14888 | 45.92621 | 45.8766 | 60.8511
926 | 100.33892 | 92.1415 | 82.40936 | 63.4573 | 42.00757 | 37.12445 | 36.30473 | 35.4855 | 38.14217 | 45.92533 | 45.8735 | 60.85
925 | 100.34596 | 92.08595 | 82.37614 | 63.4411 | 41.97281 | 37.12159 | 36.31023 | 35.4671 | 38.13491 | 45.90751 | 45.8929 | 60.8275
924 | 100.2958 | 92.00279 | 82.31025 | 63.3945 | 41.92727 | 37.09871 | 36.29197 | 35.4567 | 38.12523 | 45.8854 | 45.8912 | 60.8172
923 | 100.31967 | 91.97364 | 82.30761 | 63.3463 | 41.91847 | 37.0931 | 36.30297 | 35.4371 | 38.12061 | 45.88925 | 45.8803 | 60.797
922 | 100.31538 | 91.94196 | 82.3031 | 63.2971 | 41.88734 | 37.06967 | 36.28779 | 35.4238 | 38.11555 | 45.86747 | 45.8603 | 60.791
921 | 100.33232 | 91.88751 | 82.30992 | 63.2674 | 41.86886 | 37.03535 | 36.25248 | 35.4215 | 38.09102 | 45.84019 | 45.8435 | 60.7783
920 | 100.35223 | 91.83548 | 82.27659 | 63.2535 | 41.84851 | 37.01346 | 36.21079 | 35.4174 | 38.071 | 45.82105 | 45.8042 | 60.7922
919 | 100.36048 | 91.79654 | 82.23908 | 63.2339 | 41.81881 | 36.99036 | 36.17911 | 35.413 | 38.07485 | 45.81775 | 45.7842 | 60.811
918 | 100.32638 | 91.73758 | 82.21092 | 63.1611 | 41.78108 | 36.95186 | 36.14468 | 35.3962 | 38.05252 | 45.81885 | 45.7731 | 60.8046
917 | 100.32627 | 91.68588 | 82.17594 | 63.1222 | 41.74764 | 36.94405 | 36.14402 | 35.3801 | 38.0336 | 45.81181 | 45.7721 | 60.8005
916 | 100.3266 | 91.62846 | 82.17264 | 63.0707 | 41.72113 | 36.94119 | 36.13786 | 35.364 | 38.02876 | 45.81137 | 45.7645 | 60.7629
915 | 100.28271 | 91.57115 | 82.17682 | 63.0355 | 41.69462 | 36.9292 | 36.14072 | 35.3485 | 38.02887 | 45.81478 | 45.7768 | 60.7266
914 | 100.30064 | 91.53815 | 82.19431 | 62.9986 | 41.66954 | 36.92821 | 36.15601 | 35.3103 | 38.03096 | 45.83018 | 45.78 | 60.7327
913 | 100.23794 | 91.44355 | 82.15856 | 62.9617 | 41.63104 | 36.92128 | 36.1416 | 35.2954 | 38.0215 | 45.81885 | 45.7893 | 60.7404
912 | 100.21165 | 91.37161 | 82.0864 | 62.9527 | 41.60838 | 36.90709 | 36.14083 | 35.2798 | 38.03778 | 45.83656 | 45.7867 | 60.7454
911 | 100.24014 | 91.30682 | 82.03261 | 62.9508 | 41.60244 | 36.90643 | 36.13467 | 35.2892 | 38.02458 | 45.82303 | 45.7781 | 60.732
910 | 100.15654 | 91.1801 | 81.9093 | 62.9283 | 41.57538 | 36.87574 | 36.0943 | 35.3093 | 38.0006 | 45.80598 | 45.757 | 60.7389
909 | 100.18547 | 91.16349 | 81.86893 | 62.8891 | 41.5657 | 36.8687 | 36.09859 | 35.3105 | 38.00126 | 45.82589 | 45.7487 | 60.7426
908 | 100.18393 | 91.16162 | 81.85727 | 62.8255 | 41.55767 | 36.86672 | 36.08825 | 35.3032 | 38.01248 | 45.83117 | 45.7407 | 60.751
907 | 100.17854 | 91.09452 | 81.81877 | 62.7339 | 41.52764 | 36.84747 | 36.06108 | 35.2921 | 37.98795 | 45.82116 | 45.7197 | 60.7213
906 | 100.18239 | 91.0404 | 81.84319 | 62.6579 | 41.50938 | 36.84846 | 36.03644 | 35.2622 | 37.97431 | 45.83051 | 45.701 | 60.6927
905 | 100.19977 | 90.99233 | 81.83461 | 62.6225 | 41.47176 | 36.82393 | 36.02357 | 35.2383 | 37.96012 | 45.82248 | 45.6993 | 60.703
904 | 100.17084 | 90.91214 | 81.8224 | 62.5558 | 41.42754 | 36.80061 | 36.00729 | 35.1957 | 37.9555 | 45.81269 | 45.6619 | 60.705
903 | 100.16413 | 90.88992 | 81.82152 | 62.5369 | 41.38574 | 36.79434 | 36.01345 | 35.1801 | 37.94263 | 45.82193 | 45.6767 | 60.7413
902 | 100.12992 | 90.80071 | 81.7608 | 62.5322 | 41.33987 | 36.76937 | 35.99739 | 35.1811 | 37.91942 | 45.82633 | 45.6833 | 60.7729
901 | 100.11265 | 90.74725 | 81.70316 | 62.5313 | 41.2951 | 36.74176 | 35.97341 | 35.1914 | 37.89324 | 45.82193 | 45.6745 | 60.7572
900 | 100.1616 | 90.75099 | 81.70327 | 62.4835 | 41.28377 | 36.74099 | 35.97055 | 35.1622 | 37.89533 | 45.8447 | 45.6496 | 60.741
899 | 100.13366 | 90.67905 | 81.64167 | 62.449 | 41.24879 | 36.73868 | 35.9403 | 35.1718 | 37.8719 | 45.81049 | 45.673 | 60.7596
898 | 100.09098 | 90.6004 | 81.56896 | 62.402 | 41.21018 | 36.72031 | 35.91874 | 35.1359 | 37.87806 | 45.80488 | 45.6511 | 60.7645
897 | 100.17095 | 90.57378 | 81.56544 | 62.3715 | 41.20919 | 36.72801 | 35.91599 | 35.1215 | 37.87674 | 45.80818 | 45.6386 | 60.7594
896 | 100.10924 | 90.47148 | 81.45764 | 62.3445 | 41.17795 | 36.69578 | 35.87331 | 35.0996 | 37.86398 | 45.76891 | 45.6071 | 60.7564
895 | 100.12354 | 90.40339 | 81.40088 | 62.2809 | 41.14242 | 36.6707 | 35.84471 | 35.0861 | 37.85144 | 45.7798 | 45.5734 | 60.7365
894 | 100.08559 | 90.38139 | 81.39043 | 62.2535 | 41.11624 | 36.67004 | 35.84614 | 35.0772 | 37.84748 | 45.76374 | 45.5629 | 60.7477
893 | 100.04181 | 90.32716 | 81.35479 | 62.2054 | 41.07378 | 36.65332 | 35.82667 | 35.0624 | 37.8279 | 45.73866 | 45.5418 | 60.7204
892 | 100.04467 | 90.33805 | 81.36623 | 62.1723 | 41.05651 | 36.66366 | 35.81655 | 35.0696 | 37.82889 | 45.75505 | 45.5529 | 60.6946
891 | 100.06524 | 90.2902 | 81.33598 | 62.1449 | 41.02417 | 36.65112 | 35.81556 | 35.0757 | 37.82295 | 45.76561 | 45.5903 | 60.7072
890 | 100.03862 | 90.2044 | 81.26261 | 62.1098 | 40.98028 | 36.63748 | 35.80258 | 35.0774 | 37.8345 | 45.74229 | 45.5919 | 60.6964
889 | 100.00749 | 90.16601 | 81.21388 | 62.093 | 40.93705 | 36.62516 | 35.77871 | 35.0739 | 37.82372 | 45.73668 | 45.6193 | 60.713
888 | 99.95634 | 90.06877 | 81.14095 | 62.0778 | 40.87413 | 36.59942 | 35.75385 | 35.0714 | 37.80018 | 45.71908 | 45.6246 | 60.7548
887 | 100.0032 | 90.05557 | 81.10025 | 62.0586 | 40.83167 | 36.57753 | 35.73944 | 35.063 | 37.77059 | 45.73932 | 45.5979 | 60.7724
886 | 100.03752 | 90.07471 | 81.11202 | 62.0002 | 40.82749 | 36.58457 | 35.73427 | 35.0396 | 37.77653 | 45.7655 | 45.5547 | 60.7785
885 | 100.0417 | 90.0614 | 81.08331 | 61.9337 | 40.80274 | 36.58413 | 35.72492 | 35.0208 | 37.77587 | 45.75835 | 45.5446 | 60.7784
884 | 99.99781 | 89.9965 | 81.05768 | 61.8823 | 40.75709 | 36.57654 | 35.70864 | 34.988 | 37.76333 | 45.76528 | 45.5365 | 60.7782
883 | 99.98857 | 89.95525 | 81.05537 | 61.8504 | 40.73278 | 36.55575 | 35.70633 | 34.9837 | 37.74023 | 45.74933 | 45.5409 | 60.7899
882 | 99.99088 | 89.93149 | 81.03381 | 61.8331 | 40.71287 | 36.54827 | 35.71315 | 34.9713 | 37.73165 | 45.72414 | 45.5421 | 60.8068
881 | 99.98571 | 89.86538 | 80.99476 | 61.7904 | 40.678 | 36.52726 | 35.68367 | 34.9769 | 37.72538 | 45.72337 | 45.5325 | 60.7991
880 | 99.91971 | 89.79938 | 80.95978 | 61.7545 | 40.63235 | 36.50713 | 35.65815 | 34.9703 | 37.70481 | 45.69334 | 45.5432 | 60.8349
879 | 99.87373 | 89.72414 | 80.93327 | 61.7364 | 40.57141 | 36.48095 | 35.60689 | 34.9493 | 37.67335 | 45.66023 | 45.5442 | 60.8596
878 | 99.85624 | 89.7083 | 80.9204 | 61.7087 | 40.52873 | 36.4716 | 35.5806 | 34.9386 | 37.65135 | 45.64538 | 45.5502 | 60.8764
877 | 99.90134 | 89.71259 | 80.95923 | 61.6515 | 40.51102 | 36.46951 | 35.57268 | 34.9142 | 37.66609 | 45.68707 | 45.5329 | 60.899
876 | 99.91839 | 89.70709 | 80.9622 | 61.6246 | 40.48418 | 36.47061 | 35.57895 | 34.9145 | 37.67819 | 45.71853 | 45.5414 | 60.9316
875 | 99.8932 | 89.68344 | 80.92843 | 61.5934 | 40.44843 | 36.45158 | 35.56245 | 34.8987 | 37.67093 | 45.716 | 45.5458 | 60.9529
874 | 99.86548 | 89.61854 | 80.87915 | 61.587 | 40.41532 | 36.421 | 35.54991 | 34.8983 | 37.65608 | 45.69609 | 45.5552 | 60.9908
873 | 99.85063 | 89.56783 | 80.85308 | 61.5734 | 40.37517 | 36.37392 | 35.54089 | 34.9048 | 37.63166 | 45.70379 | 45.5569 | 61.0116
872 | 99.84678 | 89.53318 | 80.84472 | 61.5689 | 40.33722 | 36.35797 | 35.52846 | 34.9238 | 37.62517 | 45.7083 | 45.5528 | 61.0224
871 | 99.8283 | 89.48819 | 80.8291 | 61.5302 | 40.30631 | 36.3407 | 35.50888 | 34.916 | 37.63551 | 45.68201 | 45.5452 | 61.0074
870 | 99.79706 | 89.44881 | 80.83196 | 61.4928 | 40.25879 | 36.3407 | 35.47423 | 34.9038 | 37.62506 | 45.6841 | 45.5579 | 61.0108
869 | 99.77539 | 89.41834 | 80.83559 | 61.4727 | 40.21721 | 36.31562 | 35.44563 | 34.8972 | 37.60812 | 45.67002 | 45.5665 | 61.0307
868 | 99.78089 | 89.3959 | 80.86485 | 61.4365 | 40.1764 | 36.31672 | 35.44222 | 34.8888 | 37.60317 | 45.68663 | 45.5801 | 61.0652
867 | 99.78133 | 89.39051 | 80.88311 | 61.4108 | 40.15583 | 36.32739 | 35.43496 | 34.8778 | 37.61329 | 45.7094 | 45.5735 | 61.0887
866 | 99.76428 | 89.37599 | 80.89543 | 61.4028 | 40.12525 | 36.33344 | 35.43111 | 34.8761 | 37.60526 | 45.72018 | 45.585 | 61.1433
865 | 99.73656 | 89.33815 | 80.88949 | 61.3939 | 40.0895 | 36.30814 | 35.41362 | 34.865 | 37.56258 | 45.70368 | 45.5902 | 61.1894
864 | 99.70697 | 89.31153 | 80.89191 | 61.3967 | 40.05837 | 36.30891 | 35.40922 | 34.8615 | 37.5408 | 45.69862 | 45.6057 | 61.2348
863 | 99.70422 | 89.29283 | 80.90808 | 61.3896 | 40.04583 | 36.29703 | 35.40141 | 34.8617 | 37.54058 | 45.7017 | 45.615 | 61.2708
862 | 99.69388 | 89.26203 | 80.91622 | 61.3829 | 40.018 | 36.28801 | 35.38942 | 34.8616 | 37.54201 | 45.71688 | 45.6285 | 61.3055
861 | 99.67419 | 89.22738 | 80.91138 | 61.3602 | 39.97499 | 36.28328 | 35.3716 | 34.8547 | 37.53574 | 45.68861 | 45.6353 | 61.321
860 | 99.64823 | 89.18811 | 80.8962 | 61.3408 | 39.95101 | 36.25765 | 35.354 | 34.8495 | 37.5155 | 45.6467 | 45.6478 | 61.3484
859 | 99.61501 | 89.15841 | 80.89466 | 61.323 | 39.92296 | 36.23136 | 35.3452 | 34.8514 | 37.50725 | 45.64043 | 45.6605 | 61.3818
858 | 99.60786 | 89.14488 | 80.90104 | 61.3123 | 39.90283 | 36.21706 | 35.34718 | 34.8567 | 37.50439 | 45.6566 | 45.6654 | 61.414
857 | 99.60841 | 89.13817 | 80.90797 | 61.3106 | 39.88831 | 36.20419 | 35.34091 | 34.8625 | 37.5199 | 45.66221 | 45.6816 | 61.4469
856 | 99.6028 | 89.09879 | 80.87728 | 61.3059 | 39.86807 | 36.1911 | 35.3265 | 34.8509 | 37.50109 | 45.66276 | 45.6843 | 61.4487
855 | 99.63635 | 89.2166 | 80.96913 | 61.2804 | 39.87412 | 36.19627 | 35.33673 | 34.853 | 37.48261 | 45.67453 | 45.6621 | 61.4661
854 | 99.5676 | 89.13839 | 80.97771 | 61.3863 | 39.85509 | 36.16459 | 35.354 | 34.9135 | 37.47524 | 45.66067 | 45.769 | 61.6066
853 | 99.57596 | 89.1704 | 80.95087 | 61.3576 | 39.80933 | 36.13434 | 35.31385 | 34.9508 | 37.48371 | 45.62844 | 45.7853 | 61.6695
852 | 99.66605 | 89.16501 | 81.00774 | 61.2977 | 39.85971 | 36.19 | 35.34806 | 34.9042 | 37.50758 | 45.70577 | 45.7638 | 61.6209
851 | 99.69047 | 89.12882 | 80.84571 | 61.2608 | 39.84871 | 36.19341 | 35.33464 | 34.8011 | 37.47931 | 45.64362 | 45.6852 | 61.4899
850 | 99.80795 | 89.10737 | 80.81436 | 61.2122 | 39.87511 | 36.17702 | 35.30285 | 34.6711 | 37.47667 | 45.66144 | 45.5371 | 61.2246
849 | 99.87494 | 88.91025 | 80.81667 | 61.1446 | 39.90888 | 36.14556 | 35.26886 | 34.5164 | 37.43773 | 45.64692 | 45.4262 | 60.8372
848 | 99.87736 | 88.80421 | 80.72669 | 61.1675 | 39.89535 | 36.07263 | 35.25929 | 34.384 | 37.38383 | 45.65055 | 45.3588 | 60.5278
847 | 99.92356 | 88.69927 | 80.63968 | 61.1009 | 39.87093 | 36.01191 | 35.2297 | 34.3182 | 37.39274 | 45.7105 | 45.3574 | 60.3593
846 | 100.10979 | 88.69993 | 80.5739 | 61.0671 | 39.83408 | 35.98463 | 35.21177 | 34.2878 | 37.36744 | 45.74328 | 45.4129 | 60.4003
845 | 100.13047 | 88.73876 | 80.55938 | 61.021 | 39.82407 | 35.96692 | 35.17723 | 34.323 | 37.33521 | 45.78629 | 45.5159 | 60.522
844 | 100.2452 | 88.80509 | 80.50361 | 61.0199 | 39.78865 | 35.9579 | 35.13323 | 34.4238 | 37.37404 | 45.79377 | 45.5975 | 60.7169
843 | 100.29569 | 88.83732 | 80.40351 | 60.9703 | 39.74102 | 35.95812 | 35.11618 | 34.5187 | 37.36073 | 45.73778 | 45.666 | 60.9083
842 | 100.47653 | 88.84777 | 80.29076 | 60.8808 | 39.78128 | 35.99123 | 35.12597 | 34.5241 | 37.37833 | 45.74878 | 45.605 | 60.9949
841 | 100.51008 | 89.01816 | 80.31375 | 60.8187 | 39.83705 | 36.05052 | 35.12597 | 34.5375 | 37.36106 | 45.74592 | 45.5342 | 61.0441
840 | 100.23134 | 88.82247 | 80.16118 | 60.8518 | 39.8321 | 36.00938 | 35.18427 | 34.5829 | 37.34082 | 45.64615 | 45.5602 | 61.0606
839 | 100.27699 | 88.82643 | 80.16624 | 60.7879 | 39.77094 | 35.97847 | 35.22618 | 34.5992 | 37.35677 | 45.57795 | 45.5368 | 60.9636
838 | 100.27226 | 88.78276 | 80.31023 | 60.6932 | 39.80075 | 35.99596 | 35.32353 | 34.5542 | 37.39472 | 45.66078 | 45.5638 | 60.9018
837 | 100.18327 | 88.7777 | 80.21123 | 60.614 | 39.72155 | 35.9832 | 35.30417 | 34.4927 | 37.36645 | 45.62393 | 45.5808 | 60.8442
836 | 100.21869 | 88.83611 | 80.29285 | 60.5914 | 39.6924 | 35.95207 | 35.29878 | 34.4551 | 37.3868 | 45.6885 | 45.5726 | 60.7488
835 | 100.32528 | 88.84128 | 80.42276 | 60.4173 | 39.70186 | 36.00322 | 35.26974 | 34.3353 | 37.34687 | 45.70434 | 45.5118 | 60.527
834 | 100.32671 | 88.83105 | 80.45818 | 60.4035 | 39.63883 | 35.98628 | 35.19109 | 34.2639 | 37.29407 | 45.63383 | 45.4047 | 60.3862
833 | 100.36213 | 88.76593 | 80.46258 | 60.3063 | 39.59747 | 35.93161 | 35.11277 | 34.2259 | 37.29132 | 45.61755 | 45.2802 | 60.2475
832 | 100.46872 | 88.77748 | 80.36963 | 60.291 | 39.54401 | 35.89817 | 35.07427 | 34.1688 | 37.28318 | 45.62591 | 45.2173 | 60.324
831 | 100.3541 | 88.70862 | 80.29857 | 60.2674 | 39.5175 | 35.85164 | 35.08153 | 34.1519 | 37.24215 | 45.60072 | 45.1972 | 60.3466
830 | 100.30757 | 88.77451 | 80.26986 | 60.2549 | 39.47152 | 35.81732 | 35.08494 | 34.1811 | 37.29264 | 45.59764 | 45.217 | 60.4017
829 | 100.27743 | 88.77396 | 80.1911 | 60.2611 | 39.3833 | 35.78674 | 35.10254 | 34.2292 | 37.28901 | 45.57344 | 45.3001 | 60.4343
828 | 100.37016 | 88.77165 | 80.17075 | 60.2715 | 39.35195 | 35.79224 | 35.12542 | 34.2198 | 37.31651 | 45.60402 | 45.2997 | 60.4361
827 | 100.32077 | 88.84612 | 80.18604 | 60.2638 | 39.32049 | 35.76804 | 35.05436 | 34.2195 | 37.28417 | 45.63339 | 45.2915 | 60.4393
826 | 100.11518 | 88.76494 | 80.14303 | 60.2357 | 39.27308 | 35.73603 | 35.00915 | 34.2449 | 37.21102 | 45.60677 | 45.3028 | 60.418
825 | 100.1286 | 88.80586 | 80.16294 | 60.2088 | 39.22908 | 35.74241 | 34.96141 | 34.2533 | 37.1492 | 45.61887 | 45.3354 | 60.311
824 | 100.2155 | 88.85305 | 80.21629 | 60.2032 | 39.21225 | 35.75869 | 34.95008 | 34.2641 | 37.12907 | 45.60281 | 45.3259 | 60.3682
823 | 100.22177 | 88.83468 | 80.18648 | 60.1546 | 39.17804 | 35.72701 | 34.88232 | 34.24 | 37.11455 | 45.56662 | 45.2647 | 60.383
822 | 100.20681 | 88.82126 | 80.14985 | 60.2491 | 39.2007 | 35.67201 | 34.8865 | 34.2412 | 37.11917 | 45.59808 | 45.2589 | 60.4402
821 | 100.23354 | 88.83237 | 80.02709 | 60.1681 | 39.2238 | 35.6378 | 34.87484 | 34.1447 | 37.10201 | 45.57377 | 45.2191 | 60.353
820 | 100.23827 | 88.86515 | 79.97121 | 60.1242 | 39.25097 | 35.62119 | 34.89156 | 34.1285 | 37.11873 | 45.56805 | 45.1515 | 60.3493
819 | 100.23794 | 88.90893 | 79.98133 | 60.0825 | 39.27451 | 35.59347 | 34.88474 | 34.1044 | 37.13523 | 45.56145 | 45.0828 | 60.321
818 | 100.2386 | 88.92114 | 79.90015 | 59.9976 | 39.25735 | 35.58808 | 34.89156 | 34.0628 | 37.16735 | 45.59588 | 45.0711 | 60.3617
817 | 100.13949 | 88.83721 | 79.81875 | 59.9012 | 39.18871 | 35.57554 | 34.88111 | 34.0101 | 37.14788 | 45.5576 | 45.0221 | 60.2652
816 | 100.11177 | 88.8811 | 79.78773 | 59.7476 | 39.10841 | 35.53198 | 34.85867 | 33.971 | 37.11818 | 45.55331 | 45.0098 | 60.1187
815 | 100.21891 | 88.9163 | 79.79675 | 59.6743 | 39.04032 | 35.55959 | 34.82721 | 33.9792 | 37.08848 | 45.55298 | 45.0401 | 60.0537
814 | 100.2001 | 88.82555 | 79.68884 | 59.6608 | 38.94242 | 35.57147 | 34.78266 | 34.0112 | 37.07341 | 45.46124 | 45.0984 | 60.0461
813 | 100.14873 | 88.71137 | 79.64407 | 59.6479 | 38.90711 | 35.56102 | 34.74295 | 34.0458 | 37.08595 | 45.38644 | 45.0783 | 60.0759
812 | 100.19427 | 88.60467 | 79.65012 | 59.6957 | 38.91921 | 35.55761 | 34.7666 | 34.0826 | 37.10212 | 45.35223 | 45.0686 | 60.1962
811 | 100.0989 | 88.56749 | 79.61173 | 59.7276 | 38.92955 | 35.53572 | 34.74526 | 34.0607 | 37.06813 | 45.36851 | 45.0923 | 60.2344
810 | 100.08603 | 88.54791 | 79.5839 | 59.7549 | 38.92339 | 35.52021 | 34.7292 | 34.0668 | 37.06197 | 45.33155 | 45.0763 | 60.2984
809 | 99.94512 | 88.50402 | 79.58412 | 59.7308 | 38.87499 | 35.45223 | 34.73624 | 34.0606 | 37.05053 | 45.32055 | 45.0315 | 60.2887
808 | 99.84392 | 88.4477 | 79.62031 | 59.7146 | 38.85794 | 35.41461 | 34.771 | 34.018 | 37.02556 | 45.37126 | 45.0025 | 60.2989
807 | 99.79728 | 88.38797 | 79.58786 | 59.6066 | 38.80734 | 35.37556 | 34.72656 | 33.9581 | 36.97551 | 45.35564 | 44.9861 | 60.1891
806 | 99.83776 | 88.41195 | 79.54474 | 59.5373 | 38.79744 | 35.36049 | 34.74306 | 33.9276 | 36.9677 | 45.3673 | 44.9436 | 60.0926
805 | 99.85008 | 88.56298 | 79.52219 | 59.4863 | 38.7981 | 35.35444 | 34.69598 | 33.8903 | 36.98552 | 45.40503 | 44.8977 | 60.0362
804 | 99.98846 | 88.64262 | 79.52835 | 59.469 | 38.81724 | 35.40999 | 34.72348 | 33.9173 | 37.02259 | 45.44771 | 44.9259 | 60.0302
803 | 100.06282 | 88.75504 | 79.54672 | 59.4563 | 38.8597 | 35.47445 | 34.72139 | 33.9414 | 37.08463 | 45.47125 | 44.9387 | 60.0565
802 | 100.1022 | 88.82258 | 79.47335 | 59.4186 | 38.87576 | 35.46763 | 34.727 | 33.9664 | 37.10773 | 45.46454 | 44.9541 | 60.0698
801 | 100.16974 | 88.86317 | 79.50481 | 59.3969 | 38.87631 | 35.45696 | 34.73668 | 33.9858 | 37.09816 | 45.49171 | 44.9735 | 60.1355
800 | 100.144 | 88.80025 | 79.34498 | 59.3184 | 38.80184 | 35.40823 | 34.69697 | 33.9849 | 37.08001 | 45.4586 | 44.9759 | 60.1437
799 | 99.9988 | 88.71148 | 79.26204 | 59.2922 | 38.74563 | 35.36555 | 34.66617 | 34.0003 | 37.04745 | 45.40162 | 44.975 | 60.1765
798 | 99.94171 | 88.62546 | 79.16062 | 59.2687 | 38.70009 | 35.30186 | 34.6786 | 33.9907 | 37.02633 | 45.35421 | 44.9625 | 60.1838
797 | 99.9416 | 88.67914 | 79.16271 | 59.2677 | 38.70405 | 35.28503 | 34.69103 | 33.9307 | 37.00433 | 45.397 | 44.9574 | 60.2013
796 | 99.99847 | 88.72369 | 79.0889 | 59.275 | 38.67171 | 35.31231 | 34.65627 | 33.8624 | 36.99729 | 45.40525 | 44.9798 | 60.2243
795 | 99.95898 | 88.79178 | 79.01509 | 59.2364 | 38.62947 | 35.33629 | 34.63823 | 33.8185 | 36.99465 | 45.42076 | 44.9608 | 60.1903
794 | 100.06898 | 88.90211 | 79.04424 | 59.1737 | 38.62232 | 35.37809 | 34.66067 | 33.7398 | 37.02501 | 45.46586 | 44.9205 | 60.0922
793 | 100.10748 | 88.98835 | 79.07537 | 59.1257 | 38.60428 | 35.409 | 34.62899 | 33.7414 | 36.99597 | 45.46476 | 44.924 | 60.0356
792 | 100.10242 | 88.96316 | 79.0317 | 59.1033 | 38.57172 | 35.4145 | 34.64318 | 33.7585 | 37.0029 | 45.40877 | 44.9094 | 60.0347
791 | 100.02069 | 88.96459 | 78.92929 | 59.0081 | 38.52112 | 35.35994 | 34.60083 | 33.7763 | 36.97815 | 45.37962 | 44.8772 | 60.064
790 | 99.96525 | 88.92499 | 78.88661 | 59.0008 | 38.48515 | 35.32243 | 34.58422 | 33.7983 | 36.94207 | 45.36862 | 44.867 | 60.0262
789 | 99.96745 | 88.91938 | 78.75736 | 59.0267 | 38.43807 | 35.2451 | 34.53417 | 33.8188 | 36.90236 | 45.35861 | 44.8587 | 60.0231
788 | 99.9603 | 88.98989 | 78.67629 | 59.0086 | 38.4131 | 35.2121 | 34.51514 | 33.8226 | 36.87376 | 45.3563 | 44.8323 | 60.0059
787 | 100.00551 | 89.01728 | 78.68971 | 58.9839 | 38.37812 | 35.15512 | 34.50183 | 33.782 | 36.83702 | 45.37005 | 44.834 | 59.9791
786 | 100.04566 | 89.00375 | 78.61293 | 58.9263 | 38.3328 | 35.1131 | 34.46718 | 33.7237 | 36.81062 | 45.38182 | 44.8076 | 59.9868
785 | 100.02795 | 89.02707 | 78.54968 | 58.8914 | 38.3031 | 35.12333 | 34.4553 | 33.6835 | 36.81051 | 45.37478 | 44.8084 | 60.0077
784 | 100.08823 | 89.10726 | 78.53329 | 58.8213 | 38.28814 | 35.15831 | 34.49336 | 33.6451 | 36.83284 | 45.3992 | 44.807 | 60.007
783 | 100.13025 | 89.23156 | 78.55474 | 58.775 | 38.30376 | 35.1736 | 34.52229 | 33.6097 | 36.87717 | 45.43451 | 44.7769 | 60.0008
782 | 100.11375 | 89.30251 | 78.51261 | 58.7636 | 38.29441 | 35.21496 | 34.51283 | 33.5902 | 36.86155 | 45.4322 | 44.7988 | 60.0064
781 | 100.06689 | 89.35949 | 78.46157 | 58.7161 | 38.30541 | 35.2341 | 34.52768 | 33.5877 | 36.86815 | 45.44837 | 44.7916 | 60.0007
780 | 100.10638 | 89.42901 | 78.38061 | 58.6503 | 38.33401 | 35.23454 | 34.53043 | 33.5524 | 36.87035 | 45.44749 | 44.7397 | 59.9404
779 | 100.07382 | 89.44023 | 78.3079 | 58.6576 | 38.32565 | 35.20286 | 34.47499 | 33.5433 | 36.83581 | 45.4366 | 44.7311 | 59.8983
778 | 100.02597 | 89.43066 | 78.24025 | 58.6364 | 38.29133 | 35.17437 | 34.43539 | 33.5292 | 36.85429 | 45.42219 | 44.7094 | 59.8834
777 | 99.99462 | 89.42758 | 78.16006 | 58.6018 | 38.22775 | 35.13818 | 34.39304 | 33.5628 | 36.84747 | 45.39414 | 44.727 | 59.9124
776 | 100.00375 | 89.48434 | 78.16127 | 58.4836 | 38.21697 | 35.1351 | 34.37687 | 33.5657 | 36.8698 | 45.3739 | 44.7028 | 59.9489
775 | 99.98109 | 89.47147 | 78.04082 | 58.4255 | 38.17385 | 35.11453 | 34.34904 | 33.5759 | 36.86221 | 45.33958 | 44.706 | 59.9869
774 | 100.01596 | 89.4993 | 78.00276 | 58.4074 | 38.16186 | 35.13279 | 34.35344 | 33.6169 | 36.87717 | 45.35828 | 44.7333 | 60.0603
773 | 100.02311 | 89.52746 | 77.96129 | 58.3681 | 38.14151 | 35.12773 | 34.38204 | 33.6012 | 36.86892 | 45.34695 | 44.7204 | 60.0439
772 | 99.98329 | 89.52504 | 77.89804 | 58.3662 | 38.09982 | 35.09836 | 34.40239 | 33.5784 | 36.83537 | 45.33309 | 44.7102 | 60.0346
771 | 99.9614 | 89.52647 | 77.77572 | 58.38 | 38.07793 | 35.05843 | 34.40624 | 33.5649 | 36.80237 | 45.29041 | 44.6989 | 60.0029
770 | 99.9746 | 89.52405 | 77.63767 | 58.3358 | 38.0413 | 35.02103 | 34.40525 | 33.5429 | 36.77355 | 45.28601 | 44.6636 | 60.0025
769 | 99.95953 | 89.5257 | 77.50754 | 58.2749 | 37.99323 | 34.98462 | 34.3816 | 33.4932 | 36.76827 | 45.27655 | 44.5979 | 59.9496
768 | 100.0076 | 89.59214 | 77.42185 | 58.2601 | 37.98839 | 34.97615 | 34.36499 | 33.4991 | 36.76552 | 45.28744 | 44.611 | 59.9316
767 | 100.10143 | 89.7061 | 77.37422 | 58.1959 | 37.98619 | 34.9844 | 34.37269 | 33.506 | 36.784 | 45.31978 | 44.6456 | 59.9162
766 | 100.1396 | 89.76429 | 77.28435 | 58.1083 | 37.98421 | 34.99276 | 34.37335 | 33.4993 | 36.77212 | 45.3002 | 44.6375 | 59.9156
765 | 100.22474 | 89.82886 | 77.26026 | 58.0525 | 37.9852 | 35.02257 | 34.39051 | 33.5075 | 36.76904 | 45.32396 | 44.6358 | 59.9112
764 | 100.17557 | 89.78871 | 77.21439 | 57.9914 | 37.97123 | 35.01619 | 34.36851 | 33.4885 | 36.77718 | 45.34178 | 44.6252 | 59.8966
763 | 100.06524 | 89.71732 | 77.12298 | 57.9923 | 37.93328 | 35.00607 | 34.33617 | 33.4663 | 36.76849 | 45.33793 | 44.6377 | 59.842
762 | 100.06623 | 89.71215 | 77.07095 | 57.9334 | 37.91612 | 34.99837 | 34.32638 | 33.4447 | 36.77784 | 45.34684 | 44.6212 | 59.849
761 | 100.00287 | 89.70247 | 76.98042 | 57.8888 | 37.89346 | 34.99782 | 34.29844 | 33.4121 | 36.76948 | 45.33298 | 44.5715 | 59.7951
760 | 100.04522 | 89.68993 | 76.89055 | 57.8862 | 37.85397 | 34.99903 | 34.27743 | 33.4077 | 36.773 | 45.3365 | 44.5734 | 59.8175
759 | 100.01211 | 89.68553 | 76.74733 | 57.8499 | 37.82999 | 34.99188 | 34.27358 | 33.3968 | 36.77091 | 45.31483 | 44.553 | 59.7935
758 | 100.00342 | 89.79586 | 76.69695 | 57.8331 | 37.82779 | 34.98935 | 34.29833 | 33.4036 | 36.78587 | 45.35091 | 44.5635 | 59.7659
757 | 100.09208 | 89.90432 | 76.65966 | 57.8688 | 37.84253 | 34.98814 | 34.3134 | 33.4369 | 36.7895 | 45.36455 | 44.6085 | 59.8247
756 | 100.1275 | 89.93556 | 76.59091 | 57.8391 | 37.85298 | 34.96152 | 34.29107 | 33.446 | 36.77861 | 45.36191 | 44.5868 | 59.8519
755 | 100.01431 | 89.91928 | 76.50137 | 57.7625 | 37.81052 | 34.94205 | 34.25917 | 33.4151 | 36.74253 | 45.34233 | 44.5452 | 59.8086
754 | 100.04555 | 89.97109 | 76.45099 | 57.7351 | 37.81646 | 34.93347 | 34.25422 | 33.4201 | 36.74297 | 45.35355 | 44.5351 | 59.8041
753 | 100.06381 | 89.97571 | 76.36893 | 57.7309 | 37.80249 | 34.93413 | 34.24289 | 33.4143 | 36.73725 | 45.36818 | 44.5741 | 59.8246
752 | 100.00485 | 89.91774 | 76.20382 | 57.7013 | 37.76652 | 34.91642 | 34.21209 | 33.364 | 36.71118 | 45.33947 | 44.5647 | 59.8158
751 | 100.01321 | 89.90465 | 76.05059 | 57.7014 | 37.71581 | 34.89772 | 34.20703 | 33.3687 | 36.69644 | 45.31384 | 44.5534 | 59.855
750 | 99.97691 | 89.84679 | 75.88933 | 57.6815 | 37.66312 | 34.84712 | 34.18338 | 33.3535 | 36.66707 | 45.25389 | 44.5527 | 59.8999
749 | 99.90266 | 89.79267 | 75.73665 | 57.6487 | 37.61516 | 34.79542 | 34.16611 | 33.3392 | 36.64892 | 45.19889 | 44.5435 | 59.8745
748 | 99.91531 | 89.8381 | 75.63105 | 57.6038 | 37.58843 | 34.76275 | 34.16776 | 33.3396 | 36.66212 | 45.19779 | 44.5311 | 59.8323
747 | 99.90211 | 89.91477 | 75.53315 | 57.5296 | 37.59833 | 34.75197 | 34.16688 | 33.3179 | 36.66366 | 45.19471 | 44.4781 | 59.7694
746 | 99.94072 | 89.95294 | 75.45373 | 57.4481 | 37.57545 | 34.75989 | 34.16457 | 33.2944 | 36.66663 | 45.21407 | 44.4345 | 59.7431
745 | 99.96745 | 89.96614 | 75.33405 | 57.3866 | 37.56016 | 34.76649 | 34.16479 | 33.2807 | 36.67664 | 45.22936 | 44.422 | 59.7099
744 | 99.96778 | 90.00926 | 75.24462 | 57.3358 | 37.54388 | 34.79806 | 34.18184 | 33.2741 | 36.69017 | 45.28051 | 44.4186 | 59.6852
743 | 100.03048 | 90.02686 | 75.13792 | 57.3018 | 37.50912 | 34.80323 | 34.19438 | 33.2798 | 36.69996 | 45.29745 | 44.4327 | 59.7278
742 | 100.09989 | 90.05612 | 75.05344 | 57.3169 | 37.51803 | 34.80763 | 34.17931 | 33.2965 | 36.7224 | 45.31615 | 44.4332 | 59.7604
741 | 100.04544 | 90.02686 | 74.89207 | 57.2879 | 37.48481 | 34.78541 | 34.14323 | 33.2859 | 36.707 | 45.30735 | 44.4188 | 59.7436
740 | 100.03378 | 90.06976 | 74.76799 | 57.2838 | 37.47788 | 34.7644 | 34.12805 | 33.2976 | 36.70062 | 45.30867 | 44.4078 | 59.7653
739 | 100.06535 | 90.11398 | 74.6669 | 57.2776 | 37.47073 | 34.7644 | 34.13432 | 33.2924 | 36.68775 | 45.31252 | 44.4101 | 59.7476
738 | 100.02575 | 90.12487 | 74.52753 | 57.2538 | 37.46325 | 34.74097 | 34.12519 | 33.2576 | 36.65695 | 45.30086 | 44.3879 | 59.7164
737 | 100.03906 | 90.15875 | 74.43909 | 57.1923 | 37.45599 | 34.7391 | 34.13531 | 33.2449 | 36.64034 | 45.31681 | 44.3525 | 59.696
736 | 100.02828 | 90.11299 | 74.28883 | 57.1346 | 37.44928 | 34.71787 | 34.10924 | 33.2204 | 36.61075 | 45.28458 | 44.3497 | 59.69
735 | 100.04995 | 90.03907 | 74.15232 | 57.0848 | 37.42871 | 34.70775 | 34.09736 | 33.209 | 36.59392 | 45.2584 | 44.3593 | 59.7371
734 | 100.10308 | 90.02719 | 74.0212 | 57.0395 | 37.38757 | 34.69928 | 34.07646 | 33.1863 | 36.59568 | 45.25246 | 44.3441 | 59.7327
733 | 100.14015 | 90.04567 | 73.90625 | 57.0225 | 37.37514 | 34.69488 | 34.07481 | 33.1781 | 36.60965 | 45.26511 | 44.3496 | 59.7493
732 | 100.10594 | 90.02928 | 73.78239 | 56.9717 | 37.32564 | 34.67926 | 34.04984 | 33.1562 | 36.6135 | 45.26489 | 44.322 | 59.7325
731 | 100.07151 | 90.06844 | 73.63631 | 56.9534 | 37.30111 | 34.66529 | 34.04896 | 33.147 | 36.63396 | 45.27644 | 44.3322 | 59.7307
730 | 100.03048 | 90.07647 | 73.49826 | 56.9711 | 37.27878 | 34.67838 | 34.04137 | 33.1446 | 36.63341 | 45.30097 | 44.3617 | 59.7271
729 | 99.99396 | 90.08472 | 73.35372 | 56.947 | 37.26272 | 34.65924 | 34.04038 | 33.1453 | 36.63055 | 45.28546 | 44.356 | 59.728
728 | 99.9889 | 90.07317 | 73.20962 | 56.9581 | 37.26734 | 34.66771 | 34.03631 | 33.1524 | 36.62395 | 45.29206 | 44.3649 | 59.7492
727 | 99.98582 | 89.95041 | 73.0279 | 56.9126 | 37.24809 | 34.64626 | 34.00419 | 33.1434 | 36.59502 | 45.26544 | 44.354 | 59.7414
726 | 99.95887 | 89.89134 | 72.86147 | 56.8691 | 37.23148 | 34.62118 | 33.99077 | 33.1444 | 36.5629 | 45.2518 | 44.3447 | 59.7441
725 | 99.96085 | 89.81027 | 72.65456 | 56.7984 | 37.20761 | 34.60534 | 33.97196 | 33.1145 | 36.54563 | 45.23167 | 44.3135 | 59.7098
724 | 99.94534 | 89.73206 | 72.49671 | 56.7615 | 37.18 | 34.57531 | 33.96206 | 33.0946 | 36.53111 | 45.22628 | 44.2816 | 59.6957
723 | 99.93786 | 89.67178 | 72.42048 | 56.7125 | 37.14414 | 34.55837 | 33.957 | 33.0579 | 36.51802 | 45.23464 | 44.2327 | 59.6573
722 | 99.90783 | 89.5873 | 72.32819 | 56.6922 | 37.11752 | 34.53395 | 33.94501 | 33.0481 | 36.52143 | 45.22804 | 44.2073 | 59.5993
721 | 99.85184 | 89.49567 | 72.23931 | 56.6897 | 37.0854 | 34.53087 | 33.93005 | 33.0585 | 36.52484 | 45.20406 | 44.2111 | 59.6147
720 | 99.88209 | 89.49028 | 72.1622 | 56.6489 | 37.06252 | 34.53571 | 33.93027 | 33.0462 | 36.54871 | 45.19746 | 44.2042 | 59.57
719 | 99.94171 | 89.49094 | 72.10819 | 56.6576 | 37.07 | 34.54077 | 33.94413 | 33.0649 | 36.56895 | 45.21242 | 44.2177 | 59.5873
718 | 99.97185 | 89.45167 | 72.01656 | 56.6239 | 37.05317 | 34.53197 | 33.94545 | 33.0517 | 36.56444 | 45.21506 | 44.1925 | 59.5842
717 | 99.94842 | 89.39381 | 71.87719 | 56.5837 | 37.03326 | 34.52218 | 33.93643 | 33.0417 | 36.55487 | 45.21594 | 44.2061 | 59.6057
716 | 99.9702 | 89.34728 | 71.75938 | 56.5281 | 37.01577 | 34.51481 | 33.94215 | 33.0173 | 36.53782 | 45.23959 | 44.1926 | 59.5712
715 | 99.9339 | 89.28975 | 71.63629 | 56.4756 | 36.99388 | 34.48852 | 33.9251 | 33.0036 | 36.53023 | 45.23497 | 44.1724 | 59.5541
714 | 99.95315 | 89.24542 | 71.52288 | 56.4474 | 36.97892 | 34.49006 | 33.91278 | 32.9949 | 36.51945 | 45.26247 | 44.1782 | 59.558
713 | 99.95447 | 89.13366 | 71.43257 | 56.4286 | 36.93151 | 34.46718 | 33.87725 | 32.9788 | 36.50658 | 45.24762 | 44.1785 | 59.5663
712 | 99.95887 | 89.09175 | 71.35799 | 56.4162 | 36.91952 | 34.46894 | 33.86966 | 32.9841 | 36.49074 | 45.25169 | 44.1867 | 59.5851
711 | 99.95315 | 88.99044 | 71.22038 | 56.414 | 36.89345 | 34.46069 | 33.85272 | 32.9767 | 36.48876 | 45.21858 | 44.2007 | 59.6205
710 | 99.99561 | 88.95348 | 71.14404 | 56.357 | 36.88663 | 34.45717 | 33.85503 | 32.9617 | 36.50372 | 45.21132 | 44.2024 | 59.5848
709 | 99.96965 | 88.89573 | 71.04746 | 56.3002 | 36.86903 | 34.45134 | 33.84205 | 32.9335 | 36.48601 | 45.19438 | 44.1835 | 59.5403
708 | 99.9922 | 88.78683 | 70.91271 | 56.2702 | 36.8412 | 34.43187 | 33.83369 | 32.9191 | 36.48227 | 45.16578 | 44.1651 | 59.5028
707 | 99.97548 | 88.65582 | 70.78698 | 56.205 | 36.81821 | 34.42923 | 33.82335 | 32.8978 | 36.47633 | 45.16017 | 44.1176 | 59.4752
706 | 99.99836 | 88.54065 | 70.67335 | 56.1446 | 36.79995 | 34.42021 | 33.80773 | 32.8816 | 36.46797 | 45.17359 | 44.0907 | 59.4241
705 | 99.98857 | 88.41723 | 70.55675 | 56.1079 | 36.76992 | 34.40151 | 33.78716 | 32.8773 | 36.46753 | 45.17436 | 44.062 | 59.4149
704 | 100.02817 | 88.32274 | 70.46688 | 56.084 | 36.74561 | 34.39084 | 33.78386 | 32.86 | 36.4595 | 45.17799 | 44.0157 | 59.4014
703 | 100.02729 | 88.24904 | 70.35237 | 56.056 | 36.72295 | 34.38556 | 33.7744 | 32.8452 | 36.45136 | 45.17194 | 44.0167 | 59.4138
702 | 100.04258 | 88.20548 | 70.25843 | 56.0354 | 36.70964 | 34.38171 | 33.78386 | 32.8262 | 36.45972 | 45.17392 | 44.0118 | 59.4258
701 | 100.01145 | 88.13046 | 70.15811 | 56.0183 | 36.69072 | 34.37247 | 33.78925 | 32.8217 | 36.43959 | 45.17744 | 44.0214 | 59.4363
700 | 99.98582 | 88.01683 | 70.02105 | 56.0199 | 36.67169 | 34.34926 | 33.77825 | 32.8257 | 36.42793 | 45.16677 | 44.0469 | 59.467
699 | 99.94666 | 87.89066 | 69.90654 | 55.9913 | 36.63715 | 34.3112 | 33.75658 | 32.8117 | 36.4309 | 45.15291 | 44.055 | 59.453
698 | 99.93632 | 87.77714 | 69.79269 | 55.9765 | 36.6245 | 34.29085 | 33.75097 | 32.8209 | 36.43376 | 45.15907 | 44.0591 | 59.4539
697 | 99.92851 | 87.61555 | 69.65728 | 55.9473 | 36.59557 | 34.26874 | 33.73458 | 32.8155 | 36.44157 | 45.1462 | 44.0437 | 59.4667
696 | 99.94369 | 87.47233 | 69.54046 | 55.8979 | 36.57324 | 34.254 | 33.72127 | 32.7842 | 36.44344 | 45.14433 | 44.026 | 59.4338
695 | 99.94325 | 87.38147 | 69.44861 | 55.8291 | 36.55509 | 34.26632 | 33.71742 | 32.7582 | 36.43816 | 45.14246 | 43.9981 | 59.3927
694 | 99.957 | 87.27356 | 69.3187 | 55.8069 | 36.53166 | 34.26225 | 33.69773 | 32.7474 | 36.42342 | 45.11474 | 43.9851 | 59.3779
693 | 99.93192 | 87.17269 | 69.22773 | 55.7607 | 36.5255 | 34.26247 | 33.69388 | 32.7301 | 36.4188 | 45.10341 | 43.9666 | 59.3516
692 | 99.97339 | 87.08359 | 69.1691 | 55.7234 | 36.51934 | 34.25554 | 33.69355 | 32.7226 | 36.40505 | 45.11122 | 43.9538 | 59.314
691 | 99.98516 | 86.95907 | 69.10827 | 55.7005 | 36.50097 | 34.24421 | 33.67584 | 32.72 | 36.40351 | 45.10242 | 43.9437 | 59.3181
690 | 99.96976 | 86.80661 | 69.03897 | 55.6754 | 36.47534 | 34.23717 | 33.65274 | 32.7148 | 36.39966 | 45.08977 | 43.9126 | 59.2979
689 | 99.96437 | 86.66779 | 68.96263 | 55.6597 | 36.45499 | 34.22298 | 33.6446 | 32.7171 | 36.40527 | 45.08746 | 43.8886 | 59.3036
688 | 99.92048 | 86.50246 | 68.87551 | 55.6377 | 36.42749 | 34.20923 | 33.63107 | 32.7005 | 36.42188 | 45.07822 | 43.852 | 59.2907
687 | 99.88132 | 86.34461 | 68.82381 | 55.5921 | 36.39493 | 34.20538 | 33.63019 | 32.6894 | 36.40043 | 45.07767 | 43.837 | 59.2873
686 | 99.86955 | 86.17686 | 68.75231 | 55.5721 | 36.36622 | 34.19317 | 33.62348 | 32.6749 | 36.38624 | 45.06084 | 43.8375 | 59.3144
685 | 99.87857 | 86.02066 | 68.69544 | 55.5255 | 36.33784 | 34.18888 | 33.63228 | 32.6538 | 36.36633 | 45.06491 | 43.8228 | 59.3102
684 | 99.86911 | 85.8539 | 68.65562 | 55.494 | 36.31012 | 34.18228 | 33.62557 | 32.654 | 36.35489 | 45.06568 | 43.825 | 59.2935
683 | 99.87989 | 85.68692 | 68.62119 | 55.4691 | 36.29846 | 34.17172 | 33.60995 | 32.6542 | 36.3473 | 45.05699 | 43.8335 | 59.3017
682 | 99.91234 | 85.50894 | 68.60447 | 55.4294 | 36.29747 | 34.16193 | 33.60379 | 32.6291 | 36.34103 | 45.05094 | 43.8105 | 59.26
681 | 99.91619 | 85.30984 | 68.56696 | 55.3948 | 36.2747 | 34.1473 | 33.59191 | 32.6228 | 36.32475 | 45.03334 | 43.786 | 59.2393
680 | 99.94864 | 85.13428 | 68.52494 | 55.3473 | 36.24808 | 34.13014 | 33.5731 | 32.5989 | 36.31485 | 45.02256 | 43.7586 | 59.2163
679 | 99.87868 | 84.90174 | 68.43793 | 55.3193 | 36.21618 | 34.10165 | 33.5489 | 32.5862 | 36.28856 | 44.98934 | 43.7522 | 59.2128
678 | 99.84271 | 84.67492 | 68.37578 | 55.2719 | 36.19297 | 34.06392 | 33.53207 | 32.5774 | 36.27327 | 44.97262 | 43.7243 | 59.1972
677 | 99.85811 | 84.45921 | 68.34025 | 55.238 | 36.17317 | 34.04467 | 33.517 | 32.5706 | 36.26403 | 44.95821 | 43.7184 | 59.2098
676 | 99.85789 | 84.23943 | 68.29889 | 55.1833 | 36.14358 | 34.03488 | 33.5049 | 32.5524 | 36.25468 | 44.95205 | 43.7123 | 59.1991
675 | 99.93192 | 84.06409 | 68.27777 | 55.1525 | 36.12807 | 34.03202 | 33.50798 | 32.5412 | 36.26117 | 44.97229 | 43.7062 | 59.2102
674 | 99.94402 | 83.86103 | 68.24213 | 55.1182 | 36.09815 | 34.02696 | 33.49489 | 32.5179 | 36.26216 | 44.97251 | 43.6776 | 59.1923
673 | 99.95161 | 83.67161 | 68.21727 | 55.089 | 36.07593 | 34.0252 | 33.48015 | 32.4982 | 36.26788 | 44.98087 | 43.6561 | 59.1822
672 | 99.98274 | 83.4944 | 68.19186 | 55.0477 | 36.06823 | 34.00892 | 33.47586 | 32.4851 | 36.25919 | 44.9889 | 43.6352 | 59.1841
671 | 99.98923 | 83.28507 | 68.15545 | 55.0113 | 36.05173 | 33.99704 | 33.47179 | 32.4626 | 36.23752 | 44.97999 | 43.6063 | 59.154
670 | 99.9625 | 83.08949 | 68.10738 | 54.9724 | 36.02203 | 33.98032 | 33.45265 | 32.4511 | 36.23532 | 44.97504 | 43.5933 | 59.1265
669 | 99.94182 | 82.88511 | 68.02345 | 54.9534 | 36.00124 | 33.95568 | 33.43648 | 32.4475 | 36.22322 | 44.95887 | 43.6115 | 59.1322
668 | 99.92466 | 82.67083 | 67.94876 | 54.8847 | 35.98485 | 33.93973 | 33.42735 | 32.4275 | 36.22069 | 44.93423 | 43.5967 | 59.1031
667 | 99.87637 | 82.40474 | 67.86626 | 54.8631 | 35.96505 | 33.93115 | 33.40876 | 32.4358 | 36.20617 | 44.91795 | 43.5878 | 59.0951
666 | 99.91201 | 82.22467 | 67.83799 | 54.8164 | 35.948 | 33.94017 | 33.41481 | 32.4222 | 36.22586 | 44.93335 | 43.5838 | 59.0722
665 | 99.94259 | 82.0644 | 67.81115 | 54.7826 | 35.926 | 33.95436 | 33.42845 | 32.4075 | 36.23015 | 44.95139 | 43.5882 | 59.0652
664 | 99.98285 | 81.89148 | 67.77353 | 54.724 | 35.91335 | 33.94864 | 33.4224 | 32.3865 | 36.24181 | 44.97504 | 43.5677 | 59.0304
663 | 99.98736 | 81.71526 | 67.73822 | 54.6726 | 35.90378 | 33.9449 | 33.41415 | 32.3837 | 36.25534 | 44.98593 | 43.5574 | 59.0445
662 | 99.94974 | 81.52166 | 67.68344 | 54.6178 | 35.88508 | 33.93599 | 33.40029 | 32.3738 | 36.26326 | 45.00089 | 43.5492 | 59.0445
661 | 99.9383 | 81.30859 | 67.57927 | 54.5642 | 35.87375 | 33.90948 | 33.38027 | 32.367 | 36.24181 | 44.98681 | 43.5346 | 59.0471
660 | 99.87186 | 81.0766 | 67.46498 | 54.5155 | 35.84163 | 33.88143 | 33.35189 | 32.3633 | 36.22069 | 44.96173 | 43.5286 | 59.0411
659 | 99.81345 | 80.81249 | 67.35234 | 54.4664 | 35.80236 | 33.85338 | 33.3212 | 32.3499 | 36.20672 | 44.92587 | 43.5151 | 59.048
658 | 99.81103 | 80.60019 | 67.27963 | 54.3998 | 35.77046 | 33.83787 | 33.31988 | 32.3372 | 36.18824 | 44.90882 | 43.5018 | 59.0503
657 | 99.83314 | 80.39669 | 67.24212 | 54.339 | 35.74362 | 33.83479 | 33.31889 | 32.3144 | 36.17911 | 44.89529 | 43.4629 | 59.0145
656 | 99.83941 | 80.21233 | 67.21539 | 54.3067 | 35.70897 | 33.84172 | 33.32175 | 32.2944 | 36.19022 | 44.8888 | 43.4425 | 59.0027
655 | 99.88759 | 80.05613 | 67.19339 | 54.2724 | 35.68125 | 33.84601 | 33.32362 | 32.2827 | 36.18373 | 44.89265 | 43.4395 | 58.9967
654 | 99.8855 | 79.87155 | 67.16215 | 54.2039 | 35.66299 | 33.83413 | 33.31482 | 32.2555 | 36.16943 | 44.88242 | 43.4259 | 58.9816
653 | 99.82412 | 79.63472 | 67.07569 | 54.1632 | 35.63527 | 33.79486 | 33.28567 | 32.2421 | 36.14171 | 44.83556 | 43.4107 | 58.974
652 | 99.76923 | 79.36885 | 66.98989 | 54.0943 | 35.59985 | 33.75889 | 33.24772 | 32.2216 | 36.11311 | 44.79376 | 43.3843 | 58.9526
651 | 99.71588 | 79.10155 | 66.92114 | 54.0687 | 35.56245 | 33.72424 | 33.21978 | 32.2096 | 36.07802 | 44.75922 | 43.3729 | 58.963
650 | 99.7062 | 78.82996 | 66.84238 | 54.0265 | 35.52395 | 33.68332 | 33.1881 | 32.1909 | 36.03699 | 44.73931 | 43.3278 | 58.9208
649 | 99.71896 | 78.54814 | 66.81851 | 54.002 | 35.49348 | 33.66341 | 33.17413 | 32.1866 | 36.02555 | 44.73315 | 43.3057 | 58.9058
648 | 99.76021 | 78.29382 | 66.82148 | 53.9641 | 35.46851 | 33.66572 | 33.16885 | 32.1727 | 36.04062 | 44.75988 | 43.2884 | 58.8713
647 | 99.82742 | 78.05622 | 66.81873 | 53.9341 | 35.45927 | 33.66286 | 33.16049 | 32.1589 | 36.03699 | 44.76879 | 43.2772 | 58.8612
646 | 99.87032 | 77.85404 | 66.82148 | 53.9029 | 35.45421 | 33.67188 | 33.16907 | 32.1553 | 36.05712 | 44.8074 | 43.2744 | 58.8472
645 | 99.87505 | 77.6094 | 66.78815 | 53.8469 | 35.4387 | 33.66484 | 33.16555 | 32.1425 | 36.05305 | 44.80454 | 43.2643 | 58.8475
644 | 99.87527 | 77.36146 | 66.72479 | 53.797 | 35.41626 | 33.65065 | 33.1529 | 32.1298 | 36.03633 | 44.79222 | 43.2809 | 58.8565
643 | 99.88253 | 77.14223 | 66.66143 | 53.7319 | 35.40603 | 33.62271 | 33.14223 | 32.1121 | 36.0305 | 44.7799 | 43.2654 | 58.8439
642 | 99.86493 | 76.88065 | 66.58663 | 53.7169 | 35.37413 | 33.59477 | 33.13255 | 32.0997 | 36.03842 | 44.75658 | 43.2666 | 58.857
641 | 99.83974 | 76.64745 | 66.51843 | 53.7035 | 35.3419 | 33.5742 | 33.11682 | 32.0891 | 36.02753 | 44.74404 | 43.2594 | 58.8467
640 | 99.8514 | 76.43724 | 66.49027 | 53.6604 | 35.33167 | 33.57673 | 33.10989 | 32.0645 | 36.0349 | 44.7623 | 43.232 | 58.8247
639 | 99.84942 | 76.22538 | 66.39996 | 53.6195 | 35.30582 | 33.56331 | 33.09735 | 32.0361 | 36.03171 | 44.75042 | 43.1919 | 58.7999
638 | 99.87659 | 76.02353 | 66.32131 | 53.5589 | 35.28338 | 33.56463 | 33.07942 | 32.015 | 36.02984 | 44.74041 | 43.1619 | 58.7556
637 | 99.87615 | 75.84753 | 66.26631 | 53.4934 | 35.26204 | 33.56749 | 33.0693 | 31.9938 | 36.02918 | 44.71632 | 43.1437 | 58.7311
636 | 99.87758 | 75.65283 | 66.15301 | 53.4287 | 35.23311 | 33.5522 | 33.05412 | 31.9708 | 35.98947 | 44.68728 | 43.1131 | 58.6999
635 | 99.87934 | 75.46385 | 66.0627 | 53.3817 | 35.20484 | 33.53911 | 33.04829 | 31.9589 | 35.97693 | 44.66913 | 43.1025 | 58.6999
634 | 99.86768 | 75.27234 | 65.93246 | 53.3274 | 35.17393 | 33.51238 | 33.0297 | 31.9477 | 35.96406 | 44.6633 | 43.0972 | 58.6955
633 | 99.88374 | 75.11141 | 65.82631 | 53.2827 | 35.15325 | 33.49533 | 33.02134 | 31.9313 | 35.96131 | 44.6545 | 43.0994 | 58.6977
632 | 99.87945 | 74.95147 | 65.71158 | 53.2496 | 35.13774 | 33.46816 | 33.01111 | 31.929 | 35.96384 | 44.65527 | 43.1073 | 58.7019
631 | 99.88176 | 74.8132 | 65.62842 | 53.2075 | 35.11717 | 33.44627 | 33.01309 | 31.9147 | 35.96692 | 44.66132 | 43.0928 | 58.6892
630 | 99.85393 | 74.6702 | 65.51435 | 53.1767 | 35.08318 | 33.41965 | 32.99593 | 31.9165 | 35.94569 | 44.6589 | 43.0773 | 58.705
629 | 99.85789 | 74.54062 | 65.37971 | 53.1275 | 35.05425 | 33.39919 | 32.9725 | 31.8989 | 35.93458 | 44.64834 | 43.046 | 58.6909
628 | 99.86988 | 74.37265 | 65.24177 | 53.1113 | 35.02125 | 33.38412 | 32.9483 | 31.8878 | 35.92457 | 44.62854 | 43.0275 | 58.6922
627 | 99.81312 | 74.20248 | 65.08227 | 53.098 | 34.98143 | 33.3696 | 32.92773 | 31.8658 | 35.89487 | 44.59587 | 43.0071 | 58.6598
626 | 99.80982 | 74.04969 | 64.96743 | 53.0502 | 34.95954 | 33.36245 | 32.91772 | 31.8403 | 35.88431 | 44.58212 | 42.9842 | 58.6384
625 | 99.74085 | 73.84586 | 64.80298 | 52.9871 | 34.91675 | 33.33693 | 32.90254 | 31.8019 | 35.8523 | 44.54923 | 42.9582 | 58.6193
624 | 99.71522 | 73.70308 | 64.65976 | 52.9288 | 34.8986 | 33.32175 | 32.90012 | 31.7736 | 35.84548 | 44.5489 | 42.9343 | 58.5798
623 | 99.68145 | 73.57812 | 64.54118 | 52.8655 | 34.87341 | 33.31207 | 32.89352 | 31.7584 | 35.84724 | 44.54175 | 42.9154 | 58.5659
622 | 99.70763 | 73.43237 | 64.4138 | 52.805 | 34.8447 | 33.29667 | 32.88868 | 31.7311 | 35.8358 | 44.53141 | 42.8884 | 58.5136
621 | 99.73084 | 73.27441 | 64.30798 | 52.7733 | 34.82699 | 33.28743 | 32.87592 | 31.7316 | 35.83888 | 44.52613 | 42.8796 | 58.5088
620 | 99.74228 | 73.10237 | 64.16124 | 52.7405 | 34.79201 | 33.25839 | 32.84215 | 31.7323 | 35.82348 | 44.52624 | 42.8574 | 58.4872
619 | 99.79695 | 72.92153 | 64.02869 | 52.6975 | 34.76396 | 33.24893 | 32.82686 | 31.7123 | 35.81446 | 44.51304 | 42.8429 | 58.4743
618 | 99.82148 | 72.7078 | 63.85577 | 52.6629 | 34.74504 | 33.22506 | 32.79716 | 31.6962 | 35.79224 | 44.48499 | 42.8482 | 58.4637
617 | 99.84777 | 72.49374 | 63.6988 | 52.6316 | 34.72128 | 33.21021 | 32.77318 | 31.6736 | 35.76177 | 44.45507 | 42.8365 | 58.4543
616 | 99.81642 | 72.28221 | 63.5437 | 52.5716 | 34.69235 | 33.19217 | 32.76625 | 31.658 | 35.74274 | 44.4279 | 42.8214 | 58.4563
615 | 99.82819 | 72.09367 | 63.3787 | 52.5111 | 34.65099 | 33.16467 | 32.75833 | 31.6314 | 35.72426 | 44.40293 | 42.8114 | 58.4329
614 | 99.8195 | 71.94605 | 63.25429 | 52.4483 | 34.62844 | 33.15433 | 32.75349 | 31.6049 | 35.72074 | 44.38973 | 42.773 | 58.3955
613 | 99.79332 | 71.81361 | 63.10315 | 52.4063 | 34.59445 | 33.14399 | 32.74216 | 31.5881 | 35.72426 | 44.38412 | 42.7534 | 58.3774
612 | 99.85657 | 71.71857 | 63.00173 | 52.3519 | 34.56937 | 33.14036 | 32.72841 | 31.5647 | 35.73515 | 44.38973 | 42.7117 | 58.3519
611 | 99.86559 | 71.60989 | 62.87248 | 52.3024 | 34.52878 | 33.12837 | 32.71532 | 31.55 | 35.72679 | 44.36696 | 42.6971 | 58.3505
610 | 99.8459 | 71.50814 | 62.73179 | 52.2274 | 34.50249 | 33.1001 | 32.69937 | 31.5162 | 35.71117 | 44.34815 | 42.655 | 58.2937
609 | 99.78969 | 71.40342 | 62.55821 | 52.1884 | 34.46058 | 33.06094 | 32.66109 | 31.5137 | 35.67608 | 44.31966 | 42.6468 | 58.3022
608 | 99.80443 | 71.34446 | 62.40784 | 52.1374 | 34.43308 | 33.03861 | 32.64976 | 31.4807 | 35.65551 | 44.30294 | 42.6227 | 58.2953
607 | 99.77913 | 71.24931 | 62.23349 | 52.0809 | 34.41207 | 33.01254 | 32.63051 | 31.4644 | 35.63351 | 44.28105 | 42.6167 | 58.2912
606 | 99.76417 | 71.21312 | 62.05716 | 52.0317 | 34.39095 | 32.99252 | 32.62028 | 31.4508 | 35.6169 | 44.28776 | 42.5875 | 58.2572
605 | 99.75526 | 71.15207 | 61.87302 | 51.9815 | 34.36686 | 32.97184 | 32.61368 | 31.4343 | 35.60414 | 44.28116 | 42.5696 | 58.2296
604 | 99.73601 | 71.12699 | 61.70637 | 51.9184 | 34.34706 | 32.95116 | 32.60257 | 31.4007 | 35.60931 | 44.28743 | 42.5444 | 58.1894
603 | 99.748 | 71.10488 | 61.53378 | 51.8876 | 34.32176 | 32.93004 | 32.58035 | 31.3893 | 35.59512 | 44.26785 | 42.524 | 58.1754
602 | 99.73689 | 71.08222 | 61.37384 | 51.8438 | 34.29074 | 32.9142 | 32.55736 | 31.3677 | 35.59633 | 44.25575 | 42.5 | 58.1807
601 | 99.74844 | 71.06583 | 61.18706 | 51.8223 | 34.24795 | 32.88362 | 32.52612 | 31.3506 | 35.57686 | 44.22671 | 42.4902 | 58.1772
600 | 99.7359 | 71.06154 | 61.02987 | 51.7883 | 34.20967 | 32.86811 | 32.51435 | 31.3348 | 35.56509 | 44.20955 | 42.4621 | 58.1723
599 | 99.70939 | 71.06528 | 60.84771 | 51.7395 | 34.17601 | 32.84633 | 32.50291 | 31.3223 | 35.55464 | 44.1925 | 42.445 | 58.1835
598 | 99.70466 | 71.03701 | 60.68854 | 51.6926 | 34.14543 | 32.83192 | 32.48069 | 31.3102 | 35.5344 | 44.16808 | 42.4219 | 58.1819
597 | 99.71104 | 71.04427 | 60.52167 | 51.6518 | 34.11859 | 32.81971 | 32.47211 | 31.3065 | 35.51328 | 44.15158 | 42.4218 | 58.1798
596 | 99.7205 | 71.01072 | 60.3702 | 51.5677 | 34.10033 | 32.80431 | 32.45473 | 31.2799 | 35.50195 | 44.14278 | 42.3876 | 58.1268
595 | 99.68266 | 70.94164 | 60.19079 | 51.5131 | 34.06128 | 32.77395 | 32.417 | 31.2646 | 35.4706 | 44.10945 | 42.3736 | 58.1058
594 | 99.69344 | 70.89148 | 60.04581 | 51.4646 | 34.03312 | 32.75261 | 32.38609 | 31.2376 | 35.46059 | 44.08954 | 42.354 | 58.0892
593 | 99.68673 | 70.82988 | 59.87553 | 51.4012 | 33.99077 | 32.73006 | 32.35705 | 31.2078 | 35.44112 | 44.05412 | 42.3308 | 58.0728
592 | 99.70213 | 70.80568 | 59.75002 | 51.355 | 33.9592 | 32.71653 | 32.34088 | 31.1788 | 35.4222 | 44.0407 | 42.3025 | 58.0546
591 | 99.74547 | 70.77257 | 59.62308 | 51.3128 | 33.9284 | 32.69662 | 32.33362 | 31.1557 | 35.39932 | 44.02827 | 42.2772 | 58.0303
590 | 99.74195 | 70.73737 | 59.51231 | 51.2631 | 33.89672 | 32.68496 | 32.31679 | 31.1226 | 35.3947 | 44.02354 | 42.2492 | 58.0159
589 | 99.77077 | 70.71647 | 59.41496 | 51.2175 | 33.8822 | 32.67121 | 32.32933 | 31.1019 | 35.38183 | 44.01727 | 42.2361 | 58.0069
588 | 99.77693 | 70.67808 | 59.31508 | 51.1579 | 33.84788 | 32.65383 | 32.31932 | 31.0765 | 35.37094 | 44.00308 | 42.2049 | 57.9876
587 | 99.79299 | 70.66818 | 59.2097 | 51.0994 | 33.82016 | 32.63414 | 32.30568 | 31.0522 | 35.36005 | 43.97987 | 42.1737 | 57.9629
586 | 99.8085 | 70.66851 | 59.13215 | 51.0581 | 33.78111 | 32.60631 | 32.28995 | 31.0333 | 35.35741 | 43.96854 | 42.1526 | 57.9443
585 | 99.76725 | 70.68655 | 59.02226 | 50.9824 | 33.74283 | 32.57155 | 32.25519 | 31.0094 | 35.33926 | 43.94115 | 42.1187 | 57.933
584 | 99.73051 | 70.71416 | 58.93041 | 50.9393 | 33.71324 | 32.54911 | 32.23528 | 30.9935 | 35.32683 | 43.91981 | 42.0912 | 57.9421
583 | 99.70895 | 70.7773 | 58.83592 | 50.8999 | 33.67529 | 32.52436 | 32.21383 | 30.977 | 35.30648 | 43.89165 | 42.0698 | 57.9333
582 | 99.68365 | 70.87157 | 58.74858 | 50.8328 | 33.6402 | 32.50434 | 32.19029 | 30.9467 | 35.28998 | 43.87042 | 42.0434 | 57.9066
581 | 99.6688 | 70.97101 | 58.6828 | 50.8057 | 33.60115 | 32.48619 | 32.16631 | 30.9261 | 35.26457 | 43.85744 | 42.0376 | 57.8926
580 | 99.66957 | 71.05824 | 58.61075 | 50.7512 | 33.55759 | 32.45352 | 32.13969 | 30.9014 | 35.24169 | 43.84237 | 42.0267 | 57.8731
579 | 99.66033 | 71.16362 | 58.51428 | 50.6942 | 33.50314 | 32.42415 | 32.11241 | 30.8669 | 35.2187 | 43.81311 | 42.0071 | 57.8545
578 | 99.66605 | 71.28407 | 58.46764 | 50.6432 | 33.46222 | 32.40413 | 32.09712 | 30.8429 | 35.19769 | 43.80475 | 42.0004 | 57.852
577 | 99.67331 | 71.40958 | 58.39504 | 50.5568 | 33.41646 | 32.37399 | 32.087 | 30.8074 | 35.16777 | 43.78297 | 41.9631 | 57.8048
576 | 99.65956 | 71.50352 | 58.32838 | 50.4933 | 33.37004 | 32.33813 | 32.05301 | 30.7861 | 35.14269 | 43.74975 | 41.9247 | 57.7868
575 | 99.69025 | 71.63068 | 58.30572 | 50.434 | 33.3531 | 32.32064 | 32.05235 | 30.7475 | 35.12564 | 43.74216 | 41.8948 | 57.7618
574 | 99.68035 | 71.7277 | 58.24478 | 50.3672 | 33.32461 | 32.29292 | 32.02738 | 30.7275 | 35.101 | 43.71103 | 41.8585 | 57.7412
573 | 99.69751 | 71.82186 | 58.19671 | 50.3041 | 33.29436 | 32.26641 | 32.00901 | 30.6896 | 35.07185 | 43.68287 | 41.822 | 57.712
572 | 99.73425 | 71.93021 | 58.17394 | 50.2521 | 33.26081 | 32.24133 | 31.98976 | 30.6618 | 35.06228 | 43.66604 | 41.7914 | 57.6802
571 | 99.70301 | 71.99181 | 58.13027 | 50.1964 | 33.21296 | 32.20085 | 31.93949 | 30.6392 | 35.02048 | 43.62226 | 41.7692 | 57.6564
570 | 99.69399 | 72.09972 | 58.10222 | 50.1561 | 33.17512 | 32.16576 | 31.90913 | 30.6219 | 35.01003 | 43.60433 | 41.7458 | 57.6483
569 | 99.68354 | 72.14889 | 58.07021 | 50.1124 | 33.12452 | 32.12682 | 31.86964 | 30.606 | 34.991 | 43.56088 | 41.7271 | 57.6468
568 | 99.67177 | 72.24943 | 58.04227 | 50.0338 | 33.07953 | 32.09932 | 31.84346 | 30.5718 | 34.97274 | 43.53327 | 41.6985 | 57.6339
567 | 99.67474 | 72.32555 | 58.05932 | 49.9866 | 33.03894 | 32.07457 | 31.8219 | 30.5453 | 34.9492 | 43.5116 | 41.6746 | 57.6071
566 | 99.67133 | 72.40585 | 58.06746 | 49.9151 | 33.00407 | 32.04641 | 31.80595 | 30.5133 | 34.9195 | 43.48982 | 41.6315 | 57.5937
565 | 99.65681 | 72.479 | 58.07329 | 49.8458 | 32.95831 | 32.01693 | 31.77724 | 30.4693 | 34.8942 | 43.45363 | 41.5792 | 57.5357
564 | 99.68112 | 72.57525 | 58.11377 | 49.7944 | 32.92465 | 31.9935 | 31.75205 | 30.4203 | 34.86538 | 43.43658 | 41.5437 | 57.519
563 | 99.65032 | 72.64598 | 58.13654 | 49.7262 | 32.88131 | 31.95632 | 31.7163 | 30.3797 | 34.82688 | 43.40842 | 41.5055 | 57.4896
562 | 99.63987 | 72.73288 | 58.16063 | 49.6719 | 32.83049 | 31.91265 | 31.67769 | 30.3488 | 34.78651 | 43.38158 | 41.4692 | 57.4614
561 | 99.65483 | 72.84266 | 58.18241 | 49.6203 | 32.78308 | 31.87712 | 31.65107 | 30.318 | 34.76506 | 43.36585 | 41.4452 | 57.4302
560 | 99.64768 | 72.95123 | 58.20023 | 49.5512 | 32.73534 | 31.83796 | 31.61125 | 30.3095 | 34.7402 | 43.33373 | 41.4286 | 57.4139
559 | 99.63954 | 73.08158 | 58.23125 | 49.4841 | 32.69431 | 31.80947 | 31.5766 | 30.2834 | 34.71688 | 43.29424 | 41.4197 | 57.3948
558 | 99.6336 | 73.22326 | 58.26799 | 49.4146 | 32.65251 | 31.78109 | 31.54481 | 30.2659 | 34.694 | 43.26696 | 41.3975 | 57.3748
557 | 99.61765 | 73.37495 | 58.30605 | 49.3433 | 32.60785 | 31.75315 | 31.52083 | 30.2254 | 34.66892 | 43.24177 | 41.3695 | 57.3287
556 | 99.59939 | 73.56943 | 58.34719 | 49.267 | 32.56803 | 31.72631 | 31.4974 | 30.1899 | 34.64362 | 43.20635 | 41.3289 | 57.2969
555 | 99.53119 | 73.70286 | 58.37007 | 49.1995 | 32.51501 | 31.691 | 31.45824 | 30.1532 | 34.60886 | 43.15751 | 41.2907 | 57.2541
554 | 99.52338 | 73.91593 | 58.40945 | 49.1426 | 32.47596 | 31.65899 | 31.43063 | 30.1123 | 34.58774 | 43.1277 | 41.2563 | 57.2352
553 | 99.54461 | 74.07092 | 58.45708 | 49.0623 | 32.42998 | 31.61532 | 31.40412 | 30.0637 | 34.5466 | 43.09206 | 41.2218 | 57.2116
552 | 99.56617 | 74.25506 | 58.5167 | 48.9877 | 32.39071 | 31.57968 | 31.37783 | 30.0222 | 34.5213 | 43.07248 | 41.1771 | 57.1933
551 | 99.59224 | 74.40411 | 58.55586 | 48.9029 | 32.33736 | 31.53711 | 31.34494 | 29.9856 | 34.50458 | 43.04047 | 41.1343 | 57.1454
550 | 99.6039 | 74.54678 | 58.58061 | 48.8362 | 32.2872 | 31.49311 | 31.30941 | 29.9449 | 34.47279 | 43.00637 | 41.1027 | 57.1225
549 | 99.62073 | 74.67515 | 58.63198 | 48.7665 | 32.24826 | 31.4655 | 31.27256 | 29.9181 | 34.45783 | 42.97744 | 41.0698 | 57.1087
548 | 99.63756 | 74.80792 | 58.66278 | 48.709 | 32.20041 | 31.43833 | 31.2411 | 29.8862 | 34.42351 | 42.94565 | 41.0507 | 57.1025
547 | 99.61523 | 74.90791 | 58.66047 | 48.6434 | 32.14013 | 31.39928 | 31.20128 | 29.8481 | 34.38391 | 42.9055 | 41.0183 | 57.0909
546 | 99.561 | 74.98755 | 58.6652 | 48.5787 | 32.07831 | 31.35473 | 31.16179 | 29.8183 | 34.32847 | 42.86898 | 40.9956 | 57.0594
545 | 99.5687 | 75.07313 | 58.66641 | 48.5007 | 32.03673 | 31.32899 | 31.13088 | 29.7707 | 34.3002 | 42.83224 | 40.9574 | 57.0279
544 | 99.57057 | 75.13737 | 58.68082 | 48.4368 | 31.98536 | 31.28477 | 31.09425 | 29.7336 | 34.25994 | 42.79902 | 40.9208 | 57.0167
543 | 99.60258 | 75.23637 | 58.73835 | 48.3566 | 31.94246 | 31.24704 | 31.07159 | 29.6773 | 34.24311 | 42.78274 | 40.8787 | 56.987
542 | 99.63371 | 75.31821 | 58.76475 | 48.279 | 31.89758 | 31.20667 | 31.03804 | 29.6249 | 34.21033 | 42.74193 | 40.822 | 56.9539
541 | 99.62337 | 75.3819 | 58.79181 | 48.1961 | 31.82608 | 31.16047 | 30.99767 | 29.5794 | 34.17491 | 42.70805 | 40.7714 | 56.9011
540 | 99.59587 | 75.45263 | 58.79324 | 48.1322 | 31.76393 | 31.09898 | 30.95323 | 29.5434 | 34.13784 | 42.65349 | 40.7373 | 56.8744
539 | 99.56463 | 75.52061 | 58.80149 | 48.0372 | 31.71058 | 31.05751 | 30.92188 | 29.5106 | 34.08515 | 42.60443 | 40.7138 | 56.8541
538 | 99.54373 | 75.62665 | 58.8126 | 47.9637 | 31.65866 | 31.03067 | 30.89009 | 29.4804 | 34.04544 | 42.55801 | 40.6828 | 56.8436
537 | 99.52613 | 75.68869 | 58.78906 | 47.8815 | 31.60256 | 30.99305 | 30.84125 | 29.4455 | 34.00265 | 42.50851 | 40.6565 | 56.8247
536 | 99.48983 | 75.76987 | 58.7697 | 47.8005 | 31.5469 | 30.95268 | 30.80297 | 29.3995 | 33.96261 | 42.46363 | 40.6138 | 56.8002
535 | 99.51722 | 75.87833 | 58.77905 | 47.7102 | 31.50587 | 30.91946 | 30.76843 | 29.3526 | 33.94413 | 42.42084 | 40.5624 | 56.748
534 | 99.56408 | 75.98437 | 58.77421 | 47.6365 | 31.46396 | 30.87766 | 30.73114 | 29.3065 | 33.91982 | 42.38443 | 40.5292 | 56.716
533 | 99.5896 | 76.08535 | 58.78972 | 47.5434 | 31.40335 | 30.82717 | 30.69044 | 29.2414 | 33.89166 | 42.34879 | 40.4602 | 56.6797
532 | 99.53427 | 76.1552 | 58.77916 | 47.4528 | 31.32789 | 30.75666 | 30.64094 | 29.1855 | 33.83534 | 42.29423 | 40.4077 | 56.6218
531 | 99.5335 | 76.21636 | 58.75925 | 47.342 | 31.26024 | 30.6977 | 30.58913 | 29.1219 | 33.79387 | 42.23967 | 40.3451 | 56.5559
530 | 99.49643 | 76.25937 | 58.71855 | 47.2488 | 31.18632 | 30.63335 | 30.54513 | 29.074 | 33.74316 | 42.18522 | 40.3037 | 56.5253
529 | 99.48103 | 76.31184 | 58.71437 | 47.1488 | 31.13341 | 30.58418 | 30.51125 | 29.0287 | 33.6974 | 42.14903 | 40.2755 | 56.5195
528 | 99.48147 | 76.34286 | 58.67576 | 47.0624 | 31.07907 | 30.54161 | 30.4645 | 28.9878 | 33.64548 | 42.10052 | 40.2322 | 56.4966
527 | 99.49786 | 76.36244 | 58.63858 | 46.9918 | 31.00999 | 30.49926 | 30.41665 | 28.9491 | 33.59664 | 42.05586 | 40.1984 | 56.4816
526 | 99.49071 | 76.35353 | 58.5827 | 46.9214 | 30.94102 | 30.44558 | 30.35626 | 28.8972 | 33.54626 | 41.9936 | 40.1531 | 56.4515
525 | 99.48191 | 76.36838 | 58.55476 | 46.8238 | 30.87744 | 30.39157 | 30.31237 | 28.8482 | 33.49269 | 41.93519 | 40.1029 | 56.4118
524 | 99.5126 | 76.38961 | 58.53683 | 46.7276 | 30.81815 | 30.35252 | 30.27541 | 28.7883 | 33.46178 | 41.88965 | 40.0423 | 56.3717
523 | 99.52602 | 76.36871 | 58.49745 | 46.6382 | 30.75039 | 30.30005 | 30.22404 | 28.7249 | 33.42119 | 41.84257 | 39.9892 | 56.3313
522 | 99.52679 | 76.35606 | 58.47512 | 46.5393 | 30.68153 | 30.2456 | 30.18796 | 28.6577 | 33.39534 | 41.80286 | 39.9187 | 56.2868
521 | 99.51777 | 76.32658 | 58.43002 | 46.4385 | 30.61377 | 30.18719 | 30.14803 | 28.597 | 33.3553 | 41.75204 | 39.8665 | 56.2461
520 | 99.5049 | 76.29248 | 58.37777 | 46.3476 | 30.55294 | 30.12614 | 30.09897 | 28.5464 | 33.31317 | 41.7043 | 39.8358 | 56.221
519 | 99.47223 | 76.23231 | 58.32442 | 46.2575 | 30.47418 | 30.06531 | 30.04518 | 28.4946 | 33.25597 | 41.65722 | 39.799 | 56.2061
518 | 99.45584 | 76.18248 | 58.26568 | 46.1846 | 30.40389 | 30.0047 | 29.99546 | 28.4515 | 33.19899 | 41.6031 | 39.7686 | 56.1867
517 | 99.43571 | 76.13507 | 58.20606 | 46.0967 | 30.33525 | 29.94332 | 29.93738 | 28.4004 | 33.13321 | 41.5481 | 39.7283 | 56.1771
516 | 99.40986 | 76.07897 | 58.13511 | 45.9917 | 30.25649 | 29.88315 | 29.87391 | 28.3329 | 33.07051 | 41.48089 | 39.6692 | 56.1337
515 | 99.38533 | 76.02771 | 58.10145 | 45.8891 | 30.19478 | 29.8298 | 29.82815 | 28.2627 | 33.01881 | 41.4249 | 39.6102 | 56.0981
514 | 99.39556 | 75.96754 | 58.07307 | 45.7664 | 30.12515 | 29.77634 | 29.78503 | 28.1967 | 32.96711 | 41.37518 | 39.5382 | 56.0501
513 | 99.41602 | 75.88438 | 58.03886 | 45.6699 | 30.05915 | 29.72079 | 29.73487 | 28.1333 | 32.91288 | 41.32788 | 39.4768 | 56.0046
512 | 99.42735 | 75.7999 | 57.9865 | 45.5613 | 29.98358 | 29.65644 | 29.68416 | 28.0581 | 32.85788 | 41.26397 | 39.4064 | 55.9371
511 | 99.39831 | 75.70112 | 57.92193 | 45.4537 | 29.90284 | 29.58307 | 29.62872 | 27.9896 | 32.7899 | 41.19005 | 39.3371 | 55.8903
510 | 99.42702 | 75.62852 | 57.87716 | 45.3438 | 29.832 | 29.52873 | 29.58582 | 27.9211 | 32.73974 | 41.14253 | 39.2719 | 55.8373
509 | 99.42427 | 75.54811 | 57.81589 | 45.2511 | 29.74048 | 29.45294 | 29.51663 | 27.8587 | 32.66934 | 41.06729 | 39.2165 | 55.8073
508 | 99.4224 | 75.44295 | 57.76727 | 45.1463 | 29.65875 | 29.37814 | 29.43974 | 27.7871 | 32.60796 | 40.98633 | 39.1465 | 55.7571
507 | 99.44242 | 75.35132 | 57.71579 | 45.0558 | 29.5823 | 29.30884 | 29.37858 | 27.7205 | 32.54944 | 40.92561 | 39.0908 | 55.7202
506 | 99.43835 | 75.25089 | 57.67663 | 44.9378 | 29.50563 | 29.23657 | 29.31995 | 27.6413 | 32.4852 | 40.86852 | 39.0297 | 55.6717
505 | 99.42856 | 75.11603 | 57.62834 | 44.8308 | 29.42104 | 29.16694 | 29.25472 | 27.5654 | 32.42404 | 40.8023 | 38.9663 | 55.6319
504 | 99.42086 | 74.98293 | 57.58808 | 44.7252 | 29.33909 | 29.09863 | 29.19378 | 27.4896 | 32.36728 | 40.73432 | 38.9075 | 55.5778
503 | 99.41844 | 74.80869 | 57.53539 | 44.6292 | 29.25296 | 29.01976 | 29.12844 | 27.4306 | 32.29446 | 40.66007 | 38.8597 | 55.5736
502 | 99.42119 | 74.67108 | 57.48633 | 44.5097 | 29.17189 | 28.94661 | 29.06343 | 27.3529 | 32.22868 | 40.58384 | 38.7921 | 55.5126
501 | 99.38005 | 74.50971 | 57.43034 | 44.4073 | 29.08301 | 28.86884 | 28.99292 | 27.2805 | 32.14893 | 40.49672 | 38.7312 | 55.4858
500 | 99.35948 | 74.32447 | 57.38238 | 44.2813 | 28.98093 | 28.78964 | 28.92472 | 27.2104 | 32.07501 | 40.41477 | 38.6738 | 55.4427
499 | 99.34969 | 74.15386 | 57.34377 | 44.1738 | 28.90085 | 28.71429 | 28.8552 | 27.1326 | 32.00494 | 40.3491 | 38.6108 | 55.3909
498 | 99.34551 | 73.97566 | 57.28745 | 44.0474 | 28.80845 | 28.62662 | 28.77699 | 27.0545 | 31.92904 | 40.26187 | 38.5469 | 55.3447
497 | 99.31449 | 73.79108 | 57.23168 | 43.9106 | 28.72133 | 28.54456 | 28.69922 | 26.964 | 31.85963 | 40.18454 | 38.4622 | 55.2808
496 | 99.34815 | 73.65039 | 57.19032 | 43.7898 | 28.64312 | 28.48593 | 28.65159 | 26.8751 | 31.80353 | 40.13031 | 38.3773 | 55.2278
495 | 99.33319 | 73.4976 | 57.13059 | 43.6931 | 28.5439 | 28.40794 | 28.59307 | 26.8023 | 31.73159 | 40.051 | 38.315 | 55.2157
494 | 99.31988 | 73.31962 | 57.07284 | 43.5725 | 28.4493 | 28.33138 | 28.51783 | 26.7187 | 31.66163 | 39.96267 | 38.2411 | 55.1806
493 | 99.34188 | 73.1621 | 57.0207 | 43.46 | 28.35107 | 28.25086 | 28.44677 | 26.6431 | 31.58595 | 39.87511 | 38.1632 | 55.1477
492 | 99.33462 | 72.98291 | 56.96867 | 43.327 | 28.24635 | 28.15626 | 28.36878 | 26.5556 | 31.4974 | 39.77809 | 38.0878 | 55.1007
491 | 99.36938 | 72.8211 | 56.91906 | 43.2065 | 28.15956 | 28.07134 | 28.29662 | 26.4717 | 31.41919 | 39.68822 | 38.0167 | 55.0493
490 | 99.36179 | 72.65368 | 56.8656 | 43.078 | 28.06155 | 27.98642 | 28.22017 | 26.3757 | 31.34417 | 39.61111 | 37.9388 | 54.9817
489 | 99.39094 | 72.46525 | 56.82083 | 42.9461 | 27.96387 | 27.89699 | 28.14328 | 26.2835 | 31.2587 | 39.53466 | 37.8655 | 54.9244
488 | 99.41789 | 72.30234 | 56.78321 | 42.802 | 27.87268 | 27.80426 | 28.07134 | 26.1851 | 31.17928 | 39.45546 | 37.7821 | 54.8369
487 | 99.39875 | 72.11677 | 56.73415 | 42.6833 | 27.76928 | 27.71472 | 27.98609 | 26.0907 | 31.08523 | 39.36834 | 37.7121 | 54.7973
486 | 99.38489 | 71.91932 | 56.6962 | 42.5528 | 27.66104 | 27.62133 | 27.91118 | 25.9948 | 31.00735 | 39.29167 | 37.641 | 54.7454
485 | 99.34078 | 71.69624 | 56.61942 | 42.4109 | 27.54807 | 27.52288 | 27.81823 | 25.8935 | 30.91715 | 39.19982 | 37.5504 | 54.6854
484 | 99.3179 | 71.48251 | 56.53109 | 42.2701 | 27.4285 | 27.42883 | 27.72891 | 25.7943 | 30.8242 | 39.09675 | 37.4682 | 54.6255
483 | 99.27456 | 71.26031 | 56.44232 | 42.118 | 27.31454 | 27.3273 | 27.6232 | 25.6992 | 30.73356 | 38.99621 | 37.3745 | 54.5573
482 | 99.22737 | 71.05406 | 56.36147 | 41.9767 | 27.20883 | 27.23985 | 27.5275 | 25.593 | 30.64952 | 38.89127 | 37.2819 | 54.4967
481 | 99.18546 | 70.85265 | 56.27039 | 41.8501 | 27.10686 | 27.14206 | 27.44456 | 25.4876 | 30.55382 | 38.78523 | 37.1909 | 54.4505
480 | 99.16071 | 70.63067 | 56.17249 | 41.6976 | 26.99697 | 27.0457 | 27.35359 | 25.3836 | 30.45372 | 38.68469 | 37.1003 | 54.3845
479 | 99.17479 | 70.44708 | 56.09945 | 41.5577 | 26.89181 | 26.96012 | 27.27098 | 25.285 | 30.36363 | 38.60604 | 37.0052 | 54.3273
478 | 99.19844 | 70.26712 | 56.02828 | 41.4086 | 26.78214 | 26.85771 | 27.17385 | 25.1757 | 30.26903 | 38.5165 | 36.9069 | 54.2478
477 | 99.24365 | 70.08826 | 55.95513 | 41.2583 | 26.6838 | 26.75596 | 27.08673 | 25.0621 | 30.16937 | 38.41464 | 36.8203 | 54.1648
476 | 99.25927 | 69.87266 | 55.85569 | 41.1052 | 26.55818 | 26.65366 | 26.99323 | 24.9493 | 30.07158 | 38.29199 | 36.73 | 54.1031
475 | 99.29304 | 69.68302 | 55.75438 | 40.9457 | 26.43707 | 26.55191 | 26.90589 | 24.8383 | 29.96796 | 38.19211 | 36.6275 | 54.0128
474 | 99.32032 | 69.49162 | 55.63767 | 40.7871 | 26.31552 | 26.44125 | 26.80755 | 24.734 | 29.86038 | 38.07243 | 36.532 | 53.9316
473 | 99.27896 | 69.27404 | 55.51854 | 40.6556 | 26.18044 | 26.32388 | 26.69568 | 24.6338 | 29.73377 | 37.93504 | 36.4563 | 53.8776
472 | 99.25399 | 69.08814 | 55.42746 | 40.5261 | 26.05955 | 26.20772 | 26.61164 | 24.5278 | 29.63829 | 37.8334 | 36.3789 | 53.8433
471 | 99.1727 | 68.88013 | 55.30569 | 40.3699 | 25.93074 | 26.08188 | 26.50395 | 24.4177 | 29.52686 | 37.71691 | 36.2799 | 53.7822
470 | 99.16643 | 68.71689 | 55.19921 | 40.218 | 25.81128 | 25.97342 | 26.41375 | 24.3098 | 29.43479 | 37.62484 | 36.1803 | 53.7002
469 | 99.17204 | 68.55453 | 55.09284 | 40.0495 | 25.68478 | 25.85946 | 26.31079 | 24.2055 | 29.34052 | 37.5375 | 36.0625 | 53.6113
468 | 99.143 | 68.36544 | 54.98251 | 39.8845 | 25.55465 | 25.75111 | 26.19023 | 24.0802 | 29.23569 | 37.4253 | 35.9532 | 53.5155
467 | 99.16126 | 68.20033 | 54.85887 | 39.7144 | 25.43332 | 25.64903 | 26.08496 | 23.9513 | 29.12052 | 37.30881 | 35.8468 | 53.4155
466 | 99.16379 | 68.00662 | 54.73424 | 39.5375 | 25.30319 | 25.53705 | 25.97584 | 23.8365 | 29.00436 | 37.17263 | 35.7337 | 53.325
465 | 99.15378 | 67.82589 | 54.60411 | 39.3742 | 25.16965 | 25.41759 | 25.86518 | 23.7218 | 28.88787 | 37.03953 | 35.6227 | 53.2616
464 | 99.13772 | 67.63185 | 54.47277 | 39.2175 | 25.03127 | 25.29076 | 25.74275 | 23.6058 | 28.76203 | 36.91446 | 35.5142 | 53.1961
463 | 99.13486 | 67.4707 | 54.3455 | 39.0716 | 24.90466 | 25.16668 | 25.64573 | 23.4924 | 28.64587 | 36.806 | 35.4166 | 53.1239
462 | 99.11913 | 67.28601 | 54.20569 | 38.9011 | 24.75627 | 25.04436 | 25.53595 | 23.3662 | 28.52289 | 36.67433 | 35.3119 | 53.0319
461 | 99.14718 | 67.15038 | 54.07567 | 38.7227 | 24.61151 | 24.92281 | 25.43717 | 23.2396 | 28.40464 | 36.57379 | 35.1914 | 52.9268
460 | 99.19503 | 67.03532 | 53.93795 | 38.5501 | 24.47797 | 24.80951 | 25.33432 | 23.1083 | 28.28606 | 36.47017 | 35.063 | 52.811
459 | 99.21747 | 66.88803 | 53.79605 | 38.3837 | 24.3386 | 24.68796 | 25.21112 | 22.9759 | 28.15263 | 36.3407 | 34.9522 | 52.7141
458 | 99.26147 | 66.75273 | 53.64502 | 38.2114 | 24.1978 | 24.56355 | 25.09738 | 22.839 | 28.02239 | 36.20738 | 34.8283 | 52.6241
457 | 99.24695 | 66.61644 | 53.49883 | 38.0255 | 24.07416 | 24.43518 | 24.96802 | 22.7037 | 27.89501 | 36.06394 | 34.6977 | 52.5144
456 | 99.22308 | 66.48356 | 53.33372 | 37.8621 | 23.94271 | 24.30461 | 24.84669 | 22.5646 | 27.77203 | 35.91368 | 34.584 | 52.4268
455 | 99.19008 | 66.363 | 53.18995 | 37.7011 | 23.81379 | 24.17261 | 24.72987 | 22.4379 | 27.6628 | 35.77816 | 34.4716 | 52.3481
454 | 99.11748 | 66.20537 | 53.03342 | 37.5397 | 23.66837 | 24.03665 | 24.60425 | 22.3005 | 27.53553 | 35.6323 | 34.3443 | 52.2594
453 | 99.06369 | 66.04884 | 52.85654 | 37.3705 | 23.52229 | 23.90399 | 24.48204 | 22.1673 | 27.40309 | 35.49634 | 34.2295 | 52.1481
452 | 98.99593 | 65.90342 | 52.69506 | 37.1904 | 23.37236 | 23.77914 | 24.35807 | 22.0333 | 27.2811 | 35.36544 | 34.1056 | 52.0177
451 | 98.94511 | 65.76482 | 52.52797 | 37.0017 | 23.21198 | 23.6401 | 24.23058 | 21.8927 | 27.13788 | 35.20803 | 33.9648 | 51.8823
450 | 98.92729 | 65.6282 | 52.39872 | 36.8179 | 23.06282 | 23.50689 | 24.09891 | 21.7552 | 26.98828 | 35.05524 | 33.8224 | 51.7691
449 | 98.95061 | 65.50973 | 52.2379 | 36.655 | 22.91828 | 23.36444 | 23.9789 | 21.6295 | 26.85166 | 34.92786 | 33.6935 | 51.6518
448 | 98.93213 | 65.37784 | 52.07653 | 36.4811 | 22.76901 | 23.22793 | 23.8425 | 21.4991 | 26.70393 | 34.76836 | 33.5688 | 51.5316
447 | 98.97052 | 65.27862 | 51.93199 | 36.2974 | 22.62678 | 23.09802 | 23.72711 | 21.3685 | 26.5705 | 34.64384 | 33.4491 | 51.4279
446 | 99.00946 | 65.17489 | 51.77524 | 36.1337 | 22.48543 | 22.97031 | 23.60083 | 21.2338 | 26.44587 | 34.50898 | 33.3202 | 51.316
445 | 99.02761 | 65.02012 | 51.61717 | 35.9607 | 22.34298 | 22.84062 | 23.46311 | 21.0894 | 26.32157 | 34.36972 | 33.1926 | 51.2048
444 | 99.06413 | 64.88295 | 51.44986 | 35.7827 | 22.19734 | 22.71742 | 23.33243 | 20.949 | 26.1976 | 34.23926 | 33.0444 | 51.0864
443 | 99.01804 | 64.75106 | 51.25494 | 35.5901 | 22.05456 | 22.58322 | 23.18624 | 20.8106 | 26.0623 | 34.08614 | 32.8795 | 50.9489
442 | 98.98867 | 64.63578 | 51.0895 | 35.389 | 21.90837 | 22.44957 | 23.06084 | 20.6528 | 25.92645 | 33.94017 | 32.7214 | 50.8021
441 | 98.9428 | 64.5161 | 50.90371 | 35.1994 | 21.75954 | 22.30184 | 22.92356 | 20.5093 | 25.78576 | 33.77143 | 32.5746 | 50.6735
440 | 98.90826 | 64.41413 | 50.73123 | 35.0137 | 21.61071 | 22.15884 | 22.78771 | 20.3592 | 25.63385 | 33.60555 | 32.4156 | 50.5221
439 | 98.88516 | 64.29533 | 50.5604 | 34.838 | 21.46353 | 22.01001 | 22.66374 | 20.2277 | 25.48634 | 33.44737 | 32.2822 | 50.3831
438 | 98.8416 | 64.17785 | 50.37043 | 34.6666 | 21.31756 | 21.86855 | 22.51942 | 20.0962 | 25.33157 | 33.29084 | 32.1579 | 50.2494
437 | 98.82334 | 64.06026 | 50.17463 | 34.4941 | 21.15344 | 21.72269 | 22.37829 | 19.9631 | 25.17207 | 33.12804 | 32.0301 | 50.1167
436 | 98.87416 | 63.95158 | 50.00974 | 34.3185 | 21.00087 | 21.58827 | 22.24596 | 19.8192 | 25.01972 | 32.96623 | 31.8858 | 49.9959
435 | 98.9307 | 63.81793 | 49.80943 | 34.1392 | 20.83906 | 21.43801 | 22.10076 | 19.6722 | 24.87188 | 32.81971 | 31.7332 | 49.8445
434 | 98.93048 | 63.66437 | 49.60802 | 33.9622 | 20.67065 | 21.28511 | 21.95303 | 19.5245 | 24.71106 | 32.63887 | 31.573 | 49.7098
433 | 98.92597 | 63.54348 | 49.40848 | 33.7723 | 20.51335 | 21.13441 | 21.8163 | 19.3653 | 24.55948 | 32.47552 | 31.4047 | 49.5507
432 | 98.93895 | 63.43612 | 49.22599 | 33.5885 | 20.36232 | 20.98734 | 21.6832 | 19.2079 | 24.41813 | 32.2971 | 31.2393 | 49.4016
431 | 98.88076 | 63.27244 | 49.03338 | 33.3944 | 20.20623 | 20.82707 | 21.54262 | 19.0479 | 24.26556 | 32.12165 | 31.0883 | 49.2249
430 | 98.86118 | 63.10337 | 48.85606 | 33.1956 | 20.05355 | 20.68462 | 21.39533 | 18.9002 | 24.11233 | 31.95379 | 30.9332 | 49.0589
429 | 98.76075 | 62.93925 | 48.62704 | 33.0135 | 19.88756 | 20.52116 | 21.22659 | 18.7498 | 23.92973 | 31.76261 | 30.7694 | 48.8942
428 | 98.75877 | 62.82276 | 48.46248 | 32.8243 | 19.73499 | 20.38333 | 21.07897 | 18.6026 | 23.76825 | 31.5964 | 30.6009 | 48.7323
427 | 98.70916 | 62.69109 | 48.23643 | 32.6334 | 19.56603 | 20.22537 | 20.91947 | 18.459 | 23.60446 | 31.42337 | 30.4288 | 48.587
426 | 98.71466 | 62.59231 | 48.03447 | 32.4531 | 19.40246 | 20.07533 | 20.75931 | 18.292 | 23.43814 | 31.26134 | 30.2621 | 48.4226
425 | 98.74194 | 62.47208 | 47.84307 | 32.2522 | 19.23108 | 19.9232 | 20.61917 | 18.1206 | 23.28172 | 31.07874 | 30.0813 | 48.2534
424 | 98.73985 | 62.31786 | 47.63814 | 32.0393 | 19.0531 | 19.77096 | 20.45428 | 17.9547 | 23.10737 | 30.88052 | 29.8952 | 48.0616
423 | 98.71642 | 62.15869 | 47.44333 | 31.8318 | 18.87666 | 19.61113 | 20.29698 | 17.7909 | 22.94688 | 30.69154 | 29.7077 | 47.8594
422 | 98.71367 | 61.99743 | 47.23345 | 31.6334 | 18.70781 | 19.45064 | 20.13572 | 17.6331 | 22.77011 | 30.48122 | 29.5281 | 47.688
421 | 98.68749 | 61.82891 | 47.0195 | 31.4194 | 18.53544 | 19.28289 | 19.95675 | 17.4729 | 22.58355 | 30.27541 | 29.3454 | 47.4945
420 | 98.64877 | 61.65632 | 46.8028 | 31.2233 | 18.3568 | 19.1191 | 19.79142 | 17.3258 | 22.39644 | 30.07323 | 29.1763 | 47.3111
419 | 98.60356 | 61.50969 | 46.60183 | 31.0206 | 18.18729 | 18.9519 | 19.60629 | 17.1724 | 22.2145 | 29.88832 | 28.9936 | 47.132
418 | 98.61885 | 61.40431 | 46.41769 | 30.8286 | 18.02867 | 18.7902 | 19.44129 | 17.0101 | 22.05731 | 29.70913 | 28.793 | 46.9708
417 | 98.52766 | 61.28111 | 46.21067 | 30.6372 | 17.86477 | 18.62729 | 19.27728 | 16.8503 | 21.89539 | 29.53247 | 28.5904 | 46.7745
416 | 98.47475 | 61.12106 | 45.99309 | 30.4153 | 17.68723 | 18.47087 | 19.12229 | 16.6773 | 21.72742 | 29.35372 | 28.3889 | 46.579
415 | 98.37597 | 60.93351 | 45.76671 | 30.2078 | 17.5076 | 18.29663 | 18.95575 | 16.4985 | 21.54163 | 29.14956 | 28.1969 | 46.3717
414 | 98.29413 | 60.7475 | 45.55518 | 29.989 | 17.32192 | 18.12294 | 18.79713 | 16.3251 | 21.35661 | 28.92978 | 27.9973 | 46.1725
413 | 98.1431 | 60.54312 | 45.30625 | 29.7786 | 17.13547 | 17.94254 | 18.61838 | 16.164 | 21.16246 | 28.70109 | 27.8065 | 45.9912
412 | 97.99845 | 60.31971 | 45.06865 | 29.581 | 16.95034 | 17.76533 | 18.43116 | 15.9974 | 20.96171 | 28.48285 | 27.631 | 45.7969
411 | 97.84489 | 60.1172 | 44.8426 | 29.3675 | 16.77346 | 17.59571 | 18.24768 | 15.831 | 20.76338 | 28.26142 | 27.4439 | 45.618
410 | 97.68968 | 59.9445 | 44.61303 | 29.1642 | 16.59075 | 17.43291 | 18.06563 | 15.6661 | 20.57088 | 28.03691 | 27.2549 | 45.4222
409 | 97.47782 | 59.77829 | 44.38016 | 28.9697 | 16.41442 | 17.2667 | 17.88193 | 15.4984 | 20.38696 | 27.82714 | 27.0528 | 45.2231
408 | 97.18753 | 59.60196 | 44.1507 | 28.7759 | 16.24062 | 17.09499 | 17.70318 | 15.3455 | 20.20436 | 27.61572 | 26.8481 | 45.0329
407 | 96.81892 | 59.43003 | 43.92861 | 28.5701 | 16.06979 | 16.92207 | 17.52597 | 15.1831 | 20.02209 | 27.41101 | 26.6337 | 44.8391
406 | 96.31952 | 59.24567 | 43.69332 | 28.3561 | 15.90501 | 16.74354 | 17.36108 | 15.0109 | 19.83025 | 27.19376 | 26.4147 | 44.6026
405 | 95.61277 | 59.05053 | 43.461 | 28.1446 | 15.72549 | 16.54895 | 17.17496 | 14.8314 | 19.62521 | 26.97805 | 26.1952 | 44.3911
404 | 94.73981 | 58.86771 | 43.24067 | 27.9264 | 15.54047 | 16.3537 | 16.99863 | 14.6416 | 19.4425 | 26.75035 | 25.9785 | 44.1887
403 | 93.67292 | 58.66685 | 43.02078 | 27.7133 | 15.35578 | 16.17209 | 16.8014 | 14.4746 | 19.26232 | 26.52463 | 25.7582 | 43.9772
402 | 92.35083 | 58.45433 | 42.78824 | 27.5007 | 15.15701 | 15.99719 | 16.61583 | 14.2995 | 19.06707 | 26.31541 | 25.5344 | 43.772
401 | 90.59765 | 58.17702 | 42.51104 | 27.2806 | 14.95285 | 15.81723 | 16.41915 | 14.1159 | 18.86181 | 26.06549 | 25.3138 | 43.5524
400 | 88.53669 | 57.93733 | 42.23362 | 27.0501 | 14.74649 | 15.6332 | 16.23281 | 13.9379 | 18.65479 | 25.82811 | 25.0902 | 43.3226
399 | 86.14254 | 57.71942 | 41.95785 | 26.8236 | 14.54134 | 15.4594 | 16.03239 | 13.7691 | 18.4459 | 25.5827 | 24.8794 | 43.1087
398 | 83.20598 | 57.50426 | 41.70397 | 26.5924 | 14.34422 | 15.2856 | 15.84308 | 13.5893 | 18.23899 | 25.34422 | 24.6704 | 42.8764
397 | 79.56619 | 57.28569 | 41.4381 | 26.3602 | 14.14941 | 15.09695 | 15.64684 | 13.4124 | 18.02009 | 25.10651 | 24.4608 | 42.6782
396 | 75.36991 | 57.06426 | 41.18631 | 26.1481 | 13.96043 | 14.90709 | 15.45654 | 13.2237 | 17.80053 | 24.86726 | 24.2533 | 42.5063
395 | 70.70525 | 56.83238 | 40.90504 | 25.9198 | 13.76573 | 14.70766 | 15.25766 | 13.026 | 17.57019 | 24.60656 | 24.0393 | 42.3254
394 | 65.61467 | 56.62349 | 40.65754 | 25.7068 | 13.57983 | 14.50823 | 15.06516 | 12.844 | 17.35954 | 24.354 | 23.8206 | 42.1348
393 | 60.1865 | 56.39601 | 40.37275 | 25.4853 | 13.38018 | 14.30627 | 14.86078 | 12.6657 | 17.14878 | 24.10144 | 23.598 | 41.9314
392 | 54.63997 | 56.11738 | 40.09709 | 25.2333 | 13.18812 | 14.11157 | 14.65673 | 12.4807 | 16.93274 | 23.83018 | 23.3738 | 41.7154
391 | 49.10378 | 55.85195 | 39.82682 | 24.9804 | 12.99056 | 13.91984 | 14.45532 | 12.2884 | 16.71098 | 23.58037 | 23.1617 | 41.4898
390 | 43.70135 | 55.58333 | 39.5241 | 24.7099 | 12.7886 | 13.72602 | 14.25149 | 12.0905 | 16.4989 | 23.30966 | 22.9321 | 41.2441
389 | 38.68601 | 55.31328 | 39.23766 | 24.4401 | 12.59291 | 13.52967 | 14.03182 | 11.9113 | 16.29441 | 23.05292 | 22.6974 | 40.9997
388 | 34.11573 | 55.06666 | 38.93461 | 24.1687 | 12.38853 | 13.34245 | 13.81644 | 11.7156 | 16.07573 | 22.80256 | 22.454 | 40.7506
387 | 29.95762 | 54.71279 | 38.60747 | 23.8923 | 12.16765 | 13.13477 | 13.59578 | 11.507 | 15.83967 | 22.52316 | 22.2176 | 40.5382
386 | 26.46193 | 54.39907 | 38.24249 | 23.6133 | 11.96041 | 12.90916 | 13.38403 | 11.3081 | 15.60867 | 22.25564 | 21.9639 | 40.331
385 | 23.77342 | 54.04278 | 37.86343 | 23.3011 | 11.74459 | 12.68069 | 13.14984 | 11.1002 | 15.35644 | 21.97492 | 21.6865 | 40.0824
384 | 21.82301 | 53.66614 | 37.49966 | 22.9977 | 11.53361 | 12.45167 | 12.925 | 10.897 | 15.11609 | 21.69189 | 21.4324 | 39.8502
383 | 20.42733 | 53.30886 | 37.1085 | 22.704 | 11.32494 | 12.23013 | 12.69873 | 10.6924 | 14.86881 | 21.4203 | 21.1864 | 39.6217
382 | 19.5789 | 52.9067 | 36.71987 | 22.4262 | 11.11319 | 12.00892 | 12.47048 | 10.489 | 14.6168 | 21.12935 | 20.9367 | 39.4327
381 | 19.26958 | 52.45735 | 36.29494 | 22.1088 | 10.87526 | 11.77451 | 12.24223 | 10.2833 | 14.3594 | 20.81508 | 20.6826 | 39.2177
380 | 19.38013 | 52.00965 | 35.90972 | 21.7826 | 10.64789 | 11.53966 | 12.01948 | 10.0811 | 14.10926 | 20.51346 | 20.4265 | 39.0116
379 | 19.69715 | 51.56206 | 35.47401 | 21.4609 | 10.41084 | 11.29832 | 11.7898 | 9.8744 | 13.8655 | 20.20315 | 20.1563 | 38.754
378 | 20.21657 | 51.07806 | 35.02631 | 21.119 | 10.16389 | 11.04961 | 11.53427 | 9.6615 | 13.5971 | 19.866 | 19.865 | 38.4932
377 | 20.93146 | 50.61419 | 34.58818 | 20.7723 | 9.92387 | 10.80827 | 11.28754 | 9.4408 | 13.32265 | 19.54458 | 19.587 | 38.2655
376 | 21.73996 | 50.14438 | 34.12409 | 20.4238 | 9.68165 | 10.57056 | 11.04356 | 9.2165 | 13.05546 | 19.21447 | 19.3068 | 38.0494
375 | 22.52437 | 49.70229 | 33.67397 | 20.0717 | 9.45032 | 10.32812 | 10.8075 | 9.0099 | 12.78838 | 18.88645 | 19.0221 | 37.8163
374 | 23.29723 | 49.28814 | 33.23925 | 19.7227 | 9.21723 | 10.10669 | 10.5655 | 8.7892 | 12.5202 | 18.56811 | 18.7378 | 37.5502
373 | 23.98 | 48.81206 | 32.81894 | 19.3917 | 8.96247 | 9.8747 | 10.31448 | 8.5572 | 12.23926 | 18.22634 | 18.4505 | 37.289
372 | 24.54782 | 48.33818 | 32.3543 | 19.063 | 8.70892 | 9.62577 | 10.05653 | 8.3326 | 11.96272 | 17.88798 | 18.1571 | 37.0396
371 | 24.96054 | 47.81018 | 31.86898 | 18.6913 | 8.45119 | 9.36188 | 9.78747 | 8.1017 | 11.67364 | 17.52421 | 17.8509 | 36.7372
370 | 25.25633 | 47.23246 | 31.37629 | 18.3192 | 8.19676 | 9.0838 | 9.50928 | 7.8794 | 11.38412 | 17.15747 | 17.5365 | 36.4214
369 | 25.46874 | 46.65485 | 30.85313 | 17.9255 | 7.94101 | 8.80319 | 9.2246 | 7.6315 | 11.08162 | 16.81185 | 17.2205 | 36.0996
368 | 25.62307 | 46.04457 | 30.34075 | 17.5464 | 7.69593 | 8.52852 | 8.93145 | 7.378 | 10.78561 | 16.44731 | 16.9223 | 35.7962
367 | 25.8038 | 45.41889 | 29.79867 | 17.1697 | 7.44238 | 8.25407 | 8.63511 | 7.1342 | 10.48762 | 16.07694 | 16.6278 | 35.4941
366 | 26.09442 | 44.78639 | 29.2633 | 16.7682 | 7.1863 | 7.98006 | 8.34999 | 6.8981 | 10.17731 | 15.70129 | 16.3095 | 35.2083
365 | 26.56995 | 44.15015 | 28.68844 | 16.3392 | 6.92835 | 7.70902 | 8.07829 | 6.6513 | 9.86986 | 15.31574 | 15.9875 | 34.8783
364 | 27.30376 | 43.51248 | 28.12931 | 15.8977 | 6.65258 | 7.43127 | 7.80296 | 6.4012 | 9.5381 | 14.92744 | 15.6338 | 34.5031
363 | 28.23744 | 42.85512 | 27.55005 | 15.4725 | 6.39595 | 7.1555 | 7.52576 | 6.1611 | 9.20403 | 14.54332 | 15.2599 | 34.1507
362 | 29.44271 | 42.14639 | 26.96463 | 15.0633 | 6.12612 | 6.87566 | 7.23635 | 5.9224 | 8.88008 | 14.15513 | 14.8942 | 33.814
361 | 30.84884 | 41.40807 | 26.31607 | 14.6138 | 5.85156 | 6.57668 | 6.94474 | 5.6869 | 8.54304 | 13.74626 | 14.5168 | 33.4282
360 | 32.46111 | 40.65622 | 25.67125 | 14.1756 | 5.5935 | 6.29717 | 6.65159 | 5.4591 | 8.21821 | 13.36401 | 14.1558 | 33.0519
359 | 34.18591 | 39.90063 | 25.04128 | 13.74 | 5.33456 | 6.01887 | 6.37219 | 5.2246 | 7.90614 | 12.97175 | 13.8095 | 32.6779
358 | 36.03127 | 39.09378 | 24.38513 | 13.3145 | 5.08024 | 5.74937 | 6.08157 | 4.9908 | 7.59297 | 12.57575 | 13.4555 | 32.304
357 | 37.97398 | 38.22291 | 23.71204 | 12.8843 | 4.82339 | 5.48152 | 5.797 | 4.7657 | 7.28794 | 12.16556 | 13.1433 | 31.9269
356 | 39.98049 | 37.35017 | 23.05094 | 12.4739 | 4.57919 | 5.23292 | 5.52079 | 4.554 | 6.99083 | 11.76384 | 12.8217 | 31.5294
355 | 41.92364 | 36.52341 | 22.39424 | 12.053 | 4.34577 | 4.98498 | 5.26185 | 4.3459 | 6.69746 | 11.36575 | 12.4914 | 31.1476
354 | 43.88076 | 35.72921 | 21.77483 | 11.6357 | 4.1239 | 4.76212 | 5.01479 | 4.1345 | 6.4064 | 11.00935 | 12.1725 | 30.7386
353 | 45.67882 | 34.91026 | 21.1398 | 11.2555 | 3.90533 | 4.53959 | 4.76817 | 3.9384 | 6.12722 | 10.65163 | 11.8529 | 30.3483
352 | 47.32574 | 34.13465 | 20.53832 | 10.9147 | 3.70535 | 4.33312 | 4.5397 | 3.7618 | 5.87257 | 10.32988 | 11.5531 | 29.9669
351 | 48.83131 | 33.3432 | 19.93321 | 10.575 | 3.52088 | 4.12841 | 4.31662 | 3.5809 | 5.61869 | 9.99878 | 11.2393 | 29.6175
350 | 50.36064 | 32.59058 | 19.36506 | 10.2241 | 3.33168 | 3.92282 | 4.09981 | 3.4065 | 5.36734 | 9.67395 | 10.9092 | 29.2798
349 | 51.92264 | 31.83345 | 18.80065 | 9.8664 | 3.1702 | 3.7257 | 3.90698 | 3.2385 | 5.12215 | 9.36529 | 10.5942 | 28.8807
348 | 53.4919 | 31.0596 | 18.26737 | 9.5208 | 3.01576 | 3.53991 | 3.72735 | 3.0803 | 4.90325 | 9.06532 | 10.3147 | 28.5387
347 | 55.11638 | 30.2632 | 17.74245 | 9.1652 | 2.85208 | 3.35753 | 3.54915 | 2.9276 | 4.6915 | 8.75589 | 10.0482 | 28.1713
346 | 56.71446 | 29.51982 | 17.24162 | 8.8347 | 2.70512 | 3.19627 | 3.37392 | 2.7849 | 4.49273 | 8.46725 | 9.7877 | 27.8156
345 | 58.40098 | 28.78744 | 16.74959 | 8.5045 | 2.57158 | 3.03589 | 3.21574 | 2.6527 | 4.29605 | 8.19126 | 9.5647 | 27.4596
344 | 60.04966 | 28.10269 | 16.26988 | 8.1989 | 2.4541 | 2.89993 | 3.06218 | 2.534 | 4.11092 | 7.93837 | 9.3352 | 27.0955
343 | 61.74454 | 27.43906 | 15.78588 | 7.92 | 2.34025 | 2.75902 | 2.9194 | 2.4264 | 3.92832 | 7.68295 | 9.113 | 26.7466
342 | 63.43557 | 26.76872 | 15.30155 | 7.6822 | 2.22783 | 2.62933 | 2.78388 | 2.3199 | 3.75705 | 7.43127 | 8.8898 | 26.4729
341 | 65.0573 | 26.15371 | 14.84604 | 7.4502 | 2.12344 | 2.49953 | 2.65419 | 2.2246 | 3.60525 | 7.18861 | 8.6722 | 26.2348
340 | 66.76054 | 25.56994 | 14.45884 | 7.2187 | 2.02213 | 2.39019 | 2.53858 | 2.1273 | 3.44542 | 6.97059 | 8.4512 | 26.0507
339 | 68.32716 | 24.95966 | 14.0668 | 6.9743 | 1.91653 | 2.27854 | 2.41802 | 2.0334 | 3.29307 | 6.71143 | 8.212 | 25.8278
338 | 69.69633 | 24.35818 | 13.68565 | 6.7296 | 1.81423 | 2.1747 | 2.3122 | 1.9493 | 3.15139 | 6.4922 | 8.0092 | 25.5951
337 | 70.87212 | 23.77474 | 13.31396 | 6.5069 | 1.71842 | 2.09209 | 2.21661 | 1.8709 | 3.03237 | 6.28012 | 7.8226 | 25.4751
336 | 71.76906 | 23.22683 | 12.96141 | 6.3084 | 1.63449 | 2.00398 | 2.10716 | 1.8051 | 2.91632 | 6.06958 | 7.6194 | 25.3158
335 | 72.6187 | 22.71093 | 12.63636 | 6.129 | 1.57135 | 1.92445 | 2.01663 | 1.7457 | 2.79719 | 5.89314 | 7.4431 | 25.1825
334 | 73.37264 | 22.20086 | 12.29437 | 5.9603 | 1.52229 | 1.84206 | 1.93655 | 1.684 | 2.68554 | 5.70911 | 7.2708 | 25.0587
333 | 73.97522 | 21.62996 | 11.93676 | 5.8093 | 1.46355 | 1.7611 | 1.8579 | 1.6235 | 2.58995 | 5.53498 | 7.1425 | 24.9022
332 | 74.25011 | 21.08315 | 11.59136 | 5.6808 | 1.40503 | 1.68971 | 1.7875 | 1.5719 | 2.49062 | 5.36426 | 7.0167 | 24.684
331 | 74.55899 | 20.53359 | 11.22627 | 5.5406 | 1.35234 | 1.62404 | 1.72425 | 1.5163 | 2.3936 | 5.17671 | 6.9084 | 24.4476
330 | 74.75908 | 19.99668 | 10.89396 | 5.3928 | 1.29503 | 1.55045 | 1.6522 | 1.4573 | 2.29812 | 5.0105 | 6.806 | 24.1883
329 | 74.90483 | 19.43095 | 10.57353 | 5.2412 | 1.24102 | 1.47686 | 1.58114 | 1.4011 | 2.20275 | 4.82273 | 6.6905 | 23.9153
328 | 74.81826 | 18.83904 | 10.23913 | 5.0753 | 1.19306 | 1.42032 | 1.52328 | 1.3523 | 2.11189 | 4.64035 | 6.5782 | 23.6793
327 | 74.56845 | 18.26781 | 9.88251 | 4.9298 | 1.14147 | 1.36488 | 1.44892 | 1.3203 | 2.03049 | 4.48019 | 6.4621 | 23.4309
326 | 74.16849 | 17.69845 | 9.52765 | 4.7898 | 1.09571 | 1.30768 | 1.37401 | 1.2884 | 1.94282 | 4.33213 | 6.3403 | 23.2804
325 | 73.56866 | 17.07871 | 9.17708 | 4.6573 | 1.06018 | 1.25114 | 1.29547 | 1.2601 | 1.85955 | 4.15998 | 6.2169 | 23.2736
324 | 72.66798 | 16.40375 | 8.81397 | 4.5415 | 1.02223 | 1.18932 | 1.23849 | 1.2372 | 1.76077 | 3.99223 | 6.1058 | 23.2384
323 | 71.70163 | 15.74452 | 8.44151 | 4.434 | 0.97438 | 1.13839 | 1.18096 | 1.2164 | 1.68179 | 3.8258 | 6.0066 | 23.1754
322 | 70.46985 | 15.05537 | 8.06256 | 4.3182 | 0.92708 | 1.07943 | 1.13223 | 1.1956 | 1.60182 | 3.64958 | 5.9071 | 22.9033
321 | 68.98881 | 14.38547 | 7.68669 | 4.1996 | 0.89034 | 1.023 | 1.08504 | 1.1788 | 1.52053 | 3.49921 | 5.8097 | 22.75
320 | 67.4487 | 13.7445 | 7.33557 | 4.09 | 0.85547 | 0.97317 | 1.04104 | 1.1543 | 1.441 | 3.3253 | 5.6983 | 22.5145
319 | 65.76515 | 13.05689 | 6.97114 | 3.9857 | 0.81884 | 0.92433 | 0.99561 | 1.1274 | 1.37126 | 3.16426 | 5.6158 | 22.3204
318 | 63.74115 | 12.3475 | 6.59813 | 3.8814 | 0.78441 | 0.87901 | 0.95337 | 1.1188 | 1.29459 | 3.00619 | 5.554 | 22.1019
317 | 61.39122 | 11.61853 | 6.19883 | 3.7886 | 0.75559 | 0.85041 | 0.91399 | 1.1202 | 1.22925 | 2.83866 | 5.4837 | 21.9929
316 | 58.71338 | 10.89748 | 5.78809 | 3.7139 | 0.71775 | 0.80465 | 0.86471 | 1.1241 | 1.16369 | 2.68213 | 5.4397 | 21.8996
315 | 55.88066 | 10.1552 | 5.37438 | 3.6521 | 0.68244 | 0.75944 | 0.81851 | 1.1351 | 1.1011 | 2.52021 | 5.393 | 21.8045
314 | 52.80594 | 9.39565 | 4.95429 | 3.5794 | 0.649 | 0.72182 | 0.78386 | 1.1446 | 1.0395 | 2.35048 | 5.3394 | 21.8203
313 | 49.41706 | 8.64578 | 4.55532 | 3.5342 | 0.61776 | 0.6919 | 0.74778 | 1.1608 | 0.97592 | 2.17976 | 5.2862 | 21.5653
312 | 45.83623 | 7.92616 | 4.16878 | 3.4781 | 0.58773 | 0.65879 | 0.71335 | 1.1959 | 0.92224 | 2.03093 | 5.2378 | 21.376
311 | 42.1025 | 7.20874 | 3.80358 | 3.4233 | 0.56969 | 0.62997 | 0.67441 | 1.2469 | 0.86746 | 1.88529 | 5.2423 | 21.331
310 | 38.04988 | 6.49253 | 3.43827 | 3.3923 | 0.55187 | 0.6017 | 0.64284 | 1.2976 | 0.81378 | 1.74075 | 5.2681 | 21.5416
309 | 33.77099 | 5.81141 | 3.09705 | 3.3964 | 0.53493 | 0.57596 | 0.60445 | 1.3538 | 0.76604 | 1.59742 | 5.2744 | 21.3104
308 | 29.36186 | 5.15163 | 2.79059 | 3.4362 | 0.51942 | 0.55154 | 0.57959 | 1.469 | 0.72754 | 1.46388 | 5.3712 | 21.4213
307 | 24.8281 | 4.52617 | 2.48666 | 3.5031 | 0.51084 | 0.52668 | 0.55198 | 1.553 | 0.6908 | 1.35762 | 5.4561 | 21.4669
306 | 20.40016 | 3.94317 | 2.20572 | 3.6594 | 0.49269 | 0.50754 | 0.52767 | 1.693 | 0.65208 | 1.25081 | 5.6131 | 21.4778
305 | 16.28583 | 3.40725 | 1.95195 | 3.871 | 0.47707 | 0.49632 | 0.50853 | 1.8931 | 0.61303 | 1.15654 | 5.7832 | 21.9023
304 | 12.68784 | 2.94591 | 1.73448 | 4.0828 | 0.46893 | 0.48235 | 0.48928 | 2.1019 | 0.58366 | 1.06007 | 6.0554 | 21.3878
303 | 9.63754 | 2.51625 | 1.53967 | 4.3058 | 0.46134 | 0.4719 | 0.47861 | 2.3775 | 0.55759 | 0.96921 | 6.3046 | 22.0167
302 | 7.1621 | 2.14368 | 1.35894 | 4.6077 | 0.44924 | 0.45914 | 0.46233 | 2.6802 | 0.53658 | 0.88528 | 6.6035 | 22.1549
301 | 5.33522 | 1.82303 | 1.20032 | 5.0848 | 0.44011 | 0.44528 | 0.45155 | 3.1708 | 0.51612 | 0.8184 | 7.1351 | 22.5868
300 | 4.06824 | 1.5389 | 1.06667 | 6.0036 | 0.43384 | 0.43626 | 0.44297 | 3.7786 | 0.5016 | 0.75614 | 8.2261 | 22.2205

## Fig 3d
References | Thickness | transport mean free path of light (lt) | References | Thickness | transport mean free path of light (lt) | This study | Thickness (μm) |  |  | transport mean free path of light (lt) |  |  | Thickness average | Thickness S.D. | lt average | lt S.D.
| (μm) | (μm) |  | (μm) | (μm) | Marker | Sample 1 | Sample 2 | Sample 3 | Sample 1 | Sample 2 | Sample 3 | (μm) | (μm) | (μm) | (μm)
1 | 3.5 | 1.55 | Cyphochilus | 8.1 | 1.47 | 13 | 12 | 11.406 | 10.938 | 4.024033 | 3.826789 | 3.672175 | 11.448 | 0.5322443 | 3.840999 | 0.1763587
2 | 4 | 1.26 | L. stigma | 13.7 | 2.1 | 14 | 6.533 | 7.016 | 7.368 | 2.573352 | 2.76222 | 2.899849 | 6.972333 | 0.4192092 | 2.745141 | 0.1639174
3 | 9 | 0.99 |  |  |  | 15 | 4.388 | 3.419 | 3.67 | 2.408515 | 1.875003 | 2.013188 | 3.825667 | 0.5029059 | 2.098902 | 0.2768916
4 | 9 | 4
5 | 16 | 4.4
6 | 20 | 7.9
7 | 26 | 2.1
8 | 27 | 0.6
9 | 14 | 1.7
10 | 100 | 5.9
11 | 93 | 9.8
12 | 27.3 | 7.3

## Fig. 3e
PS 192kDa |  | Young's modulus (MPa) | [6 empty] | Mean | S.D. | Porosity evaluated from the Young’s modulus, Φm (%) | [6 empty] | Φm_Mean | S.D. | S.E.M |  |  | thickness from SEM (μm) |  |  | Mean | S.D. | Φh (%) |  |  | Φh_Mean | S.D. | S.E.M |  |  | h, thickness from SEM (μm) |  |  | h−h0, thickness from SEM (μm) |  |  | hporous, thickness from SEM (μm) |  |  | Φh (%) |  |  | Φh_Mean | S.D. | S.E.M | time (s) | VoxelCount_pore | VoxelCount_polymer | Voxel (nm3) | ΦFIB (%)
|  | Sample 1 | Sample 2 | Sample 3 | Sample 4 | Sample 5 | Sample 6 | Sample 7 | (MPa) | (MPa) | Sample 1 | Sample 2 | Sample 3 | Sample 4 | Sample 5 | Sample 6 | Sample 7 | (%) | (%) | (%) |  | time (s) | Sample 1 | Sample 2 | Sample 3 | (μm) | (μm) | Sample 1 | Sample 2 | Sample 3 | (%) | (%) | (%) |  | time (s) | Sample 1 | Sample 2 | Sample 3 | Sample 1 | Sample 2 | Sample 3 | Sample 1 | Sample 2 | Sample 3 | Sample 1 | Sample 2 | Sample 3 | (%) | (%) | (%) | 5 | 2688639 | 5876793 | 512 | 31.38942
| as-illuminated | 6623 | 6929 | 6832 | 6452 | 6260 | 6133 | 6285 | 6502 | 302.8157 | [11 empty] | as-illuminated | 4.631 | 4.641 | 4.75 | 4.674 | 0.06600758 | [6 empty] | t < tb | 5 | 4.809 | 4.905 | 4.865 | 0.139 | 0.235 | 0.195 | 0.938 | 1.0741 | 1.0798 | 14.81876 | 21.87878 | 18.0589 | 18.25215 | 3.533974 | 2.040341 | 15 | 5267326 | 10912509 | 512 | 32.55488
time (s) | 2.5 | 5712 | 3989 | 5792 | 5106 | 5748 | 4643 | 5831 | 5260.143 | 715.4671 | 6.271727 | 21.67353 | 5.617648 | 11.38302 | 5.976828 | 15.49627 | 5.300423 | 10.24564 | 6.315956 | 2.387207 | t > tb | 60 | 12 | 11.406 | 10.938 | 11.448 | 0.5322443 | 61.05 | 59.02157 | 57.26824 | 59.11327 | 1.892547 | 1.092663 |  | 15 | 5.069 | 5.382 | 5.304 | 0.438 | 0.632 | 0.554 | 2.0758 | 2.154 | 2.0836 | 21.1003 | 29.34076 | 26.5886 | 25.67655 | 4.195256 | 2.422132 | 25 | 11786065 | 21289451 | 512 | 35.63381
| 5 | 3249 | 3150 | 4343 | 3160 | 4170 | 3134 | 3249 | 3493.571 | 525.566 | 29.31108 | 30.39639 | 18.27189 | 30.28599 | 19.91622 | 30.57338 | 29.31108 | 26.86658 | 5.354429 | 2.023784 |  | 120 | 15.75 | 15.891 | 15.319 | 15.65333 | 0.2980006 | 70.32381 | 70.58712 | 69.48887 | 70.13327 | 0.573385 | 0.331044 |  | 25 | 6.253 | 6.074 | 5.963 | 1.583 | 1.404 | 1.293 | 4.809 | 4.617 | 4.4182 | 32.91745 | 30.40936 | 29.26531 | 30.86404 | 1.86804 | 1.078513 | 60 | 23648653 | 13807056 | 1000 | 63.13765
| 8.5 | 2136 | 1593 | 1705 | 3542 | 2329 | 1620 | 1759 | 2097.714 | 694.3605 | 42.68383 | 50.50237 | 48.79189 | 26.19245 | 40.1504 | 50.08466 | 47.9873 | 43.77041 | 8.674256 | 3.278561 |  | 180 | 17.75 | 18.094 | 18.586 | 18.14333 | 0.4201777 | 73.66761 | 74.16823 | 74.85204 | 74.22929 | 0.5945729 | 0.3432768 | [17 empty] | 120 | 49338566 | 25601461 | 3375 | 65.8374
| 15 | 2087 | 1754 | 2001 | 960.4 | 2279 | 1584 | 1611 | 1753.771 | 433.3345 | 43.34507 | 48.06127 | 44.52465 | 61.56715 | 40.79632 | 50.64239 | 50.22351 | 48.45148 | 6.833863 | 2.582958 |  | 240 | 17.133 | 19.078 | 18.973 | 18.39467 | 1.093896 | 72.71931 | 75.50058 | 75.36499 | 74.52829 | 1.568089 | 0.9053367 | [17 empty] | 900 | 134789037 | 21748228 | 3375 | 86.10668
| 25 | 729.4 | 943.4 | 949.4 | 516.6 | 1221 | 1803 | 1802 | 1137.829 | 502.7492 | 66.50659 | 61.90882 | 61.78788 | 71.81268 | 56.66544 | 47.34078 | 47.35539 | 59.05394 | 9.253029 | 3.497316 |  | 360 | 22.031 | 20.219 | 20.406 | 20.88533 | 0.9965723 | 78.78444 | 76.88313 | 77.09497 | 77.58751 | 1.041966 | 0.6015794
| 40 | 715.9 | 476.5 | 478.1 | 649.5 | 889.6 | 814.4 | 512 | 648 | 167.0561 | 66.81799 | 72.92877 | 72.88336 | 68.39425 | 63.01089 | 64.60879 | 71.93846 | 68.65464 | 4.053716 | 1.53216 |  | 900 | 29.014 | 31.221 | 31.127 | 30.454 | 1.247962 | 83.89054 | 85.02931 | 84.9841 | 84.63465 | 0.6448155 | 0.3722844
| 60 | 692.7 | 560.2 | 627.4 | 567.2 | 533.4 | 439.5 | 761.3 | 597.3857 | 106.5908 | 67.36008 | 70.6473 | 68.93662 | 70.46448 | 71.35802 | 74.00104 | 65.78201 | 69.79279 | 2.710416 | 1.024441 |  | 7200 | 49.829 | 48.585 | 52.815 | 50.40967 | 2.173961 | 90.61992 | 90.37975 | 91.15024 | 90.71664 | 0.3942473 | 0.2276188
| 120 | 345 | 543.4 | 349.9 | 497.9 | 403.4 | 391.7 | 492 | 431.9 | 78.63858 | 76.96511 | 71.09078 | 76.80211 | 72.32755 | 75.09168 | 75.45555 | 72.492 | 74.31783 | 2.337439 | 0.8834688 |  | 86400 | 90.562 | 92.688 | 86.55 | 89.93333 | 3.116918 | 94.83889 | 94.95728 | 94.59965 | 94.79861 | 0.1821833 | 0.1051836
| 180 | 303.5 | 300.7 | 440.4 | 259.2 | 274.1 | 341.1 | 375.2 | 327.7429 | 63.26787 | 78.39492 | 78.49481 | 73.97443 | 80.03386 | 79.46801 | 77.09568 | 75.97807 | 77.63426 | 2.116099 | 0.7998104
| 360 | 251.4 | 258.8 | 307.9 | 249.5 | 182.4 | 216.8 | 228.7 | 242.2143 | 39.01587 | 80.33658 | 80.04928 | 78.23887 | 80.41102 | 83.251 | 81.73977 | 81.24532 | 80.75312 | 1.557911 | 0.5888349
| 502 | 138.2 | 271.7 | 129.4 | 178.9 | 203.4 | 118.2 | 129.9 | 167.1 | 55.42208 | 85.42091 | 79.5581 | 85.89271 | 83.41247 | 82.31309 | 86.51704 | 85.86548 | 84.13997 | 2.52326 | 0.9537026
| 900 | 181.5 | 136.7 | 138.4 | 158.3 | 132.3 | 180.1 | 134.8 | 151.7286 | 21.61024 | 83.29237 | 85.50024 | 85.41036 | 84.39668 | 85.7355 | 83.35693 | 85.60136 | 84.75621 | 1.071203 | 0.4048767
| 1505 | 55.91 | 133.1 | 63.44 | 180.9 | 48.89 | 274 | 281.2 | 148.2057 | 100.3129 | 90.72698 | 85.69244 | 90.12225 | 83.32001 | 91.32865 | 79.47176 | 79.20379 | 85.69513 | 5.214795 | 1.971007
| 3010 | 172.8 | 141.7 | 60.31 | 201.6 | 56.56 | 170.9 | 197 | 142.9814 | 61.0022 | 83.69772 | 85.23745 | 90.369 | 82.39152 | 90.67323 | 83.78759 | 82.59357 | 85.53573 | 3.531289 | 1.334702
| 4800 | 182.6 | 62.12 | 119.8 | 170.5 | 90.74 | 109.1 | 85.18 | 117.1486 | 44.62738 | 83.24182 | 90.22555 | 86.42609 | 83.80658 | 88.18657 | 87.04645 | 88.55422 | 86.7839 | 2.534899 | 0.9581016
| 7200 | 122.1 | 68.76 | 125.3 | 109.7 | 72.97 | 90.15 | 90 | 96.99714 | 22.59443 | 86.29641 | 89.71642 | 86.118 | 87.01088 | 89.40628 | 88.22504 | 88.23484 | 87.85827 | 1.432444 | 0.5414131
| 21600 | 178.9 | 83.99 | 33.41 | 95.86 | 59.57 | 60.81 | 56.22 | 81.25143 | 47.53852 | 83.41247 | 88.63445 | 92.83172 | 87.85786 | 90.42827 | 90.32916 | 90.70131 | 89.17075 | 2.995488 | 1.132188
| 47400 | 86.38 | 61.53 | 60.07 | 170.2 | 68.68 | 85.58 | 61.45 | 84.84143 | 39.27339 | 88.47388 | 90.27208 | 90.38819 | 83.82083 | 89.7224 | 88.52738 | 90.27841 | 88.78331 | 2.334407 | 0.8823231
| 86400 | 48.65 | 57.71 | 46.01 | 64.08 | 58.87 | 49.47 | 38.4 | 51.88429 | 8.794858 | 91.34996 | 90.57889 | 91.58793 | 90.07255 | 90.48468 | 91.27737 | 92.31503 | 91.0952 | 0.765288 | 0.2892517

## Fig. 3f
35-kDa PS, THX/PS = 5 wt%, energy dose is 500 J cm-2, developed in 22℃ acetic acid
time | thickness from SEM cross-sections |  |  |  |  | As-illuminated film thickness is 2.7 μm |  |  |  | Δh(t) |  |  |  | Δh(t) / Δh(t=tb) |  |  | Δh(t) / Δh(t=tb)
| Sample 1 | Sample 2 | Sample 3 | Mean | S.D. | Normalized thickness | Normalized S.D. | tb (s) | t/tb | Sample 1 | Sample 2 | Sample 3 | Δh(t=tb) | Sample 1 | Sample 2 | Sample 3 | Mean | S.D.
(s) | (μm) | (μm) | (μm) | (μm) | (μm) |  |  |  |  | (μm) | (μm) | (μm) | (μm)
[8 empty] | 25 |  |  |  |  | 3.644
25 | 6.422 | 6.094 | 6.516 | 6.344 | 0.2215491 | 2.34963 | 0.08205522 |  | 1 | 3.722 | 3.394 | 3.816 |  | 1.021405 | 0.9313941 | 1.047201 | 1 | 0.06079832
90 | 9.375 | 9.891 | 10.594 | 9.953333 | 0.6118859 | 3.68642 | 0.2266244 |  | 3.6 | 6.675 | 7.191 | 7.894 |  | 1.831778 | 1.973381 | 2.166301 | 1.990487 | 0.167916
360 | 7.312 | 6.422 | 8.165 | 7.299667 | 0.8715654 | 2.70358 | 0.322802 |  | 14.4 | 4.612 | 3.722 | 5.465 |  | 1.265642 | 1.021405 | 1.499726 | 1.262258 | 0.2391782
1800 | 3.719 | 4.266 | 4.094 | 4.026333 | 0.2797076 | 1.491235 | 0.1035954 |  | 72 | 1.019 | 1.566 | 1.394 |  | 0.2796378 | 0.4297475 | 0.3825467 | 0.3639773 | 0.07675839
7200 | 3.656 | 3.422 | 3.891 | 3.656333 | 0.2345002 | 1.354198 | 0.08685192 |  | 288 | 0.956 | 0.722 | 1.191 |  | 0.2623491 | 0.1981339 | 0.3268386 | 0.2624405 | 0.06435241
25200 | 3.562 | 3.656 | 4.125 | 3.781 | 0.3015974 | 1.40037 | 0.1117027 |  | 1008 | 0.862 | 0.956 | 1.425 |  | 0.2365532 | 0.2623491 | 0.3910538 | 0.296652 | 0.08276548
86400 | 3.328 | 3.562 | 3.375 | 3.421667 | 0.1237834 | 1.267284 | 0.04584571 |  | 3456 | 0.628 | 0.862 | 0.675 |  | 0.1723381 | 0.2365532 | 0.185236 | 0.1980424 | 0.0339691
35-kDa PS, THX/PS = 5 wt%, energy dose is 1000 J cm-2, developed in 22℃ acetic acid
time | thickness from SEM cross-sections |  |  |  |  | As-illuminated film thickness is 2.7 μm |  |  |  | Δh(t) |  |  |  | Δh(t) / Δh(t=tb) |  |  | Δh(t) / Δh(t=tb)
| Sample 1 | Sample 2 | Sample 3 | Mean | S.D. | Normalized thickness | Normalized S.D. | tb (s) | t/tb | Sample 1 | Sample 2 | Sample 3 | Δh(t=tb) | Sample 1 | Sample 2 | Sample 3 | Mean | S.D.
(s) | (μm) | (μm) | (μm) | (μm) | (μm) |  |  |  |  | (μm) | (μm) | (μm) | (μm)
5 | 3.703 | 3.625 | 3.625 | 3.651 | 0.04503332 | 1.352222 | 0.01667901 | 13.8 | 0.3623188 | 1.003 | 0.925 | 0.925 | 3.1809 | 0.3153196 | 0.2907982 | 0.2907982 | 0.298972 | 0.01415741
25 | 8.625 | 8.391 | 9.141 | 8.719 | 0.3837343 | 3.229259 | 0.1421238 |  | 1.811594 | 5.925 | 5.691 | 6.441 |  | 1.86268 | 1.789116 | 2.024899 | 1.892232 | 0.120637
90 | 15.281 | 15.328 | 14.297 | 14.96867 | 0.5821549 | 5.543951 | 0.2156129 |  | 6.521739 | 12.581 | 12.628 | 11.597 |  | 3.95517 | 3.969946 | 3.645824 | 3.85698 | 0.1830158
180 | 16.125 | 16.312 | 17.625 | 16.68733 | 0.8174083 | 6.180494 | 0.3027438 |  | 13.04348 | 13.425 | 13.612 | 14.925 |  | 4.220504 | 4.279292 | 4.692068 | 4.397288 | 0.2569739
240 | 14.531 | 13.125 | 14.156 | 13.93733 | 0.7280593 | 5.161975 | 0.2696516 |  | 17.3913 | 11.831 | 10.425 | 11.456 |  | 3.719388 | 3.277374 | 3.601496 | 3.532753 | 0.2288847
360 | 8.625 | 8.4237 | 9.141 | 8.7299 | 0.3699768 | 3.233296 | 0.1370284 |  | 26.08696 | 5.925 | 5.7237 | 6.441 |  | 1.86268 | 1.799396 | 2.024899 | 1.895658 | 0.116312
1800 | 6.047 | 5.906 | 6.687 | 6.213333 | 0.4162215 | 2.301235 | 0.1541561 |  | 130.4348 | 3.347 | 3.206 | 3.987 |  | 1.052218 | 1.007891 | 1.253419 | 1.104509 | 0.1308502
7200 | 4.913 | 4.336 | 4.078 | 4.442333 | 0.4275352 | 1.645309 | 0.1583464 |  | 521.7391 | 2.213 | 1.636 | 1.378 |  | 0.695715 | 0.5143198 | 0.4332107 | 0.5477485 | 0.134407
35-kDa PS, THX/PS = 5 wt%, energy dose is 2000 J cm-2, developed in 22℃ acetic acid
time | thickness from SEM cross-sections |  |  |  |  | As-illuminated film thickness is 2.7 μm |  |  |  | Δh(t) |  |  |  | Δh(t) / Δh(t=tb) |  |  | Δh(t) / Δh(t=tb)
| Sample 1 | Sample 2 | Sample 3 | Mean | S.D. | Normalized thickness | Normalized S.D. | tb (s) | t/tb | Sample 1 | Sample 2 | Sample 3 | Δh(t=tb) | Sample 1 | Sample 2 | Sample 3 | Mean | S.D.
(s) | (μm) | (μm) | (μm) | (μm) | (μm) |  |  |  |  | (μm) | (μm) | (μm) | (μm)
5 | 5.203 | 5.094 | 5.031 | 5.109333 | 0.08701915 | 1.892346 | 0.03222932 | 10.8 | 0.462963 | 2.503 | 2.394 | 2.331 | 2.9176 | 0.8578969 | 0.8205374 | 0.7989443 | 0.8257929 | 0.02982559
25 | 6.398 | 6.969 | 7.219 | 6.862 | 0.4208289 | 2.541481 | 0.1558626 |  | 2.314815 | 3.698 | 4.269 | 4.519 |  | 1.26748 | 1.463189 | 1.548876 | 1.426515 | 0.1442381
60 | 7.945 | 8.016 | 6.687 | 7.549333 | 0.7476459 | 2.796049 | 0.2769059 |  | 5.555556 | 5.245 | 5.316 | 3.987 |  | 1.79771 | 1.822046 | 1.366534 | 1.662097 | 0.2562537
90 | 9.938 | 10.641 | 11.437 | 10.672 | 0.7499807 | 3.952593 | 0.2777706 |  | 8.333333 | 7.238 | 7.941 | 8.737 |  | 2.480806 | 2.721758 | 2.994585 | 2.732383 | 0.257054
360 | 8.625 | 7.5 | 8.938 | 8.354333 | 0.7562449 | 3.094198 | 0.2800907 |  | 33.33333 | 5.925 | 4.8 | 6.238 |  | 2.030779 | 1.645188 | 2.138059 | 1.938008 | 0.259201
1800 | 2.906 | 2.953 | 2.531 | 2.796667 | 0.2312711 | 1.035802 | 0.08565597 |  | 166.6667 | 0.206 | 0.253 | -0.169 |  | 0.07060598 | 0.08671511 | -0.05792432 | 0.03313225 | 0.07926759

## Fig. 3g
PS 35 kDa |  | Young's modulus (MPa) | [6 empty] | Mean | S.D. | Porosity evaluated from the Young’s modulus, Φm (%) | [6 empty] | Φm_Mean | S.D. | S.E.M |  |  | thickness from SEM (μm) |  |  | Mean | S.D. | Φh (%) |  |  | Φh_Mean | S.D. | S.E.M |  |  | h, thickness from SEM (μm) |  |  | h−h0, thickness from SEM (μm) |  |  | hporous, thickness from SEM (μm) |  |  | Φh (%) |  |  | Φh_Mean | S.D. | S.E.M
|  | Sample 1 | Sample 2 | Sample 3 | Sample 4 | Sample 5 | Sample 6 | Sample 7 | (MPa) | (MPa) | Sample 1 | Sample 2 | Sample 3 | Sample 4 | Sample 5 | Sample 6 | Sample 7 | (%) | (%) | (%) |  | time (s) | Sample 1 | Sample 2 | Sample 3 | (μm) | (μm) | Sample 1 | Sample 2 | Sample 3 | (%) | (%) | (%) |  | time (s) | Sample 1 | Sample 2 | Sample 3 | Sample 1 | Sample 2 | Sample 3 | Sample 1 | Sample 2 | Sample 3 | Sample 1 | Sample 2 | Sample 3 | (%) | (%) | (%)
| as-illuminated | 6404 | 6541 | 6462 | 6567 | 6529 | 6187 | 6368 | 6436.857 | 132.3851 | [11 empty] | as-illuminated | 3 | 2.916 | 2.825 | 2.913667 | 0.08752333
time (s) | 1 | 4633 | 5333 | 6033 | 6265 | 5336 | 6396 | 5476 | 5638.857 | 625.0614 | 15.16126 | 8.97748 | 3.187881 | 1.343977 | 8.951882 | 0.3178739 | 7.765206 | 6.529365 | 5.236652 | 1.979268 | t > tb | 60 | 8.437 | 8.269 | 8.766 | 8.490667 | 0.2528089 | 65.46561 | 64.76398 | 66.76173 | 65.66377 | 1.013512 | 0.5851513 | t < tb | 2 | 3.387 | 3.375 | 3.422 | 0.287 | 0.275 | 0.322 | 0.82 | 0.797 | 0.879 | 35 | 34.50439 | 36.63254 | 35.37898 | 1.113539 | 0.6429018
| 2 | 5199 | 5762 | 3555 | 5455 | 3783 | 3525 | 3757 | 4433.714 | 989.3012 | 10.1283 | 5.387244 | 25.68391 | 7.942232 | 23.33781 | 25.99814 | 23.60171 | 17.43991 | 9.155072 | 3.460292 |  | 90 | 12.625 | 11.313 | 14.006 | 12.648 | 1.346647 | 76.92145 | 74.24497 | 79.19701 | 76.78781 | 2.478724 | 1.431092 |  | 5 | 3.909 | 3.893 | 3.817 | 0.809 | 0.793 | 0.717 | 1.99 | 2.184 | 1.9 | 40.65327 | 36.30952 | 37.73684 | 38.23321 | 2.214003 | 1.278255
| 3 | 2312 | 3261 | 4364 | 2482 | 2642 | 4430 | 3928 | 3345.571 | 900.7955 | 40.06825 | 28.8232 | 17.66103 | 37.90395 | 35.93373 | 17.04073 | 21.88242 | 28.47333 | 9.748581 | 3.684617 |  | 110 | 13.464 | 13.266 | 13.687 | 13.47233 | 0.2106237 | 78.35958 | 78.03658 | 78.71216 | 78.36944 | 0.3378956 | 0.1950841 |  | 8 | 4.242571 | 4.193857 | 4.098643 | 1.142571 | 1.093857 | 0.9986429 | 2.672643 | 2.564143 | 2.529821 | 42.75062 | 42.65976 | 39.47484 | 41.62841 | 1.865599 | 1.077104
| 5 | 2867 | 1673 | 1451 | 2063 | 1595 | 2377 | 3254 | 2182.857 | 684.1784 | 33.26143 | 49.01868 | 52.52152 | 43.38746 | 50.22132 | 39.23162 | 28.89963 | 42.36309 | 8.983344 | 3.395385 |  | 150 | 12.961 | 11.306 | 12.023 | 12.09667 | 0.8299556 | 77.51974 | 74.22902 | 75.76589 | 75.83822 | 1.64655 | 0.9506359 |  | 10 | 4.552867 | 4.48043 | 4.361754 | 1.452867 | 1.38043 | 1.261754 | 3.205813 | 3.286 | 2.991228 | 45.31975 | 42.00943 | 42.18182 | 43.17033 | 1.863445 | 1.07586
| 8 | 1471 | 2445 | 1776 | 1331 | 2571 | 1226 | 1997 | 1831 | 532.4162 | 52.19543 | 38.36853 | 47.47276 | 54.52716 | 36.80043 | 56.35763 | 44.3004 | 47.14605 | 7.714827 | 2.915931 |  | 185 | 10.687 | 10.547 | 9.281 | 10.17167 | 0.7745097 | 72.73635 | 72.37445 | 68.60611 | 71.23897 | 2.28729 | 1.320567
| 10 | 1305 | 1830 | 1604 | 1322 | 2109 | 2229 | 1537 | 1705.143 | 364.8129 | 54.97349 | 46.68019 | 50.08107 | 54.68116 | 42.75977 | 41.15384 | 51.13476 | 48.78061 | 5.465517 | 2.065771 |  | 240 | 8.688 | 8.531 | 9.141 | 8.786667 | 0.3167433 | 66.46332 | 65.84613 | 68.1253 | 66.81158 | 1.178819 | 0.6805915
| 18 | 1085 | 2152 | 1065 | 1385 | 1752 | 1995 | 1388 | 1546 | 429.3483 | 58.94388 | 42.17919 | 59.32403 | 53.61389 | 47.82889 | 44.3283 | 53.56368 | 51.39741 | 6.795445 | 2.568437 |  | 360 | 7.484 | 7.859 | 7.547 | 7.63 | 0.2008059 | 61.06806 | 62.92573 | 61.39305 | 61.79561 | 0.9921108 | 0.5727955
| 25 | 1464 | 421.5 | 870.2 | 879.4 | 903.7 | 2234 | 1721 | 1213.4 | 621.0803 | 52.30931 | 74.41049682 | 63.23178 | 63.03793 | 62.53073 | 41.08788 | 48.2925 | 57.84295 | 11.21792 | 4.239976 |  | 1800 | 5.687 | 5.273 | 5.391 | 5.450333 | 0.2132823 | 48.76619 | 44.74366 | 45.95313 | 46.48766 | 2.06385 | 1.191564
| 40 | 415.8 | 542.4 | 871.9 | 1124 | 812.9 | 1607 | 1483 | 979.5714 | 450.24 | 74.58411 | 70.97161 | 63.19588 | 58.21252 | 64.46293 | 50.03441 | 52.00084 | 61.92319 | 9.163406 | 3.463442 |  | 7200 | 4.094 | 3.625 | 4.344 | 4.021 | 0.3650164 | 28.83081 | 19.62299 | 32.92664 | 27.12681 | 6.813553 | 3.933807
| 60 | 512.7 | 890 | 1031 | 588.3 | 984.5 | 805.2 | 1278 | 869.9571 | 263.6641 | 71.77755 | 62.81583 | 59.97859 | 69.76831 | 60.89152 | 64.63164 | 55.44171 | 63.61502 | 5.680464 | 2.147014
| 90 | 308.9 | 289.4 | 270.4 | 920.9 | 222 | 202 | 288.7 | 357.4714 | 251.4224 | 78.09355 | 78.79627 | 79.50413 | 62.17584 | 81.42882 | 82.2851 | 78.82193 | 77.3008 | 6.839609 | 2.585129
| 110 | 282.8 | 62.23 | 375.7 | 175 | 240.4 | 195.3 | 126 | 208.2043 | 103.2723 | 79.03945 | 90.16752 | 75.84074 | 83.51146 | 80.67452 | 82.58136 | 86.00901 | 82.5463 | 4.686369 | 1.771281
| 150 | 351.4 | 53.51 | 138.9 | 248 | 447.1 | 406.8 | 546.8 | 313.2157 | 175.494 | 76.6351 | 90.8824 | 85.31026 | 80.37142 | 73.64486 | 74.86068 | 70.85411 | 78.93697 | 7.078413 | 2.675389
| 185 | 409.5 | 288.6 | 245 | 92.66 | 566.4 | 616.2 | 291.3 | 358.5229 | 184.9269 | 74.77739 | 78.82559 | 80.4905 | 88.00199 | 70.33634 | 69.05974 | 78.72678 | 77.17405 | 6.477163 | 2.448138
| 240 | 813.8 | 102.7 | 195.4 | 600.3 | 643.2 | 471.9 | 379.3 | 458.0857 | 252.5621 | 64.44326 | 87.36869 | 82.5769 | 69.46153 | 68.38916 | 72.92378 | 75.72527 | 74.41266 | 8.151058 | 3.08081
| 360 | 690.4 | 193.3 | 149 | 504.2 | 1627 | 600.4 | 594.7 | 622.7143 | 489.4387 | 67.24984 | 82.67078 | 84.78555 | 72.01248 | 49.72445 | 69.45899 | 69.60431 | 70.78663 | 11.53249 | 4.358873
| 600 | 1408 | 1366 | 993.7 | 460.2 | 693 | 270.1 | 1457 | 949.7143 | 484.7672 | 53.23032 | 53.93316 | 60.70921 | 73.26154 | 67.18823 | 79.5155 | 52.42346 | 62.89449 | 10.72605 | 4.054067
| 1200 | 1282 | 431.4 | 523.2 | 2536 | 2049 | 1743 | 434.1 | 1285.529 | 855.5185 | 55.37204 | 74.11172 | 71.49002 | 37.23209 | 43.57988 | 47.96306 | 74.03084 | 57.68281 | 15.51743 | 5.865038
| 1800 | 1209 | 1026 | 3488 | 969.7 | 1083 | 1904 | 1082 | 1537.386 | 916.9482 | 56.66127 | 60.07575 | 26.38754 | 61.18659 | 58.98173 | 45.61282 | 59.00068 | 52.55806 | 12.67351 | 4.790135
| 3000 | 2020 | 1228 | 2261 | 1213 | 1390 | 4551 | 1975 | 2091.143 | 1162.329 | 43.98056 | 56.32205 | 40.73295 | 56.58963 | 53.53024 | 15.9154 | 44.60806 | 44.52555 | 14.13632 | 5.343025
| 4800 | 2193 | 3238 | 1515 | 1349 | 2723 | 2605 | 2263 | 2269.429 | 668.1691 | 41.63098 | 29.07465 | 51.48574 | 54.22071 | 34.95905 | 36.38392 | 40.70674 | 41.20883 | 8.990107 | 3.397941
| 7200 | 4060 | 2071 | 494.3 | 1431 | 3088 | 3776 | 3161 | 2583.043 | 1300.372 | 20.5807 | 43.27779 | 72.28861 | 52.84987 | 30.73693 | 23.40877 | 29.92303 | 39.00939 | 18.48998 | 6.988555

## Fig. 3g Inset
PS 35 kDa |  | Young's modulus (MPa) | [6 empty] | Mean | S.D. | Porosity evaluated from the Young’s modulus, Φm (%) | [6 empty] | Φm_Mean | S.D. | S.E.M | Time | Time from | [7 empty] | Δh/h0 |  |  | Fitting
|  | Sample 1 | Sample 2 | Sample 3 | Sample 4 | Sample 5 | Sample 6 | Sample 7 | (MPa) | (MPa) | Sample 1 | Sample 2 | Sample 3 | Sample 4 | Sample 5 | Sample 6 | Sample 7 | (%) | (%) | (%) | (s) | Collapse Onset | Sample 1 | Sample 2 | Sample 3 | Sample 4 | Sample 5 | Sample 6 | Sample 7 | Mean | S.D. | S.E.M. | t (s) | Δh/h0
| as-illuminated | 6404 | 6541 | 6462 | 6567 | 6529 | 6187 | 6368 | 6436.857 | 132.3851 | [10 empty] | as-illuminated | (s) | [10 empty] | 10 | 4.14805
time (s) | 1 | 4633 | 5333 | 6033 | 6265 | 5336 | 6396 | 5476 | 5638.857 | 625.0614 | 15.16126 | 8.97748 | 3.187881 | 1.343977 | 8.951882 | 0.3178739 | 7.765206 | 6.529365 | 5.236652 | 1.979268 | 1 | [11 empty] | 10.06939 | 4.14673
| 2 | 5199 | 5762 | 3555 | 5455 | 3783 | 3525 | 3757 | 4433.714 | 989.3012 | 10.1283 | 5.387244 | 25.68391 | 7.942232 | 23.33781 | 25.99814 | 23.60171 | 17.43991 | 9.155072 | 3.460292 | 2 | [11 empty] | 10.13925 | 4.14541
| 3 | 2312 | 3261 | 4364 | 2482 | 2642 | 4430 | 3928 | 3345.571 | 900.7955 | 40.06825 | 28.8232 | 17.66103 | 37.90395 | 35.93373 | 17.04073 | 21.88242 | 28.47333 | 9.748581 | 3.684617 | 3 | [11 empty] | 10.20961 | 4.14408
| 5 | 2867 | 1673 | 1451 | 2063 | 1595 | 2377 | 3254 | 2182.857 | 684.1784 | 33.26143 | 49.01868 | 52.52152 | 43.38746 | 50.22132 | 39.23162 | 28.89963 | 42.36309 | 8.983344 | 3.395385 | 5 | [11 empty] | 10.28045 | 4.14275
| 8 | 1471 | 2445 | 1776 | 1331 | 2571 | 1226 | 1997 | 1831 | 532.4162 | 52.19543 | 38.36853 | 47.47276 | 54.52716 | 36.80043 | 56.35763 | 44.3004 | 47.14605 | 7.714827 | 2.915931 | 8 | [11 empty] | 10.35178 | 4.14141
| 10 | 1305 | 1830 | 1604 | 1322 | 2109 | 2229 | 1537 | 1705.143 | 364.8129 | 54.97349 | 46.68019 | 50.08107 | 54.68116 | 42.75977 | 41.15384 | 51.13476 | 48.78061 | 5.465517 | 2.065771 | 10 | [11 empty] | 10.42361 | 4.14007
| 18 | 1085 | 2152 | 1065 | 1385 | 1752 | 1995 | 1388 | 1546 | 429.3483 | 58.94388 | 42.17919 | 59.32403 | 53.61389 | 47.82889 | 44.3283 | 53.56368 | 51.39741 | 6.795445 | 2.568437 | 18 | [11 empty] | 10.49593 | 4.13872
| 25 | 1464 | 421.5 | 870.2 | 879.4 | 903.7 | 2234 | 1721 | 1213.4 | 621.0803 | 52.30931 | 74.41049682 | 63.23178 | 63.03793 | 62.53073 | 41.08788 | 48.2925 | 57.84295 | 11.21792 | 4.239976 | 25 | [11 empty] | 10.56876 | 4.13737
| 40 | 415.8 | 542.4 | 871.9 | 1124 | 812.9 | 1607 | 1483 | 979.5714 | 450.24 | 74.58411 | 70.97161 | 63.19588 | 58.21252 | 64.46293 | 50.03441 | 52.00084 | 61.92319 | 9.163406 | 3.463442 | 40 | [11 empty] | 10.64209 | 4.13601
| 60 | 512.7 | 890 | 1031 | 588.3 | 984.5 | 805.2 | 1278 | 869.9571 | 263.6641 | 71.77755 | 62.81583 | 59.97859 | 69.76831 | 60.89152 | 64.63164 | 55.44171 | 63.61502 | 5.680464 | 2.147014 | 60 | [11 empty] | 10.71593 | 4.13464
| 90 | 308.9 | 289.4 | 270.4 | 920.9 | 222 | 202 | 288.7 | 357.4714 | 251.4224 | 78.09355 | 78.79627 | 79.50413 | 62.17584 | 81.42882 | 82.2851 | 78.82193 | 77.3008 | 6.839609 | 2.585129 | 90 | [11 empty] | 10.79029 | 4.13328
| 110 | 282.8 | 62.23 | 375.7 | 175 | 240.4 | 195.3 | 126 | 208.2043 | 103.2723 | 79.03945 | 90.16752 | 75.84074 | 83.51146 | 80.67452 | 82.58136 | 86.00901 | 82.5463 | 4.686369 | 1.771281 | 110 | [11 empty] | 10.86516 | 4.1319
| 150 | 351.4 | 53.51 | 138.9 | 248 | 447.1 | 406.8 | 546.8 | 313.2157 | 175.494 | 76.6351 | 90.8824 | 85.31026 | 80.37142 | 73.64486 | 74.86068 | 70.85411 | 78.93697 | 7.078413 | 2.675389 | 150 | [11 empty] | 10.94055 | 4.13052
| 185 | 409.5 | 288.6 | 245 | 92.66 | 566.4 | 616.2 | 291.3 | 358.5229 | 184.9269 | 74.77739 | 78.82559 | 80.4905 | 88.00199 | 70.33634 | 69.05974 | 78.72678 | 77.17405 | 6.477163 | 2.448138 | 185 | 35 | 2.964697 | 3.722683 | 4.125708 | 7.334716 | 2.371129 | 2.232035 | 3.700745 | 3.778816 | 1.722929 | 0.651206 | 11.01646 | 4.12914
| 240 | 813.8 | 102.7 | 195.4 | 600.3 | 643.2 | 471.9 | 379.3 | 458.0857 | 252.5621 | 64.44326 | 87.36869 | 82.5769 | 69.46153 | 68.38916 | 72.92378 | 75.72527 | 74.41266 | 8.151058 | 3.08081 | 240 | 90 | 1.812406 | 6.916837 | 4.739508 | 2.274559 | 2.163471 | 2.693278 | 3.11951 | 3.38851 | 1.828283 | 0.6910259 | 11.0929 | 4.12775
| 360 | 690.4 | 193.3 | 149 | 504.2 | 1627 | 600.4 | 594.7 | 622.7143 | 489.4387 | 67.24984 | 82.67078 | 84.78555 | 72.01248 | 49.72445 | 69.45899 | 69.60431 | 70.78663 | 11.53249 | 4.358873 | 360 | 210 | 2.05342 | 4.7706 | 5.5727 | 2.573021 | 0.9890384 | 2.274286 | 2.28994 | 2.931858 | 1.626573 | 0.6147869 | 11.16987 | 4.12635
| 600 | 1408 | 1366 | 993.7 | 460.2 | 693 | 270.1 | 1457 | 949.7143 | 484.7672 | 53.23032 | 53.93316 | 60.70921 | 73.26154 | 67.18823 | 79.5155 | 52.42346 | 62.89449 | 10.72605 | 4.054067 | 600 | 450 | 1.138137 | 1.170759 | 1.545126 | 2.739931 | 2.047687 | 3.88174 | 1.101876 | 1.946465 | 1.042005 | 0.3938407 | 11.24737 | 4.12495
| 1200 | 1282 | 431.4 | 523.2 | 2536 | 2049 | 1743 | 434.1 | 1285.529 | 855.5185 | 55.37204 | 74.11172 | 71.49002 | 37.23209 | 43.57988 | 47.96306 | 74.03084 | 57.68281 | 15.51743 | 5.865038 | 1200 | 1050 | 1.240748 | 2.862752 | 2.507544 | 0.5931707 | 0.7724172 | 0.9217117 | 2.850721 | 1.678438 | 1.018753 | 0.3850526 | 11.32541 | 4.12354
| 1800 | 1209 | 1026 | 3488 | 969.7 | 1083 | 1904 | 1082 | 1537.386 | 916.9482 | 56.66127 | 60.07575 | 26.38754 | 61.18659 | 58.98173 | 45.61282 | 59.00068 | 52.55806 | 12.67351 | 4.790135 | 1800 | 1650 | 1.307405 | 1.504743 | 0.3584658 | 1.576429 | 1.437938 | 0.8386686 | 1.439065 | 1.208959 | 0.4468498 | 0.1688933 | 11.404 | 4.12213
| 3000 | 2020 | 1228 | 2261 | 1213 | 1390 | 4551 | 1975 | 2091.143 | 1162.329 | 43.98056 | 56.32205 | 40.73295 | 56.58963 | 53.53024 | 15.9154 | 44.60806 | 44.52555 | 14.13632 | 5.343025 | 3000 | 2850 | 0.7850947 | 1.289485 | 0.687278 | 1.303597 | 1.151937 | 0.1892784 | 0.8053166 | 0.8874266 | 0.3978062 | 0.1503566 | 11.48312 | 4.12072
| 4800 | 2193 | 3238 | 1515 | 1349 | 2723 | 2605 | 2263 | 2269.429 | 668.1691 | 41.63098 | 29.07465 | 51.48574 | 54.22071 | 34.95905 | 36.38392 | 40.70674 | 41.20883 | 8.990107 | 3.397941 | 4800 | 4650 | 0.7132377 | 0.4099331 | 1.06125 | 1.184394 | 0.5374929 | 0.5719295 | 0.6865323 | 0.7378242 | 0.2835578 | 0.1071748 | 11.5628 | 4.11929
| 7200 | 4060 | 2071 | 494.3 | 1431 | 3088 | 3776 | 3161 | 2583.043 | 1300.372 | 20.5807 | 43.27779 | 72.28861 | 52.84987 | 30.73693 | 23.40877 | 29.92303 | 39.00939 | 18.48998 | 6.988555 | 7200 | 7050 | 0.2591397 | 0.762978 | 2.608624 | 1.120885 | 0.4437709 | 0.3056325 | 0.4270023 | 0.8468618 | 0.8329708 | 0.3148334 | 11.64303 | 4.11786
[33 empty] | 11.72382 | 4.11643
[33 empty] | 11.80517 | 4.11499
[33 empty] | 11.88708 | 4.11355
[33 empty] | 11.96956 | 4.1121
[33 empty] | 12.05261 | 4.11064
[33 empty] | 12.13624 | 4.10918
[33 empty] | 12.22045 | 4.10771
[33 empty] | 12.30524 | 4.10624
[33 empty] | 12.39062 | 4.10476
[33 empty] | 12.4766 | 4.10328
[33 empty] | 12.56317 | 4.10179
[33 empty] | 12.65034 | 4.10029
[33 empty] | 12.73811 | 4.09879
[33 empty] | 12.8265 | 4.09728
[33 empty] | 12.9155 | 4.09577
[33 empty] | 13.00511 | 4.09425
[33 empty] | 13.09535 | 4.09273
[33 empty] | 13.18621 | 4.0912
[33 empty] | 13.27771 | 4.08966
[33 empty] | 13.36984 | 4.08812
[33 empty] | 13.46261 | 4.08657
[33 empty] | 13.55602 | 4.08502
[33 empty] | 13.65008 | 4.08346
[33 empty] | 13.74479 | 4.0819
[33 empty] | 13.84016 | 4.08032
[33 empty] | 13.93619 | 4.07875
[33 empty] | 14.03289 | 4.07716
[33 empty] | 14.13026 | 4.07558
[33 empty] | 14.2283 | 4.07398
[33 empty] | 14.32703 | 4.07238
[33 empty] | 14.42644 | 4.07077
[33 empty] | 14.52654 | 4.06916
[33 empty] | 14.62733 | 4.06754
[33 empty] | 14.72883 | 4.06591
[33 empty] | 14.83103 | 4.06428
[33 empty] | 14.93393 | 4.06264
[33 empty] | 15.03755 | 4.061
[33 empty] | 15.14189 | 4.05935
[33 empty] | 15.24696 | 4.05769
[33 empty] | 15.35275 | 4.05603
[33 empty] | 15.45928 | 4.05436
[33 empty] | 15.56654 | 4.05268
[33 empty] | 15.67455 | 4.051
[33 empty] | 15.78331 | 4.04931
[33 empty] | 15.89283 | 4.04762
[33 empty] | 16.0031 | 4.04592
[33 empty] | 16.11414 | 4.04421
[33 empty] | 16.22595 | 4.0425
[33 empty] | 16.33854 | 4.04078
[33 empty] | 16.45191 | 4.03905
[33 empty] | 16.56606 | 4.03732
[33 empty] | 16.68101 | 4.03558
[33 empty] | 16.79675 | 4.03383
[33 empty] | 16.9133 | 4.03208
[33 empty] | 17.03065 | 4.03032
[33 empty] | 17.14882 | 4.02856
[33 empty] | 17.26781 | 4.02678
[33 empty] | 17.38762 | 4.02501
[33 empty] | 17.50827 | 4.02322
[33 empty] | 17.62975 | 4.02143
[33 empty] | 17.75208 | 4.01963
[33 empty] | 17.87526 | 4.01782
[33 empty] | 17.99929 | 4.01601
[33 empty] | 18.12418 | 4.01419
[33 empty] | 18.24993 | 4.01237
[33 empty] | 18.37656 | 4.01054
[33 empty] | 18.50407 | 4.0087
[33 empty] | 18.63246 | 4.00685
[33 empty] | 18.76175 | 4.005
[33 empty] | 18.89193 | 4.00314
[33 empty] | 19.02301 | 4.00127
[33 empty] | 19.15501 | 3.9994
[33 empty] | 19.28792 | 3.99752
[33 empty] | 19.42175 | 3.99563
[33 empty] | 19.55651 | 3.99374
[33 empty] | 19.6922 | 3.99183
[33 empty] | 19.82884 | 3.98993
[33 empty] | 19.96642 | 3.98801
[33 empty] | 20.10496 | 3.98609
[33 empty] | 20.24447 | 3.98416
[33 empty] | 20.38493 | 3.98222
[33 empty] | 20.52638 | 3.98028
[33 empty] | 20.6688 | 3.97833
[33 empty] | 20.81222 | 3.97637
[33 empty] | 20.95662 | 3.9744
[33 empty] | 21.10203 | 3.97243
[33 empty] | 21.24845 | 3.97045
[33 empty] | 21.39589 | 3.96847
[33 empty] | 21.54435 | 3.96647
[33 empty] | 21.69384 | 3.96447
[33 empty] | 21.84436 | 3.96246
[33 empty] | 21.99593 | 3.96045
[33 empty] | 22.14855 | 3.95842
[33 empty] | 22.30223 | 3.95639
[33 empty] | 22.45698 | 3.95435
[33 empty] | 22.6128 | 3.95231
[33 empty] | 22.7697 | 3.95026
[33 empty] | 22.92769 | 3.94819
[33 empty] | 23.08678 | 3.94613
[33 empty] | 23.24697 | 3.94405
[33 empty] | 23.40827 | 3.94197
[33 empty] | 23.57069 | 3.93988
[33 empty] | 23.73424 | 3.93778
[33 empty] | 23.89893 | 3.93568
[33 empty] | 24.06475 | 3.93356
[33 empty] | 24.23173 | 3.93144
[33 empty] | 24.39986 | 3.92931
[33 empty] | 24.56916 | 3.92718
[33 empty] | 24.73964 | 3.92503
[33 empty] | 24.9113 | 3.92288
[33 empty] | 25.08415 | 3.92072
[33 empty] | 25.2582 | 3.91856
[33 empty] | 25.43346 | 3.91638
[33 empty] | 25.60993 | 3.9142
[33 empty] | 25.78763 | 3.91201
[33 empty] | 25.96656 | 3.90981
[33 empty] | 26.14673 | 3.9076
[33 empty] | 26.32815 | 3.90539
[33 empty] | 26.51084 | 3.90317
[33 empty] | 26.69478 | 3.90094
[33 empty] | 26.88001 | 3.8987
[33 empty] | 27.06652 | 3.89646
[33 empty] | 27.25433 | 3.8942
[33 empty] | 27.44343 | 3.89194
[33 empty] | 27.63385 | 3.88967
[33 empty] | 27.82559 | 3.88739
[33 empty] | 28.01867 | 3.88511
[33 empty] | 28.21308 | 3.88281
[33 empty] | 28.40884 | 3.88051
[33 empty] | 28.60596 | 3.8782
[33 empty] | 28.80444 | 3.87588
[33 empty] | 29.0043 | 3.87356
[33 empty] | 29.20556 | 3.87122
[33 empty] | 29.4082 | 3.86888
[33 empty] | 29.61225 | 3.86653
[33 empty] | 29.81772 | 3.86417
[33 empty] | 30.02462 | 3.8618
[33 empty] | 30.23295 | 3.85942
[33 empty] | 30.44272 | 3.85704
[33 empty] | 30.65395 | 3.85465
[33 empty] | 30.86665 | 3.85225
[33 empty] | 31.08082 | 3.84984
[33 empty] | 31.29648 | 3.84742
[33 empty] | 31.51363 | 3.84499
[33 empty] | 31.7323 | 3.84256
[33 empty] | 31.95248 | 3.84012
[33 empty] | 32.17418 | 3.83766
[33 empty] | 32.39743 | 3.8352
[33 empty] | 32.62222 | 3.83273
[33 empty] | 32.84857 | 3.83026
[33 empty] | 33.0765 | 3.82777
[33 empty] | 33.306 | 3.82528
[33 empty] | 33.5371 | 3.82277
[33 empty] | 33.7698 | 3.82026
[33 empty] | 34.00412 | 3.81774
[33 empty] | 34.24006 | 3.81521
[33 empty] | 34.47764 | 3.81267
[33 empty] | 34.71687 | 3.81013
[33 empty] | 34.95776 | 3.80757
[33 empty] | 35.20031 | 3.80501
[33 empty] | 35.44456 | 3.80243
[33 empty] | 35.69049 | 3.79985
[33 empty] | 35.93814 | 3.79726
[33 empty] | 36.1875 | 3.79466
[33 empty] | 36.43859 | 3.79205
[33 empty] | 36.69142 | 3.78944
[33 empty] | 36.94601 | 3.78681
[33 empty] | 37.20237 | 3.78418
[33 empty] | 37.4605 | 3.78153
[33 empty] | 37.72042 | 3.77888
[33 empty] | 37.98215 | 3.77622
[33 empty] | 38.2457 | 3.77354
[33 empty] | 38.51107 | 3.77086
[33 empty] | 38.77828 | 3.76818
[33 empty] | 39.04735 | 3.76548
[33 empty] | 39.31829 | 3.76277
[33 empty] | 39.5911 | 3.76005
[33 empty] | 39.86581 | 3.75733
[33 empty] | 40.14242 | 3.75459
[33 empty] | 40.42096 | 3.75185
[33 empty] | 40.70142 | 3.7491
[33 empty] | 40.98384 | 3.74633
[33 empty] | 41.26821 | 3.74356
[33 empty] | 41.55455 | 3.74078
[33 empty] | 41.84289 | 3.73799
[33 empty] | 42.13322 | 3.73519
[33 empty] | 42.42556 | 3.73238
[33 empty] | 42.71994 | 3.72956
[33 empty] | 43.01636 | 3.72674
[33 empty] | 43.31483 | 3.7239
[33 empty] | 43.61538 | 3.72105
[33 empty] | 43.91801 | 3.7182
[33 empty] | 44.22274 | 3.71533
[33 empty] | 44.52959 | 3.71246
[33 empty] | 44.83856 | 3.70957
[33 empty] | 45.14968 | 3.70668
[33 empty] | 45.46295 | 3.70377
[33 empty] | 45.77841 | 3.70086
[33 empty] | 46.09604 | 3.69794
[33 empty] | 46.41589 | 3.69501
[33 empty] | 46.73795 | 3.69207
[33 empty] | 47.06225 | 3.68911
[33 empty] | 47.3888 | 3.68615
[33 empty] | 47.71761 | 3.68318
[33 empty] | 48.0487 | 3.6802
[33 empty] | 48.3821 | 3.67721
[33 empty] | 48.7178 | 3.67421
[33 empty] | 49.05584 | 3.6712
[33 empty] | 49.39622 | 3.66819
[33 empty] | 49.73896 | 3.66516
[33 empty] | 50.08408 | 3.66212
[33 empty] | 50.43159 | 3.65907
[33 empty] | 50.78152 | 3.65601
[33 empty] | 51.13388 | 3.65294
[33 empty] | 51.48867 | 3.64987
[33 empty] | 51.84594 | 3.64678
[33 empty] | 52.20568 | 3.64368
[33 empty] | 52.56791 | 3.64057
[33 empty] | 52.93266 | 3.63745
[33 empty] | 53.29994 | 3.63433
[33 empty] | 53.66977 | 3.63119
[33 empty] | 54.04216 | 3.62804
[33 empty] | 54.41714 | 3.62489
[33 empty] | 54.79472 | 3.62172
[33 empty] | 55.17492 | 3.61854
[33 empty] | 55.55776 | 3.61535
[33 empty] | 55.94326 | 3.61216
[33 empty] | 56.33143 | 3.60895
[33 empty] | 56.72229 | 3.60573
[33 empty] | 57.11586 | 3.6025
[33 empty] | 57.51217 | 3.59926
[33 empty] | 57.91123 | 3.59602
[33 empty] | 58.31305 | 3.59276
[33 empty] | 58.71766 | 3.58949
[33 empty] | 59.12508 | 3.58621
[33 empty] | 59.53533 | 3.58292
[33 empty] | 59.94843 | 3.57962
[33 empty] | 60.36439 | 3.57631
[33 empty] | 60.78323 | 3.57299
[33 empty] | 61.20498 | 3.56967
[33 empty] | 61.62966 | 3.56633
[33 empty] | 62.05729 | 3.56297
[33 empty] | 62.48788 | 3.55961
[33 empty] | 62.92146 | 3.55624
[33 empty] | 63.35805 | 3.55286
[33 empty] | 63.79767 | 3.54947
[33 empty] | 64.24034 | 3.54607
[33 empty] | 64.68608 | 3.54266
[33 empty] | 65.13491 | 3.53923
[33 empty] | 65.58686 | 3.5358
[33 empty] | 66.04194 | 3.53236
[33 empty] | 66.50018 | 3.5289
[33 empty] | 66.9616 | 3.52544
[33 empty] | 67.42622 | 3.52196
[33 empty] | 67.89407 | 3.51848
[33 empty] | 68.36516 | 3.51498
[33 empty] | 68.83952 | 3.51147
[33 empty] | 69.31717 | 3.50796
[33 empty] | 69.79814 | 3.50443
[33 empty] | 70.28244 | 3.50089
[33 empty] | 70.77011 | 3.49734
[33 empty] | 71.26115 | 3.49378
[33 empty] | 71.75561 | 3.49021
[33 empty] | 72.25349 | 3.48663
[33 empty] | 72.75484 | 3.48304
[33 empty] | 73.25965 | 3.47944
[33 empty] | 73.76798 | 3.47583
[33 empty] | 74.27982 | 3.47221
[33 empty] | 74.79523 | 3.46857
[33 empty] | 75.3142 | 3.46493
[33 empty] | 75.83678 | 3.46128
[33 empty] | 76.36298 | 3.45761
[33 empty] | 76.89284 | 3.45393
[33 empty] | 77.42637 | 3.45025
[33 empty] | 77.9636 | 3.44655
[33 empty] | 78.50456 | 3.44284
[33 empty] | 79.04928 | 3.43912
[33 empty] | 79.59777 | 3.43539
[33 empty] | 80.15007 | 3.43165
[33 empty] | 80.7062 | 3.4279
[33 empty] | 81.26619 | 3.42414
[33 empty] | 81.83007 | 3.42037
[33 empty] | 82.39786 | 3.41658
[33 empty] | 82.96959 | 3.41279
[33 empty] | 83.54528 | 3.40899
[33 empty] | 84.12497 | 3.40517
[33 empty] | 84.70868 | 3.40134
[33 empty] | 85.29644 | 3.39751
[33 empty] | 85.88829 | 3.39366
[33 empty] | 86.48423 | 3.3898
[33 empty] | 87.08431 | 3.38593
[33 empty] | 87.68856 | 3.38205
[33 empty] | 88.297 | 3.37816
[33 empty] | 88.90966 | 3.37425
[33 empty] | 89.52657 | 3.37034
[33 empty] | 90.14776 | 3.36642
[33 empty] | 90.77327 | 3.36248
[33 empty] | 91.40311 | 3.35854
[33 empty] | 92.03732 | 3.35458
[33 empty] | 92.67593 | 3.35061
[33 empty] | 93.31898 | 3.34663
[33 empty] | 93.96648 | 3.34265
[33 empty] | 94.61848 | 3.33865
[33 empty] | 95.275 | 3.33463
[33 empty] | 95.93608 | 3.33061
[33 empty] | 96.60175 | 3.32658
[33 empty] | 97.27203 | 3.32254
[33 empty] | 97.94697 | 3.31848
[33 empty] | 98.62658 | 3.31442
[33 empty] | 99.31092 | 3.31034
[33 empty] | 100 | 3.30625
[33 empty] | 100.69386 | 3.30215
[33 empty] | 101.39254 | 3.29805
[33 empty] | 102.09607 | 3.29393
[33 empty] | 102.80447 | 3.28979
[33 empty] | 103.5178 | 3.28565
[33 empty] | 104.23607 | 3.2815
[33 empty] | 104.95932 | 3.27734
[33 empty] | 105.6876 | 3.27316
[33 empty] | 106.42092 | 3.26898
[33 empty] | 107.15934 | 3.26478
[33 empty] | 107.90288 | 3.26057
[33 empty] | 108.65158 | 3.25636
[33 empty] | 109.40547 | 3.25213
[33 empty] | 110.16459 | 3.24789
[33 empty] | 110.92899 | 3.24364
[33 empty] | 111.69868 | 3.23937
[33 empty] | 112.47372 | 3.2351
[33 empty] | 113.25413 | 3.23082
[33 empty] | 114.03996 | 3.22652
[33 empty] | 114.83124 | 3.22222
[33 empty] | 115.62801 | 3.2179
[33 empty] | 116.43031 | 3.21358
[33 empty] | 117.23818 | 3.20924
[33 empty] | 118.05165 | 3.20489
[33 empty] | 118.87077 | 3.20053
[33 empty] | 119.69557 | 3.19616
[33 empty] | 120.52609 | 3.19178
[33 empty] | 121.36238 | 3.18739
[33 empty] | 122.20447 | 3.18298
[33 empty] | 123.0524 | 3.17857
[33 empty] | 123.90622 | 3.17415
[33 empty] | 124.76596 | 3.16971
[33 empty] | 125.63166 | 3.16527
[33 empty] | 126.50337 | 3.16081
[33 empty] | 127.38113 | 3.15634
[33 empty] | 128.26498 | 3.15186
[33 empty] | 129.15497 | 3.14737
[33 empty] | 130.05113 | 3.14287
[33 empty] | 130.9535 | 3.13836
[33 empty] | 131.86214 | 3.13384
[33 empty] | 132.77708 | 3.12931
[33 empty] | 133.69837 | 3.12477
[33 empty] | 134.62606 | 3.12021
[33 empty] | 135.56018 | 3.11565
[33 empty] | 136.50078 | 3.11108
[33 empty] | 137.44791 | 3.10649
[33 empty] | 138.40161 | 3.10189
[33 empty] | 139.36193 | 3.09729
[33 empty] | 140.32891 | 3.09267
[33 empty] | 141.3026 | 3.08804
[33 empty] | 142.28305 | 3.0834
[33 empty] | 143.2703 | 3.07876
[33 empty] | 144.2644 | 3.0741
[33 empty] | 145.26539 | 3.06943
[33 empty] | 146.27334 | 3.06475
[33 empty] | 147.28827 | 3.06005
[33 empty] | 148.31025 | 3.05535
[33 empty] | 149.33932 | 3.05064
[33 empty] | 150.37553 | 3.04592
[33 empty] | 151.41893 | 3.04119
[33 empty] | 152.46957 | 3.03644
[33 empty] | 153.5275 | 3.03169
[33 empty] | 154.59277 | 3.02693
[33 empty] | 155.66544 | 3.02215
[33 empty] | 156.74554 | 3.01737
[33 empty] | 157.83314 | 3.01257
[33 empty] | 158.92829 | 3.00777
[33 empty] | 160.03103 | 3.00295
[33 empty] | 161.14143 | 2.99812
[33 empty] | 162.25953 | 2.99329
[33 empty] | 163.38539 | 2.98844
[33 empty] | 164.51906 | 2.98359
[33 empty] | 165.6606 | 2.97872
[33 empty] | 166.81005 | 2.97384
[33 empty] | 167.96749 | 2.96896
[33 empty] | 169.13295 | 2.96406
[33 empty] | 170.3065 | 2.95915
[33 empty] | 171.4882 | 2.95424
[33 empty] | 172.67809 | 2.94931
[33 empty] | 173.87624 | 2.94437
[33 empty] | 175.0827 | 2.93943
[33 empty] | 176.29754 | 2.93447
[33 empty] | 177.5208 | 2.9295
[33 empty] | 178.75255 | 2.92453
[33 empty] | 179.99285 | 2.91954
[33 empty] | 181.24175 | 2.91454
[33 empty] | 182.49932 | 2.90954
[33 empty] | 183.76562 | 2.90452
[33 empty] | 185.0407 | 2.8995
[33 empty] | 186.32463 | 2.89446
[33 empty] | 187.61747 | 2.88942
[33 empty] | 188.91928 | 2.88436
[33 empty] | 190.23012 | 2.8793
[33 empty] | 191.55006 | 2.87423
[33 empty] | 192.87915 | 2.86914
[33 empty] | 194.21747 | 2.86405
[33 empty] | 195.56507 | 2.85895
[33 empty] | 196.92203 | 2.85384
[33 empty] | 198.28839 | 2.84872
[33 empty] | 199.66425 | 2.84359
[33 empty] | 201.04964 | 2.83845
[33 empty] | 202.44465 | 2.8333
[33 empty] | 203.84934 | 2.82814
[33 empty] | 205.26378 | 2.82297
[33 empty] | 206.68802 | 2.8178
[33 empty] | 208.12216 | 2.81261
[33 empty] | 209.56624 | 2.80742
[33 empty] | 211.02034 | 2.80221
[33 empty] | 212.48454 | 2.797
[33 empty] | 213.95889 | 2.79178
[33 empty] | 215.44347 | 2.78655
[33 empty] | 216.93835 | 2.78131
[33 empty] | 218.44361 | 2.77606
[33 empty] | 219.95931 | 2.77081
[33 empty] | 221.48552 | 2.76554
[33 empty] | 223.02233 | 2.76027
[33 empty] | 224.5698 | 2.75499
[33 empty] | 226.12801 | 2.74969
[33 empty] | 227.69703 | 2.74439
[33 empty] | 229.27693 | 2.73909
[33 empty] | 230.8678 | 2.73377
[33 empty] | 232.46971 | 2.72844
[33 empty] | 234.08273 | 2.72311
[33 empty] | 235.70694 | 2.71777
[33 empty] | 237.34243 | 2.71242
[33 empty] | 238.98926 | 2.70706
[33 empty] | 240.64752 | 2.70169
[33 empty] | 242.31728 | 2.69632
[33 empty] | 243.99863 | 2.69094
[33 empty] | 245.69165 | 2.68555
[33 empty] | 247.39641 | 2.68015
[33 empty] | 249.113 | 2.67474
[33 empty] | 250.84151 | 2.66933
[33 empty] | 252.582 | 2.6639
[33 empty] | 254.33458 | 2.65847
[33 empty] | 256.09931 | 2.65303
[33 empty] | 257.87629 | 2.64759
[33 empty] | 259.6656 | 2.64214
[33 empty] | 261.46732 | 2.63668
[33 empty] | 263.28155 | 2.63121
[33 empty] | 265.10836 | 2.62573
[33 empty] | 266.94785 | 2.62025
[33 empty] | 268.8001 | 2.61476
[33 empty] | 270.66521 | 2.60926
[33 empty] | 272.54325 | 2.60376
[33 empty] | 274.43433 | 2.59825
[33 empty] | 276.33853 | 2.59273
[33 empty] | 278.25594 | 2.5872
[33 empty] | 280.18666 | 2.58167
[33 empty] | 282.13077 | 2.57613
[33 empty] | 284.08837 | 2.57058
[33 empty] | 286.05955 | 2.56503
[33 empty] | 288.04442 | 2.55947
[33 empty] | 290.04305 | 2.5539
[33 empty] | 292.05555 | 2.54833
[33 empty] | 294.08202 | 2.54275
[33 empty] | 296.12254 | 2.53717
[33 empty] | 298.17723 | 2.53157
[33 empty] | 300.24617 | 2.52598
[33 empty] | 302.32947 | 2.52037
[33 empty] | 304.42722 | 2.51476
[33 empty] | 306.53953 | 2.50914
[33 empty] | 308.66649 | 2.50352
[33 empty] | 310.80822 | 2.49789
[33 empty] | 312.9648 | 2.49226
[33 empty] | 315.13635 | 2.48662
[33 empty] | 317.32296 | 2.48097
[33 empty] | 319.52475 | 2.47532
[33 empty] | 321.74182 | 2.46966
[33 empty] | 323.97426 | 2.464
[33 empty] | 326.2222 | 2.45833
[33 empty] | 328.48574 | 2.45266
[33 empty] | 330.76498 | 2.44698
[33 empty] | 333.06003 | 2.44129
[33 empty] | 335.37102 | 2.43561
[33 empty] | 337.69803 | 2.42991
[33 empty] | 340.04119 | 2.42421
[33 empty] | 342.40061 | 2.41851
[33 empty] | 344.77641 | 2.4128
[33 empty] | 347.16868 | 2.40708
[33 empty] | 349.57756 | 2.40137
[33 empty] | 352.00315 | 2.39564
[33 empty] | 354.44557 | 2.38992
[33 empty] | 356.90493 | 2.38418
[33 empty] | 359.38137 | 2.37845
[33 empty] | 361.87498 | 2.37271
[33 empty] | 364.3859 | 2.36696
[33 empty] | 366.91424 | 2.36122
[33 empty] | 369.46012 | 2.35546
[33 empty] | 372.02367 | 2.34971
[33 empty] | 374.605 | 2.34395
[33 empty] | 377.20425 | 2.33818
[33 empty] | 379.82153 | 2.33241
[33 empty] | 382.45697 | 2.32664
[33 empty] | 385.1107 | 2.32087
[33 empty] | 387.78284 | 2.31509
[33 empty] | 390.47352 | 2.30931
[33 empty] | 393.18288 | 2.30352
[33 empty] | 395.91103 | 2.29774
[33 empty] | 398.65811 | 2.29195
[33 empty] | 401.42425 | 2.28615
[33 empty] | 404.20958 | 2.28036
[33 empty] | 407.01425 | 2.27456
[33 empty] | 409.83837 | 2.26876
[33 empty] | 412.68208 | 2.26295
[33 empty] | 415.54553 | 2.25714
[33 empty] | 418.42885 | 2.25134
[33 empty] | 421.33217 | 2.24552
[33 empty] | 424.25564 | 2.23971
[33 empty] | 427.1994 | 2.23389
[33 empty] | 430.16358 | 2.22808
[33 empty] | 433.14832 | 2.22226
[33 empty] | 436.15378 | 2.21644
[33 empty] | 439.18009 | 2.21061
[33 empty] | 442.2274 | 2.20479
[33 empty] | 445.29585 | 2.19896
[33 empty] | 448.38559 | 2.19313
[33 empty] | 451.49678 | 2.18731
[33 empty] | 454.62955 | 2.18148
[33 empty] | 457.78405 | 2.17564
[33 empty] | 460.96045 | 2.16981
[33 empty] | 464.15888 | 2.16398
[33 empty] | 467.37951 | 2.15814
[33 empty] | 470.62248 | 2.15231
[33 empty] | 473.88796 | 2.14648
[33 empty] | 477.17609 | 2.14064
[33 empty] | 480.48704 | 2.1348
[33 empty] | 483.82097 | 2.12897
[33 empty] | 487.17802 | 2.12313
[33 empty] | 490.55837 | 2.11729
[33 empty] | 493.96217 | 2.11146
[33 empty] | 497.3896 | 2.10562
[33 empty] | 500.8408 | 2.09979
[33 empty] | 504.31595 | 2.09395
[33 empty] | 507.81521 | 2.08811
[33 empty] | 511.33875 | 2.08228
[33 empty] | 514.88675 | 2.07645
[33 empty] | 518.45935 | 2.07061
[33 empty] | 522.05675 | 2.06478
[33 empty] | 525.67911 | 2.05895
[33 empty] | 529.32661 | 2.05312
[33 empty] | 532.99941 | 2.04729
[33 empty] | 536.69769 | 2.04146
[33 empty] | 540.42164 | 2.03564
[33 empty] | 544.17143 | 2.02981
[33 empty] | 547.94723 | 2.02399
[33 empty] | 551.74924 | 2.01817
[33 empty] | 555.57762 | 2.01235
[33 empty] | 559.43257 | 2.00653
[33 empty] | 563.31427 | 2.00072
[33 empty] | 567.2229 | 1.99491
[33 empty] | 571.15865 | 1.9891
[33 empty] | 575.12171 | 1.98329
[33 empty] | 579.11226 | 1.97748
[33 empty] | 583.13051 | 1.97168
[33 empty] | 587.17664 | 1.96588
[33 empty] | 591.25084 | 1.96008
[33 empty] | 595.35331 | 1.95429
[33 empty] | 599.48425 | 1.9485
[33 empty] | 603.64385 | 1.94271
[33 empty] | 607.83231 | 1.93693
[33 empty] | 612.04984 | 1.93115
[33 empty] | 616.29663 | 1.92537
[33 empty] | 620.57288 | 1.9196
[33 empty] | 624.87881 | 1.91383
[33 empty] | 629.21461 | 1.90807
[33 empty] | 633.5805 | 1.90231
[33 empty] | 637.97668 | 1.89655
[33 empty] | 642.40337 | 1.8908
[33 empty] | 646.86077 | 1.88505
[33 empty] | 651.34909 | 1.87931
[33 empty] | 655.86857 | 1.87357
[33 empty] | 660.4194 | 1.86784
[33 empty] | 665.0018 | 1.86211
[33 empty] | 669.61601 | 1.85638
[33 empty] | 674.26222 | 1.85067
[33 empty] | 678.94068 | 1.84495
[33 empty] | 683.6516 | 1.83925
[33 empty] | 688.39521 | 1.83355
[33 empty] | 693.17173 | 1.82785
[33 empty] | 697.98139 | 1.82216
[33 empty] | 702.82443 | 1.81648
[33 empty] | 707.70107 | 1.8108
[33 empty] | 712.61154 | 1.80513
[33 empty] | 717.55609 | 1.79946
[33 empty] | 722.53495 | 1.7938
[33 empty] | 727.54835 | 1.78815
[33 empty] | 732.59654 | 1.7825
[33 empty] | 737.67976 | 1.77686
[33 empty] | 742.79825 | 1.77123
[33 empty] | 747.95225 | 1.76561
[33 empty] | 753.14202 | 1.75999
[33 empty] | 758.36779 | 1.75438
[33 empty] | 763.62983 | 1.74877
[33 empty] | 768.92837 | 1.74318
[33 empty] | 774.26368 | 1.73759
[33 empty] | 779.63601 | 1.73201
[33 empty] | 785.04562 | 1.72644
[33 empty] | 790.49276 | 1.72088
[33 empty] | 795.9777 | 1.71532
[33 empty] | 801.5007 | 1.70977
[33 empty] | 807.06201 | 1.70423
[33 empty] | 812.66192 | 1.6987
[33 empty] | 818.30068 | 1.69318
[33 empty] | 823.97857 | 1.68767
[33 empty] | 829.69585 | 1.68216
[33 empty] | 835.45281 | 1.67667
[33 empty] | 841.2497 | 1.67118
[33 empty] | 847.08683 | 1.6657
[33 empty] | 852.96445 | 1.66024
[33 empty] | 858.88286 | 1.65478
[33 empty] | 864.84233 | 1.64933
[33 empty] | 870.84315 | 1.64389
[33 empty] | 876.88561 | 1.63846
[33 empty] | 882.97 | 1.63305
[33 empty] | 889.0966 | 1.62764
[33 empty] | 895.26571 | 1.62224
[33 empty] | 901.47763 | 1.61685
[33 empty] | 907.73265 | 1.61148
[33 empty] | 914.03107 | 1.60611
[33 empty] | 920.3732 | 1.60075
[33 empty] | 926.75933 | 1.59541
[33 empty] | 933.18977 | 1.59008
[33 empty] | 939.66483 | 1.58475
[33 empty] | 946.18482 | 1.57944
[33 empty] | 952.75005 | 1.57414
[33 empty] | 959.36083 | 1.56885
[33 empty] | 966.01748 | 1.56358
[33 empty] | 972.72032 | 1.55831
[33 empty] | 979.46967 | 1.55306
[33 empty] | 986.26585 | 1.54782
[33 empty] | 993.10918 | 1.54259
[33 empty] | 1000 | 1.53737
[33 empty] | 1006.93863 | 1.53217
[33 empty] | 1013.92541 | 1.52697
[33 empty] | 1020.96066 | 1.52179
[33 empty] | 1028.04473 | 1.51663
[33 empty] | 1035.17796 | 1.51147
[33 empty] | 1042.36067 | 1.50633
[33 empty] | 1049.59323 | 1.5012
[33 empty] | 1056.87597 | 1.49609
[33 empty] | 1064.20924 | 1.49099
[33 empty] | 1071.5934 | 1.4859
[33 empty] | 1079.02879 | 1.48082
[33 empty] | 1086.51577 | 1.47576
[33 empty] | 1094.05471 | 1.47071
[33 empty] | 1101.64595 | 1.46568
[33 empty] | 1109.28986 | 1.46066
[33 empty] | 1116.98682 | 1.45566
[33 empty] | 1124.73718 | 1.45066
[33 empty] | 1132.54132 | 1.44569
[33 empty] | 1140.3996 | 1.44072
[33 empty] | 1148.31241 | 1.43577
[33 empty] | 1156.28013 | 1.43084
[33 empty] | 1164.30313 | 1.42592
[33 empty] | 1172.3818 | 1.42102
[33 empty] | 1180.51653 | 1.41613
[33 empty] | 1188.7077 | 1.41125
[33 empty] | 1196.9557 | 1.4064
[33 empty] | 1205.26094 | 1.40155
[33 empty] | 1213.6238 | 1.39672
[33 empty] | 1222.04469 | 1.39191
[33 empty] | 1230.524 | 1.38711
[33 empty] | 1239.06216 | 1.38233
[33 empty] | 1247.65955 | 1.37756
[33 empty] | 1256.3166 | 1.37281
[33 empty] | 1265.03372 | 1.36808
[33 empty] | 1273.81132 | 1.36336
[33 empty] | 1282.64983 | 1.35866
[33 empty] | 1291.54967 | 1.35397
[33 empty] | 1300.51125 | 1.3493
[33 empty] | 1309.53502 | 1.34465
[33 empty] | 1318.6214 | 1.34002
[33 empty] | 1327.77083 | 1.3354
[33 empty] | 1336.98374 | 1.33079
[33 empty] | 1346.26058 | 1.32621
[33 empty] | 1355.60179 | 1.32164
[33 empty] | 1365.00781 | 1.31709
[33 empty] | 1374.47909 | 1.31255
[33 empty] | 1384.0161 | 1.30803
[33 empty] | 1393.61927 | 1.30353
[33 empty] | 1403.28908 | 1.29905
[33 empty] | 1413.02599 | 1.29459
[33 empty] | 1422.83046 | 1.29014
[33 empty] | 1432.70295 | 1.28571
[33 empty] | 1442.64395 | 1.28129
[33 empty] | 1452.65393 | 1.2769
[33 empty] | 1462.73336 | 1.27252
[33 empty] | 1472.88272 | 1.26816
[33 empty] | 1483.10251 | 1.26382
[33 empty] | 1493.39322 | 1.2595
[33 empty] | 1503.75532 | 1.2552
[33 empty] | 1514.18933 | 1.25091
[33 empty] | 1524.69573 | 1.24664
[33 empty] | 1535.27503 | 1.24239
[33 empty] | 1545.92774 | 1.23816
[33 empty] | 1556.65436 | 1.23395
[33 empty] | 1567.45541 | 1.22976
[33 empty] | 1578.33141 | 1.22558
[33 empty] | 1589.28287 | 1.22143
[33 empty] | 1600.31031 | 1.21729
[33 empty] | 1611.41428 | 1.21317
[33 empty] | 1622.59529 | 1.20908
[33 empty] | 1633.85388 | 1.205
[33 empty] | 1645.19059 | 1.20094
[33 empty] | 1656.60596 | 1.19689
[33 empty] | 1668.10054 | 1.19287
[33 empty] | 1679.67487 | 1.18887
[33 empty] | 1691.32952 | 1.18489
[33 empty] | 1703.06503 | 1.18092
[33 empty] | 1714.88197 | 1.17698
[33 empty] | 1726.7809 | 1.17305
[33 empty] | 1738.7624 | 1.16915
[33 empty] | 1750.82703 | 1.16526
[33 empty] | 1762.97538 | 1.1614
[33 empty] | 1775.20801 | 1.15755
[33 empty] | 1787.52553 | 1.15373
[33 empty] | 1799.92851 | 1.14992
[33 empty] | 1812.41755 | 1.14614
[33 empty] | 1824.99324 | 1.14237
[33 empty] | 1837.6562 | 1.13863
[33 empty] | 1850.40702 | 1.1349
[33 empty] | 1863.24631 | 1.1312
[33 empty] | 1876.17469 | 1.12751
[33 empty] | 1889.19278 | 1.12385
[33 empty] | 1902.30119 | 1.1202
[33 empty] | 1915.50056 | 1.11658
[33 empty] | 1928.79151 | 1.11297
[33 empty] | 1942.17468 | 1.10939
[33 empty] | 1955.65072 | 1.10583
[33 empty] | 1969.22026 | 1.10229
[33 empty] | 1982.88395 | 1.09876
[33 empty] | 1996.64245 | 1.09526
[33 empty] | 2010.49642 | 1.09178
[33 empty] | 2024.44651 | 1.08832
[33 empty] | 2038.4934 | 1.08488
[33 empty] | 2052.63775 | 1.08146
[33 empty] | 2066.88025 | 1.07807
[33 empty] | 2081.22157 | 1.07469
[33 empty] | 2095.6624 | 1.07133
[33 empty] | 2110.20343 | 1.068
[33 empty] | 2124.84535 | 1.06468
[33 empty] | 2139.58887 | 1.06139
[33 empty] | 2154.43469 | 1.05811
[33 empty] | 2169.38352 | 1.05486
[33 empty] | 2184.43607 | 1.05163
[33 empty] | 2199.59307 | 1.04842
[33 empty] | 2214.85523 | 1.04523
[33 empty] | 2230.2233 | 1.04206
[33 empty] | 2245.698 | 1.03891
[33 empty] | 2261.28007 | 1.03578
[33 empty] | 2276.97026 | 1.03268
[33 empty] | 2292.76931 | 1.02959
[33 empty] | 2308.67799 | 1.02652
[33 empty] | 2324.69706 | 1.02348
[33 empty] | 2340.82728 | 1.02046
[33 empty] | 2357.06941 | 1.01746
[33 empty] | 2373.42425 | 1.01447
[33 empty] | 2389.89257 | 1.01151
[33 empty] | 2406.47515 | 1.00858
[33 empty] | 2423.17279 | 1.00566
[33 empty] | 2439.9863 | 1.00276
[33 empty] | 2456.91646 | 0.99988
[33 empty] | 2473.9641 | 0.99703
[33 empty] | 2491.13003 | 0.99419
[33 empty] | 2508.41506 | 0.99138
[33 empty] | 2525.82003 | 0.98859
[33 empty] | 2543.34576 | 0.98581
[33 empty] | 2560.9931 | 0.98306
[33 empty] | 2578.76289 | 0.98033
[33 empty] | 2596.65597 | 0.97762
[33 empty] | 2614.67321 | 0.97493
[33 empty] | 2632.81547 | 0.97226
[33 empty] | 2651.0836 | 0.96961
[33 empty] | 2669.47849 | 0.96699
[33 empty] | 2688.00102 | 0.96438
[33 empty] | 2706.65207 | 0.9618
[33 empty] | 2725.43253 | 0.95923
[33 empty] | 2744.3433 | 0.95668
[33 empty] | 2763.38529 | 0.95416
[33 empty] | 2782.5594 | 0.95166
[33 empty] | 2801.86656 | 0.94917
[33 empty] | 2821.30768 | 0.94671
[33 empty] | 2840.88369 | 0.94427
[33 empty] | 2860.59554 | 0.94185
[33 empty] | 2880.44415 | 0.93944
[33 empty] | 2900.43049 | 0.93706
[33 empty] | 2920.55551 | 0.9347
[33 empty] | 2940.82017 | 0.93236
[33 empty] | 2961.22544 | 0.93004
[33 empty] | 2981.77229 | 0.92774
[33 empty] | 3002.46171 | 0.92546
[33 empty] | 3023.29468 | 0.9232
[33 empty] | 3044.27221 | 0.92096
[33 empty] | 3065.3953 | 0.91873
[33 empty] | 3086.66494 | 0.91653
[33 empty] | 3108.08217 | 0.91435
[33 empty] | 3129.64801 | 0.91219
[33 empty] | 3151.36348 | 0.91005
[33 empty] | 3173.22963 | 0.90792
[33 empty] | 3195.24751 | 0.90582
[33 empty] | 3217.41815 | 0.90374
[33 empty] | 3239.74263 | 0.90167
[33 empty] | 3262.22201 | 0.89963
[33 empty] | 3284.85737 | 0.8976
[33 empty] | 3307.64978 | 0.8956
[33 empty] | 3330.60034 | 0.89361
[33 empty] | 3353.71015 | 0.89164
[33 empty] | 3376.98031 | 0.8897
[33 empty] | 3400.41193 | 0.88777
[33 empty] | 3424.00614 | 0.88585
[33 empty] | 3447.76405 | 0.88396
[33 empty] | 3471.68682 | 0.88209
[33 empty] | 3495.77557 | 0.88024
[33 empty] | 3520.03147 | 0.8784
[33 empty] | 3544.45567 | 0.87658
[33 empty] | 3569.04935 | 0.87478
[33 empty] | 3593.81366 | 0.873
[33 empty] | 3618.74981 | 0.87124
[33 empty] | 3643.85898 | 0.8695
[33 empty] | 3669.14238 | 0.86777
[33 empty] | 3694.60121 | 0.86606
[33 empty] | 3720.23668 | 0.86437
[33 empty] | 3746.05003 | 0.8627
[33 empty] | 3772.04249 | 0.86105
[33 empty] | 3798.21531 | 0.85941
[33 empty] | 3824.56972 | 0.85779
[33 empty] | 3851.107 | 0.85619
[33 empty] | 3877.82841 | 0.85461
[33 empty] | 3904.73524 | 0.85304
[33 empty] | 3931.82876 | 0.85149
[33 empty] | 3959.11027 | 0.84996
[33 empty] | 3986.58107 | 0.84845
[33 empty] | 4014.24249 | 0.84695
[33 empty] | 4042.09584 | 0.84547
[33 empty] | 4070.14245 | 0.844
[33 empty] | 4098.38367 | 0.84256
[33 empty] | 4126.82085 | 0.84113
[33 empty] | 4155.45533 | 0.83971
[33 empty] | 4184.28851 | 0.83831
[33 empty] | 4213.32174 | 0.83693
[33 empty] | 4242.55643 | 0.83557
[33 empty] | 4271.99397 | 0.83422
[33 empty] | 4301.63576 | 0.83289
[33 empty] | 4331.48322 | 0.83157
[33 empty] | 4361.53779 | 0.83027
[33 empty] | 4391.80089 | 0.82898
[33 empty] | 4422.27398 | 0.82772
[33 empty] | 4452.95851 | 0.82646
[33 empty] | 4483.85595 | 0.82522
[33 empty] | 4514.96777 | 0.824
[33 empty] | 4546.29547 | 0.82279
[33 empty] | 4577.84054 | 0.8216
[33 empty] | 4609.60449 | 0.82042
[33 empty] | 4641.58883 | 0.81926
[33 empty] | 4673.79511 | 0.81811
[33 empty] | 4706.22485 | 0.81698
[33 empty] | 4738.87961 | 0.81586
[33 empty] | 4771.76095 | 0.81476
[33 empty] | 4804.87044 | 0.81367
[33 empty] | 4838.20966 | 0.81259
[33 empty] | 4871.78022 | 0.81153
[33 empty] | 4905.58371 | 0.81048
[33 empty] | 4939.62174 | 0.80945
[33 empty] | 4973.89596 | 0.80843
[33 empty] | 5008.40799 | 0.80742
[33 empty] | 5043.15949 | 0.80643
[33 empty] | 5078.15211 | 0.80545
[33 empty] | 5113.38754 | 0.80449
[33 empty] | 5148.86745 | 0.80354
[33 empty] | 5184.59354 | 0.8026
[33 empty] | 5220.56753 | 0.80167
[33 empty] | 5256.79112 | 0.80076
[33 empty] | 5293.26606 | 0.79986
[33 empty] | 5329.99408 | 0.79898
[33 empty] | 5366.97695 | 0.7981
[33 empty] | 5404.21642 | 0.79724
[33 empty] | 5441.71429 | 0.79639
[33 empty] | 5479.47234 | 0.79555
[33 empty] | 5517.49238 | 0.79473
[33 empty] | 5555.77622 | 0.79392
[33 empty] | 5594.32571 | 0.79312
[33 empty] | 5633.14267 | 0.79233
[33 empty] | 5672.22897 | 0.79155
[33 empty] | 5711.58648 | 0.79078
[33 empty] | 5751.21707 | 0.79003
[33 empty] | 5791.12265 | 0.78929
[33 empty] | 5831.30511 | 0.78856
[33 empty] | 5871.76639 | 0.78784
[33 empty] | 5912.50841 | 0.78713
[33 empty] | 5953.53313 | 0.78643
[33 empty] | 5994.8425 | 0.78574
[33 empty] | 6036.43851 | 0.78507
[33 empty] | 6078.32313 | 0.7844
[33 empty] | 6120.49837 | 0.78375
[33 empty] | 6162.96626 | 0.7831
[33 empty] | 6205.72881 | 0.78247
[33 empty] | 6248.78807 | 0.78184
[33 empty] | 6292.14611 | 0.78123
[33 empty] | 6335.80499 | 0.78062
[33 empty] | 6379.76681 | 0.78003
[33 empty] | 6424.03366 | 0.77944
[33 empty] | 6468.60766 | 0.77887
[33 empty] | 6513.49095 | 0.7783
[33 empty] | 6558.68566 | 0.77775
[33 empty] | 6604.19396 | 0.7772
[33 empty] | 6650.01803 | 0.77666
[33 empty] | 6696.16005 | 0.77614
[33 empty] | 6742.62224 | 0.77562
[33 empty] | 6789.40681 | 0.77511
[33 empty] | 6836.516 | 0.7746
[33 empty] | 6883.95207 | 0.77411
[33 empty] | 6931.71728 | 0.77363
[33 empty] | 6979.81391 | 0.77315
[33 empty] | 7028.24426 | 0.77268
[33 empty] | 7077.01066 | 0.77222
[33 empty] | 7126.11543 | 0.77177
[33 empty] | 7175.56092 | 0.77133
[33 empty] | 7225.34949 | 0.77089
[33 empty] | 7275.48353 | 0.77047
[33 empty] | 7325.96543 | 0.77005
[33 empty] | 7376.7976 | 0.76964
[33 empty] | 7427.98248 | 0.76923
[33 empty] | 7479.52252 | 0.76883
[33 empty] | 7531.42017 | 0.76844
[33 empty] | 7583.67791 | 0.76806
[33 empty] | 7636.29826 | 0.76769
[33 empty] | 7689.28372 | 0.76732
[33 empty] | 7742.63683 | 0.76696
[33 empty] | 7796.36013 | 0.7666
[33 empty] | 7850.4562 | 0.76625
[33 empty] | 7904.92762 | 0.76591
[33 empty] | 7959.777 | 0.76558
[33 empty] | 8015.00696 | 0.76525
[33 empty] | 8070.62014 | 0.76493
[33 empty] | 8126.6192 | 0.76462
[33 empty] | 8183.00682 | 0.76431
[33 empty] | 8239.78568 | 0.764
[33 empty] | 8296.95852 | 0.76371
[33 empty] | 8354.52806 | 0.76342
[33 empty] | 8412.49705 | 0.76313
[33 empty] | 8470.86827 | 0.76285
[33 empty] | 8529.6445 | 0.76258
[33 empty] | 8588.82856 | 0.76231
[33 empty] | 8648.42328 | 0.76205
[33 empty] | 8708.4315 | 0.76179
[33 empty] | 8768.85609 | 0.76154
[33 empty] | 8829.69996 | 0.76129
[33 empty] | 8890.96599 | 0.76105
[33 empty] | 8952.65713 | 0.76081
[33 empty] | 9014.77631 | 0.76058
[33 empty] | 9077.32653 | 0.76036
[33 empty] | 9140.31075 | 0.76014
[33 empty] | 9203.732 | 0.75992
[33 empty] | 9267.5933 | 0.75971
[33 empty] | 9331.89772 | 0.7595
[33 empty] | 9396.64831 | 0.7593
[33 empty] | 9461.84819 | 0.7591
[33 empty] | 9527.50047 | 0.7589
[33 empty] | 9593.60829 | 0.75871
[33 empty] | 9660.1748 | 0.75853
[33 empty] | 9727.20319 | 0.75835
[33 empty] | 9794.69667 | 0.75817
[33 empty] | 9862.65846 | 0.758
[33 empty] | 9931.09181 | 0.75783
[33 empty] | 10000 | 0.75766

## Fig. 3h
Normalized thickness
energy dosage | 192-kDa PS, thioxathone (THX)/PS = 2.5 wt% |  |  |  | 192-kDa PS, THX/PS = 5 wt% |  |  |  | 192-kDa PS, THX/PS = 7.5 wt% |  |  |  | 192-kDa PS, THX/PS = 10 wt% |  |  |  | 192-kDa PS, THX/PS = 15 wt% |  |  |  | 35-kDa PS, THX/PS = 1 wt% |  |  |  | 35-kDa PS, THX/PS = 5 wt% |  |  |  | 35-kDa PS, THX/PS = 7.5 wt% |  |  |  | 35-kDa PS, THX/PS = 10 wt% |  |  |  | 35-kDa PS, THX/PS = 15 wt%
(J cm-2) | sample 1 | sample 2 | Mean | S.D. | sample 1 | sample 2 | Mean | S.D. | sample 1 | sample 2 | Mean | S.D. | sample 1 | sample 2 | Mean | S.D. | sample 1 | sample 2 | Mean | S.D. | sample 1 | sample 2 | Mean | S.D. | sample 1 | sample 2 | Mean | S.D. | sample 1 | sample 2 | Mean | S.D. | sample 1 | sample 2 | Mean | S.D. | sample 1 | sample 2 | Mean | S.D.
50 |  |  |  |  | 0.9763792 | 0.9722226 | 0.9743009 | 0.002939173 |  |  |  |  | 0.950171 | 0.900299 | 0.925235 | 0.03526485
100 | 0.9766798 | 0.9801326 | 0.9784062 | 0.002441498 | 0.9658064 | 0.9639193 | 0.9648629 | 0.001334335 | 0.9238947 | 0.9200999 | 0.9219973 | 0.002683317 | 0.8852749 | 0.8649754 | 0.8751252 | 0.01435397 | 0.8465354 | 0.8259467 | 0.836241 | 0.01455837 | 0.7829724 | 0.796746 | 0.7898592 | 0.009739427 | 0.7782509 | 0.75 | 0.7641255 | 0.01997642 | 0.578371 | 0.5393427 | 0.5588569 | 0.02759719 | 0.4761124 | 0.469939 | 0.4730257 | 0.004365229 | 0.4211747 | 0.4844566 | 0.4528156 | 0.04474711
200 |  |  |  |  | 0.9725375 | 0.9640627 | 0.9683001 | 0.005992626 |  |  |  |  | 0.8421746 | 0.8235635 | 0.832869 | 0.01316001
400 |  |  |  |  | 0.937406 | 0.9474224 | 0.9424142 | 0.007082669 |  |  |  |  | 0.8921829 | 0.8655172 | 0.8788501 | 0.01885546
500 | 0.9623446 | 0.9585462 | 0.9604454 | 0.002685872 |  |  |  |  | 0.8760151 | 0.8797432 | 0.8778792 | 0.002636189 |  |  |  |  | 0.7589995 | 0.7467504 | 0.7528749 | 0.00866143 | 0.7639953 | 0.7799161 | 0.7719557 | 0.0112577 | 0.6542283 | 0.6778998 | 0.6660641 | 0.01673828 | 0.45823 | 0.4651023 | 0.4616662 | 0.004859468 | 0.3802346 | 0.4092645 | 0.3947496 | 0.02052722 | 0.3367381 | 0.3755109 | 0.3561245 | 0.02741648
600 |  |  |  |  | 0.9305074 | 0.9253242 | 0.9279158 | 0.003665101 |  |  |  |  | 0.8973288 | 0.7830969 | 0.8402128 | 0.0807741
800 |  |  |  |  | 0.9066008 | 0.9107322 | 0.9086665 | 0.002921348 |  |  |  |  | 0.8382658 | 0.8166999 | 0.8274828 | 0.01524939
1000 | 1.051693 | 0.9849599 | 1.018326 | 0.04718723 | 0.9006925 | 0.8793493 | 0.8900209 | 0.01509195 | 0.8461189 | 0.7985968 | 0.8223578 | 0.03360325 | 0.7478962 | 0.7052452 | 0.7265707 | 0.03015882 | 0.5976026 | 0.5856559 | 0.5916292 | 0.008447626 | 0.7911009 | 0.7426067 | 0.7668538 | 0.0342906 | 0.4956118 | 0.4886874 | 0.4921496 | 0.004896239 | 0.4325551 | 0.3597688 | 0.3961619 | 0.05146774 | 0.2366859 | 0.2787055 | 0.2576957 | 0.0297123 | 0.121304 | 0.1393318 | 0.1303179 | 0.01274753
1200 |  |  |  |  | 0.8868035 | 0.8909942 | 0.8888988 | 0.002963273
1500 | 0.9584399 | 0.9540139 | 0.9562269 | 0.003129606 | 0.8779991 | 0.8768967 | 0.8774479 | 0.0007795141 | 0.7835916 | 0.7904094 | 0.7870005 | 0.004820889 | 0.4871814 | 0.3674124 | 0.4272969 | 0.08468949 | 0.1998623 | 0.1557364 | 0.1777994 | 0.03120171 | 0.7893154 | 0.7453227 | 0.7673191 | 0.03110751 | 0.4420366 | 0.4275536 | 0.4347951 | 0.01024101 | 0.3883517 | 0.3419321 | 0.3651419 | 0.03282358 | 0.1443408 | 0.1944176 | 0.1693792 | 0.03540964
1800 |  |  |  |  | 0.8399012 | 0.8683721 | 0.8541366 | 0.02013197
2000 | 0.9668496 | 0.970064 | 0.9684568 | 0.00227292 | 0.8360936 | 0.8247839 | 0.8304388 | 0.007997159 | 0.7759416 | 0.7821602 | 0.7790509 | 0.004397213 | 0.2477663 | 0.2924671 | 0.2701167 | 0.0316082 | 0.1134667 | 0.1278232 | 0.1206449 | 0.01015153 | 0.7456939 | 0.7792718 | 0.7624828 | 0.0237431
2200 |  |  |  |  | 0.8126099 | 0.8378399 | 0.8252249 | 0.01784031
2500 | 0.9615768 | 0.9682068 | 0.9648918 | 0.004688126 | 0.8075721 | 0.8171052 | 0.8123387 | 0.006740856 | 0.711344 | 0.7376871 | 0.7245156 | 0.01862742 | 0.08219492 | 0.08365578 | 0.08292535 | 0.001032987 | 0.1337657 | 0.09274065 | 0.1132532 | 0.0290091 | 0.7472275 | 0.7149758 | 0.7311017 | 0.02280537
2800 |  |  |  |  | 0.7995617 | 0.820395 | 0.8099783 | 0.01473139
3000 | 0.9664111 | 0.965479 | 0.9659451 | 0.0006590647 | 0.8861658 | 0.8212513 | 0.8537085 | 0.04590153 | 0.6250473 | 0.6731958 | 0.6491215 | 0.03404615 | 0.06362422 | 0.07979097 | 0.0717076 | 0.01143161 | 0.1497011 | 0.1243457 | 0.1370234 | 0.017929