## Fig. 1a
Time/h | Conver/% | Yield-Aldehyde/% | Yield-Isomers/% | Selectivity-Aldehydes/% | l/b
0 | 0 | 0 | 0 | 36.86908
0.16667 | 0.67177 | 0.42467 | 0.15259 | 63.21747 | 3.49946
0.33333 | 5.79028 | 4.92998 | 0.62015 | 85.14245 | 22.70711
0.5 | 18.82418 | 16.97441 | 1.43913 | 90.1734 | 51.48055
1 | 27.75437 | 25.0286 | 2.29228 | 90.17895 | 79.00885
2 | 73.42182 | 63.93041 | 8.66024 | 87.07277 | 54.95929
3 | 95.2143 | 83.85575 | 10.39855 | 88.07054 | 22.7178
4 | 99.45856 | 90.36276 | 8.01855 | 90.85468 | 14.8011

## Fig. 1b
|  | R0-Hydroformylation/mmol/h | R0-Isomerization/mmol/h | Selectivity-Aldehydes/% | l/b
1 | KRh@MFI-Cal | 0.35411 | 0.04971 | 90.85468 | 14.8011
2 | KRh@MFI-CalRed-CO | 0.09747 | 0.07456 | 61.68641 | 5.476639
3 | KRh@MFI-CalRed-CO-500MP | 0.02832 | 0.02629 | 66.09807 | 5.230721
4 | KRh@MFI-Cal-500MP | 0.15481 | 0.00955 | 91.00919 | 126.7282

## Fig. 1c
KRh@MFI-Cal
Conversion/% | Yield-Linear aldehyde/% | Yield-Branched aldehyde/% | Yield-Isomerized olefins/%
0 | 0 | 0 | 0
0.67177 | 0.33029 | 0.09438 | 0.15259
5.79028 | 4.72203 | 0.20795 | 0.62015
18.82418 | 16.65096 | 0.32344 | 1.43913
27.75437 | 24.71578 | 0.31282 | 2.29228
73.42182 | 62.78797 | 1.14244 | 8.66024
95.2143 | 80.32019 | 3.53556 | 10.39855
99.45856 | 84.644 | 5.71877 | 8.01855

## Fig. 1d
KRh@MFI-CalRed-CO
Conversion/% | Yield-Linear aldehyde/% | Yield-Branched aldehyde/% | Yield-Isomerized olefins/%
0 | 0 | 0 | 0
4.6787 | 0 | 0 | 4.25099
8.1597 | 0 | 0 | 7.81439
14.46317 | 6.99897 | 1.16194 | 6.08897
19.23144 | 10.50909 | 1.60647 | 6.94389
25.65072 | 13.40212 | 2.20217 | 9.92056
45.18792 | 23.63797 | 4.11045 | 17.24952
56.94259 | 29.70237 | 5.42347 | 21.57463
73.11994 | 37.50875 | 6.99784 | 28.37582
87.75699 | 46.571 | 9.98428 | 30.88815
96.28592 | 52.82223 | 14.29413 | 28.83353
99.13425 | 56.0624 | 19.0047 | 23.61954
99.58334 | 59.60816 | 27.56452 | 11.88577

## Fig. 1e
KRh@MFI-CalRed-CO-500MP
Conversion/% | Yield-Linear aldehyde/% | Yield-Branched aldehyde/% | Yield-Isomerized olefins/%
0 | 0 | 0 | 0
0.51472 | 0.17346 | 0.13633 | 0.14655
3.561 | 0.82115 | 0.9818 | 1.1741
8.79204 | 2.76253 | 2.22317 | 2.54684
10.92792 | 5.16413 | 1.60856 | 3.47839
11.92632 | 5.9758 | 1.35595 | 4.00492
17.91018 | 9.60485 | 1.91767 | 5.8823
18.72879 | 10.2459 | 1.97281 | 6.24363
27.89546 | 15.47909 | 2.95927 | 9.15625
31.35966 | 16.97916 | 3.45736 | 10.66999
35.20092 | 18.55757 | 3.6398 | 12.69049

## Fig. 1f
KRh@MFI-Cal-500MP
Conversion/% | Yield-Linear aldehyde/% | Yield-Branched aldehyde/% | Yield-Isomerized olefins/%
0 | 0 | 0 | 0
6.3093 | 3.69366 | 0.14474 | 1.03235
14.87693 | 11.18814 | 0.41751 | 1.58042
14.85955 | 12.15493 | 0.22583 | 1.32561
23.17539 | 20.31545 | 0.25192 | 1.74665
34.9382 | 30.94702 | 0.14893 | 2.98593
62.60071 | 56.07938 | 0.40683 | 5.08947
90.13128 | 81.38554 | 0.64221 | 6.85355
99.61603 | 91.58706 | 0.81505 | 5.70203

## Fig. 1i
Energy/eV | Rh_Foil | Rh2O3 | Rh(CO)2(acac) | KRh@MFI-CalRed-CO | KRh@MFI-Cal | KRh@MFI-Cal-500MP
22995.661 | 0.00714 | 0.00825 | 0.00899 | 0.01019 | 0.00746 | 0.00852
23000.916 | 0.00733 | 0.00828 | 0.00885 | 0.00789 | 0.00726 | 0.00768
23001.757 | 0.0073 | 0.00816 | 0.00841 | 0.00752 | 0.00722 | 0.00754
23002.636 | 0.00705 | 0.00825 | 0.00755 | 0.00713 | 0.00719 | 0.0074
23003.526 | 0.00719 | 0.00791 | 0.00768 | 0.00718 | 0.00698 | 0.00703
23004.38 | 0.00706 | 0.00783 | 0.00795 | 0.00693 | 0.00685 | 0.00696
23005.258 | 0.00701 | 0.00767 | 0.00798 | 0.00687 | 0.00689 | 0.00693
23006.124 | 0.00686 | 0.00748 | 0.0078 | 0.0069 | 0.00684 | 0.00644
23007.039 | 0.00694 | 0.00732 | 0.00754 | 0.00697 | 0.00667 | 0.00671
23007.918 | 0.00676 | 0.00723 | 0.00786 | 0.00689 | 0.0066 | 0.00707
23008.796 | 0.00668 | 0.00717 | 0.00758 | 0.0068 | 0.00638 | 0.00666
23009.687 | 0.00676 | 0.00708 | 0.00752 | 0.00657 | 0.0063 | 0.00696
23010.577 | 0.00668 | 0.00688 | 0.00732 | 0.00657 | 0.00661 | 0.00637
23011.492 | 0.0065 | 0.00702 | 0.00701 | 0.00657 | 0.00668 | 0.0061
23012.347 | 0.00625 | 0.00694 | 0.00696 | 0.00648 | 0.00632 | 0.00632
23013.274 | 0.00628 | 0.00682 | 0.00682 | 0.0063 | 0.00607 | 0.00623
23014.141 | 0.00637 | 0.00664 | 0.00653 | 0.0061 | 0.00626 | 0.00566
23015.068 | 0.00623 | 0.00658 | 0.00664 | 0.00613 | 0.00601 | 0.00576
23015.935 | 0.00617 | 0.00657 | 0.00642 | 0.00605 | 0.00585 | 0.00605
23016.839 | 0.00615 | 0.00646 | 0.00626 | 0.00599 | 0.00594 | 0.00617
23017.73 | 0.00598 | 0.00638 | 0.00647 | 0.00599 | 0.00528 | 0.00585
23018.633 | 0.00583 | 0.00619 | 0.00679 | 0.00591 | 0.00508 | 0.00574
23019.561 | 0.00584 | 0.0062 | 0.00654 | 0.0058 | 0.00507 | 0.00586
23020.44 | 0.00568 | 0.006 | 0.00631 | 0.00558 | 0.00524 | 0.0055
23021.332 | 0.00575 | 0.00591 | 0.00648 | 0.00551 | 0.00564 | 0.00529
23022.248 | 0.00572 | 0.00574 | 0.0064 | 0.00555 | 0.00565 | 0.00545
23023.14 | 0.00541 | 0.00578 | 0.00612 | 0.00546 | 0.0051 | 0.00552
23024.031 | 0.00532 | 0.00579 | 0.00566 | 0.00524 | 0.00488 | 0.00547
23024.923 | 0.00522 | 0.0058 | 0.00566 | 0.00509 | 0.0052 | 0.00541
23025.791 | 0.00517 | 0.00556 | 0.00523 | 0.00508 | 0.0053 | 0.00512
23026.707 | 0.00527 | 0.00535 | 0.00521 | 0.00502 | 0.00525 | 0.00488
23027.599 | 0.00512 | 0.00533 | 0.00537 | 0.00491 | 0.00526 | 0.00511
23028.491 | 0.00501 | 0.00531 | 0.00491 | 0.00489 | 0.00512 | 0.00491
23029.384 | 0.00484 | 0.00518 | 0.0047 | 0.00488 | 0.00479 | 0.00473
23030.3 | 0.00478 | 0.00504 | 0.00554 | 0.00494 | 0.00462 | 0.00481
23031.216 | 0.00484 | 0.00499 | 0.00493 | 0.00487 | 0.00477 | 0.00441
23032.097 | 0.00479 | 0.00499 | 0.00503 | 0.00469 | 0.00475 | 0.00439
23032.989 | 0.0045 | 0.00485 | 0.00447 | 0.00467 | 0.00448 | 0.00457
23033.87 | 0.00444 | 0.00484 | 0.00435 | 0.00448 | 0.00433 | 0.00434
23034.823 | 0.00453 | 0.00482 | 0.00503 | 0.00446 | 0.00426 | 0.00437
23035.679 | 0.00445 | 0.0047 | 0.00454 | 0.00444 | 0.00422 | 0.00473
23036.608 | 0.00437 | 0.00464 | 0.00456 | 0.00431 | 0.00427 | 0.00455
23037.465 | 0.00425 | 0.00457 | 0.00434 | 0.00422 | 0.00395 | 0.00415
23038.394 | 0.00424 | 0.00463 | 0.00451 | 0.00424 | 0.00375 | 0.00406
23039.299 | 0.00415 | 0.00447 | 0.00479 | 0.00416 | 0.0035 | 0.00404
23040.168 | 0.00412 | 0.00444 | 0.00364 | 0.00407 | 0.00373 | 0.00431
23041.061 | 0.00406 | 0.00406 | 0.00431 | 0.004 | 0.00373 | 0.00391
23041.966 | 0.00389 | 0.00409 | 0.0042 | 0.00396 | 0.0032 | 0.00351
23042.86 | 0.00378 | 0.00417 | 0.00427 | 0.00392 | 0.0036 | 0.00358
23043.741 | 0.00377 | 0.00395 | 0.00418 | 0.00373 | 0.00354 | 0.00348
23044.634 | 0.00375 | 0.00375 | 0.00422 | 0.00393 | 0.00316 | 0.00358
23045.54 | 0.0037 | 0.00375 | 0.0038 | 0.00358 | 0.00361 | 0.0036
23046.458 | 0.00354 | 0.00381 | 0.00351 | 0.00362 | 0.00315 | 0.00358
23047.339 | 0.00355 | 0.00369 | 0.00398 | 0.00337 | 0.00317 | 0.00309
23048.245 | 0.00344 | 0.00356 | 0.00349 | 0.0033 | 0.00345 | 0.00302
23049.115 | 0.00328 | 0.00358 | 0.00335 | 0.00345 | 0.00351 | 0.00315
23050.033 | 0.0031 | 0.0035 | 0.00317 | 0.00321 | 0.00308 | 0.00327
23050.926 | 0.0031 | 0.00334 | 0.00308 | 0.00302 | 0.00289 | 0.00307
23051.832 | 0.00312 | 0.00335 | 0.00318 | 0.00291 | 0.00288 | 0.00296
23052.714 | 0.00301 | 0.00312 | 0.00307 | 0.00278 | 0.0029 | 0.00299
23053.609 | 0.00286 | 0.003 | 0.00306 | 0.0028 | 0.00276 | 0.00264
23054.551 | 0.00272 | 0.00295 | 0.00286 | 0.00294 | 0.00266 | 0.0028
23055.421 | 0.0027 | 0.00281 | 0.00291 | 0.00284 | 0.00212 | 0.00323
23056.328 | 0.00261 | 0.00265 | 0.00295 | 0.00254 | 0.00276 | 0.00312
23057.222 | 0.00259 | 0.00266 | 0.00284 | 0.00273 | 0.00231 | 0.00287
23058.116 | 0.00274 | 0.0028 | 0.00309 | 0.00258 | 0.00226 | 0.00259
23058.999 | 0.00249 | 0.00275 | 0.00279 | 0.00249 | 0.00236 | 0.00288
23059.918 | 0.00237 | 0.00258 | 0.0025 | 0.00217 | 0.00245 | 0.00231
23060.825 | 0.0022 | 0.00251 | 0.00255 | 0.00219 | 0.00194 | 0.00246
23061.695 | 0.00224 | 0.0027 | 0.00237 | 0.00223 | 0.00208 | 0.00224
23062.626 | 0.00235 | 0.00261 | 0.00264 | 0.002 | 0.00173 | 0.00208
23063.497 | 0.00225 | 0.00237 | 0.00225 | 0.00213 | 0.00222 | 0.00207
23064.392 | 0.00206 | 0.00223 | 0.00182 | 0.00214 | 0.00225 | 0.00226
23065.311 | 0.00194 | 0.00231 | 0.00269 | 0.00205 | 0.00226 | 0.00246
23066.194 | 0.00193 | 0.00218 | 0.00263 | 0.00209 | 0.00197 | 0.00249
23067.089 | 0.00184 | 0.00202 | 0.00204 | 0.00207 | 0.00203 | 0.0019
23067.997 | 0.00189 | 0.00191 | 0.0024 | 0.00171 | 0.00148 | 0.00191
23068.868 | 0.00177 | 0.0018 | 0.00241 | 0.0019 | 0.002 | 0.00166
23069.787 | 0.00163 | 0.00171 | 0.00198 | 0.00171 | 0.00179 | 0.00198
23070.659 | 0.00159 | 0.00164 | 0.00191 | 0.00152 | 0.00146 | 0.00161
23071.59 | 0.00152 | 0.00164 | 0.00197 | 0.00135 | 0.000866771 | 0.00178
23072.474 | 0.00149 | 0.00167 | 0.00203 | 0.0016 | 0.00149 | 0.00145
23073.382 | 0.00134 | 0.00161 | 0.0014 | 0.00152 | 0.0015 | 0.00159
23074.29 | 0.00119 | 0.00152 | 0.0012 | 0.00148 | 0.0016 | 0.00139
23075.197 | 0.00107 | 0.0014 | 0.00124 | 0.00147 | 0.000907456 | 0.00131
23076.081 | 0.00117 | 0.0014 | 0.00156 | 0.00131 | 0.00133 | 0.00154
23076.977 | 0.00106 | 0.00139 | 0.00171 | 0.00125 | 0.00155 | 0.000862896
23077.922 | 0.000882904 | 0.00121 | 0.00182 | 0.0013 | 0.00151 | 0.00116
23078.769 | 0.000870265 | 0.00106 | 0.00131 | 0.00108 | 0.00115 | 0.000867241
23079.69 | 0.0009526 | 0.00124 | 0.0011 | 0.000954313 | 0.000672895 | 0.00101
23080.586 | 0.000890318 | 0.00118 | 0.00143 | 0.00102 | 0.000669754 | 0.00116
23081.494 | 0.000835223 | 0.00106 | 0.000776202 | 0.000778012 | 0.000807442 | 0.00106
23082.379 | 0.000841441 | 0.000930016 | 0.000953595 | 0.000730934 | 0.000608753 | 0.000605954
23083.287 | 0.000663152 | 0.000813729 | 0.000882081 | 0.000746636 | 0.000416937 | 0.000867894
23084.16 | 0.000686634 | 0.000873418 | 0.000319504 | 0.000638813 | 0.000778089 | 0.000929152
23085.08 | 0.000647649 | 0.000930319 | 0.000501693 | 0.00050504 | 0.000794118 | 0.000748763
23085.977 | 0.000481809 | 0.000831029 | -8.83328e-06 | 0.000495448 | 0.00121 | 0.000740919
23086.862 | 0.000447021 | 0.00071988 | -0.000344941 | 0.000691506 | 0.000736063 | 0.000518208
23087.783 | 0.000456731 | 0.000705044 | -0.000199506 | 0.000485334 | 0.000379759 | 0.000444891
23088.68 | 0.000523701 | 0.000669147 | -0.000122412 | 0.000447432 | 0.000627441 | 0.000750011
23089.601 | 0.000610566 | 0.000567835 | 0.000181952 | 0.000350556 | 0.000292444 | 0.000382749
23090.486 | 0.000441217 | 0.000290224 | -1.82551e-05 | 0.0003455 | 0.000425357 | 0.000273561
23091.383 | 0.000271031 | 9.55576e-05 | -0.000232127 | 0.00023852 | 0.000193766 | 0.000170031
23092.268 | 0.000214474 | 0.0003275 | -0.000291006 | 0.000288503 | -4.41439e-05 | -0.00010941
23093.226 | 0.000325168 | 7.73463e-05 | -0.000291459 | 0.000123673 | -2.88584e-05 | 8.95905e-05
23094.087 | 0.000418863 | -9.86607e-05 | -0.000382874 | 0.000127009 | 0.000101025 | 0.000270602
23094.984 | 0.000411822 | -0.000162376 | -0.000114899 | 6.05496e-06 | -0.00042252 | 8.05643e-05
23095.869 | 0.000393201 | -5.74561e-05 | -0.00047032 | 4.02049e-05 | -0.000165222 | 0.000193238
23096.791 | 0.000346967 | -0.00018933 | -0.000661908 | 0.00017787 | 0.00016289 | 0.000278919
23097.677 | 0.000443973 | -0.000127411 | -0.000852897 | -7.88563e-05 | 0.000214288 | -0.000139113
23098.574 | 0.000318899 | -0.000255545 | -0.00102 | -0.000261121 | -7.58341e-05 | 8.72002e-05
23099.472 | 0.000408719 | -0.000268733 | -0.00104 | -5.63457e-05 | -0.000502978 | -7.41811e-05
23100.418 | 0.000215634 | -0.000252218 | -0.000341492 | -0.000220058 | -0.000567134 | -0.000637943
23101.304 | 0.000152722 | -0.000498088 | -0.000966162 | -0.000426144 | -0.000432603 | -0.000383436
23102.202 | 5.43631e-05 | -0.000495012 | -0.00070298 | -0.000427289 | -0.000387284 | -0.000763703
23103.076 | -2.0742e-05 | -0.000516972 | -0.000656358 | -0.000449457 | -0.000392728 | -0.00052175
23103.986 | -1.79314e-06 | -0.000391353 | -0.00108 | -0.000426453 | -0.000278201 | -0.000607721
23104.896 | -9.82777e-05 | -0.000444573 | -0.000986936 | -0.000335359 | -0.000498832 | -0.000737376
23105.794 | -0.000147826 | -0.000725958 | -0.000702239 | -0.000413337 | -0.000208003 | -0.000383162
23106.705 | -0.000302728 | -0.000802211 | -0.00118 | -0.000695241 | -0.000210172 | -0.000101306
23107.627 | -0.000256737 | -0.000539332 | -0.000974568 | -0.000578403 | -0.000690745 | -0.000402591
23108.514 | -0.000276631 | -0.000344828 | -0.00108 | -0.000556422 | -0.000402605 | -0.000632688
23109.424 | -0.000227872 | -0.000585949 | -0.0011 | -0.00069768 | -0.000637258 | -0.000387708
23110.311 | -0.000500846 | -0.000875758 | -0.000840722 | -0.000753181 | -0.000968748 | -0.000718692
23111.21 | -0.000602817 | -0.000592132 | -0.000866465 | -0.00076891 | -0.000917331 | -0.00102
23112.108 | -0.000699704 | -0.000519127 | -0.00124 | -0.000787794 | -0.00102 | -0.00106
23113.007 | -0.000779891 | -0.000751398 | -0.000885812 | -0.000916074 | -0.00072945 | -0.00122
23113.918 | -0.000792881 | -0.000877169 | -0.000416752 | -0.00078909 | -0.000850167 | -0.00136
23114.841 | -0.00103 | -0.000873413 | 6.53383e-05 | -0.00082538 | -0.00124 | -0.00128
23115.728 | -0.00109 | -0.000835192 | 3.46978e-05 | -0.00085422 | -0.00118 | -0.00091951
23116.639 | -0.00108 | -0.000808108 | 1.80392e-05 | -0.000974111 | -0.000862091 | -0.000841308
23117.526 | -0.000729504 | -0.00112 | 0.000222798 | -0.000982826 | -0.00103 | -0.00108
23118.426 | -0.000949985 | -0.00112 | -7.14943e-05 | -0.001 | -0.00139 | -0.00109
23119.313 | -0.00105 | -0.00116 | 0.000133028 | -0.000853747 | -0.00101 | -0.001
23120.236 | -0.00117 | -0.000995335 | -4.0218e-05 | -0.000789801 | -0.00105 | -0.00115
23121.148 | -0.00102 | -0.000925735 | -0.00018055 | -0.000866243 | -0.000813624 | -0.00111
23122.023 | -0.00103 | -0.000995513 | -0.00041298 | -0.00102 | -0.000999759 | -0.000849568
23122.947 | -0.00129 | -0.000848025 | -0.00114 | -0.00115 | -0.000961186 | -0.0011
23123.859 | -0.00123 | -0.000746682 | -0.00109 | -0.00104 | -0.00103 | -0.00112
23124.746 | -0.00127 | -0.000997966 | -0.00112 | -0.00111 | -0.00127 | -0.000839971
23125.658 | -0.00097619 | -0.000994919 | -0.000371305 | -0.000908719 | -0.00117 | -0.000989708
23126.546 | -0.00135 | -0.0011 | -0.00067725 | -0.0011 | -0.00153 | -0.00115
23127.434 | -0.00139 | -0.00104 | -0.000881877 | -0.00142 | -0.00175 | -0.000954812
23128.346 | -0.00138 | -0.00119 | -0.000828873 | -0.00128 | -0.0016 | -0.00112
23129.27 | -0.00131 | -0.00138 | -0.00135 | -0.00118 | -0.00127 | -0.00114
23130.171 | -0.00134 | -0.00155 | -0.00234 | -0.00139 | -0.0011 | -0.00106
23131.059 | -0.00131 | -0.00155 | -0.00228 | -0.00124 | -0.00152 | -0.00155
23131.995 | -0.00127 | -0.00153 | -0.00252 | -0.00121 | -0.0012 | -0.00118
23132.884 | -0.00128 | -0.00149 | -0.00184 | -0.00129 | -0.00117 | -0.00109
23133.796 | -0.00131 | -0.00142 | -0.00181 | -0.00135 | -0.00176 | -0.00089849
23134.721 | -0.00131 | -0.00116 | -0.00137 | -0.00136 | -0.00131 | -0.00165
23135.597 | -0.00118 | -0.00101 | -0.000367739 | -0.00154 | -0.000996609 | -0.00152
23136.547 | -0.00135 | -0.00112 | -0.000605906 | -0.00133 | -0.00137 | -0.00119
23137.423 | -0.00135 | -0.00118 | -0.000510528 | -0.00144 | -0.00106 | -0.00118
23138.275 | -0.00147 | -0.00116 | -0.000363421 | -0.00149 | -0.00112 | -0.00153
23139.213 | -0.00126 | -0.00108 | -0.000236551 | -0.00113 | -0.00118 | -0.00134
23140.101 | -0.00142 | -0.00107 | -0.00015505 | -0.00106 | -0.000977297 | -0.00101
23141.027 | -0.00136 | -0.00127 | -0.000743926 | -0.00118 | -0.000875124 | -0.00103
23141.891 | -0.00127 | -0.00117 | -0.00114 | -0.00103 | -0.000971719 | -0.00138
23142.817 | -0.00126 | -0.0011 | -0.000808738 | -0.00117 | -0.000871807 | -0.00123
23143.718 | -0.00121 | -0.00103 | -0.000582464 | -0.00157 | -0.000752688 | -0.00104
23144.631 | -0.00113 | -0.00107 | -0.000764662 | -0.00113 | -0.000772445 | -0.000772781
23145.521 | -0.00128 | -0.00107 | -0.000726499 | -0.00115 | -0.000642127 | -0.000987368
23146.434 | -0.00132 | -0.000896163 | -0.000388163 | -0.000934011 | -0.00133 | -0.000610305
23147.384 | -0.00122 | -0.00075319 | -0.000460466 | -0.000795171 | -0.000901725 | -0.000720674
23148.274 | -0.00103 | -0.00076104 | -0.000491476 | -0.00118 | -0.000674169 | -0.00114
23149.163 | -0.00109 | -0.000761351 | -0.000729262 | -0.000921702 | -0.00101 | -0.00149
23150.065 | -0.00102 | -0.000858818 | -0.000223925 | -0.00102 | -0.00119 | -0.000815095
23150.979 | -0.000952943 | -0.00062001 | -0.000100582 | -0.000910472 | -0.000700163 | -0.000935342
23151.905 | -0.000800263 | -0.000592999 | -7.00372e-05 | -0.000691466 | -0.000521637 | -0.000812432
23152.819 | -0.000794167 | -0.000563545 | -0.000184759 | -0.000703086 | -0.000864442 | -0.000956202
23153.697 | -0.000750161 | -0.000632051 | -0.000130922 | -0.000777413 | -0.000791496 | -0.000441739
23154.611 | -0.000785711 | -0.000420289 | -0.000253099 | -0.000585352 | -0.000584548 | -0.000582565
23155.501 | -0.000707389 | -0.000537383 | -2.21057e-05 | -0.000598015 | -0.000433883 | -0.000589175
23156.452 | -0.000566957 | -0.000676954 | 6.81787e-05 | 5.39034e-05 | -0.000353648 | 7.77386e-05
23157.294 | -0.000517815 | -0.000646928 | -0.000777904 | 8.46693e-06 | 1.22529e-06 | -0.000116745
23158.22 | -0.000317903 | -0.000300231 | -0.0018 | -0.000275561 | 1.21166e-06 | 4.74148e-05
23159.135 | -0.000341484 | -0.00027247 | -0.00174 | 6.17466e-05 | -0.000179937 | -0.000431344
23160.074 | -0.000327621 | -0.000371652 | -0.00107 | -7.14302e-05 | 4.31623e-05 | -0.000331549
23160.94 | -0.000200614 | -0.000428088 | -0.00062661 | 3.46897e-05 | -0.000308771 | -0.000407528
23161.83 | 0.000181871 | -8.14189e-05 | -0.000191579 | -1.70967e-06 | -0.000506496 | 0.000541634
23162.733 | 0.000271129 | 9.57539e-05 | 0.000576143 | 0.000152925 | -0.000147726 | 0.000235516
23163.648 | 4.69691e-05 | 0.000135006 | 0.000816455 | 0.000403717 | 0.000100236 | 0.000283116
23164.575 | 0.000199227 | 0.000324184 | 0.00111 | 0.000370518 | 0.000727533 | -0.000155357
23165.442 | 0.000282278 | 0.000562086 | 0.00103 | 0.000485759 | 0.000453062 | 0.00116
23166.381 | 0.000562432 | 0.000572341 | 0.00139 | 0.000693339 | 0.000810729 | 0.000560269
23167.284 | 0.000616504 | 0.000720731 | 0.00126 | 0.000939895 | 0.00109 | 0.000790983
23168.212 | 0.000896753 | 0.000719418 | 0.0011 | 0.00122 | 0.00118 | 0.000685693
23169.091 | 0.000930208 | 0.000998667 | 0.00153 | 0.00143 | 0.00137 | 0.00104
23169.97 | 0.00127 | 0.00137 | 0.00167 | 0.00164 | 0.00135 | 0.00138
23170.91 | 0.00138 | 0.00143 | 0.00173 | 0.00166 | 0.00151 | 0.00179
23171.825 | 0.0015 | 0.00177 | 0.00165 | 0.0022 | 0.00188 | 0.00188
23172.704 | 0.00177 | 0.00161 | 0.00193 | 0.00226 | 0.0021 | 0.00194
23173.645 | 0.00205 | 0.00206 | 0.00168 | 0.00226 | 0.00234 | 0.00195
23174.512 | 0.00233 | 0.0021 | 0.0021 | 0.00251 | 0.00278 | 0.00219
23175.452 | 0.00244 | 0.00231 | 0.00196 | 0.00282 | 0.00315 | 0.00235
23176.331 | 0.00302 | 0.0024 | 0.00235 | 0.00337 | 0.00301 | 0.00267
23177.223 | 0.00311 | 0.00275 | 0.00285 | 0.0036 | 0.00328 | 0.00296
23178.151 | 0.00338 | 0.00314 | 0.00283 | 0.0035 | 0.00435 | 0.00367
23179.043 | 0.00363 | 0.00343 | 0.00364 | 0.004 | 0.00417 | 0.00388
23179.96 | 0.004 | 0.00355 | 0.00358 | 0.00451 | 0.00464 | 0.00422
23180.888 | 0.00418 | 0.00387 | 0.00369 | 0.00485 | 0.00526 | 0.00457
23181.756 | 0.00446 | 0.0042 | 0.00461 | 0.00531 | 0.00512 | 0.00537
23182.66 | 0.00486 | 0.00479 | 0.00471 | 0.00582 | 0.00509 | 0.00549
23183.564 | 0.0052 | 0.00493 | 0.00446 | 0.00589 | 0.00534 | 0.00574
23184.493 | 0.00564 | 0.00546 | 0.00553 | 0.00628 | 0.00615 | 0.00629
23185.41 | 0.00585 | 0.00595 | 0.00558 | 0.00691 | 0.00691 | 0.00669
23186.302 | 0.00638 | 0.00636 | 0.00695 | 0.0073 | 0.00722 | 0.00659
23187.231 | 0.00694 | 0.00643 | 0.00691 | 0.00803 | 0.00771 | 0.00737
23188.112 | 0.00788 | 0.00702 | 0.00789 | 0.00861 | 0.0085 | 0.00824
23189.004 | 0.00818 | 0.00771 | 0.00849 | 0.00889 | 0.00906 | 0.00873
23189.958 | 0.0088 | 0.00822 | 0.00916 | 0.00948 | 0.00954 | 0.00931
23190.863 | 0.00969 | 0.00879 | 0.00978 | 0.01065 | 0.01018 | 0.00994
23191.792 | 0.01059 | 0.00944 | 0.01056 | 0.01172 | 0.01102 | 0.01072
23192.673 | 0.0114 | 0.01015 | 0.01094 | 0.0122 | 0.01159 | 0.01149
23193.578 | 0.01229 | 0.01101 | 0.01186 | 0.01288 | 0.01242 | 0.01241
23194.484 | 0.01332 | 0.01183 | 0.01276 | 0.01386 | 0.01392 | 0.01356
23195.413 | 0.0144 | 0.01253 | 0.01312 | 0.01511 | 0.01501 | 0.0148
23196.306 | 0.0155 | 0.01325 | 0.01363 | 0.01635 | 0.01579 | 0.01563
23197.224 | 0.01664 | 0.01421 | 0.01441 | 0.01762 | 0.01703 | 0.01657
23198.13 | 0.018 | 0.01515 | 0.01489 | 0.019 | 0.01832 | 0.01822
23199.011 | 0.01953 | 0.01601 | 0.01588 | 0.02017 | 0.01938 | 0.01987
23199.941 | 0.02135 | 0.01705 | 0.0166 | 0.02171 | 0.02108 | 0.02155
23200.834 | 0.02329 | 0.01826 | 0.01737 | 0.02338 | 0.02355 | 0.02281
23201.728 | 0.02557 | 0.01962 | 0.01894 | 0.02558 | 0.02586 | 0.02398
23202.658 | 0.02807 | 0.021 | 0.02031 | 0.02766 | 0.02754 | 0.02613
23203.589 | 0.0308 | 0.02263 | 0.02275 | 0.02954 | 0.02932 | 0.02836
23204.483 | 0.0339 | 0.02454 | 0.02453 | 0.0321 | 0.03148 | 0.03057
23205.401 | 0.03701 | 0.02642 | 0.02696 | 0.03498 | 0.03391 | 0.03304
23206.295 | 0.0402 | 0.02848 | 0.02979 | 0.03798 | 0.03729 | 0.03591
23207.201 | 0.04384 | 0.03076 | 0.03257 | 0.04137 | 0.04066 | 0.03891
23208.132 | 0.04783 | 0.03352 | 0.03594 | 0.04587 | 0.04503 | 0.04229
23209.038 | 0.05271 | 0.0363 | 0.03968 | 0.04951 | 0.0487 | 0.04611
23209.92 | 0.05776 | 0.03942 | 0.04414 | 0.05456 | 0.05223 | 0.05033
23210.863 | 0.06422 | 0.04318 | 0.04955 | 0.06097 | 0.05812 | 0.05561
23211.795 | 0.07207 | 0.04763 | 0.05643 | 0.06868 | 0.06501 | 0.06227
23212.677 | 0.08183 | 0.05256 | 0.06446 | 0.07763 | 0.07353 | 0.07008
23213.571 | 0.0939 | 0.05872 | 0.07355 | 0.08772 | 0.08265 | 0.07908
23214.49 | 0.10979 | 0.06605 | 0.08644 | 0.10276 | 0.09521 | 0.09172
23215.397 | 0.12925 | 0.07528 | 0.10282 | 0.12086 | 0.11113 | 0.10724
23216.292 | 0.15431 | 0.08645 | 0.12379 | 0.14389 | 0.13055 | 0.12781
23217.199 | 0.18512 | 0.09976 | 0.15088 | 0.17619 | 0.15778 | 0.1534
23218.118 | 0.22185 | 0.11539 | 0.18319 | 0.21264 | 0.19065 | 0.18431
23219.05 | 0.26221 | 0.1331 | 0.21967 | 0.24998 | 0.22617 | 0.21827
23219.92 | 0.3012 | 0.15053 | 0.25191 | 0.28807 | 0.25727 | 0.25191
23220.852 | 0.34349 | 0.17027 | 0.28206 | 0.32298 | 0.29092 | 0.28274
23221.76 | 0.38384 | 0.19116 | 0.30865 | 0.35268 | 0.32009 | 0.30935
23222.692 | 0.42098 | 0.21515 | 0.33612 | 0.37509 | 0.3474 | 0.33459
23223.599 | 0.45589 | 0.24379 | 0.3672 | 0.40262 | 0.36955 | 0.36207
23224.519 | 0.48838 | 0.27967 | 0.40782 | 0.43197 | 0.40247 | 0.39588
23225.39 | 0.52045 | 0.32052 | 0.45128 | 0.4628 | 0.43494 | 0.42815
23226.322 | 0.55641 | 0.37494 | 0.49852 | 0.50481 | 0.47538 | 0.47361
23227.255 | 0.59575 | 0.43389 | 0.54603 | 0.54611 | 0.51802 | 0.52004
23228.162 | 0.63706 | 0.4971 | 0.59215 | 0.59583 | 0.56621 | 0.57217
23229.021 | 0.68061 | 0.55925 | 0.63855 | 0.64229 | 0.61466 | 0.6205
23229.978 | 0.7302 | 0.62883 | 0.6931 | 0.69377 | 0.66278 | 0.68047
23230.887 | 0.77674 | 0.69469 | 0.75073 | 0.73405 | 0.72058 | 0.72891
23231.782 | 0.82087 | 0.75996 | 0.8097 | 0.77779 | 0.76783 | 0.78196
23232.691 | 0.86019 | 0.82375 | 0.86866 | 0.81639 | 0.81074 | 0.82969
23233.636 | 0.89314 | 0.88689 | 0.92675 | 0.85911 | 0.85502 | 0.87378
23234.557 | 0.91764 | 0.94669 | 0.97297 | 0.88533 | 0.89506 | 0.90977
23235.453 | 0.93441 | 0.99913 | 1.00331 | 0.91578 | 0.92455 | 0.94242
23236.349 | 0.94457 | 1.04412 | 1.01931 | 0.93958 | 0.95333 | 0.96873
23237.27 | 0.9503 | 1.08126 | 1.01879 | 0.95339 | 0.97089 | 0.98869
23238.142 | 0.95181 | 1.10725 | 1.00681 | 0.96378 | 0.99112 | 0.99843
23239.1 | 0.9493 | 1.12363 | 0.98734 | 0.97534 | 0.99247 | 1.00889
23239.984 | 0.94209 | 1.12761 | 0.96932 | 0.98209 | 1.00235 | 1.01237
23240.881 | 0.93036 | 1.12335 | 0.95411 | 0.97843 | 1.00012 | 1.00933
23241.79 | 0.91637 | 1.1124 | 0.94546 | 0.97989 | 0.99981 | 1.00857
23242.723 | 0.90186 | 1.0975 | 0.94309 | 0.97713 | 0.99463 | 0.99959
23243.632 | 0.89048 | 1.08283 | 0.94723 | 0.97864 | 0.99541 | 1.00117
23244.529 | 0.88257 | 1.06975 | 0.95627 | 0.97275 | 0.99378 | 1.00365
23245.475 | 0.8785 | 1.05836 | 0.96973 | 0.96944 | 0.99477 | 1.00186
23246.409 | 0.87835 | 1.05037 | 0.98575 | 0.97025 | 0.98763 | 0.99769
23247.306 | 0.88128 | 1.04574 | 1.00198 | 0.97177 | 0.99344 | 1.00356
23248.191 | 0.88659 | 1.04262 | 1.01732 | 0.97885 | 0.99133 | 1.00166
23249.113 | 0.89416 | 1.03955 | 1.03167 | 0.98138 | 0.99781 | 1.00148
23250.023 | 0.9033 | 1.03454 | 1.04324 | 0.98298 | 0.99914 | 1.00405
23250.945 | 0.91394 | 1.02698 | 1.05252 | 0.98974 | 1.00482 | 1.00871
23251.879 | 0.92585 | 1.01628 | 1.05868 | 0.99659 | 1.00212 | 1.00788
23252.752 | 0.93816 | 1.00367 | 1.0617 | 1.005 | 1.01047 | 1.0057
23253.674 | 0.95226 | 0.98857 | 1.06233 | 1.01103 | 1.01071 | 1.00865
23254.609 | 0.96706 | 0.97247 | 1.06055 | 1.01761 | 1.00844 | 1.00497
23255.507 | 0.98198 | 0.95726 | 1.05716 | 1.02649 | 1.01945 | 1.00487
23256.417 | 0.99843 | 0.94332 | 1.05231 | 1.02443 | 1.01455 | 1.00646
23257.327 | 1.01517 | 0.92969 | 1.04588 | 1.02986 | 1.01791 | 0.99944
23258.262 | 1.03359 | 0.91729 | 1.03828 | 1.02723 | 1.01574 | 1.00078
23259.185 | 1.05147 | 0.90657 | 1.03001 | 1.02851 | 1.01309 | 0.99325
23260.046 | 1.06785 | 0.89734 | 1.02138 | 1.02862 | 1.01115 | 0.99284
23260.969 | 1.083 | 0.88803 | 1.01227 | 1.02873 | 1.00463 | 0.98871
23261.904 | 1.09428 | 0.8792 | 1.00286 | 1.02295 | 0.99861 | 0.98415
23262.839 | 1.09896 | 0.87078 | 0.99418 | 1.01422 | 0.99794 | 0.98076
23263.75 | 1.09565 | 0.86398 | 0.9864 | 1.011 | 0.99408 | 0.97603
23264.636 | 1.08443 | 0.85831 | 0.97975 | 1.00492 | 0.98711 | 0.96851
23265.559 | 1.06538 | 0.85355 | 0.97432 | 0.99768 | 0.9789 | 0.96647
23266.482 | 1.04143 | 0.85083 | 0.96964 | 0.98789 | 0.97282 | 0.96212
23267.418 | 1.01502 | 0.84944 | 0.96624 | 0.97665 | 0.9702 | 0.95273
23268.292 | 0.98906 | 0.84954 | 0.96401 | 0.97054 | 0.961 | 0.94978
23269.216 | 0.96372 | 0.8505 | 0.9622 | 0.96525 | 0.95344 | 0.94675
23270.127 | 0.94173 | 0.85259 | 0.96104 | 0.95996 | 0.95179 | 0.94155
23271.087 | 0.92382 | 0.85581 | 0.96052 | 0.9538 | 0.94676 | 0.94058
23271.962 | 0.91126 | 0.85909 | 0.96049 | 0.94944 | 0.94187 | 0.93604
23272.886 | 0.90206 | 0.8635 | 0.96078 | 0.94856 | 0.94208 | 0.93437
23273.797 | 0.89724 | 0.86834 | 0.96105 | 0.9464 | 0.93907 | 0.93483
23274.721 | 0.89619 | 0.87394 | 0.96168 | 0.94291 | 0.93649 | 0.93371
23275.608 | 0.89806 | 0.88011 | 0.96225 | 0.94405 | 0.94091 | 0.93649
23276.507 | 0.90247 | 0.88715 | 0.96297 | 0.94556 | 0.9437 | 0.93822
23277.456 | 0.90883 | 0.89551 | 0.96321 | 0.94507 | 0.94457 | 0.94063
23278.343 | 0.91552 | 0.90378 | 0.9638 | 0.94643 | 0.94565 | 0.94384
23279.28 | 0.92287 | 0.9137 | 0.96411 | 0.94668 | 0.94545 | 0.94629
23280.18 | 0.92992 | 0.92288 | 0.96419 | 0.94716 | 0.94654 | 0.95223
23281.092 | 0.93676 | 0.93283 | 0.96435 | 0.95243 | 0.95114 | 0.95341
23282.016 | 0.94276 | 0.94279 | 0.96412 | 0.95923 | 0.95605 | 0.95062
23282.953 | 0.94819 | 0.95237 | 0.96378 | 0.95648 | 0.95441 | 0.95231
23283.816 | 0.95198 | 0.96102 | 0.96341 | 0.95711 | 0.95605 | 0.95642
23284.778 | 0.95516 | 0.97 | 0.96334 | 0.95889 | 0.95891 | 0.95942
23285.666 | 0.95685 | 0.9775 | 0.96301 | 0.95865 | 0.95956 | 0.95995
23286.615 | 0.95772 | 0.98395 | 0.96302 | 0.96377 | 0.96677 | 0.964
23287.516 | 0.95757 | 0.98926 | 0.96323 | 0.96572 | 0.96973 | 0.96838
23288.428 | 0.95699 | 0.99386 | 0.96366 | 0.96904 | 0.97136 | 0.97293
23289.316 | 0.95659 | 0.99723 | 0.96434 | 0.97329 | 0.97561 | 0.97753
23290.266 | 0.95661 | 1.00067 | 0.96555 | 0.98325 | 0.97694 | 0.98082
23291.191 | 0.95752 | 1.00362 | 0.96699 | 0.98477 | 0.98318 | 0.9826
23292.08 | 0.96002 | 1.00666 | 0.96864 | 0.98557 | 0.98893 | 0.98744
23292.993 | 0.96427 | 1.00986 | 0.97086 | 0.98632 | 0.99047 | 0.99115
23293.918 | 0.97017 | 1.01327 | 0.97368 | 0.99325 | 0.98886 | 0.99614
23294.844 | 0.97785 | 1.017 | 0.97694 | 0.99422 | 0.99719 | 0.99947
23295.757 | 0.98684 | 1.02071 | 0.98057 | 0.99587 | 1.00344 | 1.00206
23296.67 | 0.99725 | 1.02422 | 0.98457 | 1.00239 | 1.00708 | 1.00603
23297.571 | 1.00843 | 1.02742 | 0.98876 | 1.0005 | 1.0026 | 1.00353
23298.522 | 1.01991 | 1.03053 | 0.99356 | 1.00163 | 1.00593 | 1.00926
23299.411 | 1.03043 | 1.03276 | 0.99812 | 1.00461 | 1.01337 | 1.01451
23300.361 | 1.04033 | 1.03462 | 1.00308 | 1.00615 | 1.01246 | 1.01238
23301.25 | 1.04809 | 1.03575 | 1.00757 | 1.00705 | 1.01075 | 1.01396
23302.164 | 1.05407 | 1.03634 | 1.01201 | 1.00844 | 1.01842 | 1.01647
23303.103 | 1.05797 | 1.0366 | 1.01625 | 1.00491 | 1.01658 | 1.01987
23304.017 | 1.05945 | 1.03587 | 1.01999 | 1.01091 | 1.01775 | 1.01943
23304.918 | 1.05827 | 1.03471 | 1.02284 | 1.01242 | 1.01996 | 1.02043
23305.857 | 1.05508 | 1.03331 | 1.02542 | 1.00995 | 1.01578 | 1.01981
23306.784 | 1.0502 | 1.03146 | 1.02748 | 1.01073 | 1.01551 | 1.01888
23307.698 | 1.04389 | 1.02943 | 1.02898 | 1.00447 | 1.01045 | 1.0116
23308.612 | 1.03623 | 1.02736 | 1.02969 | 1.00939 | 1.01262 | 1.01137
23309.526 | 1.02753 | 1.02495 | 1.02996 | 1.00736 | 1.00857 | 1.01268
23310.428 | 1.01906 | 1.02234 | 1.02972 | 1.00402 | 1.00756 | 1.00877
23311.355 | 1.01027 | 1.01925 | 1.02862 | 1.00101 | 1.00729 | 1.00867
23312.258 | 1.00219 | 1.01637 | 1.027 | 1.00182 | 1.00863 | 1.00459
23313.16 | 0.99451 | 1.0129 | 1.0252 | 0.99629 | 1.00737 | 1.00567
23314.099 | 0.98754 | 1.00933 | 1.02302 | 1.00376 | 1.00722 | 1.00752
23315.026 | 0.98179 | 1.00629 | 1.02058 | 1.00353 | 1.00772 | 1.00116
23315.904 | 0.9772 | 1.00305 | 1.01798 | 0.99925 | 0.99605 | 1.00423
23316.807 | 0.97333 | 0.99986 | 1.01546 | 0.99967 | 1.00221 | 1.00408
23317.796 | 0.97022 | 0.99684 | 1.01262 | 1.00504 | 1.00305 | 1.00155
23318.699 | 0.968 | 0.99451 | 1.01012 | 1.0026 | 0.99964 | 1.0025
23319.601 | 0.96635 | 0.9922 | 1.00758 | 0.99878 | 0.9963 | 0.99992
23320.541 | 0.96521 | 0.9903 | 1.00515 | 0.99876 | 1.00026 | 0.99201
23321.457 | 0.96487 | 0.98841 | 1.00283 | 1.00177 | 0.9955 | 1.00048
23322.372 | 0.96496 | 0.98704 | 1.0007 | 0.99701 | 0.99723 | 0.99646
23323.275 | 0.96529 | 0.98556 | 0.99868 | 0.99642 | 0.99659 | 0.99651
23324.203 | 0.96615 | 0.98417 | 0.99687 | 0.99855 | 0.99471 | 0.98862
23325.131 | 0.96727 | 0.98266 | 0.99519 | 0.99584 | 0.99229 | 0.99301
23326.071 | 0.96847 | 0.98117 | 0.99371 | 1.00201 | 0.9981 | 0.9942
23326.987 | 0.96976 | 0.97998 | 0.9925 | 1.00036 | 0.99371 | 0.98802
23327.903 | 0.97113 | 0.97891 | 0.99156 | 1.00241 | 0.99611 | 0.99414
23328.794 | 0.97249 | 0.97735 | 0.99082 | 1.005 | 0.99502 | 0.99689
23329.71 | 0.97418 | 0.97586 | 0.99005 | 1.00068 | 0.99573 | 0.99275
23330.614 | 0.97578 | 0.97437 | 0.98955 | 1.0013 | 0.99725 | 0.99432
23331.555 | 0.97777 | 0.97294 | 0.98939 | 0.99903 | 0.99524 | 0.99034
23332.471 | 0.97957 | 0.97165 | 0.98929 | 1.00337 | 0.99204 | 0.98611
23333.399 | 0.98174 | 0.97014 | 0.98924 | 0.99762 | 0.99275 | 0.98671
23334.266 | 0.98408 | 0.96913 | 0.98911 | 1.00115 | 0.99088 | 0.9936
23335.232 | 0.98702 | 0.96784 | 0.98913 | 1.00222 | 0.99575 | 0.98642
23336.124 | 0.98996 | 0.96694 | 0.98956 | 1.0005 | 0.99386 | 0.98984
23337.053 | 0.99313 | 0.96584 | 0.9898 | 1.00143 | 0.99317 | 0.99455
23337.957 | 0.99628 | 0.96521 | 0.9902 | 1.00429 | 0.99719 | 0.99231
23338.911 | 0.99959 | 0.96484 | 0.99074 | 1.00431 | 0.99701 | 0.9933
23339.828 | 1.00259 | 0.96442 | 0.99138 | 1.00529 | 0.99535 | 0.99506
23340.732 | 1.00546 | 0.96396 | 0.99223 | 1.00156 | 0.99618 | 0.9965
23341.661 | 1.00818 | 0.96381 | 0.99305 | 1.00364 | 1.00008 | 0.99495
23342.616 | 1.01146 | 0.96385 | 0.99365 | 1.00409 | 1.00121 | 0.99768
23343.52 | 1.01446 | 0.96345 | 0.99446 | 1.00299 | 1.00121 | 0.99274
23344.425 | 1.01737 | 0.96335 | 0.99547 | 1.0043 | 0.99555 | 0.99523
23345.355 | 1.02039 | 0.96348 | 0.99634 | 1.00296 | 0.99767 | 0.99402
23346.26 | 1.02328 | 0.96361 | 0.99726 | 1.00074 | 1.00153 | 0.99202
23347.164 | 1.0259 | 0.96384 | 0.99824 | 0.99941 | 0.9981 | 0.99382
23348.082 | 1.02816 | 0.96406 | 0.99914 | 1.00077 | 0.99804 | 0.99449
23349.049 | 1.03011 | 0.96469 | 0.99999 | 1.00008 | 0.99923 | 0.99869
23349.942 | 1.03166 | 0.96521 | 1.00106 | 0.99711 | 0.99952 | 0.99599
23350.872 | 1.03245 | 0.96601 | 1.00206 | 1.0019 | 0.99806 | 0.9943
23351.79 | 1.03272 | 0.96716 | 1.00306 | 1.00189 | 1.00092 | 0.9972
23352.683 | 1.03238 | 0.96842 | 1.00376 | 0.99934 | 0.99799 | 0.99821
23353.638 | 1.0314 | 0.96992 | 1.00458 | 0.99873 | 0.99472 | 0.99919
23354.556 | 1.02987 | 0.97166 | 1.00538 | 1.00014 | 0.99739 | 1.00124
23355.474 | 1.02771 | 0.97333 | 1.00618 | 1.00159 | 1.00003 | 1.00088
23356.392 | 1.02498 | 0.97546 | 1.00698 | 1.00109 | 0.99755 | 0.9961
23357.297 | 1.02192 | 0.97735 | 1.00761 | 1.00264 | 0.99616 | 0.99527
23358.216 | 1.01825 | 0.97978 | 1.00812 | 1.00189 | 0.9979 | 0.99487
23359.171 | 1.01345 | 0.9823 | 1.00853 | 0.9979 | 0.9953 | 0.99417
23360.077 | 1.00857 | 0.98463 | 1.00872 | 0.99274 | 0.99403 | 0.9936
23360.996 | 1.00297 | 0.98725 | 1.00897 | 0.99178 | 0.99619 | 0.99377
23361.914 | 0.9969 | 0.98966 | 1.00909 | 0.99471 | 0.9975 | 0.99418
23362.87 | 0.99064 | 0.99224 | 1.00919 | 0.99589 | 0.99676 | 0.99603
23363.751 | 0.98468 | 0.9944 | 1.00923 | 0.99407 | 0.99472 | 0.99786
23364.683 | 0.97892 | 0.99638 | 1.00911 | 0.99544 | 0.9967 | 0.99619
23365.601 | 0.97355 | 0.99831 | 1.00893 | 0.99502 | 1.00025 | 0.99557
23366.533 | 0.96888 | 1.00018 | 1.00879 | 0.99649 | 0.99705 | 0.99836
23367.452 | 0.965 | 1.00199 | 1.0085 | 0.99781 | 1.00021 | 0.99867
23368.371 | 0.96176 | 1.00357 | 1.00797 | 0.99684 | 1.00068 | 0.99651
23369.302 | 0.95917 | 1.00504 | 1.00751 | 0.99273 | 0.9971 | 0.99842
23370.197 | 0.95773 | 1.00647 | 1.00705 | 0.99566 | 0.99662 | 0.99681
23371.153 | 0.95695 | 1.00779 | 1.00645 | 0.99393 | 0.99676 | 0.99611
23372.06 | 0.95691 | 1.00874 | 1.0058 | 0.99347 | 0.99635 | 0.99825
23373.004 | 0.95751 | 1.01008 | 1.00491 | 0.99692 | 0.99582 | 0.99466
23373.862 | 0.95872 | 1.0109 | 1.00449 | 0.99492 | 0.9969 | 0.99738
23374.843 | 0.96077 | 1.01191 | 1.00358 | 1.00133 | 0.99568 | 0.99818
23375.763 | 0.96326 | 1.01259 | 1.00289 | 1.00046 | 0.9966 | 0.99843
23376.67 | 0.96603 | 1.01325 | 1.00236 | 0.99859 | 1.00358 | 1.00053
23377.615 | 0.96919 | 1.01373 | 1.00157 | 1.00005 | 1.00344 | 1.00361
23378.522 | 0.97282 | 1.01416 | 1.00082 | 1.00171 | 0.99993 | 1.00372
23379.43 | 0.97714 | 1.01466 | 1.00019 | 1.00006 | 1.00305 | 1.00276
23380.387 | 0.98124 | 1.01491 | 0.99951 | 1.0023 | 1.00486 | 1.00229
23381.295 | 0.98549 | 1.01553 | 0.99881 | 1.00137 | 1.00011 | 1.00195
23382.19 | 0.98969 | 1.01589 | 0.99824 | 1.00497 | 1.00094 | 1.00403
23383.135 | 0.99416 | 1.01632 | 0.99767 | 1.00013 | 1.00165 | 1.00136
23384.068 | 0.99856 | 1.01666 | 0.99724 | 1.00006 | 0.99949 | 0.99808
23384.988 | 1.00262 | 1.01699 | 0.9968 | 0.99516 | 1.00176 | 1.00325
23385.909 | 1.00645 | 1.01753 | 0.99617 | 1.00105 | 1.00525 | 1.00432
23386.829 | 1.00997 | 1.01808 | 0.99581 | 0.99939 | 1.00376 | 1.00197
23387.787 | 1.0131 | 1.01867 | 0.99526 | 1.00174 | 1.00559 | 1.00323
23388.67 | 1.01578 | 1.01916 | 0.99493 | 1.00278 | 1.00703 | 1.00473
23389.591 | 1.01836 | 1.0195 | 0.99489 | 1.00335 | 1.01027 | 1.00742
23390.512 | 1.0206 | 1.01988 | 0.99485 | 1.00333 | 1.00565 | 1.00933
23391.445 | 1.02241 | 1.02015 | 0.99483 | 1.00773 | 1.0072 | 1.00722
23392.391 | 1.024 | 1.0203 | 0.99485 | 1.00447 | 1.0075 | 1.00773
23393.325 | 1.02537 | 1.02034 | 0.99515 | 1.00528 | 1.00731 | 1.00961
23394.221 | 1.02635 | 1.02051 | 0.99523 | 0.99982 | 1.01005 | 1.00649
23395.142 | 1.02716 | 1.02022 | 0.99535 | 1.00414 | 1.00443 | 1.00962
23396.076 | 1.02785 | 1.01964 | 0.99569 | 1.00304 | 1.00382 | 1.00548
23396.997 | 1.02859 | 1.01926 | 0.99585 | 1.00196 | 1.00705 | 1.00218
23397.918 | 1.02884 | 1.01857 | 0.9961 | 1.00352 | 1.00841 | 1.00674
23398.84 | 1.02926 | 1.01776 | 0.99661 | 1.00081 | 1.00808 | 1.0082
23399.786 | 1.02958 | 1.01688 | 0.99685 | 1.00633 | 1.0082 | 1.01067
23400.695 | 1.02958 | 1.01605 | 0.99734 | 1.00606 | 1.00471 | 1.00562
23401.617 | 1.02944 | 1.01528 | 0.99778 | 1.00372 | 1.00776 | 1.00842
23402.551 | 1.02932 | 1.01417 | 0.99823 | 1.00628 | 1.00798 | 1.0109
23403.498 | 1.0291 | 1.01322 | 0.99847 | 1.00722 | 1.00515 | 1.00707
23404.42 | 1.02834 | 1.01225 | 0.99913 | 1.00353 | 1.00951 | 1.00933
23405.28 | 1.02772 | 1.01108 | 0.99946 | 1.00073 | 1.0064 | 1.00931
23406.302 | 1.02702 | 1.01003 | 0.99988 | 1.00744 | 1.00372 | 1.00537
23407.186 | 1.02604 | 1.00908 | 1.00003 | 1.00224 | 1.00097 | 1.00438
23408.084 | 1.02503 | 1.00776 | 1.00035 | 1.00216 | 1.00756 | 1.00383
23409.018 | 1.02374 | 1.00654 | 1.00071 | 0.99742 | 1.00232 | 1.00308
23409.941 | 1.02259 | 1.00549 | 1.00086 | 1.00443 | 0.9993 | 1.00391
23410.9 | 1.02159 | 1.00459 | 1.0009 | 1.00157 | 1.00304 | 1.00199
23411.761 | 1.02078 | 1.00362 | 1.001 | 1.00045 | 1.00604 | 1.00191
23412.708 | 1.01981 | 1.00268 | 1.00119 | 1.00045 | 1.0037 | 1.00451
23413.631 | 1.01916 | 1.00219 | 1.00125 | 1.00049 | 1.00394 | 1.006
23414.578 | 1.01871 | 1.00184 | 1.0013 | 1.00054 | 1.00337 | 1.00493
23415.501 | 1.01836 | 1.00159 | 1.00139 | 0.99976 | 1.00278 | 1.00505
23416.437 | 1.01788 | 1.00165 | 1.00148 | 1.00064 | 0.99913 | 1.00428
23417.335 | 1.0173 | 1.00207 | 1.0014 | 1.0023 | 1.00197 | 1.00299
23418.283 | 1.01688 | 1.0025 | 1.00143 | 0.99819 | 0.99849 | 1.00487
23419.218 | 1.01595 | 1.00295 | 1.00127 | 0.99566 | 1.00145 | 1.00079
23420.141 | 1.01471 | 1.00361 | 1.00108 | 0.9975 | 1.00148 | 1.00011
23421.052 | 1.01318 | 1.00432 | 1.00077 | 0.9993 | 0.99943 | 0.9996
23421.988 | 1.01093 | 1.00499 | 1.00077 | 0.99976 | 0.99715 | 0.99824
23422.936 | 1.00849 | 1.00557 | 1.00068 | 0.99737 | 0.99691 | 0.9974
23423.847 | 1.0056 | 1.00598 | 1.00044 | 0.99777 | 1.00025 | 0.99918
23424.758 | 1.00268 | 1.00654 | 1.00031 | 0.997 | 1.00183 | 1.00031
23425.669 | 0.99957 | 1.00673 | 0.99986 | 0.99514 | 0.99616 | 0.99608
23426.618 | 0.99641 | 1.00663 | 0.99963 | 0.99647 | 0.99849 | 0.99514
23427.579 | 0.99332 | 1.00647 | 0.99968 | 1.00022 | 0.99924 | 0.99763
23428.478 | 0.9905 | 1.00602 | 0.99939 | 0.9981 | 0.99879 | 1.00117
23429.377 | 0.98792 | 1.00562 | 0.9993 | 1.00017 | 0.99824 | 1.00039
23430.339 | 0.98504 | 1.0051 | 0.99901 | 0.99948 | 0.99397 | 0.997
23431.263 | 0.98264 | 1.00443 | 0.99875 | 0.996 | 0.99434 | 0.99487
23432.174 | 0.98023 | 1.00353 | 0.99852 | 0.99595 | 0.99377 | 0.99629
23433.099 | 0.97815 | 1.00235 | 0.99838 | 0.99564 | 0.99352 | 0.99374
23434.01 | 0.97623 | 1.00132 | 0.99806 | 0.99536 | 0.99526 | 0.99053
23434.947 | 0.97432 | 1.00011 | 0.99792 | 0.99655 | 0.99604 | 0.99222
23435.897 | 0.97261 | 0.9988 | 0.99766 | 0.99699 | 0.99482 | 0.99199
23436.796 | 0.97113 | 0.99777 | 0.99731 | 0.99665 | 0.99223 | 0.99303
23437.733 | 0.96987 | 0.99645 | 0.99713 | 0.99656 | 0.9931 | 0.99497
23438.67 | 0.96884 | 0.99516 | 0.99684 | 0.99613 | 0.99644 | 0.99463
23439.62 | 0.96766 | 0.99375 | 0.99666 | 0.9972 | 0.99471 | 0.99522
23440.532 | 0.96654 | 0.99232 | 0.99636 | 0.99933 | 0.99542 | 0.99657
23441.457 | 0.96583 | 0.991 | 0.99625 | 0.99872 | 0.99734 | 0.99592
23442.382 | 0.965 | 0.98967 | 0.99612 | 0.99678 | 0.99557 | 0.99627
23443.332 | 0.96442 | 0.98837 | 0.99615 | 0.99744 | 0.99524 | 0.99439
23444.257 | 0.96422 | 0.98707 | 0.99605 | 0.99768 | 0.99397 | 0.9925
23445.182 | 0.96415 | 0.98609 | 0.99584 | 0.99755 | 0.99347 | 0.99324
23446.108 | 0.96438 | 0.98498 | 0.99582 | 0.99828 | 0.99503 | 0.99414
23447.021 | 0.96497 | 0.98407 | 0.99587 | 0.99812 | 0.99526 | 0.99488
23447.958 | 0.96594 | 0.9831 | 0.99587 | 0.99875 | 0.9955 | 0.99383
23448.884 | 0.96695 | 0.9826 | 0.99558 | 0.99976 | 0.99623 | 0.99335
23449.809 | 0.96857 | 0.98223 | 0.99539 | 1.00279 | 0.99865 | 0.99451
23450.735 | 0.97069 | 0.98183 | 0.99556 | 0.99973 | 0.99771 | 0.99578
23451.661 | 0.97273 | 0.98185 | 0.99565 | 0.99956 | 0.99599 | 0.99695
23452.612 | 0.97508 | 0.98208 | 0.99574 | 1.00127 | 0.99876 | 0.99777
23453.512 | 0.97726 | 0.98239 | 0.99583 | 1.00206 | 1.00049 | 0.99846
23454.438 | 0.97981 | 0.98267 | 0.99586 | 1.00187 | 0.99955 | 0.99775
23455.402 | 0.98245 | 0.98352 | 0.99584 | 1.00291 | 1.00181 | 0.99829
23456.328 | 0.985 | 0.98413 | 0.99609 | 1.00431 | 1.00015 | 0.99782
23457.216 | 0.98755 | 0.98499 | 0.99616 | 0.99966 | 0.99902 | 0.99534
23458.168 | 0.98978 | 0.98613 | 0.99622 | 0.99784 | 0.99982 | 0.99605
23459.132 | 0.99239 | 0.98725 | 0.99617 | 0.99974 | 0.99757 | 0.99515
23460.02 | 0.99494 | 0.98858 | 0.9963 | 1.00362 | 0.99856 | 0.99552
23460.959 | 0.9974 | 0.98972 | 0.99659 | 1.00239 | 0.99989 | 0.99963
23461.886 | 0.99978 | 0.99115 | 0.99673 | 0.99939 | 1.00024 | 0.99954
23462.825 | 1.00206 | 0.99243 | 0.99685 | 1.00398 | 1.00004 | 1.00195
23463.752 | 1.00445 | 0.99371 | 0.99696 | 1.00242 | 1.00343 | 1.00228
23464.691 | 1.00696 | 0.99507 | 0.99705 | 1.00407 | 1.00229 | 1.00161
23465.605 | 1.00934 | 0.99634 | 0.99739 | 1.00355 | 1.00155 | 1.00344
23466.532 | 1.01171 | 0.99767 | 0.99751 | 1.00379 | 0.9992 | 1.00272
23467.484 | 1.01396 | 0.99874 | 0.99768 | 1.0037 | 1.00462 | 1.00177
23468.399 | 1.01647 | 0.99981 | 0.99798 | 1.00363 | 1.00651 | 1.00349
23469.351 | 1.01877 | 1.00095 | 0.99826 | 1.00628 | 1.00071 | 1.0054
23470.253 | 1.02111 | 1.00194 | 0.99864 | 1.00119 | 1.00046 | 1.00358
23471.193 | 1.02349 | 1.00291 | 0.99852 | 1.00368 | 1.00108 | 1.0024
23472.158 | 1.02578 | 1.00399 | 0.99884 | 1.00338 | 1.00417 | 1.00446
23473.01 | 1.02782 | 1.00497 | 0.99911 | 1.00075 | 1.00306 | 1.00343
23474.012 | 1.03 | 1.00586 | 0.99934 | 1.00232 | 1.00497 | 1.00479
23474.915 | 1.03194 | 1.0065 | 0.99948 | 1.00638 | 1.00506 | 1.0016
23475.893 | 1.03388 | 1.00745 | 0.99972 | 1.00468 | 1.00584 | 1.00535
23476.795 | 1.03541 | 1.00807 | 1.00008 | 1.00247 | 1.00543 | 1.00606
23477.698 | 1.03672 | 1.00865 | 1.00034 | 1.0049 | 1.00636 | 1.00377
23478.626 | 1.0381 | 1.00942 | 1.00058 | 1.00205 | 1.00772 | 1.00718
23479.604 | 1.03946 | 1.01021 | 1.00067 | 1.00586 | 1.0034 | 1.00609
23480.532 | 1.0405 | 1.0106 | 1.00102 | 1.00402 | 0.99893 | 1.00857
23481.448 | 1.04139 | 1.01116 | 1.00133 | 1.00119 | 1.00254 | 1.0034
23482.376 | 1.04205 | 1.01186 | 1.00158 | 1.00112 | 1.00118 | 1.00442
23483.316 | 1.04259 | 1.01217 | 1.00176 | 1.0064 | 0.99912 | 1.00511
23484.22 | 1.04278 | 1.01275 | 1.00175 | 0.99556 | 1.00195 | 1.00604
23485.161 | 1.0427 | 1.01341 | 1.00194 | 0.99564 | 1.00222 | 1.00371
23486.064 | 1.04254 | 1.01428 | 1.00213 | 1.00124 | 1.00374 | 1.00232
23487.018 | 1.04204 | 1.01483 | 1.00237 | 0.99788 | 1.00307 | 1.00813
23487.959 | 1.04095 | 1.0154 | 1.0025 | 0.99852 | 1.00274 | 1.00588
23488.887 | 1.03945 | 1.01614 | 1.00247 | 0.99962 | 1.00221 | 1.00479
23489.804 | 1.0375 | 1.01668 | 1.00256 | 0.9994 | 1.00088 | 1.00447
23490.732 | 1.03546 | 1.01739 | 1.00264 | 1.00151 | 1.0012 | 1.00529
23491.674 | 1.03297 | 1.01789 | 1.00281 | 1.00062 | 1.00164 | 1.00391
23492.603 | 1.03017 | 1.01832 | 1.00304 | 0.99741 | 1.00033 | 1.00673
23493.544 | 1.027 | 1.01854 | 1.00289 | 0.99717 | 0.99775 | 1.00179
23494.448 | 1.02354 | 1.0188 | 1.00295 | 0.99979 | 0.99841 | 1.00263
23495.428 | 1.01999 | 1.0186 | 1.00298 | 0.99737 | 0.99915 | 1.00434
23496.37 | 1.01623 | 1.01852 | 1.00299 | 0.99784 | 1.00386 | 1.0001
23497.274 | 1.01269 | 1.0183 | 1.00268 | 0.99844 | 1.00103 | 0.99928
23498.203 | 1.00916 | 1.01786 | 1.00273 | 0.99781 | 0.99723 | 1.00028
23499.145 | 1.00544 | 1.01731 | 1.00275 | 0.99335 | 1 | 1.00142
23500.088 | 1.0022 | 1.01668 | 1.00274 | 0.99431 | 0.99723 | 0.99907
23501.03 | 0.99904 | 1.0159 | 1.00267 | 0.99618 | 0.99695 | 1.00017
23501.959 | 0.99608 | 1.01503 | 1.00261 | 0.99836 | 0.99538 | 0.99936
23502.852 | 0.99345 | 1.01411 | 1.00255 | 0.99551 | 0.99907 | 1.00025
23503.819 | 0.99085 | 1.0132 | 1.00262 | 0.99795 | 0.99959 | 1.00061
23504.749 | 0.98867 | 1.01228 | 1.00257 | 0.99888 | 0.99643 | 1.00095
23505.654 | 0.98662 | 1.01125 | 1.00258 | 0.99642 | 0.99692 | 0.99807
23506.597 | 0.98477 | 1.01038 | 1.00236 | 0.9936 | 0.99836 | 0.99992
23507.552 | 0.98315 | 1.0092 | 1.00243 | 0.9931 | 0.99365 | 0.99806
23508.482 | 0.98155 | 1.00825 | 1.00237 | 0.99321 | 0.99447 | 0.99543
23509.375 | 0.98014 | 1.00719 | 1.00216 | 0.99373 | 0.99527 | 0.99697
23510.305 | 0.97896 | 1.00617 | 1.0019 | 0.99388 | 0.99714 | 0.99877
23511.273 | 0.97793 | 1.00489 | 1.00186 | 0.99482 | 0.99561 | 0.99794
23512.204 | 0.97729 | 1.00385 | 1.0017 | 0.99713 | 0.99626 | 0.99897
23513.122 | 0.97662 | 1.00267 | 1.00143 | 0.99487 | 0.99838 | 0.99741
23514.053 | 0.97629 | 1.0015 | 1.00135 | 0.99267 | 0.99647 | 0.99821
23514.996 | 0.9761 | 1.00047 | 1.00111 | 0.99706 | 0.99724 | 0.99914
23515.939 | 0.97605 | 0.99911 | 1.00103 | 0.9988 | 0.99507 | 0.99778
23516.858 | 0.97581 | 0.99791 | 1.00082 | 0.99606 | 0.99764 | 0.99804
23517.814 | 0.97594 | 0.99672 | 1.00063 | 0.99541 | 0.99405 | 0.99561
23518.77 | 0.97614 | 0.99573 | 1.00054 | 0.99634 | 0.99622 | 0.99728
23519.689 | 0.97639 | 0.99432 | 1.00045 | 0.99742 | 0.99805 | 0.99757
23520.607 | 0.97643 | 0.9931 | 1.00031 | 0.99663 | 0.99786 | 0.99771
23521.564 | 0.97627 | 0.99212 | 1.00013 | 0.99365 | 0.99667 | 0.9945
23522.495 | 0.97626 | 0.99117 | 0.99999 | 0.99795 | 0.99582 | 0.99536
23523.439 | 0.97604 | 0.98998 | 0.99977 | 1.00104 | 0.99621 | 0.99718
23524.358 | 0.97566 | 0.98934 | 0.9996 | 0.99907 | 0.99515 | 0.99752
23525.265 | 0.97521 | 0.98886 | 0.99941 | 0.99961 | 0.99532 | 0.99592
23526.234 | 0.97484 | 0.98822 | 0.99911 | 0.99897 | 0.99741 | 0.99778
23527.178 | 0.97422 | 0.98797 | 0.99906 | 0.99872 | 0.999 | 0.99933
23528.11 | 0.97382 | 0.98794 | 0.999 | 1.00083 | 0.99818 | 0.99716
23529.042 | 0.97311 | 0.98812 | 0.99886 | 1.00159 | 0.99883 | 0.99608
23529.949 | 0.97245 | 0.98818 | 0.9989 | 0.99879 | 0.99897 | 0.99778
23530.906 | 0.97203 | 0.9885 | 0.99899 | 0.99938 | 0.99699 | 0.99716
23531.863 | 0.97164 | 0.98897 | 0.99875 | 1.00271 | 0.99706 | 0.99568
23532.745 | 0.97147 | 0.98934 | 0.9985 | 0.99831 | 0.99659 | 0.99544
23533.728 | 0.97126 | 0.98992 | 0.99866 | 0.99548 | 0.99836 | 0.99599
23534.622 | 0.97124 | 0.99069 | 0.99856 | 0.99714 | 0.99762 | 0.99704
23535.58 | 0.97151 | 0.99123 | 0.99839 | 0.997 | 0.99628 | 0.99685
23536.525 | 0.97227 | 0.99186 | 0.99823 | 0.99692 | 0.99816 | 0.99682
23537.458 | 0.97314 | 0.99275 | 0.99816 | 1.00032 | 0.99768 | 0.99635
23538.39 | 0.97417 | 0.99355 | 0.99821 | 1.00207 | 0.9994 | 0.99761
23539.298 | 0.97564 | 0.9942 | 0.99822 | 1.00211 | 1.0006 | 0.99968
23540.268 | 0.97746 | 0.99498 | 0.99814 | 1.00156 | 1.0017 | 0.99997
23541.201 | 0.97936 | 0.99589 | 0.99808 | 1.00311 | 1.00143 | 1.00117
23542.134 | 0.98126 | 0.99667 | 0.99808 | 1.00065 | 1.00229 | 1.00132
23543.042 | 0.98306 | 0.99745 | 0.99808 | 1.00099 | 1.00095 | 0.99984
23543.988 | 0.98512 | 0.99806 | 0.9983 | 1.00137 | 0.99892 | 1.00004
23544.933 | 0.98725 | 0.99885 | 0.99837 | 1.00369 | 0.9991 | 0.99913
23545.867 | 0.98933 | 0.99959 | 0.99839 | 1.00229 | 1.00185 | 0.99911
23546.8 | 0.99144 | 1.00019 | 0.99843 | 1.00081 | 1.0021 | 0.99839
23547.759 | 0.99311 | 1.00057 | 0.99851 | 1.00486 | 1.00268 | 0.99939
23548.654 | 0.99472 | 1.00068 | 0.99863 | 1.00115 | 1.00121 | 1.00168
23549.638 | 0.99668 | 1.00104 | 0.99862 | 1.00482 | 1.00216 | 1.0006
23550.559 | 0.99859 | 1.00108 | 0.99881 | 1.00331 | 0.99882 | 0.99905
23551.468 | 1.00028 | 1.00109 | 0.99895 | 1.00318 | 1.00202 | 0.99854
23552.439 | 1.00223 | 1.00098 | 0.99924 | 1.00547 | 1.00137 | 1.0021
23553.335 | 1.00405 | 1.0008 | 0.99949 | 1.00595 | 1.00429 | 1.00188
23554.32 | 1.00624 | 1.00046 | 0.99979 | 1.00588 | 1.00456 | 1.00328
23555.292 | 1.00834 | 1.00014 | 0.99993 | 1.00262 | 1.00474 | 1.00173
23556.175 | 1.01021 | 0.99975 | 1.00035 | 1.00025 | 1.00185 | 1.00066
23557.122 | 1.01224 | 0.99938 | 1.00065 | 0.99872 | 1.00318 | 1.00232
23558.069 | 1.01449 | 0.99889 | 1.00078 | 1.00382 | 1.00054 | 1.00103
23558.991 | 1.01645 | 0.99841 | 1.00107 | 1.00139 | 1.00153 | 1.00015
23559.95 | 1.0187 | 0.99794 | 1.0014 | 1.00258 | 1.00049 | 0.99942
23560.859 | 1.02086 | 0.99731 | 1.00168 | 1.0019 | 1.0045 | 1.00054
23561.807 | 1.02323 | 0.99679 | 1.00176 | 0.99907 | 1.00219 | 0.99968
23562.741 | 1.02521 | 0.99609 | 1.00212 | 0.99942 | 0.9995 | 1.00152
23563.676 | 1.0273 | 0.99554 | 1.00252 | 1.00143 | 1.00429 | 0.99982
23564.623 | 1.02912 | 0.99497 | 1.00285 | 1.00224 | 1.0056 | 1.00291
23565.571 | 1.03072 | 0.9944 | 1.00299 | 1.00341 | 1.00317 | 1.00064
23566.493 | 1.03231 | 0.99377 | 1.00341 | 0.99826 | 1.00519 | 1.00227
23567.415 | 1.03373 | 0.99323 | 1.00377 | 1.00422 | 1.00379 | 1.00386
23568.35 | 1.03469 | 0.9926 | 1.00431 | 1.00348 | 1.00194 | 1.00223
23569.273 | 1.03542 | 0.99202 | 1.00465 | 1.00212 | 0.998 | 1.00162
23570.208 | 1.03586 | 0.99168 | 1.00488 | 1.00162 | 1.00573 | 1.004
23571.181 | 1.03619 | 0.9912 | 1.00527 | 0.99947 | 0.99916 | 1.00003
23572.142 | 1.03648 | 0.99072 | 1.00564 | 0.99951 | 1.00461 | 1.00232
23573.077 | 1.03638 | 0.99022 | 1.00598 | 1.0014 | 1.00814 | 0.99868
23574.013 | 1.03594 | 0.99 | 1.0063 | 1.0011 | 1.00359 | 0.99863
23574.936 | 1.03524 | 0.98966 | 1.00648 | 0.99951 | 1.00296 | 0.99971
23575.871 | 1.03452 | 0.98932 | 1.00689 | 1.00061 | 1.00198 | 1.00182
23576.832 | 1.03362 | 0.98918 | 1.00726 | 0.99965 | 1.00172 | 1.00239
23577.743 | 1.03252 | 0.98908 | 1.00765 | 1.00476 | 1.00126 | 1.00403
23578.704 | 1.03117 | 0.98883 | 1.0078 | 1.00308 | 1.00152 | 1.00496
23579.653 | 1.0299 | 0.98842 | 1.00824 | 1.00336 | 1.00707 | 1.0038
23580.563 | 1.02816 | 0.98857 | 1.00847 | 0.99996 | 1.00551 | 1.0041
23581.525 | 1.02644 | 0.98833 | 1.00859 | 0.99846 | 1.00287 | 1.00224
23582.448 | 1.02427 | 0.98828 | 1.00901 | 1.00145 | 1.00036 | 0.99852
23583.359 | 1.02204 | 0.98824 | 1.00917 | 1.0005 | 1.00421 | 0.99993
23584.308 | 1.01948 | 0.98826 | 1.00938 | 0.99595 | 0.99715 | 0.99884
23585.257 | 1.0167 | 0.98819 | 1.00952 | 0.99882 | 1.00065 | 0.99888
23586.219 | 1.01384 | 0.98807 | 1.00974 | 0.99781 | 0.99922 | 1.00005
23587.13 | 1.01069 | 0.98814 | 1.00994 | 1.00178 | 1.00258 | 0.99897
23588.067 | 1.00746 | 0.98801 | 1.01003 | 0.99791 | 1.00308 | 0.99978
23589.029 | 1.00436 | 0.98796 | 1.01021 | 0.99736 | 1.00375 | 1.00127
23589.953 | 1.00142 | 0.98812 | 1.01045 | 1.00074 | 1.00012 | 1.00118
23590.877 | 0.99828 | 0.98819 | 1.01063 | 1.0005 | 1.00144 | 1.0024
23591.84 | 0.99553 | 0.98798 | 1.0108 | 0.99983 | 1.00257 | 1.00017
23592.802 | 0.99291 | 0.98796 | 1.01091 | 1.00047 | 1.0006 | 1.00114
23593.714 | 0.99103 | 0.98779 | 1.01105 | 0.99787 | 1.00248 | 0.99998
23594.676 | 0.98898 | 0.98759 | 1.01127 | 1.00099 | 1.00652 | 1.00075
23595.563 | 0.98732 | 0.98736 | 1.01127 | 1.00085 | 1.0022 | 1.00028
23596.564 | 0.98591 | 0.98729 | 1.01151 | 0.998 | 0.99728 | 0.99743
23597.488 | 0.98479 | 0.98705 | 1.01164 | 0.99813 | 1.00137 | 0.99676
23598.438 | 0.9839 | 0.98683 | 1.01191 | 1.00004 | 1.00131 | 0.99732
23599.351 | 0.98312 | 0.9866 | 1.01192 | 0.99907 | 0.99984 | 0.99786
23600.301 | 0.98276 | 0.98624 | 1.01207 | 0.9986 | 1.00316 | 0.99779
23601.251 | 0.98222 | 0.98598 | 1.01214 | 0.9981 | 1.00162 | 0.99882
23602.176 | 0.98183 | 0.98568 | 1.0121 | 0.99929 | 0.99992 | 0.99919
23603.102 | 0.98169 | 0.98544 | 1.01227 | 1.00092 | 1.00103 | 1.00038
23604.077 | 0.98178 | 0.98516 | 1.0124 | 0.99873 | 1.00114 | 1.00206
23605.015 | 0.9817 | 0.9848 | 1.0125 | 0.99901 | 1.00157 | 1.003
23605.954 | 0.98189 | 0.98448 | 1.01272 | 0.99824 | 1.0013 | 1.00352
23606.892 | 0.98201 | 0.98413 | 1.01282 | 0.99927 | 1.00112 | 0.99959
23607.83 | 0.98224 | 0.98396 | 1.01287 | 1.00139 | 1.00023 | 0.99803
23608.743 | 0.98255 | 0.98365 | 1.01314 | 0.99982 | 1.0012 | 0.99781
23609.707 | 0.98299 | 0.9833 | 1.01303 | 0.99822 | 1.00011 | 0.99884
23610.658 | 0.98342 | 0.98311 | 1.0129 | 0.99843 | 0.99786 | 0.99965
23611.571 | 0.98408 | 0.98288 | 1.01319 | 0.99853 | 0.99961 | 0.99859
23612.51 | 0.98463 | 0.98269 | 1.01334 | 0.99671 | 0.99988 | 0.99907
23613.461 | 0.98526 | 0.98253 | 1.01334 | 0.99794 | 0.99969 | 0.99898
23614.425 | 0.98608 | 0.98236 | 1.01344 | 0.99718 | 1.00176 | 0.998
23615.377 | 0.98691 | 0.98229 | 1.01346 | 0.99869 | 1.00174 | 0.99987
23616.315 | 0.98765 | 0.98221 | 1.01354 | 0.99958 | 1.00056 | 1.00059
23617.254 | 0.98837 | 0.98236 | 1.0138 | 0.99734 | 1.00254 | 0.9998
23618.206 | 0.98902 | 0.98245 | 1.01379 | 1.00059 | 1.00345 | 1.00042
23619.171 | 0.98951 | 0.98245 | 1.01366 | 1.00225 | 1.00386 | 0.99994
23620.085 | 0.98979 | 0.98281 | 1.01379 | 1.00051 | 1.00154 | 0.99938
23621.037 | 0.98998 | 0.983 | 1.01406 | 0.99886 | 0.99889 | 0.99926
23621.963 | 0.98983 | 0.98314 | 1.01413 | 1.00135 | 1.00285 | 0.99847
23622.903 | 0.9892 | 0.9835 | 1.01403 | 1.00105 | 1.00434 | 0.99855
23623.842 | 0.98863 | 0.9839 | 1.01423 | 0.99696 | 1.00211 | 0.99906
23624.769 | 0.98794 | 0.98423 | 1.01429 | 0.99753 | 1.00274 | 0.99793
23625.721 | 0.98705 | 0.98449 | 1.01434 | 1.00073 | 1.00143 | 0.99991
23626.674 | 0.98599 | 0.98496 | 1.0144 | 1.00285 | 0.99905 | 1.00237
23627.626 | 0.98447 | 0.98526 | 1.01466 | 1.00309 | 1.00155 | 1.0028
23628.528 | 0.98312 | 0.98543 | 1.01487 | 1.00237 | 1.00282 | 1.0034
23629.519 | 0.98194 | 0.98576 | 1.0148 | 1.00481 | 1.00425 | 1.00111
23630.446 | 0.98087 | 0.98607 | 1.01497 | 1.00096 | 1.00416 | 1.00118
23631.399 | 0.97977 | 0.98619 | 1.01497 | 1.00443 | 1.00526 | 1.00051
23632.314 | 0.97878 | 0.98629 | 1.01527 | 1.00279 | 1.00232 | 1.00213
23633.318 | 0.97811 | 0.98638 | 1.01536 | 0.99991 | 0.99964 | 0.99969
23634.22 | 0.97729 | 0.98635 | 1.01551 | 1.00172 | 1.00179 | 0.99846
23635.186 | 0.97686 | 0.98612 | 1.01551 | 1.00112 | 1.00176 | 1.00092
23636.126 | 0.97664 | 0.98606 | 1.01565 | 1.00141 | 1.00144 | 0.99926
23637.067 | 0.97663 | 0.98568 | 1.01581 | 1.00417 | 1.00452 | 0.99893
23638.008 | 0.97679 | 0.98531 | 1.0158 | 0.99955 | 1.00231 | 1.0007
23638.961 | 0.97752 | 0.98479 | 1.01582 | 1.00018 | 1.00491 | 0.99928
23639.902 | 0.9782 | 0.98431 | 1.01586 | 1.00317 | 1.00294 | 0.99887
23640.83 | 0.979 | 0.98355 | 1.01614 | 1.00246 | 1.00597 | 1.00155
23641.771 | 0.98015 | 0.98272 | 1.01626 | 0.99944 | 1.00914 | 1.00396
23642.737 | 0.98132 | 0.98188 | 1.01626 | 1.00435 | 1.00564 | 1.00205
23643.691 | 0.98242 | 0.98118 | 1.01647 | 1.00354 | 1.00731 | 1.00051
23644.582 | 0.98361 | 0.98023 | 1.01669 | 1.00675 | 1.00602 | 1.00292
23645.523 | 0.98487 | 0.97943 | 1.01685 | 1.00677 | 1.00766 | 1.00114
23646.477 | 0.98594 | 0.97868 | 1.0172 | 1.00159 | 1.00395 | 1.00219
23647.457 | 0.98696 | 0.97783 | 1.01707 | 1.00134 | 1.00426 | 0.9982
23648.373 | 0.98807 | 0.97708 | 1.01716 | 1.00387 | 1.00246 | 0.99855
23649.327 | 0.98906 | 0.97644 | 1.01733 | 1.00392 | 1.00204 | 1.00054
23650.269 | 0.9902 | 0.97601 | 1.0175 | 1.00008 | 1.00689 | 1.00283
23651.21 | 0.99126 | 0.97549 | 1.01756 | 1.00256 | 1.00674 | 1.00244
23652.165 | 0.9923 | 0.97498 | 1.01765 | 1.00547 | 1.00682 | 1.00137
23653.107 | 0.99354 | 0.97461 | 1.01788 | 1.00366 | 1.00282 | 1.00203
23654.049 | 0.99445 | 0.97432 | 1.01803 | 0.99842 | 1.0075 | 1.00274
23654.991 | 0.9955 | 0.97423 | 1.0182 | 1.00509 | 1.00805 | 1.00117
23655.971 | 0.99646 | 0.97392 | 1.0184 | 1.00496 | 1.00815 | 1.00272
23656.913 | 0.99768 | 0.97397 | 1.01862 | 1.0011 | 1.00592 | 1.00696
23657.83 | 0.99876 | 0.97398 | 1.01872 | 1.00689 | 1.00285 | 1.00221
23658.785 | 0.99984 | 0.97395 | 1.01898 | 1.00299 | 1.00599 | 1.00342
23659.702 | 1.00061 | 0.97395 | 1.01893 | 1.00235 | 1.00394 | 0.99754
23660.683 | 1.00143 | 0.97395 | 1.01922 | 0.99999 | 1.00463 | 1.00039
23661.574 | 1.0023 | 0.97408 | 1.01939 | 1.00191 | 1.00536 | 1.00224
23662.568 | 1.00339 | 0.97414 | 1.01932 | 1.00045 | 1.00555 | 1.00154
23663.498 | 1.00428 | 0.97435 | 1.01948 | 1.00328 | 1.00285 | 0.99983
23664.441 | 1.00497 | 0.97443 | 1.01961 | 1.00354 | 1.00369 | 1.00165
23665.384 | 1.00573 | 0.97438 | 1.01991 | 1.00559 | 1.00572 | 0.9996
23666.352 | 1.00657 | 0.97439 | 1.02013 | 1.00148 | 1.0057 | 1.00146
23667.282 | 1.00736 | 0.97427 | 1.02015 | 1.00352 | 1.00849 | 1.00479
23668.213 | 1.00845 | 0.97427 | 1.02018 | 1.00439 | 1.00616 | 1.00678
23669.169 | 1.00964 | 0.97405 | 1.02051 | 1.00364 | 1.00643 | 1.00356
23670.125 | 1.01068 | 0.9739 | 1.02075 | 1.00271 | 1.00912 | 1.00384
23671.093 | 1.01191 | 0.97369 | 1.02069 | 1.00657 | 1.00797 | 1.00062
23672.024 | 1.01302 | 0.97333 | 1.02088 | 1.00376 | 1.00481 | 1.00239
23672.942 | 1.01414 | 0.97302 | 1.02111 | 1.00457 | 1.0041 | 1.00248
23673.911 | 1.01513 | 0.97261 | 1.02136 | 1.00055 | 1.00472 | 1.0008
23674.88 | 1.01636 | 0.97229 | 1.02151 | 1.00143 | 1.0021 | 0.99822
23675.824 | 1.01739 | 0.97192 | 1.02145 | 1.00396 | 1.00514 | 0.99897
23676.78 | 1.0182 | 0.97136 | 1.02166 | 1.0032 | 1.00519 | 1.0005
23677.724 | 1.01908 | 0.97076 | 1.02191 | 1.00328 | 1.00291 | 1.00171
23678.655 | 1.01974 | 0.97022 | 1.02212 | 1.00177 | 1.00341 | 0.99978
23679.599 | 1.02018 | 0.96974 | 1.02223 | 1.00257 | 1.00531 | 1.00174
23680.582 | 1.02069 | 0.96917 | 1.02235 | 1.00361 | 1.00651 | 1.00294
23681.488 | 1.0208 | 0.96871 | 1.02261 | 1.00265 | 1.00539 | 1.00249
23682.445 | 1.02081 | 0.96821 | 1.02271 | 1.0028 | 1.00727 | 1.00383
23683.402 | 1.02098 | 0.9679 | 1.02282 | 1.00277 | 1.0056 | 1.0006
23684.333 | 1.02082 | 0.96726 | 1.02295 | 0.99956 | 1.00258 | 0.99906
23685.252 | 1.02046 | 0.96674 | 1.02316 | 0.99907 | 1.00124 | 0.99884
23686.235 | 1.01984 | 0.96621 | 1.02324 | 1.00021 | 1.00299 | 0.9991
23687.154 | 1.01902 | 0.96578 | 1.02346 | 1.00008 | 1.00322 | 1.00069
23688.125 | 1.01824 | 0.96532 | 1.02339 | 0.99921 | 1.00254 | 0.99875
23689.057 | 1.01728 | 0.96492 | 1.02352 | 1.00009 | 1.00126 | 0.99789
23690.001 | 1.01575 | 0.96438 | 1.0236 | 1.00106 | 1.00307 | 0.99904
23690.959 | 1.01397 | 0.96377 | 1.02356 | 1.00073 | 1.00525 | 0.99859
23691.93 | 1.0121 | 0.96336 | 1.02381 | 1.00235 | 1.00321 | 0.99853
23692.875 | 1.01022 | 0.96282 | 1.02392 | 1.00235 | 1.0018 | 1.00112
23693.807 | 1.00812 | 0.96221 | 1.02399 | 0.99987 | 1.00271 | 1.00021
23694.765 | 1.00597 | 0.9617 | 1.02413 | 0.99809 | 1.00308 | 0.99783
23695.736 | 1.00355 | 0.96129 | 1.02423 | 0.99826 | 1.0009 | 0.99842
23696.669 | 1.00105 | 0.96072 | 1.02436 | 1.00147 | 1.00103 | 0.9996
23697.589 | 0.99858 | 0.95995 | 1.02429 | 1.00164 | 1.00361 | 0.99966
23698.547 | 0.99581 | 0.95945 | 1.02453 | 0.99862 | 1.0035 | 0.99689
23699.505 | 0.99299 | 0.95873 | 1.02463 | 1.00063 | 1.00059 | 0.99668
23700.451 | 0.99026 | 0.95808 | 1.02463 | 1.00112 | 1.00061 | 0.99701
23701.397 | 0.98746 | 0.95746 | 1.02467 | 0.99935 | 1.00261 | 0.9974
23702.317 | 0.98484 | 0.95692 | 1.02491 | 1.00144 | 1.00212 | 0.99924
23703.314 | 0.9822 | 0.95626 | 1.02498 | 1.00168 | 1.00311 | 0.99775
23704.273 | 0.9799 | 0.95533 | 1.02521 | 1.00135 | 1.00489 | 0.99745
23705.232 | 0.97768 | 0.95467 | 1.02533 | 1.00144 | 1.00484 | 0.9995
23706.14 | 0.97608 | 0.95398 | 1.02528 | 0.99787 | 1.00505 | 1.00105
23707.086 | 0.97442 | 0.95316 | 1.02536 | 1.00055 | 1.00516 | 1.00028
23708.045 | 0.97287 | 0.95247 | 1.02546 | 1.0012 | 1.00435 | 1.00099
23708.991 | 0.9717 | 0.95169 | 1.02536 | 1.00059 | 1.00188 | 0.9981
23709.951 | 0.97071 | 0.95062 | 1.0256 | 1.00068 | 0.99852 | 0.99424
23710.872 | 0.97008 | 0.94973 | 1.02568 | 0.99269 | 0.99878 | 0.99498
23711.882 | 0.96944 | 0.9488 | 1.02591 | 0.99679 | 0.99905 | 0.99368
23712.816 | 0.96909 | 0.94797 | 1.02608 | 0.99571 | 1.00044 | 0.9934
23713.75 | 0.96918 | 0.947 | 1.02623 | 0.99879 | 1.00257 | 0.99331
23714.671 | 0.9695 | 0.94612 | 1.02644 | 0.99811 | 1.00016 | 0.9952
23715.644 | 0.96999 | 0.94523 | 1.02647 | 0.99953 | 0.99839 | 0.99549
23716.617 | 0.97051 | 0.94414 | 1.02654 | 1.00057 | 0.9996 | 0.99615
23717.538 | 0.97127 | 0.94319 | 1.02678 | 0.99911 | 1.00229 | 0.99943
23718.485 | 0.97179 | 0.94224 | 1.02703 | 0.99997 | 1.00557 | 0.99958
23719.458 | 0.97236 | 0.94135 | 1.02709 | 1.00107 | 0.99976 | 0.99469
23720.418 | 0.97294 | 0.94054 | 1.02725 | 1.0012 | 1.00172 | 0.99397
23721.353 | 0.9737 | 0.93997 | 1.0275 | 1.00248 | 1.00066 | 0.99526
23722.287 | 0.97413 | 0.93926 | 1.02765 | 0.99864 | 1.00193 | 0.99812
23723.209 | 0.97443 | 0.93869 | 1.02777 | 1.00139 | 1.0019 | 0.99356
23724.183 | 0.97479 | 0.93808 | 1.02795 | 0.99733 | 1.00034 | 0.9968
23725.143 | 0.97491 | 0.93744 | 1.02814 | 0.9986 | 1.00021 | 0.99505
23726.091 | 0.97499 | 0.93698 | 1.0282 | 0.9977 | 1.00209 | 0.99212
23727.039 | 0.97503 | 0.93651 | 1.02848 | 0.99889 | 0.99864 | 0.99453
23727.999 | 0.975 | 0.93614 | 1.02852 | 0.99925 | 1.00014 | 0.99292
23728.96 | 0.9748 | 0.93583 | 1.02873 | 0.99873 | 0.99787 | 0.99468
23729.883 | 0.97463 | 0.93542 | 1.02895 | 1.00003 | 1.00193 | 1.0003
23730.857 | 0.97456 | 0.93507 | 1.02919 | 1.0007 | 1.00415 | 0.99878
23731.818 | 0.9743 | 0.93467 | 1.02939 | 0.99781 | 1.00418 | 0.99826
23732.792 | 0.97433 | 0.93454 | 1.02962 | 0.99867 | 1.00015 | 0.99736
23733.74 | 0.97427 | 0.93424 | 1.02989 | 1.00013 | 1.0049 | 0.9961
23734.701 | 0.97395 | 0.93395 | 1.03023 | 1.00294 | 1.00112 | 0.9957
23735.637 | 0.97387 | 0.93375 | 1.03034 | 1.00054 | 1 | 0.99535
23736.573 | 0.97404 | 0.93359 | 1.03038 | 1.00018 | 1.00314 | 0.99256
23737.56 | 0.97385 | 0.9335 | 1.03087 | 0.99589 | 1.00036 | 0.99309
23738.483 | 0.97397 | 0.93328 | 1.03097 | 0.99881 | 0.99885 | 0.99258
23739.432 | 0.97372 | 0.9331 | 1.03113 | 0.99826 | 1.00087 | 0.99115
23740.381 | 0.97372 | 0.9331 | 1.03124 | 0.99805 | 1.00192 | 0.99447
23741.343 | 0.97394 | 0.93304 | 1.0315 | 0.99662 | 0.99913 | 0.99464
23742.266 | 0.97391 | 0.93292 | 1.03192 | 0.99695 | 1.0008 | 0.99555
23743.228 | 0.97396 | 0.93293 | 1.0322 | 0.99979 | 1.00177 | 0.99665
23744.19 | 0.97391 | 0.93295 | 1.03217 | 1.0001 | 1.00145 | 0.99298
23745.139 | 0.97391 | 0.93285 | 1.03238 | 1.00179 | 1.00192 | 0.99801
23746.076 | 0.97403 | 0.93292 | 1.03256 | 0.99699 | 1.00133 | 0.99452
23747.026 | 0.97388 | 0.93296 | 1.03294 | 0.99809 | 1.00297 | 0.99624
23747.988 | 0.97399 | 0.93301 | 1.03322 | 1.00118 | 1.0002 | 0.99554
23748.963 | 0.97412 | 0.93316 | 1.03325 | 0.99775 | 1.00251 | 0.99452
23749.887 | 0.97443 | 0.93324 | 1.03363 | 1.00121 | 1.00162 | 0.99224
23750.85 | 0.97433 | 0.93343 | 1.03392 | 0.99723 | 0.99907 | 0.99056
23751.8 | 0.97423 | 0.93357 | 1.03402 | 0.99889 | 0.99807 | 0.99472
23752.762 | 0.9745 | 0.9338 | 1.03431 | 0.99831 | 1.00292 | 0.99356
23753.751 | 0.97503 | 0.93402 | 1.03451 | 0.99904 | 1.00308 | 0.99606
23754.675 | 0.97545 | 0.93436 | 1.03482 | 0.99784 | 1.00059 | 0.99805
23755.626 | 0.97586 | 0.93444 | 1.03514 | 1.00239 | 1.00004 | 0.99433
23756.602 | 0.97638 | 0.93465 | 1.03544 | 1.00038 | 1.00076 | 0.99355
23757.552 | 0.97697 | 0.93503 | 1.03573 | 0.99984 | 1.00316 | 0.99456
23758.477 | 0.97764 | 0.93527 | 1.03593 | 0.99815 | 1.00285 | 0.99723
23759.453 | 0.97836 | 0.93539 | 1.03612 | 0.99991 | 1.00187 | 0.99544
23760.403 | 0.97922 | 0.93554 | 1.0364 | 0.99914 | 1.00263 | 0.99722
23761.315 | 0.97952 | 0.93586 | 1.03659 | 1.00145 | 1.00275 | 0.99578
23762.279 | 0.98017 | 0.93584 | 1.03681 | 1.00079 | 0.99895 | 0.99575
23763.243 | 0.98092 | 0.936 | 1.03717 | 0.99776 | 1.0024 | 0.99367
23764.206 | 0.98129 | 0.93611 | 1.0375 | 0.99734 | 1.00153 | 0.99394
23765.144 | 0.98166 | 0.93617 | 1.03768 | 0.9988 | 1.00111 | 0.99335
23766.134 | 0.98199 | 0.93606 | 1.03782 | 0.99979 | 1.00342 | 0.99353
23767.072 | 0.98244 | 0.93588 | 1.03797 | 1.00012 | 1.00258 | 0.99237
23767.998 | 0.98289 | 0.93582 | 1.03819 | 1.00059 | 1.00148 | 0.99405
23768.949 | 0.9831 | 0.9354 | 1.03851 | 1.00102 | 1.00234 | 0.99465
23769.939 | 0.98328 | 0.93509 | 1.03866 | 0.99978 | 1.0046 | 0.99307
23770.877 | 0.9836 | 0.93479 | 1.03881 | 0.99979 | 1.00233 | 0.99403
23771.867 | 0.984 | 0.93435 | 1.0392 | 0.99811 | 1.00217 | 0.99374
23772.768 | 0.98409 | 0.93385 | 1.0395 | 0.99809 | 1.00438 | 0.99529
23773.758 | 0.98445 | 0.93332 | 1.03989 | 0.99905 | 1.00116 | 0.99455
23774.709 | 0.9848 | 0.93278 | 1.03992 | 0.99772 | 1.00295 | 0.99205
23775.674 | 0.98505 | 0.932 | 1.04018 | 0.99705 | 1.00108 | 0.991
23776.639 | 0.98553 | 0.93137 | 1.04025 | 0.9964 | 1.00032 | 0.99311
23777.591 | 0.98562 | 0.93065 | 1.04061 | 0.99886 | 1.00139 | 0.99313
23778.543 | 0.98572 | 0.92999 | 1.04063 | 0.99853 | 1.00346 | 0.99277
23779.482 | 0.98607 | 0.92909 | 1.04084 | 0.99657 | 1.00418 | 0.99384
23780.434 | 0.98619 | 0.92826 | 1.04115 | 0.998 | 1.00139 | 0.99524
23781.386 | 0.98643 | 0.92739 | 1.0414 | 0.9986 | 1.00092 | 0.99395
23782.365 | 0.98661 | 0.92642 | 1.04152 | 0.99899 | 1.00303 | 0.99324
23783.304 | 0.98662 | 0.92557 | 1.04193 | 0.99961 | 1.00329 | 0.99369
23784.257 | 0.98682 | 0.9248 | 1.04203 | 0.99984 | 1.00273 | 0.99433
23785.209 | 0.98702 | 0.92381 | 1.04221 | 0.99785 | 1.00451 | 0.9946
23786.175 | 0.98704 | 0.92278 | 1.04245 | 0.99522 | 1.00166 | 0.99331
23787.089 | 0.98706 | 0.92182 | 1.04257 | 0.99748 | 0.99844 | 0.99193
23788.093 | 0.98717 | 0.92071 | 1.04296 | 0.99847 | 1.00189 | 0.99259
23789.02 | 0.98718 | 0.91957 | 1.04302 | 0.9962 | 1.00184 | 0.9935
23789.999 | 0.98708 | 0.91843 | 1.04326 | 0.99582 | 1.00152 | 0.99282
23790.939 | 0.9867 | 0.91738 | 1.04346 | 0.9968 | 1.00306 | 0.99168
23791.905 | 0.98659 | 0.91609 | 1.04365 | 0.99703 | 1.00073 | 0.99129
23792.858 | 0.98623 | 0.915 | 1.04375 | 0.99489 | 1.00257 | 0.99379
23793.812 | 0.98592 | 0.91395 | 1.04389 | 0.99609 | 1.00445 | 0.99431
23794.765 | 0.98545 | 0.91266 | 1.04404 | 0.99595 | 1.00344 | 0.9927
23795.744 | 0.98508 | 0.91152 | 1.04431 | 0.9973 | 1.00263 | 0.99178
23796.672 | 0.98455 | 0.91053 | 1.04446 | 0.99485 | 1.00019 | 0.99029
23797.664 | 0.98409 | 0.90945 | 1.04448 | 0.99783 | 1.00282 | 0.99175
23798.631 | 0.98337 | 0.90851 | 1.04463 | 0.99944 | 1.00217 | 0.99225
23799.571 | 0.98281 | 0.90758 | 1.04494 | 0.99792 | 1.00011 | 0.99077
23800.525 | 0.98246 | 0.90672 | 1.04505 | 0.99737 | 0.99818 | 0.98882
23801.492 | 0.98204 | 0.90559 | 1.04506 | 0.99337 | 1.00039 | 0.99009
23802.433 | 0.98177 | 0.90487 | 1.0452 | 0.99658 | 1.00191 | 0.98879
23803.387 | 0.98125 | 0.90411 | 1.04548 | 0.99891 | 0.99867 | 0.98988
23804.341 | 0.9803 | 0.9032 | 1.04545 | 0.99713 | 1.00198 | 0.99147
23805.295 | 0.97981 | 0.90243 | 1.04563 | 0.99611 | 1.00084 | 0.99087
23806.263 | 0.97955 | 0.90184 | 1.04575 | 0.99631 | 0.99877 | 0.99213
23807.204 | 0.97917 | 0.9013 | 1.04594 | 0.99617 | 0.99704 | 0.99316
23808.171 | 0.97861 | 0.9003 | 1.04615 | 0.99684 | 1.00141 | 0.99322
23809.126 | 0.97816 | 0.89958 | 1.04635 | 0.99403 | 0.99663 | 0.99106
23810.093 | 0.9778 | 0.89896 | 1.04645 | 0.99715 | 1.00062 | 0.99154
23811.048 | 0.97746 | 0.89815 | 1.04666 | 0.99666 | 1.00386 | 0.98892
23812.029 | 0.97708 | 0.89746 | 1.04702 | 0.99474 | 1.00008 | 0.9896
23812.958 | 0.97646 | 0.89679 | 1.04699 | 0.99285 | 0.99491 | 0.98881
23813.951 | 0.97574 | 0.89613 | 1.04684 | 0.99477 | 0.9983 | 0.98832
23814.919 | 0.97516 | 0.8952 | 1.04717 | 0.99223 | 0.99829 | 0.98975
23815.848 | 0.97443 | 0.89458 | 1.04733 | 0.99565 | 0.99561 | 0.98716
23816.778 | 0.9735 | 0.89382 | 1.04731 | 0.99389 | 0.99875 | 0.98962
23817.759 | 0.97264 | 0.89281 | 1.04745 | 0.99064 | 0.99789 | 0.99036
23818.727 | 0.97165 | 0.89203 | 1.04749 | 0.99367 | 0.99934 | 0.98901
23819.656 | 0.9707 | 0.8912 | 1.0477 | 0.99745 | 0.99838 | 0.98952
23820.651 | 0.96975 | 0.89029 | 1.04782 | 0.99795 | 1.00039 | 0.98696
23821.593 | 0.96876 | 0.8893 | 1.04801 | 0.99511 | 0.99845 | 0.98935
23822.562 | 0.9677 | 0.88862 | 1.04802 | 0.99524 | 0.99931 | 0.98891
23823.479 | 0.96678 | 0.88758 | 1.04803 | 0.99384 | 0.9975 | 0.98928
23824.473 | 0.96581 | 0.88648 | 1.04827 | 0.99419 | 0.99915 | 0.9883
23825.442 | 0.96473 | 0.88575 | 1.04856 | 0.99711 | 1.00016 | 0.98643
23826.398 | 0.96397 | 0.88501 | 1.04857 | 0.99302 | 0.99371 | 0.98661
23827.354 | 0.96335 | 0.88419 | 1.04864 | 0.99306 | 1.00019 | 0.98833
23828.31 | 0.96259 | 0.88334 | 1.04865 | 0.99309 | 0.99936 | 0.98649
23829.266 | 0.96194 | 0.88255 | 1.04877 | 0.99425 | 0.99913 | 0.98339
23830.235 | 0.96116 | 0.88171 | 1.04894 | 0.99553 | 0.99705 | 0.9864
23831.179 | 0.9604 | 0.8811 | 1.04915 | 0.99254 | 0.99532 | 0.98506
23832.135 | 0.96 | 0.88045 | 1.0493 | 0.99206 | 0.99748 | 0.98495
23833.091 | 0.95961 | 0.8799 | 1.04948 | 0.99499 | 1.00074 | 0.98486
23834.074 | 0.95912 | 0.87925 | 1.04969 | 0.99113 | 0.99751 | 0.98674
23835.03 | 0.95866 | 0.87887 | 1.04995 | 0.99598 | 1.00025 | 0.98671
23835.974 | 0.95822 | 0.8784 | 1.05004 | 0.99236 | 1.00051 | 0.98795
23836.957 | 0.95801 | 0.87768 | 1.05015 | 0.99497 | 0.99569 | 0.98667
23837.914 | 0.95797 | 0.87731 | 1.05047 | 0.99551 | 1.00225 | 0.98544
23838.883 | 0.95753 | 0.87681 | 1.05057 | 0.98937 | 0.99323 | 0.9862
23839.815 | 0.95713 | 0.87643 | 1.05063 | 0.98941 | 0.99485 | 0.98348
23840.785 | 0.95686 | 0.876 | 1.05092 | 0.99303 | 0.99733 | 0.9831
23841.729 | 0.95674 | 0.87582 | 1.05107 | 0.99099 | 0.99697 | 0.98571
23842.699 | 0.95615 | 0.87556 | 1.05107 | 0.99297 | 0.99537 | 0.98562
23843.669 | 0.95582 | 0.87512 | 1.05117 | 0.99167 | 0.99637 | 0.98407
23844.614 | 0.95544 | 0.87502 | 1.05141 | 0.99547 | 0.99761 | 0.98431
23845.584 | 0.95514 | 0.87479 | 1.05152 | 0.99156 | 0.99581 | 0.98517
23846.542 | 0.95469 | 0.87462 | 1.05173 | 0.99164 | 0.99732 | 0.98705
23847.512 | 0.95447 | 0.87424 | 1.05181 | 0.99486 | 0.99967 | 0.98625
23848.47 | 0.95392 | 0.87421 | 1.05203 | 0.99287 | 0.99914 | 0.98525
23849.415 | 0.95337 | 0.874 | 1.05235 | 0.99277 | 0.99719 | 0.98506
23850.386 | 0.95312 | 0.87367 | 1.05268 | 0.99277 | 0.99611 | 0.98317
23851.369 | 0.95259 | 0.87351 | 1.05291 | 0.99491 | 0.99699 | 0.98253
23852.328 | 0.95222 | 0.87342 | 1.05293 | 0.99064 | 0.99354 | 0.9836
23853.286 | 0.95198 | 0.8731 | 1.05303 | 0.98913 | 0.99419 | 0.98023
23854.244 | 0.95176 | 0.8728 | 1.05319 | 0.98858 | 0.99607 | 0.97979
23855.202 | 0.95151 | 0.87259 | 1.05347 | 0.98944 | 0.99751 | 0.98169
23856.16 | 0.95106 | 0.87226 | 1.05356 | 0.99262 | 0.99582 | 0.97986
23857.119 | 0.9508 | 0.8719 | 1.05377 | 0.99329 | 0.99345 | 0.98225
23858.077 | 0.95049 | 0.8716 | 1.05411 | 0.99175 | 0.9964 | 0.98532
23859.049 | 0.95033 | 0.87136 | 1.05416 | 0.99137 | 0.99735 | 0.98395
23859.982 | 0.95026 | 0.87097 | 1.05452 | 0.99285 | 0.99633 | 0.98382
23860.953 | 0.94989 | 0.8706 | 1.05472 | 0.99157 | 0.99641 | 0.98235
23861.938 | 0.94978 | 0.87027 | 1.05491 | 0.99285 | 0.99578 | 0.98353
23862.897 | 0.94969 | 0.86991 | 1.05516 | 0.99205 | 0.99927 | 0.98665
23863.869 | 0.94941 | 0.86966 | 1.05534 | 0.99015 | 0.99781 | 0.98388
23864.841 | 0.94941 | 0.86921 | 1.05559 | 0.99141 | 0.99426 | 0.98246
23865.774 | 0.94929 | 0.869 | 1.05566 | 0.98983 | 0.9965 | 0.98095
23866.733 | 0.94905 | 0.86841 | 1.0558 | 0.99118 | 0.99678 | 0.98059
23867.692 | 0.94879 | 0.86788 | 1.05601 | 0.99186 | 0.99384 | 0.98116
23868.652 | 0.94875 | 0.86724 | 1.05617 | 0.98976 | 0.99407 | 0.98273
23869.611 | 0.94836 | 0.86659 | 1.05645 | 0.99203 | 0.99681 | 0.98363
23870.584 | 0.94805 | 0.8659 | 1.05668 | 0.99346 | 0.99727 | 0.98167
23871.569 | 0.94796 | 0.86503 | 1.05672 | 0.99333 | 0.99686 | 0.98083
23872.503 | 0.94761 | 0.8644 | 1.05689 | 0.99295 | 0.99676 | 0.98185
23873.489 | 0.94742 | 0.86357 | 1.05703 | 0.99398 | 0.99643 | 0.97969
23874.448 | 0.94729 | 0.86281 | 1.05736 | 0.99302 | 0.9969 | 0.97879
23875.447 | 0.94706 | 0.86198 | 1.05755 | 0.99217 | 0.99487 | 0.98103
23876.394 | 0.94697 | 0.86131 | 1.05771 | 0.99365 | 0.994 | 0.97979
23877.328 | 0.94682 | 0.86055 | 1.05812 | 0.99081 | 0.99333 | 0.97924
23878.327 | 0.94677 | 0.85968 | 1.05858 | 0.99015 | 0.99207 | 0.98031
23879.301 | 0.94682 | 0.85876 | 1.05892 | 0.9905 | 0.99319 | 0.98027
23880.248 | 0.94698 | 0.85788 | 1.05921 | 0.98939 | 0.99255 | 0.98074
23881.195 | 0.94705 | 0.85694 | 1.05928 | 0.98781 | 0.99615 | 0.97978
23882.156 | 0.94708 | 0.85592 | 1.0594 | 0.991 | 0.99574 | 0.97838
23883.103 | 0.94748 | 0.85506 | 1.05968 | 0.99114 | 0.9929 | 0.97903
23884.077 | 0.94753 | 0.85416 | 1.05993 | 0.9908 | 0.99339 | 0.98131
23885.025 | 0.94796 | 0.85326 | 1.06011 | 0.9909 | 0.99528 | 0.98168
23885.998 | 0.94849 | 0.8521 | 1.06042 | 0.99456 | 0.99463 | 0.98084
23886.985 | 0.94871 | 0.85111 | 1.06076 | 0.99018 | 0.99406 | 0.97999
23887.946 | 0.94891 | 0.85016 | 1.06093 | 0.99032 | 0.99707 | 0.98031
23888.92 | 0.94938 | 0.84905 | 1.0612 | 0.99122 | 0.99611 | 0.97988
23889.881 | 0.95002 | 0.84802 | 1.0616 | 0.98821 | 0.99133 | 0.97741
23890.829 | 0.95024 | 0.84706 | 1.06167 | 0.9865 | 0.99512 | 0.97777
23891.778 | 0.95062 | 0.84613 | 1.0619 | 0.98671 | 0.99155 | 0.97498
23892.765 | 0.95094 | 0.84489 | 1.06226 | 0.98537 | 0.98843 | 0.97519
23893.713 | 0.95128 | 0.84392 | 1.06252 | 0.98953 | 0.9932 | 0.9775
23894.688 | 0.95158 | 0.84282 | 1.06276 | 0.98561 | 0.99382 | 0.97825
23895.636 | 0.95194 | 0.8416 | 1.06298 | 0.98779 | 0.9946 | 0.97703
23896.65 | 0.95222 | 0.84045 | 1.06302 | 0.98809 | 0.99534 | 0.97845
23897.586 | 0.95248 | 0.83939 | 1.06332 | 0.98825 | 0.9918 | 0.97836
23898.534 | 0.95265 | 0.83843 | 1.06367 | 0.98824 | 0.99569 | 0.97798
23899.522 | 0.95286 | 0.83714 | 1.06392 | 0.9924 | 0.99234 | 0.97718
23900.484 | 0.95312 | 0.83614 | 1.06396 | 0.98858 | 0.99501 | 0.97917
23901.433 | 0.95324 | 0.83516 | 1.06421 | 0.99066 | 0.99246 | 0.97873
23902.382 | 0.95336 | 0.83405 | 1.06463 | 0.98721 | 0.99319 | 0.97465
23903.383 | 0.95337 | 0.83296 | 1.065 | 0.98823 | 0.98877 | 0.97373
23904.333 | 0.95337 | 0.83193 | 1.06494 | 0.98476 | 0.99162 | 0.97518
23905.334 | 0.95332 | 0.83102 | 1.06515 | 0.98823 | 0.9918 | 0.97885
23906.257 | 0.95326 | 0.82983 | 1.0655 | 0.98444 | 0.99664 | 0.9757
23907.233 | 0.95302 | 0.82887 | 1.06572 | 0.9913 | 0.99395 | 0.97642
23908.196 | 0.95258 | 0.82796 | 1.06584 | 0.98527 | 0.99391 | 0.97858
23909.171 | 0.95214 | 0.82696 | 1.06617 | 0.98585 | 0.98913 | 0.97314
23910.121 | 0.95182 | 0.8261 | 1.06632 | 0.98895 | 0.99465 | 0.97455
23911.11 | 0.95121 | 0.82516 | 1.06662 | 0.98898 | 0.99306 | 0.97666
23912.073 | 0.95054 | 0.8244 | 1.06695 | 0.98648 | 0.99815 | 0.97647
23913.062 | 0.95003 | 0.82339 | 1.06715 | 0.98846 | 0.99346 | 0.9775
23914.025 | 0.94919 | 0.82252 | 1.06722 | 0.98997 | 0.98982 | 0.97331
23915.001 | 0.94851 | 0.82177 | 1.06748 | 0.98417 | 0.99413 | 0.97701
23915.938 | 0.94783 | 0.82087 | 1.06782 | 0.98605 | 0.99509 | 0.97269
23916.927 | 0.94737 | 0.82004 | 1.06806 | 0.98567 | 0.99256 | 0.97228
23917.878 | 0.94668 | 0.81938 | 1.06837 | 0.97858 | 0.99221 | 0.97555
23918.854 | 0.94595 | 0.81859 | 1.06842 | 0.98392 | 0.99243 | 0.97107
23919.805 | 0.94505 | 0.81772 | 1.06869 | 0.98386 | 0.99102 | 0.9715
23920.742 | 0.94426 | 0.81684 | 1.06889 | 0.98498 | 0.99141 | 0.97194
23921.745 | 0.9436 | 0.8161 | 1.06906 | 0.98514 | 0.99197 | 0.97291
23922.683 | 0.94291 | 0.81529 | 1.06915 | 0.9861 | 0.99346 | 0.97447
23923.646 | 0.94221 | 0.81449 | 1.0693 | 0.98552 | 0.98843 | 0.97244
23924.61 | 0.94172 | 0.81384 | 1.06955 | 0.9853 | 0.99025 | 0.97434
23925.587 | 0.94119 | 0.81321 | 1.06983 | 0.98507 | 0.99132 | 0.97404
23926.564 | 0.94069 | 0.81236 | 1.07005 | 0.98683 | 0.9921 | 0.97727
23927.529 | 0.94032 | 0.8115 | 1.07031 | 0.98481 | 0.9951 | 0.9737
23928.48 | 0.93982 | 0.81077 | 1.07068 | 0.98632 | 0.99002 | 0.97263
23929.457 | 0.93927 | 0.80996 | 1.07065 | 0.98637 | 0.99038 | 0.97079
23930.435 | 0.93887 | 0.80923 | 1.07069 | 0.98506 | 0.98967 | 0.96914
23931.399 | 0.93869 | 0.80846 | 1.07101 | 0.98509 | 0.98763 | 0.97016
23932.377 | 0.9385 | 0.80764 | 1.07136 | 0.98336 | 0.99022 | 0.97045
23933.302 | 0.93806 | 0.80693 | 1.07156 | 0.98338 | 0.98998 | 0.96942
23934.319 | 0.93772 | 0.8061 | 1.0716 | 0.987 | 0.99136 | 0.97001
23935.271 | 0.9375 | 0.80519 | 1.07185 | 0.98193 | 0.98918 | 0.96907
23936.223 | 0.93721 | 0.80438 | 1.07212 | 0.98217 | 0.98911 | 0.96919
23937.201 | 0.93701 | 0.80369 | 1.07238 | 0.98526 | 0.98964 | 0.96829
23938.192 | 0.93663 | 0.80301 | 1.07263 | 0.98678 | 0.99231 | 0.9701
23939.183 | 0.93646 | 0.80224 | 1.07278 | 0.98236 | 0.9893 | 0.97084
23940.148 | 0.93618 | 0.80153 | 1.07313 | 0.98421 | 0.99064 | 0.97083
23941.1 | 0.93615 | 0.80086 | 1.07329 | 0.9865 | 0.98919 | 0.97083
23942.079 | 0.93577 | 0.80012 | 1.07346 | 0.98349 | 0.98856 | 0.96924
23943.031 | 0.93565 | 0.79928 | 1.0736 | 0.9802 | 0.98584 | 0.96663
23943.97 | 0.9355 | 0.79872 | 1.07388 | 0.97956 | 0.98751 | 0.96803
23944.949 | 0.93541 | 0.7981 | 1.07416 | 0.98214 | 0.98975 | 0.96698
23945.915 | 0.93518 | 0.79729 | 1.07448 | 0.98098 | 0.98885 | 0.96835
23946.893 | 0.93491 | 0.79659 | 1.07452 | 0.98125 | 0.9862 | 0.96802
23947.859 | 0.93458 | 0.796 | 1.07479 | 0.98232 | 0.9868 | 0.96735
23948.825 | 0.93452 | 0.79512 | 1.07491 | 0.98133 | 0.98875 | 0.96889
23949.791 | 0.93422 | 0.79443 | 1.07511 | 0.98186 | 0.98926 | 0.96919
23950.783 | 0.93378 | 0.79386 | 1.07545 | 0.98246 | 0.98821 | 0.96968
23951.749 | 0.93338 | 0.7931 | 1.07557 | 0.98431 | 0.98573 | 0.97163
23952.689 | 0.93312 | 0.79227 | 1.07569 | 0.98404 | 0.98611 | 0.97149
23953.695 | 0.93274 | 0.79164 | 1.07586 | 0.9821 | 0.99049 | 0.9706
23954.661 | 0.93245 | 0.79085 | 1.07606 | 0.98418 | 0.99041 | 0.96891
23955.628 | 0.93189 | 0.78998 | 1.07598 | 0.98373 | 0.99042 | 0.967
23956.568 | 0.93123 | 0.78913 | 1.07622 | 0.9796 | 0.99024 | 0.96658
23957.561 | 0.9308 | 0.78846 | 1.07658 | 0.97953 | 0.98449 | 0.96606
23958.528 | 0.93013 | 0.78786 | 1.07686 | 0.97997 | 0.98421 | 0.96626
23959.52 | 0.92923 | 0.78705 | 1.07681 | 0.97828 | 0.98813 | 0.96583
23960.461 | 0.92818 | 0.7864 | 1.0772 | 0.97957 | 0.9868 | 0.96399
23961.467 | 0.927 | 0.78572 | 1.07749 | 0.97989 | 0.98777 | 0.96344
23962.408 | 0.92612 | 0.78498 | 1.07778 | 0.9802 | 0.98926 | 0.9654
23963.388 | 0.92513 | 0.78418 | 1.0781 | 0.97724 | 0.98639 | 0.96609
23964.342 | 0.92424 | 0.78338 | 1.07816 | 0.97799 | 0.98648 | 0.96491
23965.323 | 0.92314 | 0.78257 | 1.07869 | 0.97881 | 0.98576 | 0.96528
23966.277 | 0.9222 | 0.78179 | 1.07897 | 0.97964 | 0.98501 | 0.96335
23967.27 | 0.92132 | 0.78107 | 1.07907 | 0.97972 | 0.98508 | 0.96206
23968.251 | 0.92076 | 0.78023 | 1.07929 | 0.97953 | 0.98809 | 0.96198
23969.205 | 0.91988 | 0.77933 | 1.07964 | 0.98041 | 0.98314 | 0.96127
23970.199 | 0.919 | 0.7784 | 1.07975 | 0.98017 | 0.98128 | 0.96241
23971.128 | 0.9183 | 0.77762 | 1.08004 | 0.97683 | 0.98241 | 0.95961
23972.135 | 0.91748 | 0.77652 | 1.08022 | 0.975 | 0.98414 | 0.96055
23973.103 | 0.9166 | 0.77552 | 1.08033 | 0.97813 | 0.98393 | 0.9617
23974.071 | 0.91593 | 0.77452 | 1.08053 | 0.97495 | 0.98635 | 0.96125
23975.039 | 0.91515 | 0.77343 | 1.08069 | 0.97707 | 0.9875 | 0.96115
23976.033 | 0.91457 | 0.77251 | 1.08085 | 0.97831 | 0.98916 | 0.96186
23976.962 | 0.91398 | 0.77156 | 1.08118 | 0.97734 | 0.98579 | 0.96248
23977.982 | 0.91313 | 0.77051 | 1.08144 | 0.9796 | 0.98282 | 0.96187
23978.938 | 0.9125 | 0.7694 | 1.0815 | 0.97885 | 0.98471 | 0.96318
23979.919 | 0.91206 | 0.7685 | 1.08183 | 0.97775 | 0.98581 | 0.96202
23980.875 | 0.9113 | 0.76742 | 1.08189 | 0.9811 | 0.98545 | 0.96071
23981.83 | 0.91068 | 0.76636 | 1.082 | 0.97613 | 0.98294 | 0.96181
23982.799 | 0.90997 | 0.76541 | 1.08231 | 0.97536 | 0.98034 | 0.96174
23983.768 | 0.90945 | 0.76448 | 1.08256 | 0.97377 | 0.98185 | 0.96072
23984.75 | 0.90896 | 0.76341 | 1.08284 | 0.97368 | 0.98239 | 0.95982
23985.732 | 0.90816 | 0.76226 | 1.08301 | 0.97439 | 0.98268 | 0.95757
23986.687 | 0.90748 | 0.76141 | 1.08329 | 0.97493 | 0.98597 | 0.95905
23987.656 | 0.9071 | 0.76031 | 1.08349 | 0.97385 | 0.98146 | 0.96025
23988.626 | 0.90683 | 0.75925 | 1.0837 | 0.97542 | 0.97984 | 0.96117
23989.608 | 0.90648 | 0.75829 | 1.08388 | 0.97734 | 0.98428 | 0.95783
23990.59 | 0.90612 | 0.75733 | 1.08415 | 0.97884 | 0.98274 | 0.96149
23991.599 | 0.90568 | 0.75617 | 1.0845 | 0.97474 | 0.98098 | 0.96109
23992.568 | 0.90525 | 0.75501 | 1.08478 | 0.97999 | 0.98013 | 0.96225
23993.551 | 0.90502 | 0.75418 | 1.08505 | 0.97535 | 0.98365 | 0.95818
23994.508 | 0.90483 | 0.75312 | 1.08531 | 0.97517 | 0.97986 | 0.95755
23995.504 | 0.90441 | 0.75198 | 1.08542 | 0.97428 | 0.98403 | 0.95745
23996.5 | 0.90412 | 0.7511 | 1.08569 | 0.97384 | 0.98207 | 0.95889
23997.443 | 0.90376 | 0.75019 | 1.08579 | 0.97167 | 0.98267 | 0.95561
23998.413 | 0.90359 | 0.74905 | 1.08596 | 0.97525 | 0.98017 | 0.95713
23999.37 | 0.90339 | 0.74795 | 1.08626 | 0.9738 | 0.98087 | 0.95683
24000.366 | 0.90323 | 0.74698 | 1.08652 | 0.97394 | 0.98148 | 0.95707
24001.31 | 0.90294 | 0.74594 | 1.08667 | 0.97053 | 0.98421 | 0.95985
24002.281 | 0.90267 | 0.74489 | 1.08665 | 0.97527 | 0.97715 | 0.95789
24003.238 | 0.90239 | 0.74396 | 1.08697 | 0.97412 | 0.98443 | 0.95712
24004.221 | 0.90214 | 0.74284 | 1.08732 | 0.97356 | 0.98191 | 0.95871
24005.179 | 0.90208 | 0.74197 | 1.08762 | 0.97461 | 0.98162 | 0.95784
24006.176 | 0.90196 | 0.74072 | 1.08786 | 0.97212 | 0.98162 | 0.95665
24007.133 | 0.90167 | 0.73966 | 1.08801 | 0.97167 | 0.98087 | 0.95723
24008.104 | 0.90153 | 0.73872 | 1.08816 | 0.97295 | 0.97918 | 0.95715
24009.062 | 0.90157 | 0.73763 | 1.08839 | 0.97127 | 0.98146 | 0.95632
24010.085 | 0.90135 | 0.73659 | 1.0885 | 0.97201 | 0.9779 | 0.95479
24011.056 | 0.90112 | 0.73563 | 1.08885 | 0.97046 | 0.98061 | 0.95228
24012.001 | 0.90113 | 0.73471 | 1.08905 | 0.97144 | 0.98002 | 0.95502
24012.972 | 0.901 | 0.73368 | 1.08927 | 0.97237 | 0.97967 | 0.95347
24013.956 | 0.90083 | 0.73255 | 1.08951 | 0.97055 | 0.97851 | 0.95201
24014.941 | 0.90076 | 0.73156 | 1.08983 | 0.97384 | 0.97862 | 0.9514
24015.925 | 0.90067 | 0.73063 | 1.09011 | 0.97246 | 0.97849 | 0.95209
24016.883 | 0.90057 | 0.7298 | 1.09024 | 0.97341 | 0.98091 | 0.95339
24017.829 | 0.90055 | 0.72887 | 1.09048 | 0.97202 | 0.98174 | 0.9534
24018.827 | 0.90039 | 0.72803 | 1.09075 | 0.97434 | 0.98044 | 0.95391
24019.785 | 0.90047 | 0.72704 | 1.09106 | 0.97454 | 0.98137 | 0.95462
24020.757 | 0.9007 | 0.72594 | 1.09128 | 0.97353 | 0.98076 | 0.95382
24021.768 | 0.90077 | 0.72494 | 1.09153 | 0.97201 | 0.98065 | 0.95317
24022.701 | 0.90078 | 0.72418 | 1.09161 | 0.97053 | 0.98028 | 0.95436
24023.712 | 0.90065 | 0.72298 | 1.09158 | 0.96953 | 0.98028 | 0.95169
24024.671 | 0.9008 | 0.72163 | 1.09164 | 0.97007 | 0.97822 | 0.95176
24025.604 | 0.90081 | 0.72021 | 1.09174 | 0.9734 | 0.97577 | 0.95109
24026.616 | 0.90077 | 0.7191 | 1.09189 | 0.9703 | 0.97571 | 0.95238
24027.614 | 0.9006 | 0.71801 | 1.09223 | 0.96786 | 0.97746 | 0.95141
24028.587 | 0.90043 | 0.71709 | 1.09268 | 0.96872 | 0.97738 | 0.9482
24029.546 | 0.90055 | 0.71633 | 1.09292 | 0.96764 | 0.97698 | 0.95013
24030.505 | 0.9006 | 0.7153 | 1.09322 | 0.96639 | 0.97651 | 0.94929
24031.517 | 0.90063 | 0.71429 | 1.09333 | 0.9682 | 0.97781 | 0.95288
24032.464 | 0.90063 | 0.71327 | 1.0937 | 0.9715 | 0.97632 | 0.95187
24033.476 | 0.90051 | 0.71213 | 1.09388 | 0.9685 | 0.97498 | 0.94954
24034.423 | 0.90027 | 0.71119 | 1.09421 | 0.96647 | 0.97459 | 0.949
24035.422 | 0.90027 | 0.71005 | 1.09428 | 0.96776 | 0.97669 | 0.94774
24036.395 | 0.89976 | 0.70911 | 1.09449 | 0.96648 | 0.97542 | 0.94931
24037.381 | 0.89933 | 0.70784 | 1.09475 | 0.96716 | 0.97269 | 0.94925
24038.328 | 0.89914 | 0.7069 | 1.0948 | 0.96731 | 0.97305 | 0.948
24039.288 | 0.89869 | 0.70578 | 1.09518 | 0.96783 | 0.97511 | 0.94797
24040.288 | 0.89835 | 0.70469 | 1.09535 | 0.96851 | 0.97535 | 0.94765
24041.275 | 0.89772 | 0.7036 | 1.09536 | 0.96732 | 0.97619 | 0.94837
24042.275 | 0.89738 | 0.70232 | 1.09576 | 0.96765 | 0.97673 | 0.94888
24043.222 | 0.8968 | 0.70138 | 1.09603 | 0.966 | 0.97584 | 0.94799
24044.196 | 0.89641 | 0.70027 | 1.09623 | 0.96749 | 0.97602 | 0.94677
24045.169 | 0.89577 | 0.6992 | 1.09654 | 0.96763 | 0.97537 | 0.94618
24046.17 | 0.89518 | 0.69815 | 1.09663 | 0.96332 | 0.97285 | 0.94669
24047.117 | 0.89468 | 0.69713 | 1.09697 | 0.96535 | 0.97271 | 0.9456
24048.091 | 0.89412 | 0.696 | 1.09732 | 0.96519 | 0.97228 | 0.94386
24049.078 | 0.89324 | 0.69496 | 1.09738 | 0.96301 | 0.97187 | 0.94297
24050.053 | 0.89259 | 0.69383 | 1.0975 | 0.96659 | 0.9733 | 0.94249
24051.027 | 0.89212 | 0.69267 | 1.09772 | 0.96724 | 0.97297 | 0.94434
24052.014 | 0.89148 | 0.69141 | 1.098 | 0.96501 | 0.97541 | 0.94387
24053.015 | 0.89096 | 0.6902 | 1.09826 | 0.96516 | 0.97513 | 0.94207
24053.963 | 0.89035 | 0.68918 | 1.09844 | 0.96323 | 0.97229 | 0.9437
24054.938 | 0.88945 | 0.68797 | 1.09871 | 0.96403 | 0.97206 | 0.94511
24055.912 | 0.88881 | 0.68686 | 1.09901 | 0.96551 | 0.97483 | 0.94434
24056.927 | 0.88838 | 0.6856 | 1.09897 | 0.96684 | 0.97578 | 0.94276
24057.888 | 0.88785 | 0.68452 | 1.09921 | 0.96384 | 0.97359 | 0.94441
24058.89 | 0.88716 | 0.68342 | 1.09941 | 0.96725 | 0.97252 | 0.94478
24059.851 | 0.88669 | 0.68211 | 1.09961 | 0.96397 | 0.97229 | 0.94275
24060.826 | 0.88602 | 0.68102 | 1.09978 | 0.95922 | 0.97028 | 0.94159
24061.802 | 0.88542 | 0.67974 | 1.09997 | 0.96232 | 0.96974 | 0.94107
24062.79 | 0.88483 | 0.67865 | 1.10032 | 0.96484 | 0.97023 | 0.94211
24063.779 | 0.88425 | 0.67744 | 1.10057 | 0.96164 | 0.96946 | 0.94113
24064.728 | 0.88351 | 0.67638 | 1.10077 | 0.96227 | 0.97496 | 0.94223
24065.743 | 0.88295 | 0.67509 | 1.10079 | 0.96156 | 0.97038 | 0.94184
24066.705 | 0.88211 | 0.67396 | 1.10099 | 0.96181 | 0.97055 | 0.94072
24067.667 | 0.88159 | 0.67281 | 1.10132 | 0.96241 | 0.96902 | 0.94114
24068.643 | 0.88099 | 0.67168 | 1.10137 | 0.9615 | 0.96938 | 0.94183
24069.645 | 0.88044 | 0.67047 | 1.10164 | 0.96469 | 0.97099 | 0.94194
24070.608 | 0.8798 | 0.6693 | 1.10198 | 0.96145 | 0.97058 | 0.94127
24071.584 | 0.87922 | 0.66823 | 1.10236 | 0.96383 | 0.97388 | 0.94032
24072.586 | 0.87869 | 0.66699 | 1.10265 | 0.96249 | 0.96817 | 0.94065
24073.536 | 0.87801 | 0.66586 | 1.10308 | 0.95943 | 0.97052 | 0.9392
24074.525 | 0.87753 | 0.66458 | 1.10315 | 0.96442 | 0.96748 | 0.93984
24075.541 | 0.87682 | 0.66346 | 1.10335 | 0.96038 | 0.97051 | 0.94023
24076.478 | 0.87628 | 0.6624 | 1.10335 | 0.96025 | 0.97134 | 0.93759
24077.468 | 0.8759 | 0.66126 | 1.10357 | 0.96037 | 0.97012 | 0.93531
24078.47 | 0.87522 | 0.65982 | 1.10346 | 0.95692 | 0.96965 | 0.93577
24079.434 | 0.87458 | 0.65834 | 1.1037 | 0.9573 | 0.96705 | 0.93384
24080.411 | 0.87387 | 0.65724 | 1.10406 | 0.95711 | 0.96857 | 0.93726
24081.414 | 0.87344 | 0.6563 | 1.10456 | 0.95673 | 0.96789 | 0.93498
24082.364 | 0.87294 | 0.65524 | 1.1048 | 0.95665 | 0.96439 | 0.93607
24083.367 | 0.87244 | 0.65397 | 1.10507 | 0.96265 | 0.96689 | 0.93839
24084.318 | 0.87218 | 0.65296 | 1.1052 | 0.95911 | 0.96912 | 0.937
24085.308 | 0.87159 | 0.65183 | 1.10545 | 0.95811 | 0.97012 | 0.93562
24086.285 | 0.87104 | 0.65048 | 1.10569 | 0.95854 | 0.96497 | 0.93579
24087.263 | 0.87058 | 0.64947 | 1.10598 | 0.95737 | 0.96737 | 0.93428
24088.253 | 0.87012 | 0.64828 | 1.10628 | 0.95726 | 0.9672 | 0.9344
24089.231 | 0.86972 | 0.64709 | 1.1065 | 0.95605 | 0.96941 | 0.93274
24090.195 | 0.86929 | 0.6459 | 1.1068 | 0.9541 | 0.96923 | 0.93387
24091.172 | 0.86872 | 0.64474 | 1.10694 | 0.95579 | 0.96565 | 0.93331
24092.163 | 0.86821 | 0.64359 | 1.10704 | 0.95407 | 0.96373 | 0.93636
24093.128 | 0.86776 | 0.64224 | 1.10757 | 0.9561 | 0.96583 | 0.93304
24094.119 | 0.86727 | 0.64111 | 1.10776 | 0.95877 | 0.96817 | 0.93433
24095.11 | 0.8669 | 0.64002 | 1.1079 | 0.95585 | 0.97062 | 0.93524
24096.101 | 0.86637 | 0.63866 | 1.10811 | 0.95523 | 0.96723 | 0.93495
24097.066 | 0.86606 | 0.63764 | 1.10848 | 0.955 | 0.96771 | 0.93132
24098.057 | 0.8658 | 0.63661 | 1.1088 | 0.95736 | 0.96604 | 0.9333
24099.062 | 0.86512 | 0.63536 | 1.10913 | 0.95758 | 0.9629 | 0.93002
24100.067 | 0.86436 | 0.63396 | 1.10934 | 0.95392 | 0.96187 | 0.93278
24101.005 | 0.86398 | 0.63284 | 1.10954 | 0.95683 | 0.96228 | 0.93255
24102.01 | 0.86336 | 0.63168 | 1.10981 | 0.95467 | 0.96608 | 0.92591
24102.936 | 0.86288 | 0.63033 | 1.11003 | 0.9496 | 0.96244 | 0.92879
24103.98 | 0.86234 | 0.62904 | 1.11032 | 0.95392 | 0.96705 | 0.92824
24104.946 | 0.86181 | 0.6279 | 1.11053 | 0.94974 | 0.96657 | 0.92918
24105.911 | 0.86123 | 0.62679 | 1.11099 | 0.9485 | 0.96545 | 0.93125
24106.877 | 0.86062 | 0.62555 | 1.11115 | 0.95187 | 0.96458 | 0.9283
24107.869 | 0.85992 | 0.62439 | 1.11132 | 0.95663 | 0.96532 | 0.92796
24108.861 | 0.85929 | 0.62321 | 1.11155 | 0.95509 | 0.96374 | 0.92972
24109.841 | 0.85877 | 0.62193 | 1.11178 | 0.95246 | 0.9628 | 0.92708
24110.806 | 0.85817 | 0.62093 | 1.11208 | 0.95277 | 0.96138 | 0.92961
24111.786 | 0.85749 | 0.61975 | 1.11236 | 0.95333 | 0.96359 | 0.92914
24112.792 | 0.85674 | 0.61859 | 1.11285 | 0.95203 | 0.9621 | 0.92749
24113.744 | 0.85611 | 0.6176 | 1.11301 | 0.95083 | 0.96209 | 0.92989
24114.777 | 0.8554 | 0.61635 | 1.11318 | 0.95034 | 0.9616 | 0.9263
24115.743 | 0.85504 | 0.6151 | 1.11348 | 0.95272 | 0.95973 | 0.92495
24116.749 | 0.85421 | 0.61411 | 1.11354 | 0.95164 | 0.95966 | 0.92651
24117.703 | 0.85338 | 0.61295 | 1.11358 | 0.95115 | 0.9603 | 0.92426
24118.682 | 0.85272 | 0.61178 | 1.11398 | 0.9509 | 0.96163 | 0.92574
24119.676 | 0.85222 | 0.61074 | 1.11439 | 0.95008 | 0.96025 | 0.92621
24120.669 | 0.85163 | 0.60949 | 1.11467 | 0.95261 | 0.95836 | 0.92749
24121.675 | 0.85093 | 0.60831 | 1.11493 | 0.95248 | 0.96155 | 0.92712
24122.642 | 0.85035 | 0.60722 | 1.11516 | 0.95096 | 0.96026 | 0.9263
24123.609 | 0.84988 | 0.60615 | 1.11551 | 0.95027 | 0.96034 | 0.9272
24124.59 | 0.84925 | 0.60505 | 1.11583 | 0.9487 | 0.96117 | 0.92554
24125.596 | 0.84857 | 0.60393 | 1.11618 | 0.94936 | 0.96078 | 0.92501
24126.537 | 0.84791 | 0.6029 | 1.11645 | 0.94842 | 0.95868 | 0.92188
24127.531 | 0.84716 | 0.60173 | 1.11674 | 0.94695 | 0.95885 | 0.92106
24128.512 | 0.84659 | 0.60058 | 1.1169 | 0.94696 | 0.96006 | 0.92078
24129.506 | 0.84588 | 0.59924 | 1.11708 | 0.94762 | 0.96119 | 0.92124
24130.486 | 0.84518 | 0.59799 | 1.11721 | 0.94834 | 0.96214 | 0.92201
24131.467 | 0.84447 | 0.597 | 1.11758 | 0.94635 | 0.96098 | 0.92064
24132.461 | 0.84369 | 0.59571 | 1.11786 | 0.94643 | 0.9608 | 0.92098
24133.442 | 0.8431 | 0.59445 | 1.11812 | 0.94838 | 0.96076 | 0.92194
24134.41 | 0.84256 | 0.59345 | 1.11824 | 0.9487 | 0.95762 | 0.92305
24135.391 | 0.84178 | 0.59232 | 1.11875 | 0.94735 | 0.95528 | 0.92155
24136.399 | 0.84114 | 0.59105 | 1.11892 | 0.94493 | 0.95714 | 0.92082
24137.381 | 0.84052 | 0.58977 | 1.11903 | 0.94556 | 0.95883 | 0.92215
24138.375 | 0.83961 | 0.58889 | 1.11934 | 0.94807 | 0.95784 | 0.91986
24139.357 | 0.83887 | 0.58759 | 1.11971 | 0.94386 | 0.95766 | 0.91886
24140.312 | 0.83839 | 0.58637 | 1.11978 | 0.94527 | 0.95825 | 0.91859
24141.307 | 0.83781 | 0.58525 | 1.1203 | 0.94299 | 0.95788 | 0.91686
24142.315 | 0.83728 | 0.58397 | 1.12051 | 0.9434 | 0.9582 | 0.91801
24143.284 | 0.83673 | 0.58275 | 1.12057 | 0.94334 | 0.95805 | 0.91952
24144.292 | 0.836 | 0.58144 | 1.12088 | 0.94418 | 0.95659 | 0.91941
24145.248 | 0.8356 | 0.58033 | 1.1212 | 0.9474 | 0.9552 | 0.91927
24146.256 | 0.83519 | 0.57918 | 1.12146 | 0.94205 | 0.95399 | 0.91845
24147.225 | 0.83469 | 0.57793 | 1.12174 | 0.94251 | 0.95365 | 0.91871
24148.194 | 0.83406 | 0.5768 | 1.12195 | 0.94607 | 0.9565 | 0.92042
24149.203 | 0.83367 | 0.57547 | 1.12226 | 0.94761 | 0.95461 | 0.92104
24150.199 | 0.83326 | 0.57426 | 1.12256 | 0.94957 | 0.95608 | 0.91946
24151.194 | 0.83291 | 0.57291 | 1.12278 | 0.94655 | 0.95714 | 0.91904
24152.137 | 0.83263 | 0.5717 | 1.12275 | 0.94662 | 0.95717 | 0.91972
24153.12 | 0.83213 | 0.57038 | 1.12307 | 0.94345 | 0.95546 | 0.91643
24154.129 | 0.83167 | 0.56903 | 1.12342 | 0.94136 | 0.95192 | 0.91556
24155.138 | 0.83116 | 0.56762 | 1.12367 | 0.94037 | 0.95356 | 0.91479
24156.095 | 0.83059 | 0.56637 | 1.12399 | 0.93911 | 0.95323 | 0.9119
24157.091 | 0.83018 | 0.56535 | 1.12429 | 0.93995 | 0.95285 | 0.91328
24158.074 | 0.82977 | 0.56383 | 1.12451 | 0.93736 | 0.95237 | 0.9138
24159.071 | 0.82906 | 0.56247 | 1.12483 | 0.93978 | 0.95133 | 0.91428
24160.08 | 0.82867 | 0.56105 | 1.12509 | 0.94036 | 0.94917 | 0.91551
24161.037 | 0.82848 | 0.55975 | 1.12554 | 0.94251 | 0.94981 | 0.91486
24162.02 | 0.82804 | 0.55828 | 1.12558 | 0.93928 | 0.95058 | 0.91261
24163.044 | 0.82738 | 0.55682 | 1.1258 | 0.94099 | 0.95243 | 0.91008
24164.014 | 0.82695 | 0.55554 | 1.12602 | 0.94147 | 0.94933 | 0.91166
24164.998 | 0.82672 | 0.55423 | 1.12637 | 0.93822 | 0.95422 | 0.91324
24165.955 | 0.8264 | 0.55281 | 1.12656 | 0.93793 | 0.9482 | 0.91215
24166.965 | 0.82579 | 0.55123 | 1.12688 | 0.94214 | 0.95126 | 0.90834
24167.949 | 0.8255 | 0.55003 | 1.12704 | 0.93786 | 0.95056 | 0.90994
24168.96 | 0.82516 | 0.54845 | 1.12719 | 0.93752 | 0.94979 | 0.91164
24169.944 | 0.82463 | 0.54702 | 1.12761 | 0.93556 | 0.94896 | 0.91383
24170.941 | 0.8241 | 0.54546 | 1.12788 | 0.94126 | 0.95205 | 0.91065
24171.965 | 0.8237 | 0.54411 | 1.12798 | 0.93911 | 0.9502 | 0.91205
24172.923 | 0.82314 | 0.54274 | 1.1283 | 0.93697 | 0.95014 | 0.91131
24173.907 | 0.82269 | 0.54122 | 1.12855 | 0.94319 | 0.95033 | 0.91016
24174.932 | 0.82219 | 0.53985 | 1.12888 | 0.93575 | 0.95057 | 0.90881
24175.916 | 0.8219 | 0.5384 | 1.12913 | 0.9376 | 0.95172 | 0.90944
24176.861 | 0.82147 | 0.53708 | 1.12934 | 0.93834 | 0.94884 | 0.90789
24177.872 | 0.82113 | 0.53571 | 1.12959 | 0.93634 | 0.94962 | 0.90675
24178.883 | 0.82085 | 0.53441 | 1.13004 | 0.9371 | 0.95117 | 0.90788
24179.815 | 0.82019 | 0.53305 | 1.13031 | 0.93838 | 0.94682 | 0.90742
24180.84 | 0.8196 | 0.53139 | 1.1305 | 0.93481 | 0.94859 | 0.90619
24181.812 | 0.81925 | 0.53013 | 1.13069 | 0.93046 | 0.94811 | 0.90505
24182.797 | 0.81881 | 0.5287 | 1.13081 | 0.93596 | 0.95001 | 0.90535
24183.769 | 0.81839 | 0.5271 | 1.13119 | 0.93608 | 0.94872 | 0.9081
24184.781 | 0.81799 | 0.52576 | 1.13143 | 0.93317 | 0.94967 | 0.90292
24185.739 | 0.81742 | 0.52442 | 1.1315 | 0.9319 | 0.94754 | 0.90522
24186.738 | 0.81709 | 0.52298 | 1.13168 | 0.93495 | 0.94825 | 0.90423
24187.723 | 0.81673 | 0.52148 | 1.13215 | 0.93729 | 0.94701 | 0.90727
24188.696 | 0.81617 | 0.52008 | 1.13243 | 0.93332 | 0.94368 | 0.9041
24189.695 | 0.81553 | 0.51871 | 1.13267 | 0.93465 | 0.9466 | 0.90226
24190.654 | 0.81503 | 0.51721 | 1.13282 | 0.93592 | 0.9454 | 0.90216
24191.68 | 0.81451 | 0.51581 | 1.1332 | 0.93258 | 0.94523 | 0.90286
24192.679 | 0.81401 | 0.51438 | 1.1334 | 0.93075 | 0.94632 | 0.90408
24193.625 | 0.81346 | 0.51308 | 1.13368 | 0.9301 | 0.94427 | 0.90265
24194.651 | 0.81284 | 0.51153 | 1.13377 | 0.93203 | 0.94598 | 0.90369
24195.61 | 0.81224 | 0.50996 | 1.13408 | 0.93223 | 0.94499 | 0.90309
24196.61 | 0.81189 | 0.5086 | 1.13439 | 0.93166 | 0.94305 | 0.90227
24197.596 | 0.8112 | 0.50703 | 1.13449 | 0.9311 | 0.94114 | 0.90147
24198.569 | 0.8108 | 0.50555 | 1.13477 | 0.93054 | 0.93925 | 0.90068
24199.609 | 0.81026 | 0.50394 | 1.13501 | 0.92995 | 0.93723 | 0.89983
24200.569 | 0.80976 | 0.50255 | 1.13528 | 0.9294 | 0.93537 | 0.89905
24201.569 | 0.80899 | 0.50105 | 1.1355 | 0.92883 | 0.93344 | 0.89824
24202.542 | 0.8083 | 0.49958 | 1.13591 | 0.92827 | 0.93155 | 0.89745
24203.516 | 0.80773 | 0.49804 | 1.13613 | 0.92771 | 0.92966 | 0.89666
24204.503 | 0.80731 | 0.4965 | 1.13624 | 0.92715 | 0.92775 | 0.89585
24205.53 | 0.80686 | 0.4952 | 1.1366 | 0.92656 | 0.92576 | 0.89502
24206.517 | 0.80613 | 0.49384 | 1.13681 | 0.926 | 0.92384 | 0.89422
24207.477 | 0.80546 | 0.49255 | 1.13709 | 0.92545 | 0.92198 | 0.89344
24208.478 | 0.8051 | 0.49076 | 1.1373 | 0.92488 | 0.92004 | 0.89262
24209.479 | 0.80455 | 0.48926 | 1.13778 | 0.92431 | 0.9181 | 0.89181
24210.439 | 0.80396 | 0.48765 | 1.1379 | 0.92376 | 0.91624 | 0.89103
24211.453 | 0.80318 | 0.48617 | 1.13807 | 0.92318 | 0.91428 | 0.8902
24212.441 | 0.80261 | 0.48475 | 1.13827 | 0.92261 | 0.91236 | 0.8894
24213.429 | 0.80198 | 0.48324 | 1.13847 | 0.92205 | 0.91045 | 0.8886
24214.403 | 0.80141 | 0.4819 | 1.13876 | 0.92149 | 0.90856 | 0.8878
24215.431 | 0.80045 | 0.48027 | 1.13903 | 0.9209 | 0.90657 | 0.88697
24216.405 | 0.7998 | 0.47896 | 1.13929 | 0.92035 | 0.90468 | 0.88617
24217.393 | 0.79922 | 0.47744 | 1.13956 | 0.91978 | 0.90276 | 0.88537
24218.395 | 0.79858 | 0.47594 | 1.13988 | 0.91921 | 0.90082 | 0.88456
24219.396 | 0.7978 | 0.47451 | 1.14019 | 0.91864 | 0.89888 | 0.88374
24220.411 | 0.79718 | 0.47305 | 1.1402 | 0.91806 | 0.89691 | 0.88292
24221.373 | 0.79646 | 0.47152 | 1.14046 | 0.91751 | 0.89505 | 0.88213
24222.374 | 0.79577 | 0.47012 | 1.14079 | 0.91693 | 0.89311 | 0.88132
24223.376 | 0.79506 | 0.46879 | 1.14089 | 0.91636 | 0.89117 | 0.8805
24224.351 | 0.79433 | 0.46733 | 1.14113 | 0.9158 | 0.88928 | 0.87971
24225.34 | 0.79355 | 0.46581 | 1.14151 | 0.91524 | 0.88736 | 0.87891
24226.355 | 0.79272 | 0.46445 | 1.14191 | 0.91466 | 0.88539 | 0.87808
24227.304 | 0.79186 | 0.46298 | 1.14214 | 0.91412 | 0.88355 | 0.87731
24228.306 | 0.79107 | 0.46147 | 1.14238 | 0.91354 | 0.88161 | 0.8765
24229.308 | 0.79056 | 0.45993 | 1.14261 | 0.91297 | 0.87967 | 0.87568
24230.311 | 0.78999 | 0.45873 | 1.14295 | 0.9124 | 0.87772 | 0.87486
24231.287 | 0.78923 | 0.45735 | 1.14314 | 0.91184 | 0.87583 | 0.87407
24232.262 | 0.78848 | 0.45598 | 1.14361 | 0.91128 | 0.87394 | 0.87328
24233.292 | 0.78753 | 0.45441 | 1.14381 | 0.91069 | 0.87195 | 0.87244
24234.268 | 0.78685 | 0.4531 | 1.14399 | 0.91014 | 0.87005 | 0.87165
24235.244 | 0.78628 | 0.45149 | 1.14431 | 0.90958 | 0.86816 | 0.87085
24236.247 | 0.7855 | 0.45008 | 1.14451 | 0.90901 | 0.86622 | 0.87004
24237.263 | 0.78479 | 0.44865 | 1.14481 | 0.90842 | 0.86425 | 0.86921
24238.239 | 0.78409 | 0.44717 | 1.14497 | 0.90787 | 0.86236 | 0.86842
24239.216 | 0.78325 | 0.44573 | 1.14504 | 0.90731 | 0.86046 | 0.86762
24240.206 | 0.78266 | 0.44446 | 1.14542 | 0.90674 | 0.85854 | 0.86682
24241.222 | 0.78207 | 0.44319 | 1.14575 | 0.90616 | 0.85657 | 0.86599
24242.226 | 0.78102 | 0.44165 | 1.14612 | 0.90559 | 0.85463 | 0.86517
24243.202 | 0.78036 | 0.44033 | 1.14629 | 0.90503 | 0.85274 | 0.86438
24244.206 | 0.77969 | 0.43888 | 1.14663 | 0.90446 | 0.85079 | 0.86356
24245.169 | 0.77904 | 0.43766 | 1.14705 | 0.90391 | 0.84892 | 0.86278
24246.2 | 0.77833 | 0.43623 | 1.14714 | 0.90332 | 0.84692 | 0.86194
24247.19 | 0.77769 | 0.43491 | 1.14729 | 0.90275 | 0.845 | 0.86114
24248.208 | 0.77707 | 0.43338 | 1.14744 | 0.90217 | 0.84303 | 0.86031
24249.158 | 0.77665 | 0.43193 | 1.1478 | 0.90163 | 0.84119 | 0.85954
24250.175 | 0.77591 | 0.43038 | 1.14802 | 0.90104 | 0.83922 | 0.85871
24251.139 | 0.77522 | 0.42904 | 1.14816 | 0.90049 | 0.83735 | 0.85792
24252.144 | 0.77438 | 0.42772 | 1.14844 | 0.89992 | 0.8354 | 0.85711
24253.134 | 0.77368 | 0.42632 | 1.14882 | 0.89935 | 0.83348 | 0.8563
24254.139 | 0.77303 | 0.42489 | 1.14922 | 0.89878 | 0.83154 | 0.85549
24255.143 | 0.77247 | 0.42327 | 1.14951 | 0.8982 | 0.82959 | 0.85467
24256.121 | 0.77175 | 0.42182 | 1.14996 | 0.89765 | 0.82769 | 0.85387
24257.099 | 0.771 | 0.42074 | 1.15016 | 0.89709 | 0.8258 | 0.85308
24258.09 | 0.77052 | 0.4191 | 1.15039 | 0.89652 | 0.82388 | 0.85227
24259.122 | 0.76981 | 0.41754 | 1.15067 | 0.89593 | 0.82188 | 0.85143
24260.113 | 0.76907 | 0.41624 | 1.15084 | 0.89536 | 0.81996 | 0.85063
24261.105 | 0.76851 | 0.41467 | 1.15116 | 0.8948 | 0.81803 | 0.84982
24262.097 | 0.76804 | 0.4131 | 1.15148 | 0.89423 | 0.81611 | 0.84901
24263.102 | 0.76729 | 0.41148 | 1.15182 | 0.89366 | 0.81416 | 0.8482
24264.107 | 0.76647 | 0.40996 | 1.15195 | 0.89308 | 0.81221 | 0.84738
24265.085 | 0.76573 | 0.40834 | 1.15217 | 0.89252 | 0.81032 | 0.84658
24266.064 | 0.76504 | 0.40686 | 1.15246 | 0.89196 | 0.80842 | 0.84579
24267.056 | 0.76458 | 0.40545 | 1.15269 | 0.89139 | 0.8065 | 0.84498
24268.088 | 0.76373 | 0.40379 | 1.15297 | 0.8908 | 0.8045 | 0.84414
24269.067 | 0.76292 | 0.40229 | 1.15318 | 0.89025 | 0.8026 | 0.84334
24270.06 | 0.76238 | 0.40065 | 1.15359 | 0.88968 | 0.80068 | 0.84254
24271.065 | 0.76177 | 0.39928 | 1.15376 | 0.8891 | 0.79873 | 0.84172
24272.058 | 0.76106 | 0.39774 | 1.15419 | 0.88854 | 0.7968 | 0.84091
24273.064 | 0.76014 | 0.39618 | 1.1544 | 0.88796 | 0.79485 | 0.84009
24274.056 | 0.75949 | 0.39439 | 1.15458 | 0.88739 | 0.79293 | 0.83929
24275.049 | 0.75891 | 0.39292 | 1.15487 | 0.88683 | 0.791 | 0.83848
24276.029 | 0.75811 | 0.39141 | 1.15521 | 0.88627 | 0.78911 | 0.83768
24277.035 | 0.75736 | 0.38951 | 1.15534 | 0.88569 | 0.78716 | 0.83686
24278.014 | 0.75639 | 0.38808 | 1.15567 | 0.88513 | 0.78526 | 0.83607
24278.994 | 0.75557 | 0.38653 | 1.1559 | 0.88457 | 0.78336 | 0.83527
24280.027 | 0.75489 | 0.38481 | 1.15626 | 0.88398 | 0.78135 | 0.83443
24281.007 | 0.75403 | 0.38333 | 1.15648 | 0.88342 | 0.77946 | 0.83363
24282.014 | 0.75328 | 0.38173 | 1.15683 | 0.88284 | 0.7775 | 0.83281
24283.021 | 0.75248 | 0.38002 | 1.15714 | 0.88227 | 0.77555 | 0.832
24284.001 | 0.7518 | 0.3783 | 1.15759 | 0.88171 | 0.77365 | 0.8312
24285.021 | 0.75102 | 0.37676 | 1.1579 | 0.88113 | 0.77168 | 0.83037
24286.028 | 0.75037 | 0.37528 | 1.15803 | 0.88055 | 0.76972 | 0.82955
24287.009 | 0.74944 | 0.37364 | 1.15842 | 0.87999 | 0.76782 | 0.82875
24287.989 | 0.74851 | 0.37198 | 1.15876 | 0.87943 | 0.76592 | 0.82795
24289.01 | 0.74771 | 0.37034 | 1.15896 | 0.87885 | 0.76394 | 0.82712
24289.99 | 0.74686 | 0.36862 | 1.15924 | 0.87829 | 0.76204 | 0.82633
24290.998 | 0.74588 | 0.36684 | 1.15956 | 0.87771 | 0.76009 | 0.82551
24291.965 | 0.7453 | 0.36524 | 1.15967 | 0.87716 | 0.75822 | 0.82472
24292.973 | 0.74471 | 0.3635 | 1.15982 | 0.87658 | 0.75626 | 0.8239
24293.994 | 0.74411 | 0.36176 | 1.15985 | 0.876 | 0.75428 | 0.82307
24294.975 | 0.74343 | 0.36014 | 1.16017 | 0.87544 | 0.75238 | 0.82227
24295.942 | 0.74256 | 0.35877 | 1.16048 | 0.87488 | 0.75051 | 0.82149
24296.964 | 0.74164 | 0.35705 | 1.16082 | 0.8743 | 0.74853 | 0.82066
24297.958 | 0.7408 | 0.35549 | 1.16124 | 0.87373 | 0.7466 | 0.81985
24298.993 | 0.73996 | 0.35394 | 1.16152 | 0.87314 | 0.74459 | 0.81901
24299.948 | 0.73919 | 0.35254 | 1.16177 | 0.87259 | 0.74274 | 0.81823
24300.969 | 0.73845 | 0.35077 | 1.16223 | 0.87201 | 0.74076 | 0.8174
24301.964 | 0.7378 | 0.34903 | 1.16252 | 0.87144 | 0.73883 | 0.81659
24302.973 | 0.73739 | 0.34748 | 1.1627 | 0.87086 | 0.73688 | 0.81577
24303.968 | 0.73682 | 0.34565 | 1.16301 | 0.8703 | 0.73495 | 0.81496
24304.963 | 0.73583 | 0.34418 | 1.16321 | 0.86973 | 0.73302 | 0.81415
24305.959 | 0.7352 | 0.34236 | 1.16342 | 0.86916 | 0.73109 | 0.81334
24306.981 | 0.73451 | 0.34066 | 1.16377 | 0.86857 | 0.72911 | 0.81251
24307.963 | 0.73369 | 0.33895 | 1.16411 | 0.86801 | 0.72721 | 0.81171
24308.945 | 0.73312 | 0.33743 | 1.16442 | 0.86745 | 0.7253 | 0.81091
24309.954 | 0.7325 | 0.33588 | 1.1647 | 0.86687 | 0.72335 | 0.81009
24310.95 | 0.7321 | 0.33417 | 1.16499 | 0.86631 | 0.72142 | 0.80928
24311.945 | 0.7316 | 0.33267 | 1.16537 | 0.86574 | 0.71949 | 0.80847
24312.941 | 0.73095 | 0.33104 | 1.16573 | 0.86517 | 0.71756 | 0.80766
24313.951 | 0.73002 | 0.32912 | 1.16612 | 0.86459 | 0.7156 | 0.80684
24314.974 | 0.72955 | 0.32742 | 1.16617 | 0.86401 | 0.71362 | 0.80601
24315.956 | 0.72907 | 0.32573 | 1.16644 | 0.86344 | 0.71171 | 0.80521
24316.952 | 0.72841 | 0.32407 | 1.1667 | 0.86287 | 0.70978 | 0.8044
24317.949 | 0.72771 | 0.32247 | 1.16694 | 0.8623 | 0.70785 | 0.80359
24318.959 | 0.72702 | 0.32089 | 1.16725 | 0.86173 | 0.70589 | 0.80277
24319.955 | 0.72635 | 0.31924 | 1.16749 | 0.86116 | 0.70396 | 0.80196
24320.938 | 0.72572 | 0.31732 | 1.16779 | 0.8606 | 0.70206 | 0.80116
24321.921 | 0.72506 | 0.31577 | 1.16809 | 0.86003 | 0.70015 | 0.80036
24322.972 | 0.7245 | 0.31418 | 1.16839 | 0.85943 | 0.69811 | 0.7995
24323.942 | 0.72421 | 0.3126 | 1.16883 | 0.85888 | 0.69623 | 0.79871
24324.952 | 0.72347 | 0.31072 | 1.16887 | 0.8583 | 0.69428 | 0.79789
24325.949 | 0.72265 | 0.30923 | 1.16928 | 0.85773 | 0.69234 | 0.79708
24326.932 | 0.72207 | 0.30758 | 1.16956 | 0.85717 | 0.69044 | 0.79628
24327.983 | 0.72154 | 0.30569 | 1.16986 | 0.85657 | 0.6884 | 0.79543
24328.954 | 0.72084 | 0.30407 | 1.17014 | 0.85601 | 0.68652 | 0.79464
24329.964 | 0.72028 | 0.3024 | 1.17038 | 0.85544 | 0.68456 | 0.79382
24330.948 | 0.71967 | 0.3006 | 1.1706 | 0.85487 | 0.68265 | 0.79302
24331.959 | 0.71885 | 0.29907 | 1.17097 | 0.8543 | 0.68069 | 0.79219
24332.97 | 0.71825 | 0.29728 | 1.17136 | 0.85372 | 0.67873 | 0.79137
24333.941 | 0.71781 | 0.29563 | 1.17134 | 0.85316 | 0.67685 | 0.79058
24334.939 | 0.71691 | 0.29396 | 1.17174 | 0.85259 | 0.67492 | 0.78977
24335.963 | 0.71626 | 0.29204 | 1.17214 | 0.85201 | 0.67293 | 0.78894
24336.961 | 0.71575 | 0.29053 | 1.17258 | 0.85144 | 0.671 | 0.78813
24337.959 | 0.71489 | 0.28899 | 1.17271 | 0.85087 | 0.66906 | 0.78731
24338.984 | 0.71422 | 0.2874 | 1.17316 | 0.85028 | 0.66708 | 0.78648
24339.955 | 0.71344 | 0.28596 | 1.17349 | 0.84973 | 0.66519 | 0.78569
24340.967 | 0.71267 | 0.28407 | 1.17383 | 0.84915 | 0.66323 | 0.78487
24341.992 | 0.71203 | 0.28226 | 1.17409 | 0.84856 | 0.66125 | 0.78403
24342.95 | 0.71133 | 0.28046 | 1.17422 | 0.84801 | 0.65939 | 0.78325
24343.975 | 0.71042 | 0.27878 | 1.17451 | 0.84743 | 0.6574 | 0.78242
24344.987 | 0.70967 | 0.27692 | 1.17479 | 0.84685 | 0.65544 | 0.7816
24345.959 | 0.70896 | 0.27521 | 1.17496 | 0.84629 | 0.65356 | 0.78081
24346.971 | 0.70795 | 0.27347 | 1.1753 | 0.84572 | 0.65159 | 0.77998
24347.984 | 0.70734 | 0.27168 | 1.17556 | 0.84514 | 0.64963 | 0.77916
24348.982 | 0.70677 | 0.26994 | 1.17584 | 0.84457 | 0.6477 | 0.77835
24350.022 | 0.70571 | 0.26829 | 1.17608 | 0.84397 | 0.64568 | 0.7775
24350.98 | 0.70496 | 0.26674 | 1.17641 | 0.84342 | 0.64382 | 0.77672
24352.006 | 0.70424 | 0.26481 | 1.17671 | 0.84284 | 0.64183 | 0.77589
24352.979 | 0.7036 | 0.26306 | 1.17703 | 0.84228 | 0.63995 | 0.7751
24353.991 | 0.70283 | 0.26135 | 1.17724 | 0.8417 | 0.63799 | 0.77427
24354.964 | 0.70203 | 0.25965 | 1.17764 | 0.84115 | 0.6361 | 0.77348
24356.017 | 0.70113 | 0.2579 | 1.17807 | 0.84054 | 0.63406 | 0.77263
24357.017 | 0.70049 | 0.25624 | 1.17828 | 0.83997 | 0.63212 | 0.77181
24357.989 | 0.69989 | 0.25445 | 1.17855 | 0.83942 | 0.63024 | 0.77102
24359.003 | 0.69914 | 0.25273 | 1.17881 | 0.83884 | 0.62827 | 0.7702
24360.016 | 0.69839 | 0.25107 | 1.17896 | 0.83826 | 0.62631 | 0.76937
24360.989 | 0.69771 | 0.24925 | 1.17926 | 0.8377 | 0.62442 | 0.76858
24362.016 | 0.69693 | 0.24738 | 1.17972 | 0.83712 | 0.62243 | 0.76775
24363.029 | 0.69601 | 0.24596 | 1.17993 | 0.83654 | 0.62047 | 0.76692
24364.002 | 0.69536 | 0.24431 | 1.18047 | 0.83598 | 0.61858 | 0.76613
24365.056 | 0.69482 | 0.24246 | 1.18064 | 0.83538 | 0.61654 | 0.76528
24366.03 | 0.69415 | 0.24107 | 1.18093 | 0.83482 | 0.61465 | 0.76448
24367.071 | 0.69333 | 0.23918 | 1.18126 | 0.83423 | 0.61263 | 0.76364
24368.085 | 0.6924 | 0.23725 | 1.18154 | 0.83365 | 0.61067 | 0.76281
24369.031 | 0.69169 | 0.23542 | 1.18168 | 0.83311 | 0.60883 | 0.76204
24370.059 | 0.69104 | 0.23362 | 1.18199 | 0.83252 | 0.60684 | 0.76121
24371.059 | 0.69014 | 0.23182 | 1.18233 | 0.83195 | 0.6049 | 0.76039
24372.074 | 0.68942 | 0.22984 | 1.18262 | 0.83137 | 0.60294 | 0.75957
24373.074 | 0.68889 | 0.22814 | 1.18279 | 0.83079 | 0.601 | 0.75875
24374.075 | 0.68802 | 0.22639 | 1.18318 | 0.83022 | 0.59906 | 0.75794
24375.063 | 0.68738 | 0.22444 | 1.18346 | 0.82966 | 0.59714 | 0.75714
24376.078 | 0.68646 | 0.22279 | 1.18372 | 0.82908 | 0.59518 | 0.75631
24377.065 | 0.68557 | 0.22115 | 1.18399 | 0.82851 | 0.59326 | 0.75551
24378.066 | 0.68497 | 0.21946 | 1.18432 | 0.82794 | 0.59132 | 0.75469
24379.108 | 0.68413 | 0.21774 | 1.18476 | 0.82735 | 0.5893 | 0.75385
24380.096 | 0.6833 | 0.21601 | 1.18491 | 0.82678 | 0.58739 | 0.75304
24381.084 | 0.68262 | 0.21429 | 1.18516 | 0.82622 | 0.58547 | 0.75224
24382.045 | 0.68191 | 0.21254 | 1.18541 | 0.82567 | 0.58361 | 0.75146
24383.088 | 0.68114 | 0.2106 | 1.18591 | 0.82507 | 0.58159 | 0.75061
24384.103 | 0.68047 | 0.20877 | 1.18619 | 0.82449 | 0.57962 | 0.74978
24385.118 | 0.67976 | 0.20697 | 1.18648 | 0.82391 | 0.57765 | 0.74896
24386.107 | 0.67883 | 0.20533 | 1.18667 | 0.82335 | 0.57574 | 0.74816
24387.136 | 0.67784 | 0.20345 | 1.18706 | 0.82276 | 0.57374 | 0.74732
24388.124 | 0.67698 | 0.20163 | 1.18744 | 0.82219 | 0.57182 | 0.74651
24389.14 | 0.67622 | 0.1998 | 1.18756 | 0.82161 | 0.56986 | 0.74569
24390.156 | 0.67546 | 0.19816 | 1.18806 | 0.82103 | 0.56789 | 0.74486
24391.199 | 0.67452 | 0.1964 | 1.18825 | 0.82043 | 0.56586 | 0.74401
24392.174 | 0.67385 | 0.19476 | 1.18871 | 0.81988 | 0.56397 | 0.74322
24393.163 | 0.67328 | 0.19297 | 1.18909 | 0.81931 | 0.56206 | 0.74242
24394.166 | 0.67247 | 0.19115 | 1.18939 | 0.81874 | 0.56011 | 0.7416
24395.182 | 0.67166 | 0.18939 | 1.18947 | 0.81816 | 0.55814 | 0.74077
24396.171 | 0.67089 | 0.1875 | 1.18973 | 0.81759 | 0.55623 | 0.73997
24397.201 | 0.67007 | 0.18574 | 1.19016 | 0.817 | 0.55423 | 0.73913
24398.177 | 0.66902 | 0.18387 | 1.19044 | 0.81645 | 0.55234 | 0.73834
24399.194 | 0.6682 | 0.18197 | 1.19066 | 0.81586 | 0.55037 | 0.73751
24400.21 | 0.66729 | 0.18031 | 1.19099 | 0.81528 | 0.5484 | 0.73668
24401.187 | 0.66659 | 0.17839 | 1.1913 | 0.81473 | 0.54651 | 0.73589
24402.217 | 0.66576 | 0.17663 | 1.19163 | 0.81414 | 0.54451 | 0.73505
24403.193 | 0.66476 | 0.17505 | 1.19186 | 0.81358 | 0.54262 | 0.73426
24404.224 | 0.66387 | 0.17316 | 1.19225 | 0.81299 | 0.54062 | 0.73342
24405.227 | 0.66314 | 0.17138 | 1.19264 | 0.81242 | 0.53867 | 0.7326
24406.258 | 0.66226 | 0.16932 | 1.19276 | 0.81183 | 0.53668 | 0.73177
24407.235 | 0.66131 | 0.16778 | 1.19304 | 0.81127 | 0.53478 | 0.73097
24408.252 | 0.66036 | 0.1658 | 1.19346 | 0.81069 | 0.53281 | 0.73014
24409.269 | 0.65969 | 0.16392 | 1.19385 | 0.81011 | 0.53084 | 0.72932
24410.273 | 0.65879 | 0.16202 | 1.19413 | 0.80953 | 0.52889 | 0.7285
24411.277 | 0.65784 | 0.16032 | 1.19431 | 0.80896 | 0.52695 | 0.72768
24412.295 | 0.65672 | 0.15822 | 1.19449 | 0.80838 | 0.52497 | 0.72686
24413.299 | 0.65596 | 0.15633 | 1.19486 | 0.8078 | 0.52303 | 0.72604
24414.29 | 0.65517 | 0.15481 | 1.1951 | 0.80724 | 0.52111 | 0.72523
24415.321 | 0.65432 | 0.15278 | 1.19546 | 0.80665 | 0.51911 | 0.72439
24416.339 | 0.65335 | 0.15074 | 1.19571 | 0.80606 | 0.51713 | 0.72357
24417.33 | 0.65242 | 0.14901 | 1.19619 | 0.8055 | 0.51521 | 0.72276
24418.335 | 0.6516 | 0.14727 | 1.19643 | 0.80492 | 0.51327 | 0.72194
24419.34 | 0.65083 | 0.14528 | 1.19678 | 0.80435 | 0.51132 | 0.72113
24420.345 | 0.65005 | 0.14349 | 1.19723 | 0.80378 | 0.50937 | 0.72031
24421.349 | 0.64903 | 0.14166 | 1.19756 | 0.8032 | 0.50742 | 0.71949
24422.368 | 0.64801 | 0.1396 | 1.19779 | 0.80262 | 0.50545 | 0.71866
24423.4 | 0.64715 | 0.13772 | 1.19813 | 0.80203 | 0.50345 | 0.71782
24424.378 | 0.64628 | 0.13562 | 1.19831 | 0.80147 | 0.50155 | 0.71703
24425.397 | 0.64538 | 0.13377 | 1.19861 | 0.80089 | 0.49958 | 0.7162
24426.389 | 0.64466 | 0.13179 | 1.19879 | 0.80032 | 0.49765 | 0.71539
24427.408 | 0.64367 | 0.12995 | 1.19929 | 0.79974 | 0.49568 | 0.71456
24428.413 | 0.64277 | 0.1281 | 1.19962 | 0.79916 | 0.49373 | 0.71375
24429.419 | 0.64186 | 0.12592 | 1.19966 | 0.79859 | 0.49178 | 0.71293
24430.424 | 0.64098 | 0.12417 | 1.2 | 0.79801 | 0.48983 | 0.71211
24431.457 | 0.64001 | 0.12217 | 1.20042 | 0.79742 | 0.48783 | 0.71127
24432.449 | 0.63921 | 0.12027 | 1.20079 | 0.79686 | 0.48591 | 0.71046
24433.455 | 0.63845 | 0.11839 | 1.201 | 0.79628 | 0.48396 | 0.70965
24434.448 | 0.63746 | 0.11648 | 1.20128 | 0.79571 | 0.48203 | 0.70884
24435.508 | 0.63642 | 0.11457 | 1.20162 | 0.79511 | 0.47998 | 0.70798
24436.501 | 0.63563 | 0.11251 | 1.20192 | 0.79454 | 0.47805 | 0.70717
24437.493 | 0.63489 | 0.11071 | 1.20224 | 0.79397 | 0.47613 | 0.70636
24438.513 | 0.634 | 0.10852 | 1.20248 | 0.79339 | 0.47415 | 0.70553
24439.533 | 0.63307 | 0.10658 | 1.20291 | 0.79281 | 0.47218 | 0.7047
24440.526 | 0.63206 | 0.10476 | 1.20323 | 0.79224 | 0.47025 | 0.7039
24441.533 | 0.63121 | 0.10259 | 1.20342 | 0.79166 | 0.4683 | 0.70308
24442.553 | 0.63037 | 0.10063 | 1.20372 | 0.79108 | 0.46632 | 0.70225
24443.559 | 0.62943 | 0.09895 | 1.20402 | 0.79051 | 0.46437 | 0.70143
24444.566 | 0.62879 | 0.097 | 1.20451 | 0.78993 | 0.46242 | 0.70061
24445.587 | 0.62807 | 0.095 | 1.20477 | 0.78935 | 0.46044 | 0.69978
24446.621 | 0.62733 | 0.09302 | 1.20523 | 0.78876 | 0.45844 | 0.69894
24447.628 | 0.62623 | 0.09127 | 1.20562 | 0.78818 | 0.45649 | 0.69812
24448.594 | 0.62532 | 0.08939 | 1.20577 | 0.78763 | 0.45461 | 0.69733
24449.602 | 0.62461 | 0.08717 | 1.20605 | 0.78705 | 0.45266 | 0.69651
24450.65 | 0.6237 | 0.0851 | 1.20641 | 0.78645 | 0.45063 | 0.69566
24451.671 | 0.62271 | 0.08311 | 1.20664 | 0.78587 | 0.44865 | 0.69483
24452.651 | 0.62168 | 0.08109 | 1.20697 | 0.78531 | 0.44675 | 0.69403
24453.686 | 0.62083 | 0.0789 | 1.20727 | 0.78472 | 0.44474 | 0.69319
24454.666 | 0.62004 | 0.07716 | 1.20758 | 0.78416 | 0.44284 | 0.6924

## Fig. 1j
r | Rh_Foil | Rh2O3 | Rh(CO)2(acac) | KRh@MFI-CalRed-CO | KRh@MFI-Cal | KRh@MFI-Cal-500MP
0 | 0.04943 | 0.16117 | 0.00915 | 0.01123 | 0.04363 | 0.0496
0.03068 | 0.04655 | 0.15966 | 0.0102 | 0.0117 | 0.04296 | 0.0498
0.06136 | 0.03921 | 0.15613 | 0.013 | 0.01303 | 0.04119 | 0.05037
0.09204 | 0.03196 | 0.15315 | 0.0169 | 0.01496 | 0.03909 | 0.05117
0.12272 | 0.03218 | 0.15325 | 0.02124 | 0.01717 | 0.03771 | 0.05202
0.1534 | 0.04069 | 0.15702 | 0.02529 | 0.01928 | 0.03793 | 0.05264
0.18408 | 0.05037 | 0.16252 | 0.02834 | 0.02094 | 0.03982 | 0.05284
0.21476 | 0.05583 | 0.16658 | 0.0298 | 0.02189 | 0.04262 | 0.05255
0.24544 | 0.05459 | 0.16682 | 0.02939 | 0.02212 | 0.04526 | 0.05198
0.27612 | 0.04645 | 0.16301 | 0.02755 | 0.02203 | 0.04698 | 0.05164
0.3068 | 0.03407 | 0.15762 | 0.02592 | 0.02245 | 0.04757 | 0.05228
0.33748 | 0.02647 | 0.15514 | 0.02729 | 0.02443 | 0.04751 | 0.05447
0.36816 | 0.03518 | 0.15948 | 0.03324 | 0.02835 | 0.04785 | 0.05819
0.39884 | 0.05147 | 0.17066 | 0.04219 | 0.03362 | 0.04967 | 0.06278
0.42951 | 0.06499 | 0.18445 | 0.05146 | 0.03909 | 0.05335 | 0.06713
0.46019 | 0.07102 | 0.19527 | 0.05873 | 0.0436 | 0.05819 | 0.07022
0.49087 | 0.06746 | 0.19901 | 0.06236 | 0.04627 | 0.06287 | 0.07144
0.52155 | 0.05429 | 0.19455 | 0.06164 | 0.04677 | 0.06621 | 0.07097
0.55223 | 0.03447 | 0.18461 | 0.05739 | 0.04565 | 0.06773 | 0.07
0.58291 | 0.02164 | 0.17591 | 0.05315 | 0.04488 | 0.06819 | 0.07076
0.61359 | 0.03866 | 0.17675 | 0.05547 | 0.04766 | 0.06969 | 0.07562
0.64427 | 0.06288 | 0.1907 | 0.0686 | 0.05633 | 0.07508 | 0.08537
0.67495 | 0.08096 | 0.21275 | 0.08952 | 0.07028 | 0.08598 | 0.09866
0.70563 | 0.08785 | 0.23372 | 0.11278 | 0.08699 | 0.10147 | 0.11295
0.73631 | 0.08113 | 0.24587 | 0.13404 | 0.10391 | 0.11895 | 0.12579
0.76699 | 0.06135 | 0.24575 | 0.15047 | 0.11902 | 0.13557 | 0.13537
0.79767 | 0.03631 | 0.23603 | 0.16093 | 0.13112 | 0.14907 | 0.14095
0.82835 | 0.04208 | 0.22769 | 0.16639 | 0.14006 | 0.15832 | 0.14319
0.85903 | 0.0813 | 0.23846 | 0.17038 | 0.14706 | 0.16369 | 0.14441
0.88971 | 0.12269 | 0.27986 | 0.17835 | 0.1547 | 0.16744 | 0.14832
0.92039 | 0.15466 | 0.34595 | 0.19519 | 0.16637 | 0.17348 | 0.15872
0.95107 | 0.1701 | 0.42195 | 0.22193 | 0.18472 | 0.18602 | 0.17727
0.98175 | 0.16446 | 0.49437 | 0.25516 | 0.21018 | 0.20719 | 0.20254
1.01243 | 0.13665 | 0.55389 | 0.2894 | 0.24082 | 0.23567 | 0.23109
1.04311 | 0.09217 | 0.59594 | 0.31945 | 0.27327 | 0.26764 | 0.25904
1.07379 | 0.06377 | 0.62114 | 0.34171 | 0.3038 | 0.29852 | 0.28297
1.10447 | 0.11155 | 0.63546 | 0.35482 | 0.32899 | 0.32418 | 0.30033
1.13515 | 0.19031 | 0.64916 | 0.36005 | 0.34615 | 0.34159 | 0.30954
1.16583 | 0.26642 | 0.6734 | 0.36098 | 0.35359 | 0.34917 | 0.31006
1.19651 | 0.32533 | 0.71522 | 0.36245 | 0.35083 | 0.34691 | 0.30237
1.22718 | 0.35688 | 0.77425 | 0.36825 | 0.33878 | 0.33653 | 0.28806
1.25786 | 0.35449 | 0.84413 | 0.37861 | 0.31996 | 0.32124 | 0.26992
1.28854 | 0.31596 | 0.91733 | 0.38937 | 0.2985 | 0.30538 | 0.25222
1.31922 | 0.24501 | 0.98941 | 0.39343 | 0.27988 | 0.29347 | 0.24081
1.3499 | 0.15622 | 1.06125 | 0.38308 | 0.2697 | 0.28887 | 0.24214
1.38058 | 0.10812 | 1.13864 | 0.35201 | 0.2713 | 0.29267 | 0.2605
1.41126 | 0.17981 | 1.22934 | 0.29652 | 0.28373 | 0.30382 | 0.29557
1.44194 | 0.28704 | 1.33854 | 0.21641 | 0.30237 | 0.32046 | 0.34327
1.47262 | 0.37909 | 1.46501 | 0.11784 | 0.32153 | 0.34126 | 0.3982
1.5033 | 0.43727 | 1.60009 | 0.06334 | 0.33649 | 0.36587 | 0.45513
1.53398 | 0.45268 | 1.72972 | 0.17037 | 0.34434 | 0.39428 | 0.50936
1.56466 | 0.42607 | 1.83772 | 0.30508 | 0.34409 | 0.42595 | 0.55675
1.59534 | 0.37357 | 1.9089 | 0.43594 | 0.33663 | 0.45903 | 0.59384
1.62602 | 0.33843 | 1.93144 | 0.55137 | 0.32447 | 0.49037 | 0.61799
1.6567 | 0.38085 | 1.89834 | 0.64258 | 0.31123 | 0.51595 | 0.62761
1.68738 | 0.50451 | 1.80812 | 0.70305 | 0.30077 | 0.53173 | 0.62233
1.71806 | 0.6612 | 1.66482 | 0.72894 | 0.29578 | 0.53442 | 0.60306
1.74874 | 0.80949 | 1.47747 | 0.71949 | 0.29665 | 0.52227 | 0.57209
1.77942 | 0.92245 | 1.25898 | 0.67712 | 0.30146 | 0.4956 | 0.53291
1.8101 | 0.98456 | 1.02482 | 0.60745 | 0.30733 | 0.45745 | 0.49005
1.84078 | 0.99222 | 0.7917 | 0.51923 | 0.31199 | 0.41396 | 0.44859
1.87146 | 0.95688 | 0.57669 | 0.42456 | 0.31497 | 0.37454 | 0.41338
1.90214 | 0.90904 | 0.39796 | 0.33962 | 0.31787 | 0.35024 | 0.3877
1.93282 | 0.89687 | 0.27796 | 0.28423 | 0.32372 | 0.34848 | 0.372
1.9635 | 0.96381 | 0.23709 | 0.27183 | 0.33532 | 0.36711 | 0.36352
1.99418 | 1.11355 | 0.25598 | 0.29266 | 0.35323 | 0.39554 | 0.35728
2.02485 | 1.31306 | 0.28947 | 0.32328 | 0.37485 | 0.42144 | 0.34779
2.05553 | 1.52533 | 0.31334 | 0.34667 | 0.395 | 0.435 | 0.33029
2.08621 | 1.72879 | 0.31949 | 0.35554 | 0.40755 | 0.42989 | 0.30137
2.11689 | 1.92248 | 0.30435 | 0.3493 | 0.40677 | 0.40304 | 0.25916
2.14757 | 2.12532 | 0.26482 | 0.33203 | 0.38841 | 0.35431 | 0.20352
2.17825 | 2.36878 | 0.19795 | 0.31149 | 0.35023 | 0.28664 | 0.13713
2.20893 | 2.6819 | 0.10222 | 0.29784 | 0.29267 | 0.20755 | 0.07433
2.23961 | 3.07507 | 0.02499 | 0.30034 | 0.21994 | 0.13795 | 0.08622
2.27029 | 3.53331 | 0.17119 | 0.32219 | 0.14544 | 0.13435 | 0.16892
2.30097 | 4.02111 | 0.33583 | 0.35904 | 0.11531 | 0.20833 | 0.26382
2.33165 | 4.49226 | 0.50681 | 0.40303 | 0.17407 | 0.30451 | 0.35697
2.36233 | 4.89874 | 0.67206 | 0.44684 | 0.2683 | 0.39813 | 0.44149
2.39301 | 5.19719 | 0.81946 | 0.48512 | 0.36351 | 0.47932 | 0.51204
2.42369 | 5.35346 | 0.93835 | 0.51439 | 0.44711 | 0.54254 | 0.56435
2.45437 | 5.34566 | 1.02127 | 0.53267 | 0.51232 | 0.58451 | 0.59542
2.48505 | 5.16594 | 1.0654 | 0.53917 | 0.55519 | 0.60375 | 0.60374
2.51573 | 4.82088 | 1.07379 | 0.53408 | 0.57411 | 0.60046 | 0.58942
2.54641 | 4.33069 | 1.056 | 0.51831 | 0.56965 | 0.57634 | 0.55422
2.57709 | 3.72722 | 1.02747 | 0.49328 | 0.54434 | 0.53443 | 0.50139
2.60777 | 3.05112 | 1.0065 | 0.46065 | 0.50239 | 0.4789 | 0.43549
2.63845 | 2.34856 | 1.00789 | 0.42205 | 0.44922 | 0.41475 | 0.36205
2.66913 | 1.66862 | 1.03553 | 0.37889 | 0.39096 | 0.34748 | 0.28719
2.69981 | 1.06431 | 1.08004 | 0.33227 | 0.33368 | 0.28284 | 0.21747
2.73049 | 0.61032 | 1.1238 | 0.28319 | 0.28264 | 0.22635 | 0.15973
2.76117 | 0.44859 | 1.14827 | 0.23302 | 0.24112 | 0.18249 | 0.12054
2.79185 | 0.55342 | 1.13879 | 0.18445 | 0.20955 | 0.15306 | 0.10233
2.82252 | 0.6679 | 1.08663 | 0.14332 | 0.18551 | 0.13539 | 0.09786
2.8532 | 0.7003 | 0.98927 | 0.12069 | 0.1652 | 0.12335 | 0.09565
2.88388 | 0.64499 | 0.85003 | 0.12617 | 0.14549 | 0.11108 | 0.08912
2.91456 | 0.51993 | 0.67758 | 0.15251 | 0.12507 | 0.09546 | 0.0771
2.94524 | 0.35125 | 0.48629 | 0.18476 | 0.10452 | 0.0761 | 0.06187
2.97592 | 0.16739 | 0.30259 | 0.21322 | 0.0858 | 0.05456 | 0.04821
3.0066 | 0.02688 | 0.20379 | 0.23298 | 0.07143 | 0.03399 | 0.04236
3.03728 | 0.15578 | 0.28594 | 0.24206 | 0.0632 | 0.02068 | 0.0459
3.06796 | 0.25491 | 0.43615 | 0.24065 | 0.06067 | 0.02242 | 0.05274
3.09864 | 0.30454 | 0.57983 | 0.2309 | 0.06164 | 0.0297 | 0.05726
3.12932 | 0.30661 | 0.70004 | 0.21667 | 0.06418 | 0.03348 | 0.05711
3.16 | 0.27074 | 0.79428 | 0.20292 | 0.06763 | 0.0318 | 0.05201
3.19068 | 0.21339 | 0.86592 | 0.19418 | 0.07192 | 0.02507 | 0.04297
3.22136 | 0.15863 | 0.92129 | 0.19232 | 0.07666 | 0.01481 | 0.03181
3.25204 | 0.13722 | 0.96714 | 0.19538 | 0.08073 | 0.00538 | 0.02096
3.28272 | 0.15791 | 1.00834 | 0.19894 | 0.08263 | 0.0121 | 0.01357
3.3134 | 0.19791 | 1.04618 | 0.19861 | 0.08092 | 0.0215 | 0.01173
3.34408 | 0.24815 | 1.07815 | 0.19162 | 0.07472 | 0.02728 | 0.01185
3.37476 | 0.31653 | 1.09904 | 0.17733 | 0.06383 | 0.02805 | 0.0106
3.40544 | 0.41018 | 1.10278 | 0.15731 | 0.04886 | 0.02339 | 0.0111
3.43612 | 0.52541 | 1.08422 | 0.13529 | 0.03118 | 0.01373 | 0.01917
3.4668 | 0.64939 | 1.04039 | 0.117 | 0.01364 | 0.00249 | 0.03245
3.49748 | 0.7655 | 0.97112 | 0.1085 | 0.01199 | 0.0163 | 0.04756
3.52816 | 0.85735 | 0.87922 | 0.11162 | 0.026 | 0.03225 | 0.06215
3.55884 | 0.91143 | 0.7703 | 0.12176 | 0.03769 | 0.0462 | 0.07422
3.58952 | 0.91895 | 0.65228 | 0.13261 | 0.04466 | 0.05605 | 0.08219
3.62019 | 0.87704 | 0.53493 | 0.1401 | 0.04668 | 0.06022 | 0.08499
3.65087 | 0.78925 | 0.42912 | 0.14294 | 0.04497 | 0.05779 | 0.08218
3.68155 | 0.66549 | 0.34549 | 0.14203 | 0.04253 | 0.04879 | 0.07402
3.71223 | 0.52182 | 0.29079 | 0.13969 | 0.04381 | 0.03463 | 0.06149
3.74291 | 0.38068 | 0.26213 | 0.13872 | 0.05129 | 0.02113 | 0.04638
3.77359 | 0.27282 | 0.24671 | 0.14093 | 0.06287 | 0.02645 | 0.03174
3.80427 | 0.22953 | 0.2306 | 0.14619 | 0.07471 | 0.0469 | 0.02333
3.83495 | 0.23932 | 0.20557 | 0.15263 | 0.08363 | 0.06857 | 0.02621
3.86563 | 0.25413 | 0.16984 | 0.15782 | 0.08748 | 0.08678 | 0.03383
3.89631 | 0.24919 | 0.12669 | 0.15978 | 0.08501 | 0.09905 | 0.03943
3.92699 | 0.23309 | 0.08501 | 0.15754 | 0.07587 | 0.10392 | 0.04054
3.95767 | 0.24443 | 0.06497 | 0.15117 | 0.06051 | 0.10099 | 0.03656
3.98835 | 0.31674 | 0.08137 | 0.14164 | 0.04014 | 0.09099 | 0.02789
4.01903 | 0.43474 | 0.11 | 0.13054 | 0.0167 | 0.07615 | 0.01568
4.04971 | 0.56661 | 0.1324 | 0.11961 | 0.00941 | 0.06104 | 0.00403
4.08039 | 0.68843 | 0.14244 | 0.11028 | 0.03241 | 0.05345 | 0.01504
4.11107 | 0.78489 | 0.13854 | 0.10321 | 0.05242 | 0.05931 | 0.02836
4.14175 | 0.84893 | 0.12153 | 0.09811 | 0.06701 | 0.07371 | 0.0387
4.17243 | 0.8825 | 0.09387 | 0.09411 | 0.07468 | 0.08847 | 0.04455
4.20311 | 0.89711 | 0.05948 | 0.09039 | 0.0746 | 0.09863 | 0.04498
4.23379 | 0.91204 | 0.02656 | 0.0865 | 0.06669 | 0.10171 | 0.03968
4.26447 | 0.94772 | 0.03218 | 0.08247 | 0.05168 | 0.09677 | 0.02898
4.29515 | 1.01498 | 0.06404 | 0.07856 | 0.03125 | 0.08407 | 0.01405
4.32583 | 1.10837 | 0.09295 | 0.07497 | 0.01088 | 0.06502 | 0.00751
4.35651 | 1.20992 | 0.11436 | 0.07162 | 0.02393 | 0.04248 | 0.02619
4.38719 | 1.29798 | 0.12675 | 0.06811 | 0.04838 | 0.02454 | 0.04569
4.41786 | 1.35399 | 0.12974 | 0.06394 | 0.07016 | 0.03126 | 0.06297
4.44854 | 1.36567 | 0.12373 | 0.05872 | 0.08651 | 0.05225 | 0.07622
4.47922 | 1.32804 | 0.10982 | 0.05237 | 0.09567 | 0.0721 | 0.08407
4.5099 | 1.24325 | 0.09019 | 0.04512 | 0.09664 | 0.08669 | 0.08568
4.54058 | 1.11971 | 0.06969 | 0.03752 | 0.08926 | 0.09442 | 0.08079
4.57126 | 0.97047 | 0.06049 | 0.03027 | 0.07429 | 0.0948 | 0.06983
4.60194 | 0.81094 | 0.07668 | 0.02418 | 0.05361 | 0.0882 | 0.05387
4.63262 | 0.65583 | 0.11198 | 0.01997 | 0.03157 | 0.07572 | 0.0349
4.6633 | 0.51525 | 0.15526 | 0.01794 | 0.0243 | 0.05908 | 0.01811
4.69398 | 0.39115 | 0.20069 | 0.01774 | 0.04284 | 0.04059 | 0.02128
4.72466 | 0.27725 | 0.24472 | 0.01855 | 0.06571 | 0.02392 | 0.03827
4.75534 | 0.16884 | 0.28462 | 0.01966 | 0.08471 | 0.01773 | 0.05419
4.78602 | 0.11586 | 0.31819 | 0.02051 | 0.09697 | 0.02554 | 0.06556
4.8167 | 0.22302 | 0.34374 | 0.02059 | 0.1011 | 0.03499 | 0.07099
4.84738 | 0.39861 | 0.36025 | 0.01945 | 0.09667 | 0.0411 | 0.06988
4.87806 | 0.5938 | 0.3674 | 0.01672 | 0.08419 | 0.04298 | 0.06234
4.90874 | 0.78859 | 0.36555 | 0.01223 | 0.0651 | 0.041 | 0.04907
4.93942 | 0.96593 | 0.35568 | 0.00609 | 0.04207 | 0.03632 | 0.03132
4.9701 | 1.11043 | 0.33925 | 0.0021 | 0.02219 | 0.03074 | 0.0111
5.00078 | 1.20948 | 0.31797 | 0.01011 | 0.02784 | 0.02647 | 0.01259
5.03146 | 1.25449 | 0.29364 | 0.01852 | 0.0493 | 0.02511 | 0.03326
5.06214 | 1.24176 | 0.26796 | 0.02619 | 0.06936 | 0.02609 | 0.05174
5.09282 | 1.17275 | 0.2424 | 0.03231 | 0.08399 | 0.02725 | 0.06617
5.1235 | 1.05389 | 0.21816 | 0.03625 | 0.09163 | 0.02692 | 0.07536
5.15418 | 0.89597 | 0.1962 | 0.03759 | 0.09182 | 0.02446 | 0.07866
5.18486 | 0.7132 | 0.17726 | 0.03624 | 0.08495 | 0.02042 | 0.07596
5.21553 | 0.52248 | 0.16195 | 0.0325 | 0.07223 | 0.01684 | 0.0677
5.24621 | 0.34407 | 0.1508 | 0.02715 | 0.05576 | 0.01724 | 0.05483
5.27689 | 0.20878 | 0.1443 | 0.0217 | 0.03905 | 0.02231 | 0.03867
5.30757 | 0.16984 | 0.14287 | 0.01864 | 0.0291 | 0.02897 | 0.02094
5.33825 | 0.21399 | 0.14678 | 0.02002 | 0.03336 | 0.03467 | 0.00535
5.36893 | 0.26071 | 0.15598 | 0.02448 | 0.04528 | 0.03796 | 0.01498
5.39961 | 0.28022 | 0.1699 | 0.02935 | 0.05675 | 0.03804 | 0.02813
5.43029 | 0.27017 | 0.18741 | 0.03301 | 0.06477 | 0.0346 | 0.0375
5.46097 | 0.23931 | 0.2069 | 0.03476 | 0.06857 | 0.02777 | 0.04222
5.49165 | 0.20577 | 0.22643 | 0.03444 | 0.06847 | 0.01809 | 0.04208
5.52233 | 0.1957 | 0.24395 | 0.0323 | 0.06555 | 0.00714 | 0.03738
5.55301 | 0.22346 | 0.25754 | 0.02894 | 0.06135 | 0.00934 | 0.02884
5.58369 | 0.27424 | 0.26557 | 0.02519 | 0.05755 | 0.02212 | 0.01756
5.61437 | 0.32657 | 0.26693 | 0.02209 | 0.05537 | 0.03462 | 0.00484
5.64505 | 0.3669 | 0.26122 | 0.02048 | 0.05498 | 0.04539 | 0.00792
5.67573 | 0.38845 | 0.24882 | 0.02049 | 0.05551 | 0.05359 | 0.01935
5.70641 | 0.38897 | 0.23108 | 0.02144 | 0.05574 | 0.05866 | 0.0283
5.73709 | 0.36942 | 0.21039 | 0.02247 | 0.05473 | 0.06032 | 0.03391
5.76777 | 0.33306 | 0.19019 | 0.02302 | 0.05205 | 0.05858 | 0.03571
5.79845 | 0.2847 | 0.17467 | 0.02292 | 0.0478 | 0.05372 | 0.03369
5.82913 | 0.22988 | 0.1676 | 0.02222 | 0.04242 | 0.04621 | 0.02836
5.85981 | 0.17426 | 0.17026 | 0.02111 | 0.03656 | 0.03674 | 0.02106
5.89049 | 0.12303 | 0.18053 | 0.01977 | 0.03089 | 0.02617 | 0.01521
5.92117 | 0.08052 | 0.19431 | 0.0183 | 0.02601 | 0.01572 | 0.01725
5.95185 | 0.05007 | 0.20771 | 0.01671 | 0.02257 | 0.00892 | 0.02598
5.98253 | 0.0332 | 0.21791 | 0.01493 | 0.02146 | 0.01251 | 0.03593
6.0132 | 0.02666 | 0.22331 | 0.01289 | 0.02359 | 0.02004 | 0.0447
6.04388 | 0.02437 | 0.22324 | 0.01058 | 0.029 | 0.02667 | 0.05124
6.07456 | 0.02624 | 0.21778 | 0.0081 | 0.03681 | 0.03134 | 0.05512
6.10524 | 0.03527 | 0.20756 | 0.00562 | 0.0459 | 0.03369 | 0.05636
6.13592 | 0.04959 | 0.19359 | 0.00345 | 0.05519 | 0.03362 | 0.05531
6.1666 | 0.06544 | 0.17707 | 0.00224 | 0.06368 | 0.0312 | 0.05259
6.19728 | 0.08012 | 0.1593 | 0.00252 | 0.07048 | 0.02664 | 0.04897
6.22796 | 0.09219 | 0.14151 | 0.00326 | 0.07489 | 0.02027 | 0.04517
6.25864 | 0.10139 | 0.1247 | 0.00371 | 0.07643 | 0.01262 | 0.04163
6.28932 | 0.10868 | 0.10957 | 0.00372 | 0.07487 | 0.00525 | 0.03841
6.32 | 0.116 | 0.09632 | 0.00336 | 0.07028 | 0.00799 | 0.03518
6.35068 | 0.12567 | 0.08471 | 0.00279 | 0.06298 | 0.01682 | 0.03142
6.38136 | 0.13939 | 0.07415 | 0.00216 | 0.05353 | 0.02575 | 0.02675
6.41204 | 0.1575 | 0.0639 | 0.00169 | 0.04266 | 0.03391 | 0.02101
6.44272 | 0.17908 | 0.0534 | 0.00156 | 0.03127 | 0.04085 | 0.01451
6.4734 | 0.2027 | 0.0424 | 0.00183 | 0.02052 | 0.04621 | 0.0085
6.50408 | 0.22717 | 0.03117 | 0.00243 | 0.0126 | 0.04971 | 0.00785
6.53476 | 0.25204 | 0.02105 | 0.00328 | 0.01189 | 0.05117 | 0.0135
6.56544 | 0.27783 | 0.01602 | 0.00432 | 0.01697 | 0.05054 | 0.02008
6.59612 | 0.3059 | 0.02017 | 0.00543 | 0.02267 | 0.04792 | 0.0259
6.6268 | 0.3379 | 0.02872 | 0.00651 | 0.02741 | 0.04361 | 0.0304
6.65748 | 0.37506 | 0.03732 | 0.00748 | 0.03091 | 0.03826 | 0.03344
6.68816 | 0.41743 | 0.04441 | 0.00828 | 0.0332 | 0.03305 | 0.03511
6.71884 | 0.46351 | 0.04946 | 0.00893 | 0.03434 | 0.02983 | 0.03571
6.74952 | 0.51046 | 0.05243 | 0.00946 | 0.03436 | 0.0304 | 0.03571
6.7802 | 0.55451 | 0.05375 | 0.00997 | 0.03328 | 0.03478 | 0.03556
6.81087 | 0.59166 | 0.0542 | 0.01053 | 0.03121 | 0.04122 | 0.03558
6.84155 | 0.61817 | 0.05484 | 0.01114 | 0.02855 | 0.04785 | 0.03581
6.87223 | 0.63113 | 0.05665 | 0.01176 | 0.02622 | 0.05346 | 0.03601
6.90291 | 0.62883 | 0.06012 | 0.01228 | 0.02556 | 0.05732 | 0.03581
6.93359 | 0.61108 | 0.065 | 0.01259 | 0.02761 | 0.05921 | 0.03482
6.96427 | 0.57932 | 0.0705 | 0.0126 | 0.032 | 0.05929 | 0.03281
6.99495 | 0.53662 | 0.07566 | 0.01227 | 0.03728 | 0.05814 | 0.02974
7.02563 | 0.48756 | 0.07962 | 0.01158 | 0.04196 | 0.05664 | 0.02589
7.05631 | 0.43772 | 0.08182 | 0.0106 | 0.0448 | 0.05577 | 0.02196
7.08699 | 0.39284 | 0.08198 | 0.00939 | 0.04494 | 0.05619 | 0.01911
7.11767 | 0.35733 | 0.08021 | 0.00805 | 0.04185 | 0.05793 | 0.01865
7.14835 | 0.33256 | 0.07693 | 0.00671 | 0.03538 | 0.06036 | 0.02071
7.17903 | 0.31613 | 0.0729 | 0.00548 | 0.02576 | 0.06253 | 0.02397
7.20971 | 0.30317 | 0.06921 | 0.00445 | 0.0136 | 0.06359 | 0.02691
7.24039 | 0.28879 | 0.06703 | 0.0037 | 0.00273 | 0.06305 | 0.02846
7.27107 | 0.26998 | 0.0673 | 0.00322 | 0.01568 | 0.06083 | 0.02795
7.30175 | 0.24635 | 0.0703 | 0.00298 | 0.02984 | 0.05737 | 0.02497
7.33243 | 0.22004 | 0.07553 | 0.00289 | 0.0424 | 0.05353 | 0.0194
7.36311 | 0.19521 | 0.08201 | 0.00293 | 0.05224 | 0.05043 | 0.01137
7.39379 | 0.17676 | 0.08866 | 0.00312 | 0.05852 | 0.04902 | 0.00181
7.42447 | 0.16779 | 0.09456 | 0.00347 | 0.0607 | 0.0495 | 0.01075
7.45515 | 0.16714 | 0.09898 | 0.00396 | 0.05861 | 0.05122 | 0.02322
7.48583 | 0.17003 | 0.10143 | 0.00448 | 0.05248 | 0.05301 | 0.03564
7.51651 | 0.17135 | 0.1017 | 0.00494 | 0.04289 | 0.0538 | 0.047
7.54719 | 0.16805 | 0.09984 | 0.00521 | 0.03085 | 0.05289 | 0.05639
7.57787 | 0.1598 | 0.09632 | 0.00523 | 0.01809 | 0.05002 | 0.06297
7.60854 | 0.14892 | 0.09202 | 0.00496 | 0.01063 | 0.04531 | 0.06608
7.63922 | 0.13989 | 0.08829 | 0.00446 | 0.01821 | 0.03922 | 0.06533
7.6699 | 0.13754 | 0.08674 | 0.00388 | 0.0298 | 0.03236 | 0.06063
7.70058 | 0.14385 | 0.08862 | 0.00354 | 0.04015 | 0.02548 | 0.05223
7.73126 | 0.15625 | 0.09423 | 0.00373 | 0.04812 | 0.01921 | 0.04074
7.76194 | 0.16985 | 0.10266 | 0.00437 | 0.05335 | 0.01398 | 0.02725
7.79262 | 0.18031 | 0.11234 | 0.0051 | 0.05585 | 0.00992 | 0.01419
7.8233 | 0.18512 | 0.12159 | 0.00559 | 0.05588 | 0.00705 | 0.01232
7.85398 | 0.18381 | 0.12903 | 0.00563 | 0.05388 | 0.00629 | 0.02377
7.88466 | 0.17789 | 0.13359 | 0.0051 | 0.05035 | 0.00879 | 0.03583
7.91534 | 0.17062 | 0.13463 | 0.004 | 0.0458 | 0.01337 | 0.04559
7.94602 | 0.16621 | 0.13187 | 0.00247 | 0.04072 | 0.01869 | 0.05224
7.9767 | 0.16806 | 0.12538 | 0.00147 | 0.03563 | 0.02393 | 0.05568
8.00738 | 0.17676 | 0.11554 | 0.00294 | 0.03119 | 0.02846 | 0.05645
8.03806 | 0.18972 | 0.10299 | 0.00513 | 0.02841 | 0.03182 | 0.05576
8.06874 | 0.20295 | 0.08857 | 0.00716 | 0.02843 | 0.03384 | 0.05534
8.09942 | 0.21278 | 0.07324 | 0.00869 | 0.03185 | 0.03466 | 0.05684
8.1301 | 0.21669 | 0.05798 | 0.00951 | 0.03822 | 0.03472 | 0.06095
8.16078 | 0.21344 | 0.04381 | 0.00948 | 0.04663 | 0.03468 | 0.0669
8.19146 | 0.20294 | 0.03165 | 0.00856 | 0.05635 | 0.03513 | 0.07307
8.22214 | 0.18606 | 0.02238 | 0.00682 | 0.06678 | 0.03621 | 0.0778
8.25282 | 0.16437 | 0.01655 | 0.00447 | 0.07747 | 0.03751 | 0.0798
8.2835 | 0.13984 | 0.0137 | 0.0022 | 0.08793 | 0.03826 | 0.07833
8.31418 | 0.11461 | 0.01215 | 0.00289 | 0.09764 | 0.03768 | 0.07323
8.34486 | 0.09069 | 0.01027 | 0.00554 | 0.10603 | 0.03524 | 0.06495
8.37554 | 0.06978 | 0.00739 | 0.00803 | 0.11249 | 0.03087 | 0.05465
8.40621 | 0.05308 | 0.00364 | 0.00987 | 0.11645 | 0.02517 | 0.04436
8.43689 | 0.04123 | 0.00217 | 0.01083 | 0.11742 | 0.01998 | 0.03725
8.46757 | 0.03435 | 0.00651 | 0.01077 | 0.11507 | 0.01889 | 0.03632
8.49825 | 0.0321 | 0.01108 | 0.00969 | 0.10929 | 0.0237 | 0.04083
8.52893 | 0.03374 | 0.01503 | 0.00772 | 0.1002 | 0.03142 | 0.04699
8.55961 | 0.03815 | 0.01799 | 0.00512 | 0.08812 | 0.03906 | 0.0517
8.59029 | 0.044 | 0.0197 | 0.00258 | 0.0736 | 0.04501 | 0.05335
8.62097 | 0.05009 | 0.02007 | 0.00295 | 0.0573 | 0.04846 | 0.05139
8.65165 | 0.05544 | 0.01911 | 0.00567 | 0.03993 | 0.04923 | 0.04606
8.68233 | 0.05946 | 0.01705 | 0.00829 | 0.02225 | 0.04782 | 0.03843
8.71301 | 0.06203 | 0.01443 | 0.01029 | 0.00568 | 0.04559 | 0.03063
8.74369 | 0.06346 | 0.01252 | 0.01143 | 0.01325 | 0.04474 | 0.02635
8.77437 | 0.06438 | 0.01325 | 0.01163 | 0.02899 | 0.04747 | 0.02857
8.80505 | 0.06554 | 0.01722 | 0.01092 | 0.0437 | 0.05437 | 0.03516
8.83573 | 0.06741 | 0.02315 | 0.00941 | 0.05698 | 0.06407 | 0.04218
8.86641 | 0.06996 | 0.02981 | 0.00732 | 0.06853 | 0.07458 | 0.04727
8.89709 | 0.07267 | 0.0364 | 0.00492 | 0.07797 | 0.08419 | 0.0495
8.92777 | 0.07473 | 0.04235 | 0.00263 | 0.08489 | 0.09166 | 0.04891
8.95845 | 0.07542 | 0.04721 | 0.00172 | 0.08886 | 0.09622 | 0.04657
8.98913 | 0.07419 | 0.05064 | 0.00293 | 0.08955 | 0.09751 | 0.04455
9.01981 | 0.07082 | 0.05237 | 0.00418 | 0.08679 | 0.09557 | 0.04547
9.05049 | 0.06539 | 0.0523 | 0.00488 | 0.08066 | 0.09071 | 0.05063
9.08117 | 0.0582 | 0.0504 | 0.00491 | 0.07154 | 0.0835 | 0.05892
9.11185 | 0.04974 | 0.0468 | 0.00434 | 0.06014 | 0.07469 | 0.06799
9.14253 | 0.04052 | 0.04175 | 0.00331 | 0.04748 | 0.06509 | 0.07564
9.17321 | 0.03106 | 0.03559 | 0.00218 | 0.03493 | 0.05556 | 0.08029
9.20388 | 0.02183 | 0.02874 | 0.00195 | 0.02434 | 0.04692 | 0.08095
9.23456 | 0.01347 | 0.02167 | 0.00306 | 0.01804 | 0.04 | 0.07727
9.26524 | 0.00847 | 0.01491 | 0.00452 | 0.01686 | 0.03548 | 0.06956
9.29592 | 0.01175 | 0.00919 | 0.00583 | 0.01752 | 0.03381 | 0.05888
9.3266 | 0.01937 | 0.006 | 0.00682 | 0.01657 | 0.03485 | 0.04746
9.35728 | 0.02785 | 0.00684 | 0.00743 | 0.01266 | 0.038 | 0.03941
9.38796 | 0.03639 | 0.00923 | 0.00765 | 0.0061 | 0.04255 | 0.03971
9.41864 | 0.0446 | 0.01125 | 0.0075 | 0.00661 | 0.04788 | 0.04814
9.44932 | 0.05218 | 0.0125 | 0.00703 | 0.01788 | 0.0535 | 0.05966
9.48 | 0.05889 | 0.01304 | 0.00629 | 0.03063 | 0.05898 | 0.07036
9.51068 | 0.06457 | 0.01304 | 0.00535 | 0.04317 | 0.06391 | 0.07814
9.54136 | 0.06914 | 0.01274 | 0.00427 | 0.05428 | 0.06788 | 0.08204
9.57204 | 0.07255 | 0.01234 | 0.00312 | 0.06298 | 0.07048 | 0.08183
9.60272 | 0.07481 | 0.01196 | 0.002 | 0.06854 | 0.07136 | 0.0779
9.6334 | 0.07589 | 0.01161 | 0.00113 | 0.07059 | 0.07023 | 0.07122
9.66408 | 0.07574 | 0.01124 | 0.00102 | 0.0691 | 0.06691 | 0.0633
9.69476 | 0.07429 | 0.01076 | 0.00146 | 0.06438 | 0.06143 | 0.05611
9.72544 | 0.07147 | 0.0101 | 0.00178 | 0.05707 | 0.05405 | 0.05164
9.75612 | 0.06731 | 0.00924 | 0.00178 | 0.04803 | 0.0454 | 0.05087
9.7868 | 0.06201 | 0.00827 | 0.00145 | 0.03824 | 0.03668 | 0.05295
9.81748 | 0.056 | 0.00745 | 0.00122 | 0.02875 | 0.02992 | 0.05586
9.84816 | 0.05001 | 0.00726 | 0.002 | 0.02066 | 0.02772 | 0.05778
9.87884 | 0.04505 | 0.00815 | 0.00355 | 0.01526 | 0.03059 | 0.05755
9.90952 | 0.04218 | 0.01015 | 0.00541 | 0.01397 | 0.03588 | 0.05478
9.9402 | 0.04195 | 0.01292 | 0.00733 | 0.01671 | 0.04076 | 0.04967
9.97088 | 0.04395 | 0.01609 | 0.00909 | 0.02203 | 0.04353 | 0.04298

## Fig. 1k
| KRh@MFI-CalRed-CO |  | KRh@MFI-Cal |  | KRh@MFI-Cal-500MP
Wavenumber | Intensity | Wavenumber | Intensity | Wavenumber | Intensity
1900.022 | 0.57624 | 1900.022 | 0.87918 | 1900.022 | 0.46698
1900.504 | 0.57169 | 1900.504 | 0.86884 | 1900.504 | 0.46177
1900.987 | 0.56709 | 1900.987 | 0.85852 | 1900.987 | 0.45658
1901.469 | 0.5624 | 1901.469 | 0.84822 | 1901.469 | 0.4514
1901.951 | 0.55764 | 1901.951 | 0.83791 | 1901.951 | 0.4462
1902.433 | 0.55282 | 1902.433 | 0.82753 | 1902.433 | 0.44092
1902.915 | 0.54795 | 1902.915 | 0.81708 | 1902.915 | 0.43558
1903.397 | 0.54308 | 1903.397 | 0.80655 | 1903.397 | 0.43017
1903.879 | 0.53822 | 1903.879 | 0.79599 | 1903.879 | 0.42474
1904.361 | 0.53337 | 1904.361 | 0.78545 | 1904.361 | 0.41934
1904.844 | 0.52853 | 1904.844 | 0.77496 | 1904.844 | 0.41396
1905.326 | 0.52368 | 1905.326 | 0.76451 | 1905.326 | 0.40861
1905.808 | 0.51881 | 1905.808 | 0.75409 | 1905.808 | 0.40325
1906.29 | 0.5139 | 1906.29 | 0.74366 | 1906.29 | 0.39785
1906.772 | 0.50897 | 1906.772 | 0.73321 | 1906.772 | 0.39241
1907.254 | 0.50401 | 1907.254 | 0.72277 | 1907.254 | 0.38695
1907.736 | 0.49905 | 1907.736 | 0.7124 | 1907.736 | 0.3815
1908.218 | 0.49409 | 1908.218 | 0.70216 | 1908.218 | 0.37612
1908.7 | 0.48915 | 1908.7 | 0.69209 | 1908.7 | 0.37082
1909.182 | 0.48424 | 1909.182 | 0.68217 | 1909.182 | 0.36557
1909.665 | 0.47939 | 1909.665 | 0.67238 | 1909.665 | 0.36035
1910.147 | 0.47461 | 1910.147 | 0.66266 | 1910.147 | 0.35513
1910.629 | 0.4699 | 1910.629 | 0.65299 | 1910.629 | 0.34988
1911.111 | 0.46526 | 1911.111 | 0.64337 | 1911.111 | 0.34462
1911.593 | 0.46067 | 1911.593 | 0.63383 | 1911.593 | 0.3394
1912.075 | 0.45612 | 1912.075 | 0.62442 | 1912.075 | 0.33424
1912.557 | 0.45161 | 1912.557 | 0.61517 | 1912.557 | 0.32917
1913.039 | 0.44712 | 1913.039 | 0.60609 | 1913.039 | 0.32419
1913.522 | 0.44267 | 1913.522 | 0.59717 | 1913.522 | 0.31928
1914.004 | 0.43827 | 1914.004 | 0.58837 | 1914.004 | 0.31442
1914.486 | 0.43395 | 1914.486 | 0.57968 | 1914.486 | 0.3096
1914.968 | 0.42971 | 1914.968 | 0.5711 | 1914.968 | 0.30483
1915.45 | 0.42555 | 1915.45 | 0.56265 | 1915.45 | 0.30015
1915.932 | 0.42146 | 1915.932 | 0.55438 | 1915.932 | 0.29557
1916.414 | 0.41742 | 1916.414 | 0.54631 | 1916.414 | 0.29112
1916.896 | 0.41344 | 1916.896 | 0.53848 | 1916.896 | 0.28677
1917.379 | 0.40952 | 1917.379 | 0.53086 | 1917.379 | 0.28251
1917.861 | 0.40569 | 1917.861 | 0.52346 | 1917.861 | 0.27831
1918.343 | 0.40195 | 1918.343 | 0.51623 | 1918.343 | 0.27416
1918.825 | 0.39832 | 1918.825 | 0.50918 | 1918.825 | 0.27007
1919.307 | 0.39479 | 1919.307 | 0.5023 | 1919.307 | 0.26607
1919.789 | 0.39136 | 1919.789 | 0.49563 | 1919.789 | 0.26221
1920.271 | 0.38801 | 1920.271 | 0.48916 | 1920.271 | 0.25848
1920.753 | 0.38473 | 1920.753 | 0.4829 | 1920.753 | 0.2549
1921.235 | 0.38153 | 1921.235 | 0.47683 | 1921.235 | 0.25143
1921.718 | 0.37842 | 1921.718 | 0.47093 | 1921.718 | 0.24804
1922.2 | 0.3754 | 1922.2 | 0.46521 | 1922.2 | 0.24472
1922.682 | 0.3725 | 1922.682 | 0.45966 | 1922.682 | 0.24147
1923.164 | 0.36971 | 1923.164 | 0.45431 | 1923.164 | 0.2383
1923.646 | 0.36703 | 1923.646 | 0.4492 | 1923.646 | 0.23524
1924.128 | 0.36445 | 1924.128 | 0.44434 | 1924.128 | 0.23231
1924.61 | 0.36196 | 1924.61 | 0.43972 | 1924.61 | 0.22951
1925.092 | 0.35955 | 1925.092 | 0.43531 | 1925.092 | 0.22683
1925.574 | 0.35722 | 1925.574 | 0.4311 | 1925.574 | 0.22425
1926.057 | 0.35496 | 1926.057 | 0.42704 | 1926.057 | 0.22173
1926.539 | 0.3528 | 1926.539 | 0.42312 | 1926.539 | 0.21929
1927.021 | 0.35073 | 1927.021 | 0.41936 | 1927.021 | 0.21692
1927.503 | 0.34876 | 1927.503 | 0.41577 | 1927.503 | 0.21465
1927.985 | 0.34688 | 1927.985 | 0.41239 | 1927.985 | 0.2125
1928.467 | 0.34508 | 1928.467 | 0.40919 | 1928.467 | 0.21046
1928.949 | 0.34338 | 1928.949 | 0.40617 | 1928.949 | 0.20851
1929.431 | 0.34175 | 1929.431 | 0.40329 | 1929.431 | 0.20665
1929.914 | 0.3402 | 1929.914 | 0.40052 | 1929.914 | 0.20485
1930.396 | 0.33873 | 1930.396 | 0.39787 | 1930.396 | 0.20312
1930.878 | 0.33732 | 1930.878 | 0.39533 | 1930.878 | 0.20147
1931.36 | 0.33599 | 1931.36 | 0.39296 | 1931.36 | 0.19992
1931.842 | 0.33473 | 1931.842 | 0.39077 | 1931.842 | 0.19849
1932.324 | 0.33354 | 1932.324 | 0.38879 | 1932.324 | 0.19718
1932.806 | 0.33242 | 1932.806 | 0.387 | 1932.806 | 0.19599
1933.288 | 0.3314 | 1933.288 | 0.38539 | 1933.288 | 0.1949
1933.771 | 0.33046 | 1933.771 | 0.38393 | 1933.771 | 0.19387
1934.253 | 0.32961 | 1934.253 | 0.3826 | 1934.253 | 0.19291
1934.735 | 0.32884 | 1934.735 | 0.38141 | 1934.735 | 0.19202
1935.217 | 0.32814 | 1935.217 | 0.38036 | 1935.217 | 0.19121
1935.699 | 0.32749 | 1935.699 | 0.37947 | 1935.699 | 0.19049
1936.181 | 0.3269 | 1936.181 | 0.37874 | 1936.181 | 0.18987
1936.663 | 0.32635 | 1936.663 | 0.37814 | 1936.663 | 0.18934
1937.145 | 0.32586 | 1937.145 | 0.37766 | 1937.145 | 0.18888
1937.627 | 0.32542 | 1937.627 | 0.37724 | 1937.627 | 0.18847
1938.109 | 0.32503 | 1938.109 | 0.3769 | 1938.109 | 0.18811
1938.592 | 0.32469 | 1938.592 | 0.37661 | 1938.592 | 0.1878
1939.074 | 0.3244 | 1939.074 | 0.37641 | 1939.074 | 0.18754
1939.556 | 0.32416 | 1939.556 | 0.37633 | 1939.556 | 0.18735
1940.038 | 0.32396 | 1940.038 | 0.37637 | 1940.038 | 0.18723
1940.52 | 0.32381 | 1940.52 | 0.37655 | 1940.52 | 0.18716
1941.002 | 0.32374 | 1941.002 | 0.37688 | 1941.002 | 0.18713
1941.484 | 0.32374 | 1941.484 | 0.37735 | 1941.484 | 0.18714
1941.966 | 0.32382 | 1941.966 | 0.37797 | 1941.966 | 0.18718
1942.449 | 0.32399 | 1942.449 | 0.37875 | 1942.449 | 0.18728
1942.931 | 0.32423 | 1942.931 | 0.37967 | 1942.931 | 0.18745
1943.413 | 0.32451 | 1943.413 | 0.38071 | 1943.413 | 0.18769
1943.895 | 0.32482 | 1943.895 | 0.38185 | 1943.895 | 0.18803
1944.377 | 0.32515 | 1944.377 | 0.38305 | 1944.377 | 0.18843
1944.859 | 0.32551 | 1944.859 | 0.38426 | 1944.859 | 0.18888
1945.341 | 0.32588 | 1945.341 | 0.38548 | 1945.341 | 0.18937
1945.823 | 0.3263 | 1945.823 | 0.38672 | 1945.823 | 0.18989
1946.306 | 0.32677 | 1946.306 | 0.38801 | 1946.306 | 0.19044
1946.788 | 0.32729 | 1946.788 | 0.3894 | 1946.788 | 0.19103
1947.27 | 0.32785 | 1947.27 | 0.39091 | 1947.27 | 0.19167
1947.752 | 0.32845 | 1947.752 | 0.39254 | 1947.752 | 0.19236
1948.234 | 0.32908 | 1948.234 | 0.39427 | 1948.234 | 0.19307
1948.716 | 0.32973 | 1948.716 | 0.39605 | 1948.716 | 0.19379
1949.198 | 0.3304 | 1949.198 | 0.39784 | 1949.198 | 0.1945
1949.68 | 0.33109 | 1949.68 | 0.39962 | 1949.68 | 0.1952
1950.162 | 0.3318 | 1950.162 | 0.40143 | 1950.162 | 0.1959
1950.645 | 0.33252 | 1950.645 | 0.40328 | 1950.645 | 0.19662
1951.127 | 0.33325 | 1951.127 | 0.40521 | 1951.127 | 0.19738
1951.609 | 0.33399 | 1951.609 | 0.40722 | 1951.609 | 0.19819
1952.091 | 0.33476 | 1952.091 | 0.40931 | 1952.091 | 0.19904
1952.573 | 0.33554 | 1952.573 | 0.41144 | 1952.573 | 0.19991
1953.055 | 0.33635 | 1953.055 | 0.41358 | 1953.055 | 0.20081
1953.537 | 0.33719 | 1953.537 | 0.41571 | 1953.537 | 0.20173
1954.019 | 0.33805 | 1954.019 | 0.41786 | 1954.019 | 0.20269
1954.501 | 0.33893 | 1954.501 | 0.42006 | 1954.501 | 0.2037
1954.984 | 0.33982 | 1954.984 | 0.42232 | 1954.984 | 0.20479
1955.466 | 0.34073 | 1955.466 | 0.42464 | 1955.466 | 0.20595
1955.948 | 0.34163 | 1955.948 | 0.42701 | 1955.948 | 0.20717
1956.43 | 0.34254 | 1956.43 | 0.42937 | 1956.43 | 0.20842
1956.912 | 0.34346 | 1956.912 | 0.43171 | 1956.912 | 0.20968
1957.394 | 0.34441 | 1957.394 | 0.43401 | 1957.394 | 0.21096
1957.876 | 0.34537 | 1957.876 | 0.43629 | 1957.876 | 0.21224
1958.358 | 0.34636 | 1958.358 | 0.43858 | 1958.358 | 0.21354
1958.841 | 0.34736 | 1958.841 | 0.44091 | 1958.841 | 0.21485
1959.323 | 0.34837 | 1959.323 | 0.44331 | 1959.323 | 0.21618
1959.805 | 0.34938 | 1959.805 | 0.44575 | 1959.805 | 0.21749
1960.287 | 0.35039 | 1960.287 | 0.44821 | 1960.287 | 0.21875
1960.769 | 0.35141 | 1960.769 | 0.45065 | 1960.769 | 0.21996
1961.251 | 0.35242 | 1961.251 | 0.45306 | 1961.251 | 0.22111
1961.733 | 0.35343 | 1961.733 | 0.45545 | 1961.733 | 0.22224
1962.215 | 0.35445 | 1962.215 | 0.45783 | 1962.215 | 0.22337
1962.698 | 0.35547 | 1962.698 | 0.46021 | 1962.698 | 0.22454
1963.18 | 0.35648 | 1963.18 | 0.46258 | 1963.18 | 0.22576
1963.662 | 0.35748 | 1963.662 | 0.46493 | 1963.662 | 0.22703
1964.144 | 0.35847 | 1964.144 | 0.46722 | 1964.144 | 0.22832
1964.626 | 0.35946 | 1964.626 | 0.46947 | 1964.626 | 0.22963
1965.108 | 0.36045 | 1965.108 | 0.47168 | 1965.108 | 0.23096
1965.59 | 0.36145 | 1965.59 | 0.47391 | 1965.59 | 0.23232
1966.072 | 0.36245 | 1966.072 | 0.47621 | 1966.072 | 0.23371
1966.554 | 0.36346 | 1966.554 | 0.4786 | 1966.554 | 0.23515
1967.036 | 0.36446 | 1967.036 | 0.48107 | 1967.036 | 0.23662
1967.519 | 0.36546 | 1967.519 | 0.48356 | 1967.519 | 0.2381
1968.001 | 0.36645 | 1968.001 | 0.486 | 1968.001 | 0.23957
1968.483 | 0.36741 | 1968.483 | 0.48834 | 1968.483 | 0.24103
1968.965 | 0.36836 | 1968.965 | 0.49055 | 1968.965 | 0.24249
1969.447 | 0.3693 | 1969.447 | 0.49266 | 1969.447 | 0.24399
1969.929 | 0.37022 | 1969.929 | 0.49471 | 1969.929 | 0.24557
1970.411 | 0.37114 | 1970.411 | 0.49676 | 1970.411 | 0.24728
1970.893 | 0.37205 | 1970.893 | 0.49883 | 1970.893 | 0.2491
1971.376 | 0.37296 | 1971.376 | 0.50091 | 1971.376 | 0.25102
1971.858 | 0.37387 | 1971.858 | 0.50299 | 1971.858 | 0.25304
1972.34 | 0.37478 | 1972.34 | 0.50504 | 1972.34 | 0.25513
1972.822 | 0.37569 | 1972.822 | 0.50706 | 1972.822 | 0.25731
1973.304 | 0.3766 | 1973.304 | 0.5091 | 1973.304 | 0.25961
1973.786 | 0.3775 | 1973.786 | 0.51116 | 1973.786 | 0.26209
1974.268 | 0.3784 | 1974.268 | 0.51329 | 1974.268 | 0.26476
1974.75 | 0.3793 | 1974.75 | 0.51545 | 1974.75 | 0.2676
1975.233 | 0.38019 | 1975.233 | 0.51762 | 1975.233 | 0.27051
1975.715 | 0.38107 | 1975.715 | 0.51973 | 1975.715 | 0.27335
1976.197 | 0.38194 | 1976.197 | 0.52176 | 1976.197 | 0.27596
1976.679 | 0.3828 | 1976.679 | 0.52368 | 1976.679 | 0.27817
1977.161 | 0.38365 | 1977.161 | 0.52555 | 1977.161 | 0.27984
1977.643 | 0.38449 | 1977.643 | 0.52741 | 1977.643 | 0.28092
1978.125 | 0.38532 | 1978.125 | 0.5293 | 1978.125 | 0.28139
1978.607 | 0.38614 | 1978.607 | 0.53124 | 1978.607 | 0.28134
1979.089 | 0.38695 | 1979.089 | 0.53319 | 1979.089 | 0.2809
1979.572 | 0.38775 | 1979.572 | 0.53513 | 1979.572 | 0.28026
1980.054 | 0.38856 | 1980.054 | 0.53701 | 1980.054 | 0.27962
1980.536 | 0.38936 | 1980.536 | 0.53884 | 1980.536 | 0.27918
1981.018 | 0.39016 | 1981.018 | 0.54066 | 1981.018 | 0.2791
1981.5 | 0.39095 | 1981.5 | 0.54251 | 1981.5 | 0.27946
1981.982 | 0.39173 | 1981.982 | 0.54442 | 1981.982 | 0.28029
1982.464 | 0.39249 | 1982.464 | 0.54641 | 1982.464 | 0.28152
1982.946 | 0.39324 | 1982.946 | 0.54842 | 1982.946 | 0.28304
1983.428 | 0.39399 | 1983.428 | 0.55041 | 1983.428 | 0.28476
1983.911 | 0.39474 | 1983.911 | 0.55232 | 1983.911 | 0.28659
1984.393 | 0.39552 | 1984.393 | 0.55415 | 1984.393 | 0.28851
1984.875 | 0.39633 | 1984.875 | 0.55594 | 1984.875 | 0.29055
1985.357 | 0.39717 | 1985.357 | 0.55772 | 1985.357 | 0.29272
1985.839 | 0.39803 | 1985.839 | 0.55955 | 1985.839 | 0.29508
1986.321 | 0.3989 | 1986.321 | 0.56143 | 1986.321 | 0.29765
1986.803 | 0.39977 | 1986.803 | 0.56335 | 1986.803 | 0.30042
1987.285 | 0.40062 | 1987.285 | 0.56527 | 1987.285 | 0.30342
1987.768 | 0.40146 | 1987.768 | 0.56715 | 1987.768 | 0.30665
1988.25 | 0.4023 | 1988.25 | 0.56898 | 1988.25 | 0.31017
1988.732 | 0.40312 | 1988.732 | 0.57079 | 1988.732 | 0.31405
1989.214 | 0.40395 | 1989.214 | 0.57262 | 1989.214 | 0.31836
1989.696 | 0.40478 | 1989.696 | 0.5745 | 1989.696 | 0.32314
1990.178 | 0.4056 | 1990.178 | 0.57643 | 1990.178 | 0.3284
1990.66 | 0.40644 | 1990.66 | 0.57841 | 1990.66 | 0.33415
1991.142 | 0.40728 | 1991.142 | 0.58039 | 1991.142 | 0.34037
1991.625 | 0.40814 | 1991.625 | 0.58235 | 1991.625 | 0.34709
1992.107 | 0.40902 | 1992.107 | 0.58431 | 1992.107 | 0.35435
1992.589 | 0.40992 | 1992.589 | 0.58628 | 1992.589 | 0.36221
1993.071 | 0.41081 | 1993.071 | 0.58828 | 1993.071 | 0.37068
1993.553 | 0.41168 | 1993.553 | 0.59032 | 1993.553 | 0.37968
1994.035 | 0.41252 | 1994.035 | 0.59236 | 1994.035 | 0.38897
1994.517 | 0.4133 | 1994.517 | 0.59434 | 1994.517 | 0.39819
1994.999 | 0.41405 | 1994.999 | 0.5962 | 1994.999 | 0.40685
1995.481 | 0.41476 | 1995.481 | 0.59789 | 1995.481 | 0.41447
1995.964 | 0.41547 | 1995.964 | 0.59941 | 1995.964 | 0.42065
1996.446 | 0.41619 | 1996.446 | 0.60079 | 1996.446 | 0.42513
1996.928 | 0.41692 | 1996.928 | 0.60209 | 1996.928 | 0.42788
1997.41 | 0.41767 | 1997.41 | 0.60334 | 1997.41 | 0.42899
1997.892 | 0.41843 | 1997.892 | 0.60455 | 1997.892 | 0.4287
1998.374 | 0.41917 | 1998.374 | 0.60569 | 1998.374 | 0.42728
1998.856 | 0.41989 | 1998.856 | 0.60673 | 1998.856 | 0.42501
1999.338 | 0.42058 | 1999.338 | 0.60767 | 1999.338 | 0.42216
1999.82 | 0.42126 | 1999.82 | 0.60853 | 1999.82 | 0.41896
2000.303 | 0.42192 | 2000.303 | 0.60936 | 2000.303 | 0.41562
2000.785 | 0.42256 | 2000.785 | 0.61022 | 2000.785 | 0.4123
2001.267 | 0.42319 | 2001.267 | 0.61111 | 2001.267 | 0.40909
2001.749 | 0.4238 | 2001.749 | 0.61202 | 2001.749 | 0.40605
2002.231 | 0.42437 | 2002.231 | 0.61289 | 2002.231 | 0.40317
2002.713 | 0.4249 | 2002.713 | 0.61366 | 2002.713 | 0.40041
2003.195 | 0.4254 | 2003.195 | 0.61429 | 2003.195 | 0.39771
2003.677 | 0.42588 | 2003.677 | 0.61481 | 2003.677 | 0.39502
2004.16 | 0.42635 | 2004.16 | 0.61528 | 2004.16 | 0.39228
2004.642 | 0.42682 | 2004.642 | 0.61577 | 2004.642 | 0.38941
2005.124 | 0.42728 | 2005.124 | 0.61631 | 2005.124 | 0.38635
2005.606 | 0.42774 | 2005.606 | 0.61688 | 2005.606 | 0.38304
2006.088 | 0.42818 | 2006.088 | 0.61743 | 2006.088 | 0.37943
2006.57 | 0.42858 | 2006.57 | 0.61791 | 2006.57 | 0.37553
2007.052 | 0.42895 | 2007.052 | 0.61826 | 2007.052 | 0.3714
2007.534 | 0.42929 | 2007.534 | 0.61848 | 2007.534 | 0.36715
2008.016 | 0.42962 | 2008.016 | 0.61862 | 2008.016 | 0.36289
2008.499 | 0.42994 | 2008.499 | 0.61871 | 2008.499 | 0.35873
2008.981 | 0.43025 | 2008.981 | 0.61879 | 2008.981 | 0.35473
2009.463 | 0.43056 | 2009.463 | 0.61884 | 2009.463 | 0.3509
2009.945 | 0.43086 | 2009.945 | 0.61881 | 2009.945 | 0.34723
2010.427 | 0.43115 | 2010.427 | 0.61866 | 2010.427 | 0.3437
2010.909 | 0.43143 | 2010.909 | 0.61838 | 2010.909 | 0.34028
2011.391 | 0.43171 | 2011.391 | 0.61797 | 2011.391 | 0.33701
2011.873 | 0.43201 | 2011.873 | 0.61751 | 2011.873 | 0.33388
2012.355 | 0.43232 | 2012.355 | 0.61704 | 2012.355 | 0.33093
2012.838 | 0.43267 | 2012.838 | 0.61659 | 2012.838 | 0.32815
2013.32 | 0.43303 | 2013.32 | 0.61612 | 2013.32 | 0.32548
2013.802 | 0.43341 | 2013.802 | 0.61559 | 2013.802 | 0.3229
2014.284 | 0.43379 | 2014.284 | 0.61495 | 2014.284 | 0.32033
2014.766 | 0.43417 | 2014.766 | 0.61417 | 2014.766 | 0.31776
2015.248 | 0.43457 | 2015.248 | 0.61329 | 2015.248 | 0.31517
2015.73 | 0.43498 | 2015.73 | 0.61236 | 2015.73 | 0.31256
2016.212 | 0.43541 | 2016.212 | 0.61143 | 2016.212 | 0.30992
2016.695 | 0.43585 | 2016.695 | 0.61051 | 2016.695 | 0.30723
2017.177 | 0.43629 | 2017.177 | 0.60956 | 2017.177 | 0.30444
2017.659 | 0.43669 | 2017.659 | 0.60848 | 2017.659 | 0.30152
2018.141 | 0.43703 | 2018.141 | 0.60722 | 2018.141 | 0.29843
2018.623 | 0.43731 | 2018.623 | 0.60575 | 2018.623 | 0.29519
2019.105 | 0.43751 | 2019.105 | 0.6041 | 2019.105 | 0.29186
2019.587 | 0.43766 | 2019.587 | 0.60233 | 2019.587 | 0.28848
2020.069 | 0.43776 | 2020.069 | 0.60051 | 2020.069 | 0.28513
2020.552 | 0.43784 | 2020.552 | 0.59865 | 2020.552 | 0.28184
2021.034 | 0.43792 | 2021.034 | 0.59673 | 2021.034 | 0.2786
2021.516 | 0.43799 | 2021.516 | 0.59466 | 2021.516 | 0.2754
2021.998 | 0.43806 | 2021.998 | 0.59237 | 2021.998 | 0.27221
2022.48 | 0.43811 | 2022.48 | 0.58985 | 2022.48 | 0.26904
2022.962 | 0.43814 | 2022.962 | 0.58711 | 2022.962 | 0.26591
2023.444 | 0.43814 | 2023.444 | 0.58423 | 2023.444 | 0.26285
2023.926 | 0.43808 | 2023.926 | 0.58129 | 2023.926 | 0.25988
2024.408 | 0.43795 | 2024.408 | 0.57833 | 2024.408 | 0.257
2024.891 | 0.43777 | 2024.891 | 0.57535 | 2024.891 | 0.25418
2025.373 | 0.43751 | 2025.373 | 0.57229 | 2025.373 | 0.2514
2025.855 | 0.43722 | 2025.855 | 0.56912 | 2025.855 | 0.24863
2026.337 | 0.43691 | 2026.337 | 0.56583 | 2026.337 | 0.24585
2026.819 | 0.43662 | 2026.819 | 0.56243 | 2026.819 | 0.24308
2027.301 | 0.43639 | 2027.301 | 0.559 | 2027.301 | 0.24034
2027.783 | 0.43622 | 2027.783 | 0.55556 | 2027.783 | 0.23766
2028.265 | 0.43613 | 2028.265 | 0.55213 | 2028.265 | 0.23503
2028.747 | 0.4361 | 2028.747 | 0.54867 | 2028.747 | 0.23244
2029.23 | 0.43611 | 2029.23 | 0.54512 | 2029.23 | 0.22986
2029.712 | 0.43612 | 2029.712 | 0.54144 | 2029.712 | 0.22729
2030.194 | 0.43612 | 2030.194 | 0.53763 | 2030.194 | 0.22473
2030.676 | 0.43609 | 2030.676 | 0.53373 | 2030.676 | 0.22219
2031.158 | 0.43602 | 2031.158 | 0.5298 | 2031.158 | 0.21969
2031.64 | 0.43588 | 2031.64 | 0.52588 | 2031.64 | 0.21724
2032.122 | 0.43564 | 2032.122 | 0.52193 | 2032.122 | 0.21479
2032.604 | 0.43524 | 2032.604 | 0.5179 | 2032.604 | 0.21231
2033.087 | 0.43462 | 2033.087 | 0.5137 | 2033.087 | 0.20975
2033.569 | 0.43368 | 2033.569 | 0.50925 | 2033.569 | 0.20709
2034.051 | 0.43235 | 2034.051 | 0.50459 | 2034.051 | 0.20433
2034.533 | 0.43056 | 2034.533 | 0.49978 | 2034.533 | 0.20155
2035.015 | 0.42827 | 2035.015 | 0.49492 | 2035.015 | 0.19878
2035.497 | 0.42543 | 2035.497 | 0.4901 | 2035.497 | 0.19607
2035.979 | 0.42204 | 2035.979 | 0.48531 | 2035.979 | 0.19342
2036.461 | 0.4181 | 2036.461 | 0.48052 | 2036.461 | 0.1908
2036.943 | 0.41364 | 2036.943 | 0.47563 | 2036.943 | 0.18816
2037.426 | 0.4087 | 2037.426 | 0.47059 | 2037.426 | 0.18547
2037.908 | 0.40332 | 2037.908 | 0.46541 | 2037.908 | 0.18272
2038.39 | 0.39757 | 2038.39 | 0.46019 | 2038.39 | 0.17995
2038.872 | 0.39152 | 2038.872 | 0.45505 | 2038.872 | 0.1772
2039.354 | 0.38524 | 2039.354 | 0.45011 | 2039.354 | 0.17452
2039.836 | 0.37878 | 2039.836 | 0.44538 | 2039.836 | 0.17191
2040.318 | 0.37223 | 2040.318 | 0.4408 | 2040.318 | 0.16934
2040.8 | 0.36564 | 2040.8 | 0.43623 | 2040.8 | 0.16677
2041.282 | 0.35911 | 2041.282 | 0.43155 | 2041.282 | 0.16416
2041.765 | 0.35271 | 2041.765 | 0.4267 | 2041.765 | 0.16151
2042.247 | 0.34652 | 2042.247 | 0.42173 | 2042.247 | 0.15884
2042.729 | 0.34058 | 2042.729 | 0.41676 | 2042.729 | 0.15622
2043.211 | 0.33496 | 2043.211 | 0.41191 | 2043.211 | 0.1537
2043.693 | 0.32965 | 2043.693 | 0.40725 | 2043.693 | 0.15131
2044.175 | 0.32467 | 2044.175 | 0.40277 | 2044.175 | 0.14905
2044.657 | 0.32 | 2044.657 | 0.39836 | 2044.657 | 0.14688
2045.139 | 0.31561 | 2045.139 | 0.39388 | 2045.139 | 0.1448
2045.622 | 0.31149 | 2045.622 | 0.38922 | 2045.622 | 0.14277
2046.104 | 0.30761 | 2046.104 | 0.38436 | 2046.104 | 0.14084
2046.586 | 0.30395 | 2046.586 | 0.37936 | 2046.586 | 0.13906
2047.068 | 0.30048 | 2047.068 | 0.37435 | 2047.068 | 0.13749
2047.55 | 0.29721 | 2047.55 | 0.36942 | 2047.55 | 0.13617
2048.032 | 0.29411 | 2048.032 | 0.36462 | 2048.032 | 0.13508
2048.514 | 0.29117 | 2048.514 | 0.35993 | 2048.514 | 0.13417
2048.996 | 0.28838 | 2048.996 | 0.35527 | 2048.996 | 0.13333
2049.479 | 0.28572 | 2049.479 | 0.35053 | 2049.479 | 0.1324
2049.96 | 0.28317 | 2049.96 | 0.34566 | 2049.96 | 0.13125
2050.443 | 0.2807 | 2050.443 | 0.34068 | 2050.443 | 0.12974
2050.925 | 0.2783 | 2050.925 | 0.33564 | 2050.925 | 0.1278
2051.407 | 0.27596 | 2051.407 | 0.33063 | 2051.407 | 0.12537
2051.889 | 0.27369 | 2051.889 | 0.32573 | 2051.889 | 0.12249
2052.371 | 0.27147 | 2052.371 | 0.32098 | 2052.371 | 0.11925
2052.853 | 0.26932 | 2052.853 | 0.31639 | 2052.853 | 0.11575
2053.335 | 0.26724 | 2053.335 | 0.31192 | 2053.335 | 0.11216
2053.817 | 0.26522 | 2053.817 | 0.30754 | 2053.817 | 0.10862
2054.3 | 0.26327 | 2054.3 | 0.3032 | 2054.3 | 0.10528
2054.782 | 0.26137 | 2054.782 | 0.29888 | 2054.782 | 0.1022
2055.264 | 0.25951 | 2055.264 | 0.29455 | 2055.264 | 0.09945
2055.746 | 0.2577 | 2055.746 | 0.29022 | 2055.746 | 0.09701
2056.228 | 0.25594 | 2056.228 | 0.28593 | 2056.228 | 0.09486
2056.71 | 0.25423 | 2056.71 | 0.2817 | 2056.71 | 0.09299
2057.192 | 0.25257 | 2057.192 | 0.27759 | 2057.192 | 0.09139
2057.674 | 0.25096 | 2057.674 | 0.27364 | 2057.674 | 0.09007
2058.157 | 0.24939 | 2058.157 | 0.26987 | 2058.157 | 0.08906
2058.639 | 0.24787 | 2058.639 | 0.26625 | 2058.639 | 0.08837
2059.121 | 0.24639 | 2059.121 | 0.26273 | 2059.121 | 0.08805
2059.603 | 0.24493 | 2059.603 | 0.25926 | 2059.603 | 0.08817
2060.085 | 0.24352 | 2060.085 | 0.25579 | 2060.085 | 0.08884
2060.567 | 0.24216 | 2060.567 | 0.25232 | 2060.567 | 0.0902
2061.049 | 0.24086 | 2061.049 | 0.2489 | 2061.049 | 0.09245
2061.531 | 0.23961 | 2061.531 | 0.24564 | 2061.531 | 0.09578
2062.014 | 0.23843 | 2062.014 | 0.24262 | 2062.014 | 0.10029
2062.496 | 0.2373 | 2062.496 | 0.23988 | 2062.496 | 0.10598
2062.978 | 0.23621 | 2062.978 | 0.23739 | 2062.978 | 0.1126
2063.46 | 0.23517 | 2063.46 | 0.23503 | 2063.46 | 0.11972
2063.942 | 0.23416 | 2063.942 | 0.23265 | 2063.942 | 0.12665
2064.424 | 0.2332 | 2064.424 | 0.23012 | 2064.424 | 0.13261
2064.906 | 0.2323 | 2064.906 | 0.22741 | 2064.906 | 0.13685
2065.388 | 0.23145 | 2065.388 | 0.22455 | 2065.388 | 0.13881
2065.871 | 0.23068 | 2065.871 | 0.22167 | 2065.871 | 0.13825
2066.353 | 0.22999 | 2066.353 | 0.21889 | 2066.353 | 0.1353
2066.835 | 0.22936 | 2066.835 | 0.21629 | 2066.835 | 0.13034
2067.317 | 0.2288 | 2067.317 | 0.21386 | 2067.317 | 0.12395
2067.799 | 0.22829 | 2067.799 | 0.21153 | 2067.799 | 0.11674
2068.281 | 0.22781 | 2068.281 | 0.20917 | 2068.281 | 0.10933
2068.763 | 0.22735 | 2068.763 | 0.2067 | 2068.763 | 0.10225
2069.245 | 0.22689 | 2069.245 | 0.20412 | 2069.245 | 0.09595
2069.728 | 0.22642 | 2069.728 | 0.20152 | 2069.728 | 0.09073
2070.209 | 0.22591 | 2070.209 | 0.19903 | 2070.209 | 0.08677
2070.692 | 0.22534 | 2070.692 | 0.1968 | 2070.692 | 0.08407
2071.174 | 0.2247 | 2071.174 | 0.19487 | 2071.174 | 0.08256
2071.656 | 0.22398 | 2071.656 | 0.19319 | 2071.656 | 0.08204
2072.138 | 0.22317 | 2072.138 | 0.19161 | 2072.138 | 0.08231
2072.62 | 0.22227 | 2072.62 | 0.18996 | 2072.62 | 0.08315
2073.102 | 0.22131 | 2073.102 | 0.18812 | 2073.102 | 0.08438
2073.584 | 0.22029 | 2073.584 | 0.18605 | 2073.584 | 0.08588
2074.066 | 0.21923 | 2074.066 | 0.18386 | 2074.066 | 0.08764
2074.549 | 0.21816 | 2074.549 | 0.18172 | 2074.549 | 0.08966
2075.031 | 0.2171 | 2075.031 | 0.1798 | 2075.031 | 0.09198
2075.513 | 0.21606 | 2075.513 | 0.17821 | 2075.513 | 0.09462
2075.995 | 0.21507 | 2075.995 | 0.17689 | 2075.995 | 0.09757
2076.477 | 0.21414 | 2076.477 | 0.17571 | 2076.477 | 0.10074
2076.959 | 0.21329 | 2076.959 | 0.17448 | 2076.959 | 0.10402
2077.441 | 0.21253 | 2077.441 | 0.17305 | 2077.441 | 0.10729
2077.923 | 0.21189 | 2077.923 | 0.17135 | 2077.923 | 0.11046
2078.406 | 0.21136 | 2078.406 | 0.1695 | 2078.406 | 0.11344
2078.888 | 0.21095 | 2078.888 | 0.16766 | 2078.888 | 0.11622
2079.37 | 0.21065 | 2079.37 | 0.16604 | 2079.37 | 0.11874
2079.852 | 0.21045 | 2079.852 | 0.16477 | 2079.852 | 0.12093
2080.334 | 0.21035 | 2080.334 | 0.16381 | 2080.334 | 0.12264
2080.816 | 0.21032 | 2080.816 | 0.16305 | 2080.816 | 0.1237
2081.298 | 0.21037 | 2081.298 | 0.16227 | 2081.298 | 0.1239
2081.78 | 0.21051 | 2081.78 | 0.1613 | 2081.78 | 0.12313
2082.262 | 0.21075 | 2082.262 | 0.16008 | 2082.262 | 0.12137
2082.745 | 0.2111 | 2082.745 | 0.15869 | 2082.745 | 0.11873
2083.227 | 0.21159 | 2083.227 | 0.15735 | 2083.227 | 0.11541
2083.709 | 0.21225 | 2083.709 | 0.15626 | 2083.709 | 0.11165
2084.191 | 0.2131 | 2084.191 | 0.15558 | 2084.191 | 0.10767
2084.673 | 0.21418 | 2084.673 | 0.1553 | 2084.673 | 0.1036
2085.155 | 0.21554 | 2085.155 | 0.15528 | 2085.155 | 0.09949
2085.637 | 0.2172 | 2085.637 | 0.1553 | 2085.637 | 0.09534
2086.119 | 0.21921 | 2086.119 | 0.15516 | 2086.119 | 0.09118
2086.602 | 0.22158 | 2086.602 | 0.15479 | 2086.602 | 0.08703
2087.083 | 0.22435 | 2087.083 | 0.15428 | 2087.083 | 0.08297
2087.566 | 0.22752 | 2087.566 | 0.15387 | 2087.566 | 0.07913
2088.048 | 0.23106 | 2088.048 | 0.15378 | 2088.048 | 0.07556
2088.53 | 0.23496 | 2088.53 | 0.15415 | 2088.53 | 0.07229
2089.012 | 0.23913 | 2089.012 | 0.15495 | 2089.012 | 0.06925
2089.494 | 0.24349 | 2089.494 | 0.15598 | 2089.494 | 0.06629
2089.976 | 0.24791 | 2089.976 | 0.15692 | 2089.976 | 0.06328
2090.458 | 0.25219 | 2090.458 | 0.15751 | 2090.458 | 0.06012
2090.94 | 0.25613 | 2090.94 | 0.15761 | 2090.94 | 0.0568
2091.423 | 0.25953 | 2091.423 | 0.15727 | 2091.423 | 0.05341
2091.905 | 0.26218 | 2091.905 | 0.15668 | 2091.905 | 0.0501
2092.387 | 0.26393 | 2092.387 | 0.15607 | 2092.387 | 0.04701
2092.869 | 0.26468 | 2092.869 | 0.15554 | 2092.869 | 0.0442
2093.351 | 0.26441 | 2093.351 | 0.15506 | 2093.351 | 0.04167
2093.833 | 0.26316 | 2093.833 | 0.15444 | 2093.833 | 0.03933
2094.315 | 0.26105 | 2094.315 | 0.15345 | 2094.315 | 0.03709
2094.797 | 0.25824 | 2094.797 | 0.15195 | 2094.797 | 0.0349
2095.28 | 0.25492 | 2095.28 | 0.14997 | 2095.28 | 0.03277
2095.762 | 0.25128 | 2095.762 | 0.14772 | 2095.762 | 0.03077
2096.244 | 0.24748 | 2096.244 | 0.14552 | 2096.244 | 0.02899
2096.726 | 0.24363 | 2096.726 | 0.1436 | 2096.726 | 0.0275
2097.208 | 0.23983 | 2097.208 | 0.14211 | 2097.208 | 0.0263
2097.69 | 0.23614 | 2097.69 | 0.14095 | 2097.69 | 0.02533
2098.172 | 0.23262 | 2098.172 | 0.13995 | 2098.172 | 0.02448
2098.654 | 0.22934 | 2098.654 | 0.13886 | 2098.654 | 0.02366
2099.136 | 0.22635 | 2099.136 | 0.13759 | 2099.136 | 0.0228
2099.619 | 0.22371 | 2099.619 | 0.13619 | 2099.619 | 0.02194
2100.101 | 0.22143 | 2100.101 | 0.13487 | 2100.101 | 0.02115
2100.583 | 0.21951 | 2100.583 | 0.13384 | 2100.583 | 0.02051
2101.065 | 0.21794 | 2101.065 | 0.13328 | 2101.065 | 0.02006
2101.547 | 0.21669 | 2101.547 | 0.13316 | 2101.547 | 0.01979
2102.029 | 0.21575 | 2102.029 | 0.13336 | 2102.029 | 0.01962
2102.511 | 0.2151 | 2102.511 | 0.13364 | 2102.511 | 0.01947
2102.993 | 0.21476 | 2102.993 | 0.13381 | 2102.993 | 0.01926
2103.476 | 0.21471 | 2103.476 | 0.13382 | 2103.476 | 0.01898
2103.958 | 0.21493 | 2103.958 | 0.13373 | 2103.958 | 0.01865
2104.44 | 0.21536 | 2104.44 | 0.13372 | 2104.44 | 0.01836
2104.922 | 0.21597 | 2104.922 | 0.13394 | 2104.922 | 0.01816
2105.404 | 0.2167 | 2105.404 | 0.13445 | 2105.404 | 0.01807
2105.886 | 0.21749 | 2105.886 | 0.13518 | 2105.886 | 0.01806
2106.368 | 0.2183 | 2106.368 | 0.13594 | 2106.368 | 0.01808
2106.85 | 0.21907 | 2106.85 | 0.13652 | 2106.85 | 0.01806
2107.333 | 0.21973 | 2107.333 | 0.13677 | 2107.333 | 0.01798
2107.814 | 0.22017 | 2107.814 | 0.13665 | 2107.814 | 0.01783
2108.297 | 0.22029 | 2108.297 | 0.13627 | 2108.297 | 0.01767
2108.779 | 0.21997 | 2108.779 | 0.13577 | 2108.779 | 0.01755
2109.261 | 0.21914 | 2109.261 | 0.13526 | 2109.261 | 0.01751
2109.743 | 0.21779 | 2109.743 | 0.13474 | 2109.743 | 0.01754
2110.225 | 0.21595 | 2110.225 | 0.13412 | 2110.225 | 0.01761
2110.707 | 0.21371 | 2110.707 | 0.13327 | 2110.707 | 0.01768
2111.189 | 0.21119 | 2111.189 | 0.13208 | 2111.189 | 0.01771
2111.671 | 0.20851 | 2111.671 | 0.13058 | 2111.671 | 0.01768
2112.154 | 0.20574 | 2112.154 | 0.12886 | 2112.154 | 0.01762
2112.636 | 0.20294 | 2112.636 | 0.1271 | 2112.636 | 0.01755
2113.118 | 0.20014 | 2113.118 | 0.12544 | 2113.118 | 0.01752
2113.6 | 0.19735 | 2113.6 | 0.12396 | 2113.6 | 0.01754
2114.082 | 0.19463 | 2114.082 | 0.12263 | 2114.082 | 0.0176
2114.564 | 0.19202 | 2114.564 | 0.12138 | 2114.564 | 0.01767
2115.046 | 0.18959 | 2115.046 | 0.1201 | 2115.046 | 0.01773
2115.528 | 0.18739 | 2115.528 | 0.11876 | 2115.528 | 0.01776
2116.011 | 0.18541 | 2116.011 | 0.1174 | 2116.011 | 0.01777
2116.493 | 0.18363 | 2116.493 | 0.11609 | 2116.493 | 0.01778
2116.975 | 0.182 | 2116.975 | 0.11495 | 2116.975 | 0.01781
2117.457 | 0.18048 | 2117.457 | 0.11401 | 2117.457 | 0.01787
2117.939 | 0.17905 | 2117.939 | 0.1133 | 2117.939 | 0.01796
2118.421 | 0.17774 | 2118.421 | 0.11277 | 2118.421 | 0.01808
2118.903 | 0.17659 | 2118.903 | 0.11235 | 2118.903 | 0.01822
2119.385 | 0.17564 | 2119.385 | 0.11199 | 2119.385 | 0.01836
2119.868 | 0.17489 | 2119.868 | 0.11166 | 2119.868 | 0.0185
2120.35 | 0.17433 | 2120.35 | 0.11137 | 2120.35 | 0.01864
2120.832 | 0.17387 | 2120.832 | 0.11115 | 2120.832 | 0.01879
2121.314 | 0.17346 | 2121.314 | 0.11103 | 2121.314 | 0.01894
2121.796 | 0.17305 | 2121.796 | 0.11102 | 2121.796 | 0.01909
2122.278 | 0.17263 | 2122.278 | 0.1111 | 2122.278 | 0.01925
2122.76 | 0.17223 | 2122.76 | 0.11125 | 2122.76 | 0.01942
2123.242 | 0.1719 | 2123.242 | 0.11143 | 2123.242 | 0.0196
2123.725 | 0.17166 | 2123.725 | 0.11164 | 2123.725 | 0.01981
2124.207 | 0.17152 | 2124.207 | 0.11186 | 2124.207 | 0.02004
2124.689 | 0.17142 | 2124.689 | 0.11211 | 2124.689 | 0.0203
2125.171 | 0.17134 | 2125.171 | 0.11239 | 2125.171 | 0.02056
2125.653 | 0.17121 | 2125.653 | 0.1127 | 2125.653 | 0.02083
2126.135 | 0.17106 | 2126.135 | 0.11305 | 2126.135 | 0.0211
2126.617 | 0.17088 | 2126.617 | 0.11343 | 2126.617 | 0.02137
2127.099 | 0.17075 | 2127.099 | 0.11387 | 2127.099 | 0.02166
2127.582 | 0.17067 | 2127.582 | 0.11435 | 2127.582 | 0.02199
2128.063 | 0.17068 | 2128.063 | 0.1149 | 2128.063 | 0.02234
2128.546 | 0.17073 | 2128.546 | 0.11551 | 2128.546 | 0.02274
2129.028 | 0.17079 | 2129.028 | 0.11617 | 2129.028 | 0.02315
2129.51 | 0.17082 | 2129.51 | 0.11687 | 2129.51 | 0.02357
2129.992 | 0.17081 | 2129.992 | 0.11759 | 2129.992 | 0.02399
2130.474 | 0.17076 | 2130.474 | 0.11834 | 2130.474 | 0.02441
2130.956 | 0.17072 | 2130.956 | 0.1191 | 2130.956 | 0.02484
2131.438 | 0.17072 | 2131.438 | 0.11989 | 2131.438 | 0.0253
2131.92 | 0.17078 | 2131.92 | 0.12069 | 2131.92 | 0.0258
2132.403 | 0.17088 | 2132.403 | 0.12151 | 2132.403 | 0.02632
2132.885 | 0.171 | 2132.885 | 0.12233 | 2132.885 | 0.02686
2133.367 | 0.1711 | 2133.367 | 0.12311 | 2133.367 | 0.02738
2133.849 | 0.17114 | 2133.849 | 0.12385 | 2133.849 | 0.02788
2134.331 | 0.17114 | 2134.331 | 0.12454 | 2134.331 | 0.02834
2134.813 | 0.17111 | 2134.813 | 0.12518 | 2134.813 | 0.02877
2135.295 | 0.1711 | 2135.295 | 0.1258 | 2135.295 | 0.02918
2135.777 | 0.17112 | 2135.777 | 0.1264 | 2135.777 | 0.02957
2136.26 | 0.17117 | 2136.26 | 0.12698 | 2136.26 | 0.02995
2136.742 | 0.17126 | 2136.742 | 0.12751 | 2136.742 | 0.03028
2137.224 | 0.17133 | 2137.224 | 0.12794 | 2137.224 | 0.03055
2137.706 | 0.17138 | 2137.706 | 0.12822 | 2137.706 | 0.03071
2138.188 | 0.17139 | 2138.188 | 0.12832 | 2138.188 | 0.03077
2138.67 | 0.17137 | 2138.67 | 0.12824 | 2138.67 | 0.03072
2139.152 | 0.17135 | 2139.152 | 0.12801 | 2139.152 | 0.03059
2139.634 | 0.17136 | 2139.634 | 0.12769 | 2139.634 | 0.03044
2140.116 | 0.17141 | 2140.116 | 0.12735 | 2140.116 | 0.03031
2140.599 | 0.17149 | 2140.599 | 0.12706 | 2140.599 | 0.03022
2141.081 | 0.17161 | 2141.081 | 0.12683 | 2141.081 | 0.0302
2141.563 | 0.17174 | 2141.563 | 0.12667 | 2141.563 | 0.03022
2142.045 | 0.17185 | 2142.045 | 0.12655 | 2142.045 | 0.03027
2142.527 | 0.17194 | 2142.527 | 0.12643 | 2142.527 | 0.03032
2143.009 | 0.17199 | 2143.009 | 0.12628 | 2143.009 | 0.03033
2143.491 | 0.17201 | 2143.491 | 0.12607 | 2143.491 | 0.03031
2143.973 | 0.17198 | 2143.973 | 0.12579 | 2143.973 | 0.03025
2144.456 | 0.17191 | 2144.456 | 0.12547 | 2144.456 | 0.03015
2144.938 | 0.17182 | 2144.938 | 0.12511 | 2144.938 | 0.03002
2145.42 | 0.17172 | 2145.42 | 0.12475 | 2145.42 | 0.02989
2145.902 | 0.17164 | 2145.902 | 0.12444 | 2145.902 | 0.02979
2146.384 | 0.17159 | 2146.384 | 0.12421 | 2146.384 | 0.02974
2146.866 | 0.17158 | 2146.866 | 0.12409 | 2146.866 | 0.02975
2147.348 | 0.17161 | 2147.348 | 0.12407 | 2147.348 | 0.02982
2147.83 | 0.17165 | 2147.83 | 0.12413 | 2147.83 | 0.02995
2148.313 | 0.17169 | 2148.313 | 0.12425 | 2148.313 | 0.03011
2148.794 | 0.17172 | 2148.794 | 0.12438 | 2148.794 | 0.03026
2149.277 | 0.17171 | 2149.277 | 0.12449 | 2149.277 | 0.03041
2149.759 | 0.1717 | 2149.759 | 0.12459 | 2149.759 | 0.03053
2150.241 | 0.17169 | 2150.241 | 0.12469 | 2150.241 | 0.03065
2150.723 | 0.1717 | 2150.723 | 0.12482 | 2150.723 | 0.03078
2151.205 | 0.17175 | 2151.205 | 0.12501 | 2151.205 | 0.03094
2151.687 | 0.1718 | 2151.687 | 0.12524 | 2151.687 | 0.03113
2152.169 | 0.17186 | 2152.169 | 0.12549 | 2152.169 | 0.03131
2152.651 | 0.17189 | 2152.651 | 0.12572 | 2152.651 | 0.03148
2153.134 | 0.1719 | 2153.134 | 0.12591 | 2153.134 | 0.03161
2153.616 | 0.1719 | 2153.616 | 0.12603 | 2153.616 | 0.03169
2154.098 | 0.17191 | 2154.098 | 0.12613 | 2154.098 | 0.03174
2154.58 | 0.17193 | 2154.58 | 0.12622 | 2154.58 | 0.03179
2155.062 | 0.17198 | 2155.062 | 0.12634 | 2155.062 | 0.03185
2155.544 | 0.17205 | 2155.544 | 0.1265 | 2155.544 | 0.03194
2156.026 | 0.17211 | 2156.026 | 0.12668 | 2156.026 | 0.03205
2156.508 | 0.17214 | 2156.508 | 0.12684 | 2156.508 | 0.03216
2156.991 | 0.17214 | 2156.991 | 0.12694 | 2156.991 | 0.03225
2157.473 | 0.17211 | 2157.473 | 0.12697 | 2157.473 | 0.03231
2157.955 | 0.17207 | 2157.955 | 0.12695 | 2157.955 | 0.03235
2158.437 | 0.17203 | 2158.437 | 0.1269 | 2158.437 | 0.03238
2158.919 | 0.17201 | 2158.919 | 0.12688 | 2158.919 | 0.03243
2159.401 | 0.17201 | 2159.401 | 0.12692 | 2159.401 | 0.03252
2159.883 | 0.172 | 2159.883 | 0.12701 | 2159.883 | 0.03264
2160.365 | 0.17198 | 2160.365 | 0.12713 | 2160.365 | 0.03276
2160.848 | 0.17193 | 2160.848 | 0.12722 | 2160.848 | 0.03287
2161.33 | 0.17186 | 2161.33 | 0.12728 | 2161.33 | 0.03295
2161.812 | 0.17178 | 2161.812 | 0.12729 | 2161.812 | 0.033
2162.294 | 0.17172 | 2162.294 | 0.1273 | 2162.294 | 0.03305
2162.776 | 0.17169 | 2162.776 | 0.12733 | 2162.776 | 0.03311
2163.258 | 0.17169 | 2163.258 | 0.12741 | 2163.258 | 0.0332
2163.74 | 0.1717 | 2163.74 | 0.12753 | 2163.74 | 0.03333
2164.222 | 0.17172 | 2164.222 | 0.12768 | 2164.222 | 0.03347
2164.705 | 0.17173 | 2164.705 | 0.12779 | 2164.705 | 0.03359
2165.187 | 0.17174 | 2165.187 | 0.12786 | 2165.187 | 0.03369
2165.669 | 0.17174 | 2165.669 | 0.12787 | 2165.669 | 0.03376
2166.151 | 0.17176 | 2166.151 | 0.12787 | 2166.151 | 0.03383
2166.633 | 0.17179 | 2166.633 | 0.12789 | 2166.633 | 0.03392
2167.115 | 0.17183 | 2167.115 | 0.12797 | 2167.115 | 0.03406
2167.597 | 0.17188 | 2167.597 | 0.12812 | 2167.597 | 0.03425
2168.079 | 0.17191 | 2168.079 | 0.1283 | 2168.079 | 0.03446
2168.562 | 0.17192 | 2168.562 | 0.12848 | 2168.562 | 0.03467
2169.043 | 0.17192 | 2169.043 | 0.12862 | 2169.043 | 0.03484
2169.526 | 0.17191 | 2169.526 | 0.1287 | 2169.526 | 0.03497
2170.008 | 0.17191 | 2170.008 | 0.12874 | 2170.008 | 0.03507
2170.49 | 0.17194 | 2170.49 | 0.1288 | 2170.49 | 0.03516
2170.972 | 0.17198 | 2170.972 | 0.1289 | 2170.972 | 0.03526
2171.454 | 0.17204 | 2171.454 | 0.12908 | 2171.454 | 0.0354
2171.936 | 0.17208 | 2171.936 | 0.12932 | 2171.936 | 0.03557
2172.418 | 0.17211 | 2172.418 | 0.12958 | 2172.418 | 0.03576
2172.9 | 0.17213 | 2172.9 | 0.12983 | 2172.9 | 0.03594
2173.383 | 0.17214 | 2173.383 | 0.13004 | 2173.383 | 0.03612
2173.865 | 0.17216 | 2173.865 | 0.13021 | 2173.865 | 0.0363
2174.347 | 0.17221 | 2174.347 | 0.13036 | 2174.347 | 0.0365
2174.829 | 0.17229 | 2174.829 | 0.13052 | 2174.829 | 0.03671
2175.311 | 0.17238 | 2175.311 | 0.13071 | 2175.311 | 0.03695
2175.793 | 0.17247 | 2175.793 | 0.13091 | 2175.793 | 0.03719
2176.275 | 0.17255 | 2176.275 | 0.13109 | 2176.275 | 0.03742
2176.757 | 0.17261 | 2176.757 | 0.13124 | 2176.757 | 0.03762
2177.24 | 0.17264 | 2177.24 | 0.13132 | 2177.24 | 0.03778
2177.722 | 0.17266 | 2177.722 | 0.13135 | 2177.722 | 0.03791
2178.204 | 0.17267 | 2178.204 | 0.13135 | 2178.204 | 0.03803
2178.686 | 0.17268 | 2178.686 | 0.13135 | 2178.686 | 0.03817
2179.168 | 0.17267 | 2179.168 | 0.13137 | 2179.168 | 0.03834
2179.65 | 0.17263 | 2179.65 | 0.13143 | 2179.65 | 0.03854
2180.132 | 0.17256 | 2180.132 | 0.13149 | 2180.132 | 0.03875
2180.614 | 0.17246 | 2180.614 | 0.13155 | 2180.614 | 0.03895
2181.096 | 0.17235 | 2181.096 | 0.13158 | 2181.096 | 0.03914
2181.579 | 0.17226 | 2181.579 | 0.13159 | 2181.579 | 0.03931
2182.061 | 0.17219 | 2182.061 | 0.1316 | 2182.061 | 0.03946
2182.543 | 0.17216 | 2182.543 | 0.13163 | 2182.543 | 0.03961
2183.025 | 0.17216 | 2183.025 | 0.13169 | 2183.025 | 0.03977
2183.507 | 0.17216 | 2183.507 | 0.13179 | 2183.507 | 0.03995
2183.989 | 0.17217 | 2183.989 | 0.13189 | 2183.989 | 0.04012
2184.471 | 0.17216 | 2184.471 | 0.13197 | 2184.471 | 0.04029
2184.953 | 0.17214 | 2184.953 | 0.13202 | 2184.953 | 0.04045
2185.436 | 0.17211 | 2185.436 | 0.13203 | 2185.436 | 0.04059
2185.917 | 0.17209 | 2185.917 | 0.13202 | 2185.917 | 0.04072
2186.4 | 0.17206 | 2186.4 | 0.132 | 2186.4 | 0.04086
2186.882 | 0.17204 | 2186.882 | 0.13199 | 2186.882 | 0.041
2187.364 | 0.17203 | 2187.364 | 0.13198 | 2187.364 | 0.04115
2187.846 | 0.17201 | 2187.846 | 0.13196 | 2187.846 | 0.0413
2188.328 | 0.17199 | 2188.328 | 0.13193 | 2188.328 | 0.04143
2188.81 | 0.17196 | 2188.81 | 0.13189 | 2188.81 | 0.04154
2189.292 | 0.17195 | 2189.292 | 0.13184 | 2189.292 | 0.04164
2189.774 | 0.17195 | 2189.774 | 0.1318 | 2189.774 | 0.04174
2190.257 | 0.17195 | 2190.257 | 0.13178 | 2190.257 | 0.04185
2190.739 | 0.17197 | 2190.739 | 0.13178 | 2190.739 | 0.04199
2191.221 | 0.17198 | 2191.221 | 0.13178 | 2191.221 | 0.04213
2191.703 | 0.17198 | 2191.703 | 0.13174 | 2191.703 | 0.04229
2192.185 | 0.17198 | 2192.185 | 0.13167 | 2192.185 | 0.04243
2192.667 | 0.17198 | 2192.667 | 0.13155 | 2192.667 | 0.04255
2193.149 | 0.17199 | 2193.149 | 0.13141 | 2193.149 | 0.04265
2193.631 | 0.17201 | 2193.631 | 0.13127 | 2193.631 | 0.04275
2194.114 | 0.17205 | 2194.114 | 0.13118 | 2194.114 | 0.04285
2194.596 | 0.17209 | 2194.596 | 0.13113 | 2194.596 | 0.04297
2195.078 | 0.17212 | 2195.078 | 0.13112 | 2195.078 | 0.04309
2195.56 | 0.17213 | 2195.56 | 0.13112 | 2195.56 | 0.04322
2196.042 | 0.17212 | 2196.042 | 0.13109 | 2196.042 | 0.04335
2196.524 | 0.17208 | 2196.524 | 0.13103 | 2196.524 | 0.04346
2197.006 | 0.17205 | 2197.006 | 0.13094 | 2197.006 | 0.04356
2197.488 | 0.17201 | 2197.488 | 0.13084 | 2197.488 | 0.04367
2197.97 | 0.17199 | 2197.97 | 0.13076 | 2197.97 | 0.04379
2198.453 | 0.17198 | 2198.453 | 0.13071 | 2198.453 | 0.04393
2198.935 | 0.17197 | 2198.935 | 0.13068 | 2198.935 | 0.04409
2199.417 | 0.17196 | 2199.417 | 0.13066 | 2199.417 | 0.04425
2199.899 | 0.17196 | 2199.899 | 0.13063 | 2199.899 | 0.04441
2200.381 | 0.17196 | 2200.381 | 0.13057 | 2200.381 | 0.04456
2200.863 | 0.17197 | 2200.863 | 0.13049 | 2200.863 | 0.0447
2201.345 | 0.172 | 2201.345 | 0.13042 | 2201.345 | 0.04485
2201.827 | 0.17203 | 2201.827 | 0.13038 | 2201.827 | 0.04502
2202.31 | 0.17207 | 2202.31 | 0.13038 | 2202.31 | 0.0452
2202.792 | 0.1721 | 2202.792 | 0.13043 | 2202.792 | 0.04541
2203.274 | 0.17211 | 2203.274 | 0.13049 | 2203.274 | 0.04561
2203.756 | 0.17211 | 2203.756 | 0.13054 | 2203.756 | 0.04581
2204.238 | 0.17211 | 2204.238 | 0.13056 | 2204.238 | 0.046
2204.72 | 0.17212 | 2204.72 | 0.13054 | 2204.72 | 0.04619
2205.202 | 0.17214 | 2205.202 | 0.13051 | 2205.202 | 0.04637
2205.684 | 0.17219 | 2205.684 | 0.13049 | 2205.684 | 0.04657
2206.167 | 0.17226 | 2206.167 | 0.13048 | 2206.167 | 0.04679
2206.648 | 0.17232 | 2206.648 | 0.13049 | 2206.648 | 0.04701
2207.131 | 0.17238 | 2207.131 | 0.13051 | 2207.131 | 0.04724
2207.613 | 0.17242 | 2207.613 | 0.13055 | 2207.613 | 0.04744
2208.095 | 0.17244 | 2208.095 | 0.13057 | 2208.095 | 0.04762
2208.577 | 0.17246 | 2208.577 | 0.13061 | 2208.577 | 0.04778
2209.059 | 0.17249 | 2209.059 | 0.13066 | 2209.059 | 0.04794
2209.541 | 0.17252 | 2209.541 | 0.13074 | 2209.541 | 0.04812
2210.023 | 0.17257 | 2210.023 | 0.13086 | 2210.023 | 0.04833
2210.505 | 0.17263 | 2210.505 | 0.13099 | 2210.505 | 0.04857
2210.988 | 0.17267 | 2210.988 | 0.13112 | 2210.988 | 0.04882
2211.47 | 0.17271 | 2211.47 | 0.13123 | 2211.47 | 0.04908
2211.952 | 0.17273 | 2211.952 | 0.13131 | 2211.952 | 0.04932
2212.434 | 0.17275 | 2212.434 | 0.13137 | 2212.434 | 0.04955
2212.916 | 0.17278 | 2212.916 | 0.13144 | 2212.916 | 0.04977
2213.398 | 0.17281 | 2213.398 | 0.13154 | 2213.398 | 0.05001
2213.88 | 0.17286 | 2213.88 | 0.13168 | 2213.88 | 0.05027
2214.362 | 0.17293 | 2214.362 | 0.13185 | 2214.362 | 0.05055
2214.845 | 0.17299 | 2214.845 | 0.13203 | 2214.845 | 0.05084
2215.327 | 0.17305 | 2215.327 | 0.13219 | 2215.327 | 0.05112
2215.809 | 0.17311 | 2215.809 | 0.13232 | 2215.809 | 0.0514
2216.291 | 0.17316 | 2216.291 | 0.13242 | 2216.291 | 0.05165
2216.773 | 0.17322 | 2216.773 | 0.13252 | 2216.773 | 0.0519
2217.255 | 0.17328 | 2217.255 | 0.13265 | 2217.255 | 0.05216
2217.737 | 0.17334 | 2217.737 | 0.13281 | 2217.737 | 0.05244
2218.219 | 0.17339 | 2218.219 | 0.133 | 2218.219 | 0.05274
2218.702 | 0.17344 | 2218.702 | 0.13321 | 2218.702 | 0.05304
2219.184 | 0.17348 | 2219.184 | 0.13341 | 2219.184 | 0.05334
2219.666 | 0.17353 | 2219.666 | 0.13359 | 2219.666 | 0.05363
2220.148 | 0.17358 | 2220.148 | 0.13373 | 2220.148 | 0.05391
2220.63 | 0.17365 | 2220.63 | 0.13386 | 2220.63 | 0.05418
2221.112 | 0.17373 | 2221.112 | 0.134 | 2221.112 | 0.05446
2221.594 | 0.17383 | 2221.594 | 0.13417 | 2221.594 | 0.05475
2222.076 | 0.17393 | 2222.076 | 0.13436 | 2222.076 | 0.05505
2222.559 | 0.17402 | 2222.559 | 0.13457 | 2222.559 | 0.05537
2223.041 | 0.17411 | 2223.041 | 0.1348 | 2223.041 | 0.05568
2223.523 | 0.17418 | 2223.523 | 0.13502 | 2223.523 | 0.05597
2224.005 | 0.17425 | 2224.005 | 0.13524 | 2224.005 | 0.05626
2224.487 | 0.17431 | 2224.487 | 0.13548 | 2224.487 | 0.05655
2224.969 | 0.17437 | 2224.969 | 0.13575 | 2224.969 | 0.05686
2225.451 | 0.17443 | 2225.451 | 0.13605 | 2225.451 | 0.05719
2225.933 | 0.17447 | 2225.933 | 0.13638 | 2225.933 | 0.05756
2226.416 | 0.17452 | 2226.416 | 0.13673 | 2226.416 | 0.05794
2226.897 | 0.17457 | 2226.897 | 0.13706 | 2226.897 | 0.05833
2227.38 | 0.17463 | 2227.38 | 0.13737 | 2227.38 | 0.0587
2227.862 | 0.17471 | 2227.862 | 0.13766 | 2227.862 | 0.05905
2228.344 | 0.17482 | 2228.344 | 0.13793 | 2228.344 | 0.0594
2228.826 | 0.17495 | 2228.826 | 0.13821 | 2228.826 | 0.05973
2229.308 | 0.1751 | 2229.308 | 0.1385 | 2229.308 | 0.06008
2229.79 | 0.17524 | 2229.79 | 0.13881 | 2229.79 | 0.06045
2230.272 | 0.17535 | 2230.272 | 0.13909 | 2230.272 | 0.06083
2230.754 | 0.17544 | 2230.754 | 0.13936 | 2230.754 | 0.0612
2231.237 | 0.1755 | 2231.237 | 0.13959 | 2231.237 | 0.06156
2231.719 | 0.17554 | 2231.719 | 0.1398 | 2231.719 | 0.0619
2232.201 | 0.17559 | 2232.201 | 0.14 | 2232.201 | 0.06222
2232.683 | 0.17565 | 2232.683 | 0.14023 | 2232.683 | 0.06254
2233.165 | 0.17572 | 2233.165 | 0.14049 | 2233.165 | 0.06287
2233.647 | 0.17582 | 2233.647 | 0.1408 | 2233.647 | 0.06321
2234.129 | 0.17592 | 2234.129 | 0.14111 | 2234.129 | 0.06358
2234.611 | 0.17601 | 2234.611 | 0.14141 | 2234.611 | 0.06396
2235.094 | 0.1761 | 2235.094 | 0.14169 | 2235.094 | 0.06434
2235.576 | 0.17618 | 2235.576 | 0.14195 | 2235.576 | 0.06473
2236.058 | 0.17627 | 2236.058 | 0.14221 | 2236.058 | 0.06512
2236.54 | 0.17636 | 2236.54 | 0.14251 | 2236.54 | 0.06552
2237.022 | 0.17646 | 2237.022 | 0.14285 | 2237.022 | 0.06593
2237.504 | 0.17657 | 2237.504 | 0.14325 | 2237.504 | 0.06635
2237.986 | 0.17668 | 2237.986 | 0.14368 | 2237.986 | 0.06678
2238.468 | 0.1768 | 2238.468 | 0.14411 | 2238.468 | 0.0672
2238.95 | 0.17691 | 2238.95 | 0.14453 | 2238.95 | 0.06761
2239.433 | 0.17703 | 2239.433 | 0.14492 | 2239.433 | 0.06801
2239.915 | 0.17716 | 2239.915 | 0.1453 | 2239.915 | 0.0684
2240.397 | 0.17729 | 2240.397 | 0.14569 | 2240.397 | 0.06879
2240.879 | 0.17743 | 2240.879 | 0.14609 | 2240.879 | 0.06919
2241.361 | 0.17756 | 2241.361 | 0.14649 | 2241.361 | 0.06959
2241.843 | 0.17769 | 2241.843 | 0.14689 | 2241.843 | 0.07
2242.325 | 0.1778 | 2242.325 | 0.14726 | 2242.325 | 0.07041
2242.807 | 0.17791 | 2242.807 | 0.1476 | 2242.807 | 0.07082
2243.29 | 0.17802 | 2243.29 | 0.14792 | 2243.29 | 0.07122
2243.771 | 0.17814 | 2243.771 | 0.14825 | 2243.771 | 0.07163
2244.254 | 0.17829 | 2244.254 | 0.14862 | 2244.254 | 0.07205
2244.736 | 0.17845 | 2244.736 | 0.14904 | 2244.736 | 0.0725
2245.218 | 0.17861 | 2245.218 | 0.1495 | 2245.218 | 0.07296
2245.7 | 0.17875 | 2245.7 | 0.14999 | 2245.7 | 0.07342
2246.182 | 0.17888 | 2246.182 | 0.15047 | 2246.182 | 0.07388
2246.664 | 0.17898 | 2246.664 | 0.15091 | 2246.664 | 0.07431
2247.146 | 0.17908 | 2247.146 | 0.15131 | 2247.146 | 0.07473
2247.628 | 0.17918 | 2247.628 | 0.15169 | 2247.628 | 0.07514
2248.111 | 0.1793 | 2248.111 | 0.15206 | 2248.111 | 0.07554
2248.593 | 0.17944 | 2248.593 | 0.15245 | 2248.593 | 0.07595
2249.075 | 0.1796 | 2249.075 | 0.15287 | 2249.075 | 0.07637
2249.557 | 0.17976 | 2249.557 | 0.1533 | 2249.557 | 0.07679
2250.039 | 0.17991 | 2250.039 | 0.15372 | 2250.039 | 0.07721
2250.521 | 0.18003 | 2250.521 | 0.15411 | 2250.521 | 0.0776
2251.003 | 0.18015 | 2251.003 | 0.15449 | 2251.003 | 0.07798
2251.485 | 0.18026 | 2251.485 | 0.15485 | 2251.485 | 0.07836
2251.968 | 0.18036 | 2251.968 | 0.15523 | 2251.968 | 0.07874
2252.45 | 0.18048 | 2252.45 | 0.15564 | 2252.45 | 0.07914
2252.932 | 0.1806 | 2252.932 | 0.15608 | 2252.932 | 0.07955
2253.414 | 0.18073 | 2253.414 | 0.15653 | 2253.414 | 0.07997
2253.896 | 0.18086 | 2253.896 | 0.15697 | 2253.896 | 0.08039
2254.378 | 0.181 | 2254.378 | 0.15739 | 2254.378 | 0.0808
2254.86 | 0.18114 | 2254.86 | 0.15778 | 2254.86 | 0.08119
2255.342 | 0.1813 | 2255.342 | 0.15817 | 2255.342 | 0.08158
2255.824 | 0.18147 | 2255.824 | 0.15857 | 2255.824 | 0.08197
2256.307 | 0.18167 | 2256.307 | 0.159 | 2256.307 | 0.08238
2256.789 | 0.18187 | 2256.789 | 0.15945 | 2256.789 | 0.08279
2257.271 | 0.18207 | 2257.271 | 0.15992 | 2257.271 | 0.0832
2257.753 | 0.18226 | 2257.753 | 0.16037 | 2257.753 | 0.08361
2258.235 | 0.18244 | 2258.235 | 0.16081 | 2258.235 | 0.08401
2258.717 | 0.1826 | 2258.717 | 0.16121 | 2258.717 | 0.08439
2259.199 | 0.18276 | 2259.199 | 0.16161 | 2259.199 | 0.08478
2259.681 | 0.18291 | 2259.681 | 0.16202 | 2259.681 | 0.08518
2260.164 | 0.18306 | 2260.164 | 0.16246 | 2260.164 | 0.08561
2260.646 | 0.18321 | 2260.646 | 0.16292 | 2260.646 | 0.08605
2261.128 | 0.18336 | 2261.128 | 0.16338 | 2261.128 | 0.08651
2261.61 | 0.18351 | 2261.61 | 0.16382 | 2261.61 | 0.08695
2262.092 | 0.18365 | 2262.092 | 0.16423 | 2262.092 | 0.08738
2262.574 | 0.18379 | 2262.574 | 0.16462 | 2262.574 | 0.08779
2263.056 | 0.18394 | 2263.056 | 0.165 | 2263.056 | 0.08817
2263.538 | 0.18409 | 2263.538 | 0.1654 | 2263.538 | 0.08856
2264.021 | 0.18426 | 2264.021 | 0.16584 | 2264.021 | 0.08895
2264.502 | 0.18443 | 2264.502 | 0.16632 | 2264.502 | 0.08936
2264.985 | 0.1846 | 2264.985 | 0.16681 | 2264.985 | 0.08978
2265.467 | 0.18476 | 2265.467 | 0.16727 | 2265.467 | 0.09019
2265.949 | 0.18491 | 2265.949 | 0.16769 | 2265.949 | 0.0906
2266.431 | 0.18506 | 2266.431 | 0.16807 | 2266.431 | 0.09098
2266.913 | 0.18521 | 2266.913 | 0.16841 | 2266.913 | 0.09135
2267.395 | 0.18535 | 2267.395 | 0.16876 | 2267.395 | 0.09172
2267.877 | 0.1855 | 2267.877 | 0.16914 | 2267.877 | 0.0921
2268.359 | 0.18565 | 2268.359 | 0.16956 | 2268.359 | 0.09249
2268.842 | 0.1858 | 2268.842 | 0.17001 | 2268.842 | 0.09289
2269.324 | 0.18594 | 2269.324 | 0.17047 | 2269.324 | 0.09329
2269.806 | 0.18608 | 2269.806 | 0.1709 | 2269.806 | 0.09366
2270.288 | 0.18622 | 2270.288 | 0.17131 | 2270.288 | 0.09402
2270.77 | 0.18636 | 2270.77 | 0.17168 | 2270.77 | 0.09436
2271.252 | 0.18651 | 2271.252 | 0.17205 | 2271.252 | 0.0947
2271.734 | 0.18667 | 2271.734 | 0.17242 | 2271.734 | 0.09504
2272.216 | 0.18683 | 2272.216 | 0.17282 | 2272.216 | 0.09541
2272.699 | 0.18699 | 2272.699 | 0.17324 | 2272.699 | 0.09578
2273.181 | 0.18714 | 2273.181 | 0.17366 | 2273.181 | 0.09615
2273.663 | 0.18729 | 2273.663 | 0.17407 | 2273.663 | 0.09651
2274.145 | 0.18744 | 2274.145 | 0.17446 | 2274.145 | 0.09686
2274.627 | 0.18758 | 2274.627 | 0.17484 | 2274.627 | 0.09719
2275.109 | 0.18772 | 2275.109 | 0.17522 | 2275.109 | 0.09751
2275.591 | 0.18784 | 2275.591 | 0.1756 | 2275.591 | 0.09785
2276.073 | 0.18795 | 2276.073 | 0.17599 | 2276.073 | 0.09819
2276.556 | 0.18804 | 2276.556 | 0.17636 | 2276.556 | 0.09854
2277.038 | 0.18813 | 2277.038 | 0.17672 | 2277.038 | 0.0989
2277.52 | 0.18821 | 2277.52 | 0.17704 | 2277.52 | 0.09924
2278.002 | 0.1883 | 2278.002 | 0.17734 | 2278.002 | 0.09958
2278.484 | 0.18841 | 2278.484 | 0.17761 | 2278.484 | 0.0999
2278.966 | 0.18854 | 2278.966 | 0.1779 | 2278.966 | 0.10021
2279.448 | 0.18869 | 2279.448 | 0.1782 | 2279.448 | 0.10053
2279.93 | 0.18884 | 2279.93 | 0.17852 | 2279.93 | 0.10085
2280.413 | 0.18898 | 2280.413 | 0.17885 | 2280.413 | 0.10117
2280.895 | 0.1891 | 2280.895 | 0.17917 | 2280.895 | 0.10148
2281.377 | 0.18919 | 2281.377 | 0.17946 | 2281.377 | 0.10177
2281.859 | 0.18926 | 2281.859 | 0.17972 | 2281.859 | 0.10205
2282.341 | 0.18932 | 2282.341 | 0.17997 | 2282.341 | 0.10231
2282.823 | 0.18938 | 2282.823 | 0.18023 | 2282.823 | 0.10255
2283.305 | 0.18945 | 2283.305 | 0.1805 | 2283.305 | 0.1028
2283.787 | 0.18952 | 2283.787 | 0.18079 | 2283.787 | 0.10304
2284.27 | 0.1896 | 2284.27 | 0.18108 | 2284.27 | 0.10326
2284.751 | 0.18968 | 2284.751 | 0.18135 | 2284.751 | 0.10346
2285.234 | 0.18977 | 2285.234 | 0.18159 | 2285.234 | 0.10364
2285.716 | 0.18987 | 2285.716 | 0.18179 | 2285.716 | 0.10379
2286.198 | 0.18997 | 2286.198 | 0.18197 | 2286.198 | 0.10393
2286.68 | 0.19007 | 2286.68 | 0.18215 | 2286.68 | 0.10408
2287.162 | 0.19017 | 2287.162 | 0.18234 | 2287.162 | 0.10424
2287.644 | 0.19026 | 2287.644 | 0.18256 | 2287.644 | 0.10441
2288.126 | 0.19034 | 2288.126 | 0.1828 | 2288.126 | 0.1046
2288.608 | 0.19039 | 2288.608 | 0.18303 | 2288.608 | 0.10478
2289.091 | 0.19044 | 2289.091 | 0.18324 | 2289.091 | 0.10494
2289.573 | 0.19049 | 2289.573 | 0.18343 | 2289.573 | 0.10508
2290.055 | 0.19055 | 2290.055 | 0.1836 | 2290.055 | 0.10519
2290.537 | 0.19063 | 2290.537 | 0.18377 | 2290.537 | 0.10529
2291.019 | 0.19072 | 2291.019 | 0.18395 | 2291.019 | 0.10541
2291.501 | 0.19081 | 2291.501 | 0.18417 | 2291.501 | 0.10554
2291.983 | 0.1909 | 2291.983 | 0.1844 | 2291.983 | 0.10569
2292.465 | 0.19097 | 2292.465 | 0.18463 | 2292.465 | 0.10584
2292.948 | 0.19103 | 2292.948 | 0.18485 | 2292.948 | 0.106
2293.43 | 0.19108 | 2293.43 | 0.18506 | 2293.43 | 0.10614
2293.912 | 0.19113 | 2293.912 | 0.18525 | 2293.912 | 0.10626
2294.394 | 0.19118 | 2294.394 | 0.18545 | 2294.394 | 0.10637
2294.876 | 0.19124 | 2294.876 | 0.18567 | 2294.876 | 0.10648
2295.358 | 0.19129 | 2295.358 | 0.18589 | 2295.358 | 0.10658
2295.84 | 0.19133 | 2295.84 | 0.18609 | 2295.84 | 0.10669
2296.322 | 0.19136 | 2296.322 | 0.18626 | 2296.322 | 0.10678
2296.804 | 0.19138 | 2296.804 | 0.18638 | 2296.804 | 0.10686
2297.287 | 0.1914 | 2297.287 | 0.18643 | 2297.287 | 0.10692
2297.769 | 0.19142 | 2297.769 | 0.18645 | 2297.769 | 0.10696
2298.251 | 0.19147 | 2298.251 | 0.18646 | 2298.251 | 0.10699
2298.733 | 0.19153 | 2298.733 | 0.18649 | 2298.733 | 0.10703
2299.215 | 0.19162 | 2299.215 | 0.18657 | 2299.215 | 0.10709
2299.697 | 0.1917 | 2299.697 | 0.18669 | 2299.697 | 0.10717
2300.179 | 0.19176 | 2300.179 | 0.18684 | 2300.179 | 0.10727
2300.661 | 0.19181 | 2300.661 | 0.18697 | 2300.661 | 0.10737
2301.144 | 0.19183 | 2301.144 | 0.18709 | 2301.144 | 0.10747
2301.625 | 0.19184 | 2301.625 | 0.18717 | 2301.625 | 0.10756
2302.108 | 0.19184 | 2302.108 | 0.18724 | 2302.108 | 0.10764
2302.59 | 0.19184 | 2302.59 | 0.18731 | 2302.59 | 0.10771
2303.072 | 0.19185 | 2303.072 | 0.1874 | 2303.072 | 0.10777
2303.554 | 0.19186 | 2303.554 | 0.1875 | 2303.554 | 0.10782
2304.036 | 0.19187 | 2304.036 | 0.1876 | 2304.036 | 0.10783
2304.518 | 0.19187 | 2304.518 | 0.18769 | 2304.518 | 0.10782
2305 | 0.19187 | 2305 | 0.18774 | 2305 | 0.10776
2305.482 | 0.19187 | 2305.482 | 0.18777 | 2305.482 | 0.10766
2305.965 | 0.19186 | 2305.965 | 0.18779 | 2305.965 | 0.10755
2306.447 | 0.19185 | 2306.447 | 0.18782 | 2306.447 | 0.10743
2306.929 | 0.19184 | 2306.929 | 0.18788 | 2306.929 | 0.10733
2307.411 | 0.19181 | 2307.411 | 0.18796 | 2307.411 | 0.10725
2307.893 | 0.19178 | 2307.893 | 0.18804 | 2307.893 | 0.10718
2308.375 | 0.19173 | 2308.375 | 0.18811 | 2308.375 | 0.10711
2308.857 | 0.19168 | 2308.857 | 0.18815 | 2308.857 | 0.10703
2309.339 | 0.19163 | 2309.339 | 0.18815 | 2309.339 | 0.10694
2309.822 | 0.19159 | 2309.822 | 0.18814 | 2309.822 | 0.10686
2310.304 | 0.19157 | 2310.304 | 0.18813 | 2310.304 | 0.1068
2310.786 | 0.19156 | 2310.786 | 0.18815 | 2310.786 | 0.10677
2311.268 | 0.19155 | 2311.268 | 0.18818 | 2311.268 | 0.10678
2311.75 | 0.19154 | 2311.75 | 0.18822 | 2311.75 | 0.10682
2312.232 | 0.19152 | 2312.232 | 0.18824 | 2312.232 | 0.10686
2312.714 | 0.19147 | 2312.714 | 0.18821 | 2312.714 | 0.10689
2313.196 | 0.19141 | 2313.196 | 0.18814 | 2313.196 | 0.1069
2313.678 | 0.19132 | 2313.678 | 0.18802 | 2313.678 | 0.10686
2314.161 | 0.19121 | 2314.161 | 0.18788 | 2314.161 | 0.10679
2314.643 | 0.19109 | 2314.643 | 0.18773 | 2314.643 | 0.10668
2315.125 | 0.19097 | 2315.125 | 0.18758 | 2315.125 | 0.10655
2315.607 | 0.19084 | 2315.607 | 0.18744 | 2315.607 | 0.10639
2316.089 | 0.19074 | 2316.089 | 0.18728 | 2316.089 | 0.1062
2316.571 | 0.19065 | 2316.571 | 0.18711 | 2316.571 | 0.10598
2317.053 | 0.1906 | 2317.053 | 0.18693 | 2317.053 | 0.10572
2317.535 | 0.19056 | 2317.535 | 0.18675 | 2317.535 | 0.10545
2318.018 | 0.19053 | 2318.018 | 0.18657 | 2318.018 | 0.10517
2318.5 | 0.19049 | 2318.5 | 0.18641 | 2318.5 | 0.10489
2318.982 | 0.1904 | 2318.982 | 0.18627 | 2318.982 | 0.10461
2319.464 | 0.19027 | 2319.464 | 0.18613 | 2319.464 | 0.10433
2319.946 | 0.1901 | 2319.946 | 0.18596 | 2319.946 | 0.10404
2320.428 | 0.1899 | 2320.428 | 0.18577 | 2320.428 | 0.10375
2320.91 | 0.18971 | 2320.91 | 0.18556 | 2320.91 | 0.10347
2321.392 | 0.18956 | 2321.392 | 0.18536 | 2321.392 | 0.10322
2321.875 | 0.18947 | 2321.875 | 0.18518 | 2321.875 | 0.10301
2322.356 | 0.18943 | 2322.356 | 0.18505 | 2322.356 | 0.10286
2322.839 | 0.18942 | 2322.839 | 0.18494 | 2322.839 | 0.10273
2323.321 | 0.18943 | 2323.321 | 0.18482 | 2323.321 | 0.10261
2323.803 | 0.18943 | 2323.803 | 0.18468 | 2323.803 | 0.10245
2324.285 | 0.18941 | 2324.285 | 0.1845 | 2324.285 | 0.10224
2324.767 | 0.18937 | 2324.767 | 0.18429 | 2324.767 | 0.10199
2325.249 | 0.18931 | 2325.249 | 0.18411 | 2325.249 | 0.10173
2325.731 | 0.18926 | 2325.731 | 0.18399 | 2325.731 | 0.1015
2326.213 | 0.18922 | 2326.213 | 0.18395 | 2326.213 | 0.10133
2326.696 | 0.18919 | 2326.696 | 0.18398 | 2326.696 | 0.10121
2327.178 | 0.18916 | 2327.178 | 0.18403 | 2327.178 | 0.10113
2327.66 | 0.18913 | 2327.66 | 0.18404 | 2327.66 | 0.10104
2328.142 | 0.18909 | 2328.142 | 0.184 | 2328.142 | 0.10092
2328.624 | 0.18905 | 2328.624 | 0.1839 | 2328.624 | 0.10076
2329.106 | 0.189 | 2329.106 | 0.18381 | 2329.106 | 0.10056
2329.588 | 0.18894 | 2329.588 | 0.18378 | 2329.588 | 0.10036
2330.07 | 0.18889 | 2330.07 | 0.18384 | 2330.07 | 0.10018
2330.553 | 0.18883 | 2330.553 | 0.18398 | 2330.553 | 0.10003
2331.035 | 0.18876 | 2331.035 | 0.18415 | 2331.035 | 0.09988
2331.517 | 0.18869 | 2331.517 | 0.18425 | 2331.517 | 0.09972
2331.999 | 0.18862 | 2331.999 | 0.18424 | 2331.999 | 0.09953
2332.481 | 0.18856 | 2332.481 | 0.18411 | 2332.481 | 0.0993
2332.963 | 0.18851 | 2332.963 | 0.18389 | 2332.963 | 0.09906
2333.445 | 0.18847 | 2333.445 | 0.18365 | 2333.445 | 0.09885
2333.927 | 0.18843 | 2333.927 | 0.18347 | 2333.927 | 0.09868
2334.41 | 0.18838 | 2334.41 | 0.18337 | 2334.41 | 0.09855
2334.892 | 0.18832 | 2334.892 | 0.18333 | 2334.892 | 0.09842
2335.374 | 0.18824 | 2335.374 | 0.18331 | 2335.374 | 0.09827
2335.856 | 0.18816 | 2335.856 | 0.18327 | 2335.856 | 0.09806
2336.338 | 0.18809 | 2336.338 | 0.18322 | 2336.338 | 0.09783
2336.82 | 0.18805 | 2336.82 | 0.18316 | 2336.82 | 0.0976
2337.302 | 0.18803 | 2337.302 | 0.18313 | 2337.302 | 0.0974
2337.784 | 0.18803 | 2337.784 | 0.18315 | 2337.784 | 0.09727
2338.267 | 0.18803 | 2338.267 | 0.18318 | 2338.267 | 0.09715
2338.749 | 0.18801 | 2338.749 | 0.18319 | 2338.749 | 0.09701
2339.231 | 0.18795 | 2339.231 | 0.18313 | 2339.231 | 0.09679
2339.713 | 0.18786 | 2339.713 | 0.18298 | 2339.713 | 0.09645
2340.195 | 0.18775 | 2340.195 | 0.18278 | 2340.195 | 0.09602
2340.677 | 0.18763 | 2340.677 | 0.18258 | 2340.677 | 0.09556
2341.159 | 0.1875 | 2341.159 | 0.18244 | 2341.159 | 0.09514
2341.641 | 0.18736 | 2341.641 | 0.18238 | 2341.641 | 0.09482
2342.124 | 0.18722 | 2342.124 | 0.18237 | 2342.124 | 0.09457
2342.605 | 0.18707 | 2342.605 | 0.18234 | 2342.605 | 0.09434
2343.088 | 0.18692 | 2343.088 | 0.18222 | 2343.088 | 0.09409
2343.57 | 0.18681 | 2343.57 | 0.18201 | 2343.57 | 0.09381
2344.052 | 0.18674 | 2344.052 | 0.18177 | 2344.052 | 0.09352
2344.534 | 0.18676 | 2344.534 | 0.18158 | 2344.534 | 0.09327
2345.016 | 0.18684 | 2345.016 | 0.18153 | 2345.016 | 0.09309
2345.498 | 0.18695 | 2345.498 | 0.18161 | 2345.498 | 0.09294
2345.98 | 0.18705 | 2345.98 | 0.18174 | 2345.98 | 0.0928
2346.462 | 0.18709 | 2346.462 | 0.18183 | 2346.462 | 0.09262
2346.945 | 0.18706 | 2346.945 | 0.18183 | 2346.945 | 0.09237
2347.427 | 0.18699 | 2347.427 | 0.18177 | 2347.427 | 0.09209
2347.909 | 0.18691 | 2347.909 | 0.18168 | 2347.909 | 0.09181
2348.391 | 0.18686 | 2348.391 | 0.18163 | 2348.391 | 0.09158
2348.873 | 0.18685 | 2348.873 | 0.18163 | 2348.873 | 0.09141
2349.355 | 0.18689 | 2349.355 | 0.18168 | 2349.355 | 0.09128
2349.837 | 0.18696 | 2349.837 | 0.18176 | 2349.837 | 0.09117
2350.319 | 0.18705 | 2350.319 | 0.18186 | 2350.319 | 0.09104
2350.802 | 0.18715 | 2350.802 | 0.18197 | 2350.802 | 0.09087
2351.284 | 0.18724 | 2351.284 | 0.18208 | 2351.284 | 0.09067
2351.766 | 0.18731 | 2351.766 | 0.18219 | 2351.766 | 0.09049
2352.248 | 0.18734 | 2352.248 | 0.1823 | 2352.248 | 0.09034
2352.73 | 0.18732 | 2352.73 | 0.18241 | 2352.73 | 0.09024
2353.212 | 0.18726 | 2353.212 | 0.18253 | 2353.212 | 0.09016
2353.694 | 0.18718 | 2353.694 | 0.18269 | 2353.694 | 0.09008
2354.176 | 0.1871 | 2354.176 | 0.18288 | 2354.176 | 0.08997
2354.658 | 0.18706 | 2354.658 | 0.18308 | 2354.658 | 0.08981
2355.141 | 0.18704 | 2355.141 | 0.18322 | 2355.141 | 0.08957
2355.623 | 0.18706 | 2355.623 | 0.18329 | 2355.623 | 0.08927
2356.105 | 0.1871 | 2356.105 | 0.1833 | 2356.105 | 0.08896
2356.587 | 0.18718 | 2356.587 | 0.18333 | 2356.587 | 0.08873
2357.069 | 0.18728 | 2357.069 | 0.18346 | 2357.069 | 0.08862
2357.551 | 0.18739 | 2357.551 | 0.1837 | 2357.551 | 0.08865
2358.033 | 0.18747 | 2358.033 | 0.184 | 2358.033 | 0.08873
2358.515 | 0.18751 | 2358.515 | 0.18425 | 2358.515 | 0.08873
2358.998 | 0.1875 | 2358.998 | 0.18439 | 2358.998 | 0.08856
2359.479 | 0.18749 | 2359.479 | 0.18442 | 2359.479 | 0.08826
2359.962 | 0.18751 | 2359.962 | 0.18446 | 2359.962 | 0.08803
2360.444 | 0.1876 | 2360.444 | 0.18461 | 2360.444 | 0.08798
2360.926 | 0.18774 | 2360.926 | 0.18488 | 2360.926 | 0.08806
2361.408 | 0.1879 | 2361.408 | 0.18524 | 2361.408 | 0.08817
2361.89 | 0.18804 | 2361.89 | 0.18562 | 2361.89 | 0.08825
2362.372 | 0.18812 | 2362.372 | 0.18594 | 2362.372 | 0.08825
2362.854 | 0.18815 | 2362.854 | 0.18617 | 2362.854 | 0.08816
2363.336 | 0.18816 | 2363.336 | 0.18631 | 2363.336 | 0.08802
2363.819 | 0.18817 | 2363.819 | 0.18643 | 2363.819 | 0.08787
2364.301 | 0.18821 | 2364.301 | 0.18657 | 2364.301 | 0.08774
2364.783 | 0.18829 | 2364.783 | 0.18677 | 2364.783 | 0.08763
2365.265 | 0.18838 | 2365.265 | 0.187 | 2365.265 | 0.0875
2365.747 | 0.18846 | 2365.747 | 0.1872 | 2365.747 | 0.08734
2366.229 | 0.18849 | 2366.229 | 0.18732 | 2366.229 | 0.0871
2366.711 | 0.18847 | 2366.711 | 0.18732 | 2366.711 | 0.08679
2367.193 | 0.18839 | 2367.193 | 0.18719 | 2367.193 | 0.08642
2367.676 | 0.18828 | 2367.676 | 0.18699 | 2367.676 | 0.08605
2368.158 | 0.18815 | 2368.158 | 0.1868 | 2368.158 | 0.08573
2368.64 | 0.18803 | 2368.64 | 0.18668 | 2368.64 | 0.08549
2369.122 | 0.18793 | 2369.122 | 0.18663 | 2369.122 | 0.08534
2369.604 | 0.18785 | 2369.604 | 0.18664 | 2369.604 | 0.08524
2370.086 | 0.1878 | 2370.086 | 0.18666 | 2370.086 | 0.08517
2370.568 | 0.18777 | 2370.568 | 0.18667 | 2370.568 | 0.08507
2371.05 | 0.18776 | 2371.05 | 0.18666 | 2371.05 | 0.08496
2371.532 | 0.18776 | 2371.532 | 0.18666 | 2371.532 | 0.08485
2372.015 | 0.18777 | 2372.015 | 0.18672 | 2372.015 | 0.08477
2372.497 | 0.18778 | 2372.497 | 0.18687 | 2372.497 | 0.08474
2372.979 | 0.18781 | 2372.979 | 0.18711 | 2372.979 | 0.08476
2373.461 | 0.18783 | 2373.461 | 0.18739 | 2373.461 | 0.08482
2373.943 | 0.18785 | 2373.943 | 0.18766 | 2373.943 | 0.0849
2374.425 | 0.18788 | 2374.425 | 0.18788 | 2374.425 | 0.08496
2374.907 | 0.18791 | 2374.907 | 0.18803 | 2374.907 | 0.085
2375.39 | 0.18796 | 2375.39 | 0.18812 | 2375.39 | 0.08502
2375.872 | 0.188 | 2375.872 | 0.18817 | 2375.872 | 0.08502
2376.354 | 0.18805 | 2376.354 | 0.1882 | 2376.354 | 0.08501
2376.836 | 0.18807 | 2376.836 | 0.18821 | 2376.836 | 0.08497
2377.318 | 0.18807 | 2377.318 | 0.18819 | 2377.318 | 0.0849
2377.8 | 0.18804 | 2377.8 | 0.18813 | 2377.8 | 0.08479
2378.282 | 0.18798 | 2378.282 | 0.18802 | 2378.282 | 0.08464
2378.764 | 0.18792 | 2378.764 | 0.1879 | 2378.764 | 0.08447
2379.247 | 0.18786 | 2379.247 | 0.18779 | 2379.247 | 0.08431
2379.729 | 0.18781 | 2379.729 | 0.18773 | 2379.729 | 0.08417
2380.211 | 0.18777 | 2380.211 | 0.18773 | 2380.211 | 0.08409
2380.693 | 0.18772 | 2380.693 | 0.18779 | 2380.693 | 0.08405
2381.175 | 0.18767 | 2381.175 | 0.18786 | 2381.175 | 0.08405
2381.657 | 0.18762 | 2381.657 | 0.18794 | 2381.657 | 0.08407
2382.139 | 0.18757 | 2382.139 | 0.188 | 2382.139 | 0.08411
2382.621 | 0.18752 | 2382.621 | 0.18805 | 2382.621 | 0.08415
2383.104 | 0.18749 | 2383.104 | 0.1881 | 2383.104 | 0.08419
2383.585 | 0.18748 | 2383.585 | 0.18817 | 2383.585 | 0.08425
2384.068 | 0.18748 | 2384.068 | 0.18827 | 2384.068 | 0.0843
2384.55 | 0.18751 | 2384.55 | 0.18839 | 2384.55 | 0.08436
2385.032 | 0.18753 | 2385.032 | 0.18852 | 2385.032 | 0.08441
2385.514 | 0.18757 | 2385.514 | 0.18865 | 2385.514 | 0.08444
2385.996 | 0.18761 | 2385.996 | 0.18877 | 2385.996 | 0.08444
2386.478 | 0.18765 | 2386.478 | 0.18888 | 2386.478 | 0.08444
2386.96 | 0.18771 | 2386.96 | 0.189 | 2386.96 | 0.08443
2387.442 | 0.18778 | 2387.442 | 0.18914 | 2387.442 | 0.08442
2387.925 | 0.18786 | 2387.925 | 0.18931 | 2387.925 | 0.08442
2388.407 | 0.18794 | 2388.407 | 0.1895 | 2388.407 | 0.08441
2388.889 | 0.18801 | 2388.889 | 0.18969 | 2388.889 | 0.08439
2389.371 | 0.18807 | 2389.371 | 0.18986 | 2389.371 | 0.08434
2389.853 | 0.18812 | 2389.853 | 0.19001 | 2389.853 | 0.08427
2390.335 | 0.18817 | 2390.335 | 0.19013 | 2390.335 | 0.08419
2390.817 | 0.18821 | 2390.817 | 0.19025 | 2390.817 | 0.08409
2391.299 | 0.18826 | 2391.299 | 0.19038 | 2391.299 | 0.08401
2391.781 | 0.18832 | 2391.781 | 0.19054 | 2391.781 | 0.08394
2392.264 | 0.18837 | 2392.264 | 0.19072 | 2392.264 | 0.0839
2392.746 | 0.18841 | 2392.746 | 0.19092 | 2392.746 | 0.08386
2393.228 | 0.18845 | 2393.228 | 0.19111 | 2393.228 | 0.08383
2393.71 | 0.18847 | 2393.71 | 0.1913 | 2393.71 | 0.08378
2394.192 | 0.18848 | 2394.192 | 0.19149 | 2394.192 | 0.08372
2394.674 | 0.18849 | 2394.674 | 0.19167 | 2394.674 | 0.08365
2395.156 | 0.1885 | 2395.156 | 0.19186 | 2395.156 | 0.08358
2395.638 | 0.18851 | 2395.638 | 0.19206 | 2395.638 | 0.0835
2396.121 | 0.18853 | 2396.121 | 0.19225 | 2396.121 | 0.08342
2396.603 | 0.18856 | 2396.603 | 0.19244 | 2396.603 | 0.08332
2397.085 | 0.18858 | 2397.085 | 0.1926 | 2397.085 | 0.08322
2397.567 | 0.18861 | 2397.567 | 0.19273 | 2397.567 | 0.08311
2398.049 | 0.18865 | 2398.049 | 0.19285 | 2398.049 | 0.083
2398.531 | 0.1887 | 2398.531 | 0.19297 | 2398.531 | 0.0829
2399.013 | 0.18875 | 2399.013 | 0.1931 | 2399.013 | 0.08281
2399.495 | 0.18881 | 2399.495 | 0.19325 | 2399.495 | 0.08274
2399.978 | 0.18887 | 2399.978 | 0.19341 | 2399.978 | 0.08269
2400.459 | 0.18893 | 2400.459 | 0.19359 | 2400.459 | 0.08265
2400.942 | 0.18898 | 2400.942 | 0.19378 | 2400.942 | 0.08261
2401.424 | 0.18903 | 2401.424 | 0.19397 | 2401.424 | 0.08256
2401.906 | 0.18907 | 2401.906 | 0.19414 | 2401.906 | 0.08249
2402.388 | 0.18911 | 2402.388 | 0.1943 | 2402.388 | 0.08242
2402.87 | 0.18915 | 2402.87 | 0.19445 | 2402.87 | 0.08233
2403.352 | 0.1892 | 2403.352 | 0.1946 | 2403.352 | 0.08223
2403.834 | 0.18926 | 2403.834 | 0.19475 | 2403.834 | 0.08213
2404.316 | 0.18933 | 2404.316 | 0.19489 | 2404.316 | 0.08203
2404.799 | 0.1894 | 2404.799 | 0.19503 | 2404.799 | 0.08192
2405.281 | 0.18947 | 2405.281 | 0.19516 | 2405.281 | 0.0818
2405.763 | 0.18953 | 2405.763 | 0.19528 | 2405.763 | 0.08168
2406.245 | 0.18958 | 2406.245 | 0.1954 | 2406.245 | 0.08158
2406.727 | 0.18962 | 2406.727 | 0.19554 | 2406.727 | 0.0815
2407.209 | 0.18965 | 2407.209 | 0.19571 | 2407.209 | 0.08145
2407.691 | 0.18967 | 2407.691 | 0.19591 | 2407.691 | 0.08143
2408.173 | 0.18968 | 2408.173 | 0.19613 | 2408.173 | 0.08142
2408.656 | 0.18969 | 2408.656 | 0.19634 | 2408.656 | 0.08141
2409.138 | 0.1897 | 2409.138 | 0.19654 | 2409.138 | 0.08139
2409.62 | 0.18971 | 2409.62 | 0.19672 | 2409.62 | 0.08135
2410.102 | 0.18972 | 2410.102 | 0.19689 | 2410.102 | 0.0813
2410.584 | 0.18975 | 2410.584 | 0.19706 | 2410.584 | 0.08125
2411.066 | 0.18978 | 2411.066 | 0.19725 | 2411.066 | 0.08122
2411.548 | 0.18983 | 2411.548 | 0.19747 | 2411.548 | 0.08119
2412.03 | 0.18988 | 2412.03 | 0.19772 | 2412.03 | 0.08118
2412.512 | 0.18994 | 2412.512 | 0.19797 | 2412.512 | 0.08117
2412.995 | 0.19001 | 2412.995 | 0.19821 | 2412.995 | 0.08115
2413.477 | 0.19007 | 2413.477 | 0.19844 | 2413.477 | 0.08112
2413.959 | 0.19014 | 2413.959 | 0.19866 | 2413.959 | 0.08108
2414.441 | 0.1902 | 2414.441 | 0.19886 | 2414.441 | 0.08104
2414.923 | 0.19028 | 2414.923 | 0.19907 | 2414.923 | 0.08101
2415.405 | 0.19035 | 2415.405 | 0.19928 | 2415.405 | 0.08099
2415.887 | 0.19042 | 2415.887 | 0.19948 | 2415.887 | 0.08097
2416.369 | 0.19049 | 2416.369 | 0.19967 | 2416.369 | 0.08095
2416.852 | 0.19055 | 2416.852 | 0.19983 | 2416.852 | 0.08091
2417.333 | 0.19059 | 2417.333 | 0.19996 | 2417.333 | 0.08085
2417.816 | 0.19062 | 2417.816 | 0.20007 | 2417.816 | 0.08079
2418.298 | 0.19065 | 2418.298 | 0.20017 | 2418.298 | 0.08072
2418.78 | 0.19068 | 2418.78 | 0.20027 | 2418.78 | 0.08067
2419.262 | 0.19072 | 2419.262 | 0.20039 | 2419.262 | 0.08064
2419.744 | 0.19076 | 2419.744 | 0.20052 | 2419.744 | 0.08062
2420.226 | 0.1908 | 2420.226 | 0.20064 | 2420.226 | 0.08061
2420.708 | 0.19084 | 2420.708 | 0.20076 | 2420.708 | 0.08059
2421.19 | 0.19089 | 2421.19 | 0.20086 | 2421.19 | 0.08057
2421.673 | 0.19092 | 2421.673 | 0.20096 | 2421.673 | 0.08054
2422.155 | 0.19097 | 2422.155 | 0.20107 | 2422.155 | 0.0805
2422.637 | 0.19102 | 2422.637 | 0.2012 | 2422.637 | 0.08047
2423.119 | 0.19107 | 2423.119 | 0.20136 | 2423.119 | 0.08043
2423.601 | 0.19114 | 2423.601 | 0.20154 | 2423.601 | 0.0804
2424.083 | 0.1912 | 2424.083 | 0.20172 | 2424.083 | 0.08037
2424.565 | 0.19125 | 2424.565 | 0.20189 | 2424.565 | 0.08033
2425.047 | 0.19129 | 2425.047 | 0.20204 | 2425.047 | 0.0803
2425.53 | 0.19131 | 2425.53 | 0.20219 | 2425.53 | 0.08027
2426.012 | 0.19132 | 2426.012 | 0.20234 | 2426.012 | 0.08025
2426.494 | 0.19132 | 2426.494 | 0.20251 | 2426.494 | 0.08025
2426.976 | 0.19132 | 2426.976 | 0.2027 | 2426.976 | 0.08026
2427.458 | 0.19133 | 2427.458 | 0.2029 | 2427.458 | 0.08028
2427.94 | 0.19135 | 2427.94 | 0.2031 | 2427.94 | 0.0803
2428.422 | 0.19138 | 2428.422 | 0.20328 | 2428.422 | 0.08031
2428.904 | 0.19142 | 2428.904 | 0.20344 | 2428.904 | 0.0803
2429.387 | 0.19147 | 2429.387 | 0.20359 | 2429.387 | 0.08028
2429.869 | 0.19151 | 2429.869 | 0.20373 | 2429.869 | 0.08024
2430.351 | 0.19156 | 2430.351 | 0.20386 | 2430.351 | 0.08019
2430.833 | 0.19161 | 2430.833 | 0.204 | 2430.833 | 0.08014
2431.315 | 0.19166 | 2431.315 | 0.20414 | 2431.315 | 0.08008
2431.797 | 0.19169 | 2431.797 | 0.20427 | 2431.797 | 0.08003
2432.279 | 0.19172 | 2432.279 | 0.20437 | 2432.279 | 0.07997
2432.761 | 0.19174 | 2432.761 | 0.20445 | 2432.761 | 0.07992
2433.244 | 0.19176 | 2433.244 | 0.20452 | 2433.244 | 0.07987
2433.726 | 0.19178 | 2433.726 | 0.20459 | 2433.726 | 0.07982
2434.208 | 0.19182 | 2434.208 | 0.20468 | 2434.208 | 0.07979
2434.69 | 0.19187 | 2434.69 | 0.20479 | 2434.69 | 0.07977
2435.172 | 0.19193 | 2435.172 | 0.20493 | 2435.172 | 0.07975
2435.654 | 0.192 | 2435.654 | 0.20507 | 2435.654 | 0.07974
2436.136 | 0.19205 | 2436.136 | 0.20521 | 2436.136 | 0.07974
2436.618 | 0.1921 | 2436.618 | 0.20534 | 2436.618 | 0.07973
2437.101 | 0.19212 | 2437.101 | 0.20546 | 2437.101 | 0.07973
2437.583 | 0.19211 | 2437.583 | 0.20559 | 2437.583 | 0.07974
2438.065 | 0.1921 | 2438.065 | 0.20575 | 2438.065 | 0.07976
2438.547 | 0.19208 | 2438.547 | 0.20592 | 2438.547 | 0.07979
2439.029 | 0.19206 | 2439.029 | 0.20611 | 2439.029 | 0.07981
2439.511 | 0.19205 | 2439.511 | 0.2063 | 2439.511 | 0.07983
2439.993 | 0.19206 | 2439.993 | 0.20648 | 2439.993 | 0.07984
2440.475 | 0.19208 | 2440.475 | 0.20663 | 2440.475 | 0.07983
2440.958 | 0.19212 | 2440.958 | 0.20677 | 2440.958 | 0.07982
2441.439 | 0.19215 | 2441.439 | 0.20688 | 2441.439 | 0.07982
2441.922 | 0.1922 | 2441.922 | 0.207 | 2441.922 | 0.07982
2442.404 | 0.19224 | 2442.404 | 0.20711 | 2442.404 | 0.07982
2442.886 | 0.19229 | 2442.886 | 0.20722 | 2442.886 | 0.07982
2443.368 | 0.19233 | 2443.368 | 0.20733 | 2443.368 | 0.07981
2443.85 | 0.19238 | 2443.85 | 0.20743 | 2443.85 | 0.07979
2444.332 | 0.19242 | 2444.332 | 0.20752 | 2444.332 | 0.07977
2444.814 | 0.19246 | 2444.814 | 0.20763 | 2444.814 | 0.07974
2445.296 | 0.1925 | 2445.296 | 0.20775 | 2445.296 | 0.07974
2445.779 | 0.19254 | 2445.779 | 0.20791 | 2445.779 | 0.07976
2446.261 | 0.19258 | 2446.261 | 0.20809 | 2446.261 | 0.0798
2446.743 | 0.19262 | 2446.743 | 0.2083 | 2446.743 | 0.07986
2447.225 | 0.19267 | 2447.225 | 0.2085 | 2447.225 | 0.07992
2447.707 | 0.1927 | 2447.707 | 0.20868 | 2447.707 | 0.07998
2448.189 | 0.19274 | 2448.189 | 0.20884 | 2448.189 | 0.08002
2448.671 | 0.19278 | 2448.671 | 0.20899 | 2448.671 | 0.08005
2449.153 | 0.19283 | 2449.153 | 0.20912 | 2449.153 | 0.08008
2449.635 | 0.19288 | 2449.635 | 0.20927 | 2449.635 | 0.08011
2450.118 | 0.19294 | 2450.118 | 0.20944 | 2450.118 | 0.08014
2450.6 | 0.19301 | 2450.6 | 0.20962 | 2450.6 | 0.08018
2451.082 | 0.19308 | 2451.082 | 0.20981 | 2451.082 | 0.08022
2451.564 | 0.19313 | 2451.564 | 0.20997 | 2451.564 | 0.08026
2452.046 | 0.19317 | 2452.046 | 0.21012 | 2452.046 | 0.08029
2452.528 | 0.19321 | 2452.528 | 0.21024 | 2452.528 | 0.08032
2453.01 | 0.19323 | 2453.01 | 0.21036 | 2453.01 | 0.08034
2453.492 | 0.19326 | 2453.492 | 0.21048 | 2453.492 | 0.08036
2453.975 | 0.19331 | 2453.975 | 0.21063 | 2453.975 | 0.08039
2454.457 | 0.19336 | 2454.457 | 0.21081 | 2454.457 | 0.08042
2454.939 | 0.19342 | 2454.939 | 0.21102 | 2454.939 | 0.08045
2455.421 | 0.19348 | 2455.421 | 0.21123 | 2455.421 | 0.08047
2455.903 | 0.19351 | 2455.903 | 0.21144 | 2455.903 | 0.08049
2456.385 | 0.19353 | 2456.385 | 0.21164 | 2456.385 | 0.08051
2456.867 | 0.19352 | 2456.867 | 0.21182 | 2456.867 | 0.08054
2457.349 | 0.1935 | 2457.349 | 0.21199 | 2457.349 | 0.08058
2457.832 | 0.19348 | 2457.832 | 0.21214 | 2457.832 | 0.08063
2458.313 | 0.19348 | 2458.313 | 0.21228 | 2458.313 | 0.08068
2458.796 | 0.19349 | 2458.796 | 0.21239 | 2458.796 | 0.08075
2459.278 | 0.19354 | 2459.278 | 0.21249 | 2459.278 | 0.08081
2459.76 | 0.19359 | 2459.76 | 0.21258 | 2459.76 | 0.08087
2460.242 | 0.19366 | 2460.242 | 0.21268 | 2460.242 | 0.08094
2460.724 | 0.19371 | 2460.724 | 0.2128 | 2460.724 | 0.08101
2461.206 | 0.19376 | 2461.206 | 0.21295 | 2461.206 | 0.08109
2461.688 | 0.19379 | 2461.688 | 0.21313 | 2461.688 | 0.08118
2462.17 | 0.19381 | 2462.17 | 0.21334 | 2462.17 | 0.08127
2462.653 | 0.19382 | 2462.653 | 0.21355 | 2462.653 | 0.08136
2463.135 | 0.19382 | 2463.135 | 0.21376 | 2463.135 | 0.08144
2463.617 | 0.19382 | 2463.617 | 0.21396 | 2463.617 | 0.08151
2464.099 | 0.19383 | 2464.099 | 0.21416 | 2464.099 | 0.0816
2464.581 | 0.19385 | 2464.581 | 0.21436 | 2464.581 | 0.08169
2465.063 | 0.19389 | 2465.063 | 0.21458 | 2465.063 | 0.08181
2465.545 | 0.19394 | 2465.545 | 0.21482 | 2465.545 | 0.08194
2466.027 | 0.19401 | 2466.027 | 0.21506 | 2466.027 | 0.08209
2466.51 | 0.19408 | 2466.51 | 0.21529 | 2466.51 | 0.08224
2466.992 | 0.19416 | 2466.992 | 0.2155 | 2466.992 | 0.08238
2467.474 | 0.19424 | 2467.474 | 0.21568 | 2467.474 | 0.0825
2467.956 | 0.1943 | 2467.956 | 0.21584 | 2467.956 | 0.0826
2468.438 | 0.19434 | 2468.438 | 0.216 | 2468.438 | 0.0827
2468.92 | 0.19437 | 2468.92 | 0.21618 | 2468.92 | 0.08279
2469.402 | 0.1944 | 2469.402 | 0.21639 | 2469.402 | 0.08289
2469.884 | 0.19442 | 2469.884 | 0.21664 | 2469.884 | 0.08298
2470.367 | 0.19444 | 2470.367 | 0.21692 | 2470.367 | 0.08308
2470.849 | 0.19447 | 2470.849 | 0.21719 | 2470.849 | 0.08317
2471.331 | 0.1945 | 2471.331 | 0.21745 | 2471.331 | 0.08326
2471.813 | 0.19453 | 2471.813 | 0.21769 | 2471.813 | 0.08336
2472.295 | 0.19456 | 2472.295 | 0.21792 | 2472.295 | 0.08346
2472.777 | 0.19459 | 2472.777 | 0.21813 | 2472.777 | 0.08357
2473.259 | 0.19463 | 2473.259 | 0.21834 | 2473.259 | 0.0837
2473.741 | 0.19466 | 2473.741 | 0.21856 | 2473.741 | 0.08383
2474.224 | 0.19469 | 2474.224 | 0.21878 | 2474.224 | 0.08396
2474.706 | 0.19472 | 2474.706 | 0.21899 | 2474.706 | 0.08408
2475.188 | 0.19474 | 2475.188 | 0.2192 | 2475.188 | 0.08419
2475.67 | 0.19476 | 2475.67 | 0.21939 | 2475.67 | 0.08429
2476.152 | 0.19477 | 2476.152 | 0.21959 | 2476.152 | 0.0844
2476.634 | 0.1948 | 2476.634 | 0.21978 | 2476.634 | 0.08452
2477.116 | 0.19483 | 2477.116 | 0.21998 | 2477.116 | 0.08465
2477.598 | 0.19488 | 2477.598 | 0.22017 | 2477.598 | 0.0848
2478.081 | 0.19495 | 2478.081 | 0.22035 | 2478.081 | 0.08495
2478.563 | 0.19503 | 2478.563 | 0.22052 | 2478.563 | 0.08511
2479.044 | 0.19511 | 2479.044 | 0.22067 | 2479.044 | 0.08526
2479.527 | 0.19519 | 2479.527 | 0.22082 | 2479.527 | 0.08542
2480.009 | 0.19526 | 2480.009 | 0.22098 | 2480.009 | 0.08557
2480.491 | 0.19531 | 2480.491 | 0.22116 | 2480.491 | 0.08574
2480.973 | 0.19536 | 2480.973 | 0.22137 | 2480.973 | 0.0859
2481.455 | 0.1954 | 2481.455 | 0.22162 | 2481.455 | 0.08606
2481.938 | 0.19545 | 2481.938 | 0.22189 | 2481.938 | 0.08622
2482.419 | 0.1955 | 2482.419 | 0.22217 | 2482.419 | 0.08637
2482.901 | 0.19555 | 2482.901 | 0.22245 | 2482.901 | 0.08652
2483.384 | 0.19562 | 2483.384 | 0.22272 | 2483.384 | 0.08667
2483.866 | 0.19568 | 2483.866 | 0.22298 | 2483.866 | 0.08684
2484.348 | 0.19574 | 2484.348 | 0.22325 | 2484.348 | 0.08703
2484.83 | 0.1958 | 2484.83 | 0.22352 | 2484.83 | 0.08723
2485.312 | 0.19586 | 2485.312 | 0.22379 | 2485.312 | 0.08744
2485.794 | 0.19591 | 2485.794 | 0.22406 | 2485.794 | 0.08765
2486.276 | 0.19597 | 2486.276 | 0.22432 | 2486.276 | 0.08785
2486.758 | 0.19603 | 2486.758 | 0.22456 | 2486.758 | 0.08804
2487.241 | 0.19608 | 2487.241 | 0.22479 | 2487.241 | 0.08821
2487.723 | 0.19612 | 2487.723 | 0.22501 | 2487.723 | 0.08837
2488.205 | 0.19616 | 2488.205 | 0.22522 | 2488.205 | 0.08854
2488.687 | 0.19618 | 2488.687 | 0.22543 | 2488.687 | 0.08871
2489.169 | 0.1962 | 2489.169 | 0.22564 | 2489.169 | 0.08889
2489.651 | 0.19623 | 2489.651 | 0.22585 | 2489.651 | 0.08908
2490.133 | 0.19625 | 2490.133 | 0.22604 | 2490.133 | 0.08927
2490.615 | 0.19628 | 2490.615 | 0.22624 | 2490.615 | 0.08945
2491.098 | 0.19632 | 2491.098 | 0.22645 | 2491.098 | 0.08964
2491.58 | 0.19637 | 2491.58 | 0.22667 | 2491.58 | 0.08984
2492.062 | 0.19642 | 2492.062 | 0.22693 | 2492.062 | 0.09003
2492.544 | 0.19648 | 2492.544 | 0.22722 | 2492.544 | 0.09023
2493.026 | 0.19653 | 2493.026 | 0.22753 | 2493.026 | 0.09043
2493.508 | 0.19659 | 2493.508 | 0.22787 | 2493.508 | 0.09063
2493.99 | 0.19664 | 2493.99 | 0.2282 | 2493.99 | 0.09082
2494.472 | 0.19669 | 2494.472 | 0.22852 | 2494.472 | 0.091
2494.955 | 0.19674 | 2494.955 | 0.22883 | 2494.955 | 0.09117
2495.437 | 0.19678 | 2495.437 | 0.22912 | 2495.437 | 0.09135
2495.918 | 0.19683 | 2495.918 | 0.22941 | 2495.918 | 0.09153
2496.401 | 0.19688 | 2496.401 | 0.22969 | 2496.401 | 0.09173
2496.883 | 0.19694 | 2496.883 | 0.22997 | 2496.883 | 0.09193
2497.365 | 0.19701 | 2497.365 | 0.23023 | 2497.365 | 0.09214
2497.847 | 0.19707 | 2497.847 | 0.23048 | 2497.847 | 0.09235
2498.329 | 0.19714 | 2498.329 | 0.2307 | 2498.329 | 0.09256
2498.812 | 0.1972 | 2498.812 | 0.23091 | 2498.812 | 0.09276
2499.293 | 0.19726 | 2499.293 | 0.23112 | 2499.293 | 0.09297
2499.775 | 0.19732 | 2499.775 | 0.23133 | 2499.775 | 0.09317
2500.258 | 0.19737 | 2500.258 | 0.23156 | 2500.258 | 0.09338
2500.74 | 0.19742 | 2500.74 | 0.23179 | 2500.74 | 0.09358
2501.222 | 0.19748 | 2501.222 | 0.23204 | 2501.222 | 0.09379
2501.704 | 0.19754 | 2501.704 | 0.23229 | 2501.704 | 0.094
2502.186 | 0.19759 | 2502.186 | 0.23255 | 2502.186 | 0.09421
2502.668 | 0.19764 | 2502.668 | 0.23281 | 2502.668 | 0.09442
2503.15 | 0.19769 | 2503.15 | 0.23309 | 2503.15 | 0.09465
2503.632 | 0.19773 | 2503.632 | 0.23337 | 2503.632 | 0.09489
2504.115 | 0.19778 | 2504.115 | 0.23367 | 2504.115 | 0.09514
2504.597 | 0.19783 | 2504.597 | 0.23397 | 2504.597 | 0.09539
2505.079 | 0.1979 | 2505.079 | 0.23427 | 2505.079 | 0.09564
2505.561 | 0.19798 | 2505.561 | 0.23455 | 2505.561 | 0.09587
2506.043 | 0.19808 | 2506.043 | 0.23482 | 2506.043 | 0.09609
2506.525 | 0.19818 | 2506.525 | 0.23508 | 2506.525 | 0.09631
2507.007 | 0.19827 | 2507.007 | 0.23536 | 2507.007 | 0.09653
2507.489 | 0.19835 | 2507.489 | 0.23566 | 2507.489 | 0.09676
2507.972 | 0.19842 | 2507.972 | 0.23598 | 2507.972 | 0.097
2508.454 | 0.19846 | 2508.454 | 0.23631 | 2508.454 | 0.09725
2508.936 | 0.19849 | 2508.936 | 0.23664 | 2508.936 | 0.09751
2509.418 | 0.19852 | 2509.418 | 0.23696 | 2509.418 | 0.09776
2509.9 | 0.19856 | 2509.9 | 0.23725 | 2509.9 | 0.09801
2510.382 | 0.1986 | 2510.382 | 0.23751 | 2510.382 | 0.09825
2510.864 | 0.19866 | 2510.864 | 0.23775 | 2510.864 | 0.09849
2511.346 | 0.19873 | 2511.346 | 0.23799 | 2511.346 | 0.09872
2511.829 | 0.1988 | 2511.829 | 0.23824 | 2511.829 | 0.09895
2512.311 | 0.19888 | 2512.311 | 0.2385 | 2512.311 | 0.09918
2512.793 | 0.19896 | 2512.793 | 0.23877 | 2512.793 | 0.0994
2513.275 | 0.19903 | 2513.275 | 0.23905 | 2513.275 | 0.09962
2513.757 | 0.19909 | 2513.757 | 0.23934 | 2513.757 | 0.09984
2514.239 | 0.19915 | 2514.239 | 0.23965 | 2514.239 | 0.10008
2514.721 | 0.1992 | 2514.721 | 0.23998 | 2514.721 | 0.10033
2515.203 | 0.19924 | 2515.203 | 0.24034 | 2515.203 | 0.1006
2515.686 | 0.19927 | 2515.686 | 0.24072 | 2515.686 | 0.10089
2516.167 | 0.1993 | 2516.167 | 0.24111 | 2516.167 | 0.10118
2516.65 | 0.19933 | 2516.65 | 0.24149 | 2516.65 | 0.10147
2517.132 | 0.19936 | 2517.132 | 0.24183 | 2517.132 | 0.10175
2517.614 | 0.1994 | 2517.614 | 0.24215 | 2517.614 | 0.102
2518.096 | 0.19946 | 2518.096 | 0.24243 | 2518.096 | 0.10225
2518.578 | 0.19953 | 2518.578 | 0.24269 | 2518.578 | 0.1025
2519.06 | 0.19961 | 2519.06 | 0.24295 | 2519.06 | 0.10275
2519.542 | 0.19971 | 2519.542 | 0.24322 | 2519.542 | 0.10301
2520.024 | 0.1998 | 2520.024 | 0.24352 | 2520.024 | 0.10329
2520.507 | 0.19989 | 2520.507 | 0.24383 | 2520.507 | 0.10357
2520.989 | 0.19997 | 2520.989 | 0.24415 | 2520.989 | 0.10385
2521.471 | 0.20004 | 2521.471 | 0.24446 | 2521.471 | 0.10413
2521.953 | 0.20011 | 2521.953 | 0.24476 | 2521.953 | 0.10441
2522.435 | 0.20018 | 2522.435 | 0.24505 | 2522.435 | 0.10468
2522.917 | 0.20025 | 2522.917 | 0.24533 | 2522.917 | 0.10496
2523.399 | 0.20033 | 2523.399 | 0.24561 | 2523.399 | 0.10524
2523.881 | 0.20041 | 2523.881 | 0.24589 | 2523.881 | 0.10552
2524.364 | 0.2005 | 2524.364 | 0.24617 | 2524.364 | 0.10579
2524.846 | 0.20058 | 2524.846 | 0.24646 | 2524.846 | 0.10607
2525.328 | 0.20066 | 2525.328 | 0.24676 | 2525.328 | 0.10635
2525.81 | 0.20074 | 2525.81 | 0.24706 | 2525.81 | 0.10663
2526.292 | 0.20081 | 2526.292 | 0.24739 | 2526.292 | 0.10693
2526.774 | 0.20088 | 2526.774 | 0.24773 | 2526.774 | 0.10724
2527.256 | 0.20095 | 2527.256 | 0.24809 | 2527.256 | 0.10757
2527.738 | 0.20103 | 2527.738 | 0.24846 | 2527.738 | 0.10789
2528.221 | 0.2011 | 2528.221 | 0.24882 | 2528.221 | 0.1082
2528.703 | 0.20118 | 2528.703 | 0.24917 | 2528.703 | 0.10849
2529.185 | 0.20125 | 2529.185 | 0.2495 | 2529.185 | 0.10876
2529.667 | 0.20131 | 2529.667 | 0.24981 | 2529.667 | 0.10902
2530.149 | 0.20137 | 2530.149 | 0.25011 | 2530.149 | 0.10928
2530.631 | 0.20142 | 2530.631 | 0.25042 | 2530.631 | 0.10955
2531.113 | 0.20147 | 2531.113 | 0.25073 | 2531.113 | 0.10985
2531.595 | 0.20153 | 2531.595 | 0.25105 | 2531.595 | 0.11016
2532.078 | 0.20159 | 2532.078 | 0.25138 | 2532.078 | 0.11048
2532.56 | 0.20165 | 2532.56 | 0.2517 | 2532.56 | 0.1108
2533.042 | 0.20171 | 2533.042 | 0.25202 | 2533.042 | 0.1111
2533.524 | 0.20177 | 2533.524 | 0.25234 | 2533.524 | 0.1114
2534.006 | 0.20182 | 2534.006 | 0.25266 | 2534.006 | 0.11168
2534.488 | 0.20187 | 2534.488 | 0.25299 | 2534.488 | 0.11196
2534.97 | 0.20192 | 2534.97 | 0.25332 | 2534.97 | 0.11224
2535.452 | 0.20197 | 2535.452 | 0.25366 | 2535.452 | 0.11252
2535.935 | 0.20202 | 2535.935 | 0.25399 | 2535.935 | 0.11281
2536.417 | 0.20207 | 2536.417 | 0.25431 | 2536.417 | 0.1131
2536.898 | 0.20214 | 2536.898 | 0.25461 | 2536.898 | 0.11338
2537.381 | 0.2022 | 2537.381 | 0.25488 | 2537.381 | 0.11368
2537.863 | 0.20227 | 2537.863 | 0.25515 | 2537.863 | 0.11398
2538.345 | 0.20234 | 2538.345 | 0.25541 | 2538.345 | 0.11429
2538.827 | 0.20242 | 2538.827 | 0.25568 | 2538.827 | 0.11461
2539.309 | 0.20249 | 2539.309 | 0.25593 | 2539.309 | 0.11493
2539.792 | 0.20256 | 2539.792 | 0.25618 | 2539.792 | 0.11525
2540.273 | 0.20263 | 2540.273 | 0.25642 | 2540.273 | 0.11556
2540.755 | 0.2027 | 2540.755 | 0.25664 | 2540.755 | 0.11586
2541.238 | 0.20277 | 2541.238 | 0.25687 | 2541.238 | 0.11615
2541.72 | 0.20284 | 2541.72 | 0.25713 | 2541.72 | 0.11643
2542.202 | 0.20291 | 2542.202 | 0.25741 | 2542.202 | 0.11672
2542.684 | 0.20298 | 2542.684 | 0.25774 | 2542.684 | 0.11701
2543.166 | 0.20305 | 2543.166 | 0.25809 | 2543.166 | 0.11731
2543.648 | 0.20313 | 2543.648 | 0.25845 | 2543.648 | 0.11761
2544.13 | 0.20319 | 2544.13 | 0.2588 | 2544.13 | 0.11791
2544.612 | 0.20325 | 2544.612 | 0.25912 | 2544.612 | 0.1182
2545.095 | 0.2033 | 2545.095 | 0.25941 | 2545.095 | 0.11849
2545.577 | 0.20335 | 2545.577 | 0.25968 | 2545.577 | 0.11879
2546.059 | 0.20339 | 2546.059 | 0.25993 | 2546.059 | 0.11909
2546.541 | 0.20344 | 2546.541 | 0.26019 | 2546.541 | 0.11941
2547.023 | 0.20349 | 2547.023 | 0.26046 | 2547.023 | 0.11974
2547.505 | 0.20355 | 2547.505 | 0.26074 | 2547.505 | 0.12008
2547.987 | 0.20361 | 2547.987 | 0.26103 | 2547.987 | 0.12041
2548.469 | 0.20367 | 2548.469 | 0.26132 | 2548.469 | 0.12073
2548.952 | 0.20373 | 2548.952 | 0.26162 | 2548.952 | 0.12104
2549.434 | 0.20378 | 2549.434 | 0.26192 | 2549.434 | 0.12133
2549.916 | 0.20383 | 2549.916 | 0.26225 | 2549.916 | 0.12163
2550.398 | 0.20387 | 2550.398 | 0.26259 | 2550.398 | 0.12192
2550.88 | 0.20391 | 2550.88 | 0.26294 | 2550.88 | 0.12223
2551.362 | 0.20394 | 2551.362 | 0.2633 | 2551.362 | 0.12254
2551.844 | 0.20398 | 2551.844 | 0.26366 | 2551.844 | 0.12286
2552.326 | 0.20403 | 2552.326 | 0.26401 | 2552.326 | 0.12318
2552.809 | 0.20408 | 2552.809 | 0.26435 | 2552.809 | 0.12352
2553.291 | 0.20414 | 2553.291 | 0.26467 | 2553.291 | 0.12386
2553.772 | 0.20421 | 2553.772 | 0.265 | 2553.772 | 0.12422
2554.255 | 0.2043 | 2554.255 | 0.26534 | 2554.255 | 0.12458
2554.737 | 0.20439 | 2554.737 | 0.26569 | 2554.737 | 0.12494
2555.219 | 0.2045 | 2555.219 | 0.26605 | 2555.219 | 0.1253
2555.701 | 0.20462 | 2555.701 | 0.26641 | 2555.701 | 0.12565
2556.183 | 0.20473 | 2556.183 | 0.26678 | 2556.183 | 0.126
2556.666 | 0.20483 | 2556.666 | 0.26716 | 2556.666 | 0.12635
2557.147 | 0.20493 | 2557.147 | 0.26754 | 2557.147 | 0.1267
2557.629 | 0.20502 | 2557.629 | 0.26793 | 2557.629 | 0.12708
2558.112 | 0.2051 | 2558.112 | 0.26833 | 2558.112 | 0.12746
2558.594 | 0.20518 | 2558.594 | 0.26872 | 2558.594 | 0.12786
2559.076 | 0.20526 | 2559.076 | 0.26911 | 2559.076 | 0.12825
2559.558 | 0.20534 | 2559.558 | 0.26948 | 2559.558 | 0.12863
2560.04 | 0.20542 | 2560.04 | 0.26984 | 2560.04 | 0.12898
2560.522 | 0.20549 | 2560.522 | 0.27018 | 2560.522 | 0.12932
2561.004 | 0.20555 | 2561.004 | 0.27053 | 2561.004 | 0.12965
2561.486 | 0.20561 | 2561.486 | 0.27088 | 2561.486 | 0.12998
2561.969 | 0.20567 | 2561.969 | 0.27125 | 2561.969 | 0.13032
2562.451 | 0.20574 | 2562.451 | 0.27163 | 2562.451 | 0.13068
2562.933 | 0.20581 | 2562.933 | 0.27202 | 2562.933 | 0.13104
2563.415 | 0.20589 | 2563.415 | 0.2724 | 2563.415 | 0.1314
2563.897 | 0.20598 | 2563.897 | 0.27277 | 2563.897 | 0.13175
2564.379 | 0.20607 | 2564.379 | 0.27312 | 2564.379 | 0.1321
2564.861 | 0.20617 | 2564.861 | 0.27348 | 2564.861 | 0.13246
2565.343 | 0.20626 | 2565.343 | 0.27385 | 2565.343 | 0.13281
2565.826 | 0.20635 | 2565.826 | 0.27424 | 2565.826 | 0.13318
2566.308 | 0.20644 | 2566.308 | 0.27464 | 2566.308 | 0.13357
2566.79 | 0.20653 | 2566.79 | 0.27507 | 2566.79 | 0.13396
2567.272 | 0.2066 | 2567.272 | 0.2755 | 2567.272 | 0.13437
2567.754 | 0.20665 | 2567.754 | 0.27593 | 2567.754 | 0.13477
2568.236 | 0.20669 | 2568.236 | 0.27636 | 2568.236 | 0.13517
2568.718 | 0.20671 | 2568.718 | 0.27679 | 2568.718 | 0.13557
2569.2 | 0.20671 | 2569.2 | 0.27722 | 2569.2 | 0.13596
2569.683 | 0.20671 | 2569.683 | 0.27765 | 2569.683 | 0.13637
2570.165 | 0.20673 | 2570.165 | 0.27809 | 2570.165 | 0.13677
2570.647 | 0.20676 | 2570.647 | 0.27852 | 2570.647 | 0.13717
2571.129 | 0.20682 | 2571.129 | 0.27894 | 2571.129 | 0.13756
2571.611 | 0.20691 | 2571.611 | 0.27935 | 2571.611 | 0.13795
2572.093 | 0.20703 | 2572.093 | 0.27975 | 2572.093 | 0.13834
2572.575 | 0.20715 | 2572.575 | 0.28015 | 2572.575 | 0.13872
2573.057 | 0.20729 | 2573.057 | 0.28054 | 2573.057 | 0.1391
2573.54 | 0.20741 | 2573.54 | 0.28094 | 2573.54 | 0.13948
2574.021 | 0.20753 | 2574.021 | 0.28133 | 2574.021 | 0.13987
2574.504 | 0.20764 | 2574.504 | 0.28169 | 2574.504 | 0.14025
2574.986 | 0.20774 | 2574.986 | 0.28203 | 2574.986 | 0.14063
2575.468 | 0.20784 | 2575.468 | 0.28235 | 2575.468 | 0.141
2575.95 | 0.20792 | 2575.95 | 0.28266 | 2575.95 | 0.14137
2576.432 | 0.208 | 2576.432 | 0.28298 | 2576.432 | 0.14175
2576.914 | 0.20807 | 2576.914 | 0.28334 | 2576.914 | 0.14215
2577.396 | 0.20814 | 2577.396 | 0.28375 | 2577.396 | 0.14255
2577.878 | 0.2082 | 2577.878 | 0.28421 | 2577.878 | 0.14298
2578.361 | 0.20826 | 2578.361 | 0.2847 | 2578.361 | 0.14341
2578.843 | 0.20831 | 2578.843 | 0.28521 | 2578.843 | 0.14384
2579.325 | 0.20837 | 2579.325 | 0.28572 | 2579.325 | 0.14426
2579.807 | 0.20843 | 2579.807 | 0.2862 | 2579.807 | 0.14468
2580.289 | 0.20849 | 2580.289 | 0.28666 | 2580.289 | 0.1451
2580.771 | 0.20857 | 2580.771 | 0.28708 | 2580.771 | 0.14551
2581.253 | 0.20865 | 2581.253 | 0.28748 | 2581.253 | 0.14592
2581.735 | 0.20874 | 2581.735 | 0.28785 | 2581.735 | 0.14633
2582.218 | 0.20884 | 2582.218 | 0.28821 | 2582.218 | 0.14673
2582.7 | 0.20895 | 2582.7 | 0.28856 | 2582.7 | 0.14711
2583.182 | 0.20905 | 2583.182 | 0.28891 | 2583.182 | 0.14748
2583.664 | 0.20915 | 2583.664 | 0.28927 | 2583.664 | 0.14785
2584.146 | 0.20924 | 2584.146 | 0.28967 | 2584.146 | 0.14822
2584.628 | 0.20933 | 2584.628 | 0.2901 | 2584.628 | 0.1486
2585.11 | 0.2094 | 2585.11 | 0.29056 | 2585.11 | 0.14899
2585.592 | 0.20946 | 2585.592 | 0.29103 | 2585.592 | 0.1494
2586.075 | 0.20952 | 2586.075 | 0.29148 | 2586.075 | 0.14982
2586.557 | 0.20958 | 2586.557 | 0.2919 | 2586.557 | 0.15023
2587.039 | 0.20964 | 2587.039 | 0.29228 | 2587.039 | 0.15063
2587.521 | 0.20969 | 2587.521 | 0.29262 | 2587.521 | 0.15102
2588.003 | 0.20975 | 2588.003 | 0.29293 | 2588.003 | 0.15141
2588.485 | 0.20981 | 2588.485 | 0.29326 | 2588.485 | 0.1518
2588.967 | 0.20988 | 2588.967 | 0.29361 | 2588.967 | 0.15221
2589.449 | 0.20996 | 2589.449 | 0.294 | 2589.449 | 0.15263
2589.932 | 0.21004 | 2589.932 | 0.29444 | 2589.932 | 0.15306
2590.414 | 0.21013 | 2590.414 | 0.2949 | 2590.414 | 0.15349
2590.896 | 0.21022 | 2590.896 | 0.29537 | 2590.896 | 0.15392
2591.378 | 0.2103 | 2591.378 | 0.29585 | 2591.378 | 0.15433
2591.86 | 0.21039 | 2591.86 | 0.29632 | 2591.86 | 0.15474
2592.342 | 0.21046 | 2592.342 | 0.29678 | 2592.342 | 0.15514
2592.824 | 0.21053 | 2592.824 | 0.29723 | 2592.824 | 0.15554
2593.306 | 0.2106 | 2593.306 | 0.29767 | 2593.306 | 0.15593
2593.789 | 0.21067 | 2593.789 | 0.29809 | 2593.789 | 0.15632
2594.271 | 0.21074 | 2594.271 | 0.29849 | 2594.271 | 0.15671
2594.752 | 0.21081 | 2594.752 | 0.29887 | 2594.752 | 0.15708
2595.235 | 0.21088 | 2595.235 | 0.29922 | 2595.235 | 0.15745
2595.717 | 0.21095 | 2595.717 | 0.29955 | 2595.717 | 0.1578
2596.199 | 0.21103 | 2596.199 | 0.29986 | 2596.199 | 0.15816
2596.681 | 0.21112 | 2596.681 | 0.30017 | 2596.681 | 0.15851
2597.163 | 0.21121 | 2597.163 | 0.30047 | 2597.163 | 0.15885
2597.646 | 0.2113 | 2597.646 | 0.30077 | 2597.646 | 0.1592
2598.127 | 0.2114 | 2598.127 | 0.30105 | 2598.127 | 0.15954
2598.609 | 0.21149 | 2598.609 | 0.30132 | 2598.609 | 0.15987
2599.092 | 0.21157 | 2599.092 | 0.30159 | 2599.092 | 0.1602
2599.574 | 0.21163 | 2599.574 | 0.30185 | 2599.574 | 0.16054
2600.056 | 0.21168 | 2600.056 | 0.30213 | 2600.056 | 0.16088
2600.538 | 0.21171 | 2600.538 | 0.30243 | 2600.538 | 0.16124
2601.02 | 0.21174 | 2601.02 | 0.30274 | 2601.02 | 0.1616
2601.502 | 0.21178 | 2601.502 | 0.30308 | 2601.502 | 0.16197
2601.984 | 0.21182 | 2601.984 | 0.30342 | 2601.984 | 0.16234
2602.466 | 0.21188 | 2602.466 | 0.30378 | 2602.466 | 0.1627
2602.949 | 0.21195 | 2602.949 | 0.30415 | 2602.949 | 0.16306
2603.431 | 0.21202 | 2603.431 | 0.30454 | 2603.431 | 0.16343
2603.913 | 0.2121 | 2603.913 | 0.30497 | 2603.913 | 0.1638
2604.395 | 0.21217 | 2604.395 | 0.30543 | 2604.395 | 0.16418
2604.877 | 0.21223 | 2604.877 | 0.30592 | 2604.877 | 0.16457
2605.359 | 0.21229 | 2605.359 | 0.30642 | 2605.359 | 0.16495
2605.841 | 0.21236 | 2605.841 | 0.30692 | 2605.841 | 0.16534
2606.323 | 0.21242 | 2606.323 | 0.30741 | 2606.323 | 0.16573
2606.806 | 0.21249 | 2606.806 | 0.30787 | 2606.806 | 0.16613
2607.288 | 0.21257 | 2607.288 | 0.3083 | 2607.288 | 0.16653
2607.77 | 0.21264 | 2607.77 | 0.30872 | 2607.77 | 0.16695
2608.252 | 0.21271 | 2608.252 | 0.30913 | 2608.252 | 0.16738
2608.734 | 0.21278 | 2608.734 | 0.30952 | 2608.734 | 0.16781
2609.216 | 0.21284 | 2609.216 | 0.30989 | 2609.216 | 0.16823
2609.698 | 0.2129 | 2609.698 | 0.31024 | 2609.698 | 0.16864
2610.18 | 0.21297 | 2610.18 | 0.31057 | 2610.18 | 0.16902
2610.663 | 0.21303 | 2610.663 | 0.31091 | 2610.663 | 0.16939
2611.145 | 0.2131 | 2611.145 | 0.31125 | 2611.145 | 0.16974
2611.626 | 0.21317 | 2611.626 | 0.31162 | 2611.626 | 0.1701
2612.109 | 0.21324 | 2612.109 | 0.31203 | 2612.109 | 0.17048
2612.591 | 0.2133 | 2612.591 | 0.31247 | 2612.591 | 0.17086
2613.073 | 0.21335 | 2613.073 | 0.31293 | 2613.073 | 0.17127
2613.555 | 0.21339 | 2613.555 | 0.31339 | 2613.555 | 0.17167
2614.037 | 0.21344 | 2614.037 | 0.31384 | 2614.037 | 0.17208
2614.52 | 0.21348 | 2614.52 | 0.31428 | 2614.52 | 0.17249
2615.001 | 0.21354 | 2615.001 | 0.31471 | 2615.001 | 0.17289
2615.483 | 0.2136 | 2615.483 | 0.31515 | 2615.483 | 0.1733
2615.966 | 0.21368 | 2615.966 | 0.3156 | 2615.966 | 0.17372
2616.448 | 0.21377 | 2616.448 | 0.31608 | 2616.448 | 0.17414
2616.93 | 0.21387 | 2616.93 | 0.31656 | 2616.93 | 0.17456
2617.412 | 0.21397 | 2617.412 | 0.31704 | 2617.412 | 0.17496
2617.894 | 0.21407 | 2617.894 | 0.3175 | 2617.894 | 0.17536
2618.376 | 0.21416 | 2618.376 | 0.31794 | 2618.376 | 0.17573
2618.858 | 0.21425 | 2618.858 | 0.31835 | 2618.858 | 0.1761
2619.34 | 0.21433 | 2619.34 | 0.31875 | 2619.34 | 0.17647
2619.823 | 0.2144 | 2619.823 | 0.31915 | 2619.823 | 0.17684
2620.305 | 0.21446 | 2620.305 | 0.31955 | 2620.305 | 0.17721
2620.787 | 0.21452 | 2620.787 | 0.31995 | 2620.787 | 0.1776
2621.269 | 0.21457 | 2621.269 | 0.32036 | 2621.269 | 0.178
2621.751 | 0.21461 | 2621.751 | 0.32077 | 2621.751 | 0.1784
2622.233 | 0.21466 | 2622.233 | 0.32119 | 2622.233 | 0.1788
2622.715 | 0.21471 | 2622.715 | 0.32161 | 2622.715 | 0.17922
2623.198 | 0.21476 | 2623.198 | 0.32205 | 2623.198 | 0.17963
2623.68 | 0.21483 | 2623.68 | 0.32251 | 2623.68 | 0.18006
2624.162 | 0.2149 | 2624.162 | 0.32298 | 2624.162 | 0.18049
2624.644 | 0.21499 | 2624.644 | 0.32346 | 2624.644 | 0.18091
2625.126 | 0.21507 | 2625.126 | 0.32392 | 2625.126 | 0.18132
2625.608 | 0.21516 | 2625.608 | 0.32437 | 2625.608 | 0.18171
2626.09 | 0.21524 | 2626.09 | 0.3248 | 2626.09 | 0.1821
2626.572 | 0.21531 | 2626.572 | 0.32521 | 2626.572 | 0.18248
2627.055 | 0.21538 | 2627.055 | 0.32562 | 2627.055 | 0.18288
2627.537 | 0.21545 | 2627.537 | 0.32604 | 2627.537 | 0.18329
2628.019 | 0.21552 | 2628.019 | 0.32647 | 2628.019 | 0.18372
2628.501 | 0.2156 | 2628.501 | 0.3269 | 2628.501 | 0.18415
2628.983 | 0.21567 | 2628.983 | 0.32734 | 2628.983 | 0.1846
2629.465 | 0.21574 | 2629.465 | 0.32779 | 2629.465 | 0.18503
2629.947 | 0.21581 | 2629.947 | 0.32823 | 2629.947 | 0.18546
2630.429 | 0.21587 | 2630.429 | 0.32867 | 2630.429 | 0.18589
2630.912 | 0.21593 | 2630.912 | 0.32913 | 2630.912 | 0.18631
2631.394 | 0.21599 | 2631.394 | 0.32961 | 2631.394 | 0.18673
2631.875 | 0.21606 | 2631.875 | 0.3301 | 2631.875 | 0.18715
2632.358 | 0.21613 | 2632.358 | 0.3306 | 2632.358 | 0.18756
2632.84 | 0.2162 | 2632.84 | 0.3311 | 2632.84 | 0.18797
2633.322 | 0.21628 | 2633.322 | 0.33159 | 2633.322 | 0.18838
2633.804 | 0.21635 | 2633.804 | 0.33207 | 2633.804 | 0.18879
2634.286 | 0.21643 | 2634.286 | 0.33252 | 2634.286 | 0.1892
2634.769 | 0.2165 | 2634.769 | 0.33297 | 2634.769 | 0.18962
2635.25 | 0.21656 | 2635.25 | 0.33341 | 2635.25 | 0.19005
2635.732 | 0.21662 | 2635.732 | 0.33383 | 2635.732 | 0.19049
2636.215 | 0.21669 | 2636.215 | 0.33425 | 2636.215 | 0.19092
2636.697 | 0.21675 | 2636.697 | 0.33464 | 2636.697 | 0.19134
2637.179 | 0.21681 | 2637.179 | 0.33501 | 2637.179 | 0.19174
2637.661 | 0.21688 | 2637.661 | 0.33538 | 2637.661 | 0.19213
2638.143 | 0.21695 | 2638.143 | 0.33574 | 2638.143 | 0.19251
2638.625 | 0.21703 | 2638.625 | 0.33613 | 2638.625 | 0.19289
2639.107 | 0.21712 | 2639.107 | 0.33655 | 2639.107 | 0.19327
2639.589 | 0.21723 | 2639.589 | 0.337 | 2639.589 | 0.19366
2640.072 | 0.21736 | 2640.072 | 0.33749 | 2640.072 | 0.19405
2640.554 | 0.2175 | 2640.554 | 0.33799 | 2640.554 | 0.19445
2641.036 | 0.21764 | 2641.036 | 0.33851 | 2641.036 | 0.19485
2641.518 | 0.21777 | 2641.518 | 0.33903 | 2641.518 | 0.19527
2642 | 0.21789 | 2642 | 0.33955 | 2642 | 0.1957
2642.482 | 0.21798 | 2642.482 | 0.34006 | 2642.482 | 0.19615
2642.964 | 0.21806 | 2642.964 | 0.34057 | 2642.964 | 0.19661
2643.446 | 0.21811 | 2643.446 | 0.34106 | 2643.446 | 0.19708
2643.929 | 0.21816 | 2643.929 | 0.34154 | 2643.929 | 0.19752
2644.411 | 0.2182 | 2644.411 | 0.342 | 2644.411 | 0.19794
2644.893 | 0.21825 | 2644.893 | 0.34243 | 2644.893 | 0.19832
2645.375 | 0.21831 | 2645.375 | 0.34284 | 2645.375 | 0.19868
2645.857 | 0.21837 | 2645.857 | 0.34325 | 2645.857 | 0.19901
2646.339 | 0.21844 | 2646.339 | 0.34367 | 2646.339 | 0.19935
2646.821 | 0.21851 | 2646.821 | 0.34412 | 2646.821 | 0.1997
2647.303 | 0.21858 | 2647.303 | 0.3446 | 2647.303 | 0.20008
2647.786 | 0.21866 | 2647.786 | 0.3451 | 2647.786 | 0.20048
2648.268 | 0.21874 | 2648.268 | 0.34561 | 2648.268 | 0.20089
2648.75 | 0.21882 | 2648.75 | 0.34613 | 2648.75 | 0.20131
2649.232 | 0.21891 | 2649.232 | 0.34667 | 2649.232 | 0.20174
2649.714 | 0.21901 | 2649.714 | 0.34722 | 2649.714 | 0.20217
2650.196 | 0.21911 | 2650.196 | 0.34779 | 2650.196 | 0.20261
2650.678 | 0.2192 | 2650.678 | 0.34838 | 2650.678 | 0.20307
2651.16 | 0.2193 | 2651.16 | 0.34898 | 2651.16 | 0.20353
2651.643 | 0.2194 | 2651.643 | 0.34958 | 2651.643 | 0.20398
2652.125 | 0.21949 | 2652.125 | 0.35016 | 2652.125 | 0.20444
2652.606 | 0.21957 | 2652.606 | 0.35071 | 2652.606 | 0.20488
2653.089 | 0.21963 | 2653.089 | 0.35124 | 2653.089 | 0.20533
2653.571 | 0.21969 | 2653.571 | 0.35175 | 2653.571 | 0.20578
2654.053 | 0.21974 | 2654.053 | 0.35226 | 2654.053 | 0.20624
2654.535 | 0.21979 | 2654.535 | 0.35278 | 2654.535 | 0.20671
2655.017 | 0.21984 | 2655.017 | 0.35333 | 2655.017 | 0.20719
2655.5 | 0.21991 | 2655.5 | 0.35388 | 2655.5 | 0.20767
2655.981 | 0.22001 | 2655.981 | 0.35442 | 2655.981 | 0.20813
2656.463 | 0.22012 | 2656.463 | 0.35494 | 2656.463 | 0.20857
2656.946 | 0.22025 | 2656.946 | 0.35543 | 2656.946 | 0.20899
2657.428 | 0.22039 | 2657.428 | 0.35591 | 2657.428 | 0.2094
2657.91 | 0.22051 | 2657.91 | 0.35638 | 2657.91 | 0.20981
2658.392 | 0.22061 | 2658.392 | 0.35686 | 2658.392 | 0.21024
2658.874 | 0.2207 | 2658.874 | 0.35737 | 2658.874 | 0.21069
2659.356 | 0.22076 | 2659.356 | 0.35789 | 2659.356 | 0.21115
2659.838 | 0.2208 | 2659.838 | 0.35843 | 2659.838 | 0.21162
2660.32 | 0.22085 | 2660.32 | 0.35897 | 2660.32 | 0.21208
2660.803 | 0.22089 | 2660.803 | 0.35952 | 2660.803 | 0.21254
2661.285 | 0.22094 | 2661.285 | 0.36007 | 2661.285 | 0.21298
2661.767 | 0.22101 | 2661.767 | 0.36064 | 2661.767 | 0.21342
2662.249 | 0.22109 | 2662.249 | 0.36124 | 2662.249 | 0.21386
2662.731 | 0.22118 | 2662.731 | 0.36185 | 2662.731 | 0.21429
2663.213 | 0.22128 | 2663.213 | 0.36247 | 2663.213 | 0.21472
2663.695 | 0.22138 | 2663.695 | 0.36307 | 2663.695 | 0.21513
2664.177 | 0.22149 | 2664.177 | 0.36364 | 2664.177 | 0.21553
2664.66 | 0.2216 | 2664.66 | 0.36416 | 2664.66 | 0.21592
2665.142 | 0.2217 | 2665.142 | 0.36464 | 2665.142 | 0.21631
2665.624 | 0.22181 | 2665.624 | 0.3651 | 2665.624 | 0.21671
2666.106 | 0.2219 | 2666.106 | 0.36556 | 2666.106 | 0.21713
2666.588 | 0.22199 | 2666.588 | 0.36604 | 2666.588 | 0.21756
2667.07 | 0.22207 | 2667.07 | 0.36654 | 2667.07 | 0.21799
2667.552 | 0.22215 | 2667.552 | 0.36706 | 2667.552 | 0.21842
2668.034 | 0.22223 | 2668.034 | 0.36758 | 2668.034 | 0.21884
2668.517 | 0.2223 | 2668.517 | 0.36809 | 2668.517 | 0.21924
2668.999 | 0.22237 | 2668.999 | 0.3686 | 2668.999 | 0.21964
2669.481 | 0.22244 | 2669.481 | 0.3691 | 2669.481 | 0.22003
2669.963 | 0.22251 | 2669.963 | 0.3696 | 2669.963 | 0.22043
2670.445 | 0.22257 | 2670.445 | 0.37011 | 2670.445 | 0.22083
2670.927 | 0.22263 | 2670.927 | 0.37063 | 2670.927 | 0.22123
2671.409 | 0.22268 | 2671.409 | 0.37115 | 2671.409 | 0.22163
2671.891 | 0.22273 | 2671.891 | 0.37165 | 2671.891 | 0.22202
2672.374 | 0.22278 | 2672.374 | 0.37214 | 2672.374 | 0.2224
2672.855 | 0.22284 | 2672.855 | 0.3726 | 2672.855 | 0.22278
2673.338 | 0.22291 | 2673.338 | 0.37305 | 2673.338 | 0.22317
2673.82 | 0.22299 | 2673.82 | 0.37349 | 2673.82 | 0.22358
2674.302 | 0.22309 | 2674.302 | 0.37395 | 2674.302 | 0.22401
2674.784 | 0.22321 | 2674.784 | 0.37441 | 2674.784 | 0.22445
2675.266 | 0.22333 | 2675.266 | 0.37489 | 2675.266 | 0.22488
2675.748 | 0.22345 | 2675.748 | 0.37536 | 2675.748 | 0.22531
2676.23 | 0.22356 | 2676.23 | 0.37584 | 2676.23 | 0.22572
2676.712 | 0.22366 | 2676.712 | 0.37631 | 2676.712 | 0.22611
2677.195 | 0.22374 | 2677.195 | 0.37677 | 2677.195 | 0.22651
2677.677 | 0.22381 | 2677.677 | 0.37723 | 2677.677 | 0.2269
2678.159 | 0.22387 | 2678.159 | 0.37769 | 2678.159 | 0.22731
2678.641 | 0.22392 | 2678.641 | 0.37813 | 2678.641 | 0.22772
2679.123 | 0.22396 | 2679.123 | 0.37857 | 2679.123 | 0.22814
2679.605 | 0.224 | 2679.605 | 0.37899 | 2679.605 | 0.22856
2680.087 | 0.22404 | 2680.087 | 0.3794 | 2680.087 | 0.22898
2680.569 | 0.22408 | 2680.569 | 0.3798 | 2680.569 | 0.22939
2681.052 | 0.22413 | 2681.052 | 0.3802 | 2681.052 | 0.2298
2681.534 | 0.22417 | 2681.534 | 0.38062 | 2681.534 | 0.23022
2682.016 | 0.22423 | 2682.016 | 0.38105 | 2682.016 | 0.23064
2682.498 | 0.2243 | 2682.498 | 0.3815 | 2682.498 | 0.23105
2682.98 | 0.22439 | 2682.98 | 0.38193 | 2682.98 | 0.23146
2683.462 | 0.22448 | 2683.462 | 0.38236 | 2683.462 | 0.23188
2683.944 | 0.22459 | 2683.944 | 0.38278 | 2683.944 | 0.2323
2684.426 | 0.22471 | 2684.426 | 0.38318 | 2684.426 | 0.23274
2684.909 | 0.22483 | 2684.909 | 0.38359 | 2684.909 | 0.2332
2685.391 | 0.22495 | 2685.391 | 0.38402 | 2685.391 | 0.23369
2685.873 | 0.22506 | 2685.873 | 0.38447 | 2685.873 | 0.23421
2686.355 | 0.22516 | 2686.355 | 0.38496 | 2686.355 | 0.23473
2686.837 | 0.22525 | 2686.837 | 0.38547 | 2686.837 | 0.23525
2687.319 | 0.22533 | 2687.319 | 0.38599 | 2687.319 | 0.23576
2687.801 | 0.22541 | 2687.801 | 0.38651 | 2687.801 | 0.23626
2688.283 | 0.22548 | 2688.283 | 0.38703 | 2688.283 | 0.23675
2688.766 | 0.22556 | 2688.766 | 0.38755 | 2688.766 | 0.23726
2689.248 | 0.22564 | 2689.248 | 0.38808 | 2689.248 | 0.2378
2689.729 | 0.22571 | 2689.729 | 0.38861 | 2689.729 | 0.23837
2690.212 | 0.22579 | 2690.212 | 0.38914 | 2690.212 | 0.23897
2690.694 | 0.22587 | 2690.694 | 0.38966 | 2690.694 | 0.23958
2691.176 | 0.22593 | 2691.176 | 0.39015 | 2691.176 | 0.2402
2691.658 | 0.226 | 2691.658 | 0.39062 | 2691.658 | 0.2408
2692.14 | 0.22606 | 2692.14 | 0.39106 | 2692.14 | 0.2414
2692.623 | 0.22612 | 2692.623 | 0.39148 | 2692.623 | 0.24199
2693.104 | 0.22619 | 2693.104 | 0.3919 | 2693.104 | 0.24258
2693.586 | 0.22627 | 2693.586 | 0.39234 | 2693.586 | 0.24317
2694.069 | 0.22635 | 2694.069 | 0.3928 | 2694.069 | 0.24378
2694.551 | 0.22642 | 2694.551 | 0.39329 | 2694.551 | 0.24441
2695.033 | 0.2265 | 2695.033 | 0.3938 | 2695.033 | 0.24505
2695.515 | 0.22656 | 2695.515 | 0.39432 | 2695.515 | 0.24571
2695.997 | 0.2266 | 2695.997 | 0.39486 | 2695.997 | 0.24642
2696.479 | 0.22664 | 2696.479 | 0.39541 | 2696.479 | 0.24716
2696.961 | 0.22666 | 2696.961 | 0.39597 | 2696.961 | 0.24796
2697.443 | 0.22668 | 2697.443 | 0.39654 | 2697.443 | 0.24881
2697.926 | 0.2267 | 2697.926 | 0.39712 | 2697.926 | 0.24969
2698.408 | 0.22672 | 2698.408 | 0.39771 | 2698.408 | 0.2506
2698.89 | 0.22676 | 2698.89 | 0.3983 | 2698.89 | 0.25153
2699.372 | 0.2268 | 2699.372 | 0.3989 | 2699.372 | 0.2525
2699.854 | 0.22685 | 2699.854 | 0.39951 | 2699.854 | 0.25351
2700.336 | 0.2269 | 2700.336 | 0.40015 | 2700.336 | 0.25458
2700.818 | 0.22696 | 2700.818 | 0.40082 | 2700.818 | 0.25573
2701.3 | 0.22702 | 2701.3 | 0.40153 | 2701.3 | 0.25695
2701.783 | 0.22709 | 2701.783 | 0.40227 | 2701.783 | 0.25825
2702.265 | 0.22717 | 2702.265 | 0.40303 | 2702.265 | 0.25961
2702.747 | 0.22724 | 2702.747 | 0.40381 | 2702.747 | 0.261
2703.229 | 0.22731 | 2703.229 | 0.4046 | 2703.229 | 0.26241
2703.711 | 0.22738 | 2703.711 | 0.40538 | 2703.711 | 0.26383
2704.193 | 0.22745 | 2704.193 | 0.40618 | 2704.193 | 0.26526
2704.675 | 0.22751 | 2704.675 | 0.40698 | 2704.675 | 0.26668
2705.157 | 0.22758 | 2705.157 | 0.40779 | 2705.157 | 0.26809
2705.64 | 0.22765 | 2705.64 | 0.40862 | 2705.64 | 0.26947
2706.122 | 0.22773 | 2706.122 | 0.40944 | 2706.122 | 0.2708
2706.604 | 0.2278 | 2706.604 | 0.41025 | 2706.604 | 0.27205
2707.086 | 0.22788 | 2707.086 | 0.41104 | 2707.086 | 0.27322
2707.568 | 0.22795 | 2707.568 | 0.41181 | 2707.568 | 0.27431
2708.05 | 0.22802 | 2708.05 | 0.41256 | 2708.05 | 0.27532
2708.532 | 0.2281 | 2708.532 | 0.41328 | 2708.532 | 0.27626
2709.014 | 0.22817 | 2709.014 | 0.41398 | 2709.014 | 0.27714
2709.497 | 0.22825 | 2709.497 | 0.41467 | 2709.497 | 0.27796
2709.979 | 0.22834 | 2709.979 | 0.41534 | 2709.979 | 0.27871
2710.46 | 0.22843 | 2710.46 | 0.41602 | 2710.46 | 0.27939
2710.943 | 0.22853 | 2710.943 | 0.4167 | 2710.943 | 0.28
2711.425 | 0.22862 | 2711.425 | 0.4174 | 2711.425 | 0.28054
2711.907 | 0.2287 | 2711.907 | 0.41813 | 2711.907 | 0.28105
2712.389 | 0.22877 | 2712.389 | 0.41889 | 2712.389 | 0.28155
2712.871 | 0.22883 | 2712.871 | 0.41969 | 2712.871 | 0.28205
2713.354 | 0.22889 | 2713.354 | 0.42053 | 2713.354 | 0.28257
2713.835 | 0.22894 | 2713.835 | 0.42139 | 2713.835 | 0.28311
2714.317 | 0.22899 | 2714.317 | 0.42226 | 2714.317 | 0.28367
2714.8 | 0.22904 | 2714.8 | 0.42315 | 2714.8 | 0.28424
2715.282 | 0.22909 | 2715.282 | 0.42404 | 2715.282 | 0.28482
2715.764 | 0.22914 | 2715.764 | 0.42493 | 2715.764 | 0.28539
2716.246 | 0.2292 | 2716.246 | 0.42582 | 2716.246 | 0.28596
2716.728 | 0.22926 | 2716.728 | 0.4267 | 2716.728 | 0.28651
2717.21 | 0.22933 | 2717.21 | 0.42758 | 2717.21 | 0.28703
2717.692 | 0.22941 | 2717.692 | 0.42844 | 2717.692 | 0.28751
2718.174 | 0.22949 | 2718.174 | 0.42928 | 2718.174 | 0.28795
2718.657 | 0.22957 | 2718.657 | 0.43012 | 2718.657 | 0.28835
2719.139 | 0.22966 | 2719.139 | 0.43095 | 2719.139 | 0.2887
2719.621 | 0.22974 | 2719.621 | 0.43179 | 2719.621 | 0.28901
2720.103 | 0.22982 | 2720.103 | 0.43264 | 2720.103 | 0.2893
2720.585 | 0.22989 | 2720.585 | 0.4335 | 2720.585 | 0.28957
2721.067 | 0.22995 | 2721.067 | 0.43438 | 2721.067 | 0.28981
2721.549 | 0.23 | 2721.549 | 0.43527 | 2721.549 | 0.29004
2722.031 | 0.23004 | 2722.031 | 0.43618 | 2722.031 | 0.29025
2722.514 | 0.23008 | 2722.514 | 0.43712 | 2722.514 | 0.29046
2722.996 | 0.23013 | 2722.996 | 0.4381 | 2722.996 | 0.29069
2723.478 | 0.23017 | 2723.478 | 0.43914 | 2723.478 | 0.29096
2723.96 | 0.23022 | 2723.96 | 0.44025 | 2723.96 | 0.29127
2724.442 | 0.23028 | 2724.442 | 0.44141 | 2724.442 | 0.29164
2724.924 | 0.23035 | 2724.924 | 0.44263 | 2724.924 | 0.29207
2725.406 | 0.23043 | 2725.406 | 0.44388 | 2725.406 | 0.29255
2725.888 | 0.23052 | 2725.888 | 0.44517 | 2725.888 | 0.29309
2726.371 | 0.23061 | 2726.371 | 0.44649 | 2726.371 | 0.29366
2726.853 | 0.23069 | 2726.853 | 0.44785 | 2726.853 | 0.29429
2727.335 | 0.23075 | 2727.335 | 0.44927 | 2727.335 | 0.29497
2727.817 | 0.23081 | 2727.817 | 0.45077 | 2727.817 | 0.29569
2728.299 | 0.23086 | 2728.299 | 0.45235 | 2728.299 | 0.29646
2728.781 | 0.2309 | 2728.781 | 0.45401 | 2728.781 | 0.29725
2729.263 | 0.23094 | 2729.263 | 0.45572 | 2729.263 | 0.29806
2729.745 | 0.23099 | 2729.745 | 0.45747 | 2729.745 | 0.29889
2730.228 | 0.23106 | 2730.228 | 0.45923 | 2730.228 | 0.29971
2730.709 | 0.23114 | 2730.709 | 0.46099 | 2730.709 | 0.30055
2731.192 | 0.23123 | 2731.192 | 0.46273 | 2731.192 | 0.30139
2731.674 | 0.23132 | 2731.674 | 0.46446 | 2731.674 | 0.30225
2732.156 | 0.23141 | 2732.156 | 0.46618 | 2732.156 | 0.30309
2732.638 | 0.2315 | 2732.638 | 0.46787 | 2732.638 | 0.30392
2733.12 | 0.23157 | 2733.12 | 0.46954 | 2733.12 | 0.30471
2733.602 | 0.23164 | 2733.602 | 0.4712 | 2733.602 | 0.30546
2734.084 | 0.23171 | 2734.084 | 0.47283 | 2734.084 | 0.30616
2734.566 | 0.23177 | 2734.566 | 0.47446 | 2734.566 | 0.30683
2735.049 | 0.23184 | 2735.049 | 0.47607 | 2735.049 | 0.30749
2735.531 | 0.23192 | 2735.531 | 0.47769 | 2735.531 | 0.30814
2736.013 | 0.23201 | 2736.013 | 0.47929 | 2736.013 | 0.30879
2736.495 | 0.2321 | 2736.495 | 0.48087 | 2736.495 | 0.30944
2736.977 | 0.2322 | 2736.977 | 0.48241 | 2736.977 | 0.31005
2737.459 | 0.23229 | 2737.459 | 0.48391 | 2737.459 | 0.31061
2737.941 | 0.23238 | 2737.941 | 0.48536 | 2737.941 | 0.31109
2738.423 | 0.23246 | 2738.423 | 0.48676 | 2738.423 | 0.31149
2738.906 | 0.23253 | 2738.906 | 0.48813 | 2738.906 | 0.3118
2739.388 | 0.23259 | 2739.388 | 0.48949 | 2739.388 | 0.31205
2739.87 | 0.23266 | 2739.87 | 0.49084 | 2739.87 | 0.31223
2740.352 | 0.23273 | 2740.352 | 0.49218 | 2740.352 | 0.31237
2740.834 | 0.23281 | 2740.834 | 0.49351 | 2740.834 | 0.31248
2741.316 | 0.23291 | 2741.316 | 0.49483 | 2741.316 | 0.31258
2741.798 | 0.23301 | 2741.798 | 0.49612 | 2741.798 | 0.31267
2742.28 | 0.23311 | 2742.28 | 0.4974 | 2742.28 | 0.31275
2742.763 | 0.23322 | 2742.763 | 0.49866 | 2742.763 | 0.31283
2743.245 | 0.23332 | 2743.245 | 0.4999 | 2743.245 | 0.31289
2743.727 | 0.23341 | 2743.727 | 0.50111 | 2743.727 | 0.31291
2744.209 | 0.23349 | 2744.209 | 0.50229 | 2744.209 | 0.31287
2744.691 | 0.23356 | 2744.691 | 0.50341 | 2744.691 | 0.31277
2745.173 | 0.23362 | 2745.173 | 0.50449 | 2745.173 | 0.3126
2745.655 | 0.23368 | 2745.655 | 0.50551 | 2745.655 | 0.31238
2746.137 | 0.23373 | 2746.137 | 0.5065 | 2746.137 | 0.31214
2746.62 | 0.23378 | 2746.62 | 0.50745 | 2746.62 | 0.31188
2747.102 | 0.23384 | 2747.102 | 0.50838 | 2747.102 | 0.31162
2747.583 | 0.23391 | 2747.583 | 0.50927 | 2747.583 | 0.31134
2748.066 | 0.23399 | 2748.066 | 0.51011 | 2748.066 | 0.31103
2748.548 | 0.23408 | 2748.548 | 0.5109 | 2748.548 | 0.31067
2749.03 | 0.23419 | 2749.03 | 0.51162 | 2749.03 | 0.31025
2749.512 | 0.23432 | 2749.512 | 0.51228 | 2749.512 | 0.30977
2749.994 | 0.23444 | 2749.994 | 0.51291 | 2749.994 | 0.30925
2750.477 | 0.23457 | 2750.477 | 0.51353 | 2750.477 | 0.30872
2750.958 | 0.23469 | 2750.958 | 0.51416 | 2750.958 | 0.30821
2751.44 | 0.23479 | 2751.44 | 0.51481 | 2751.44 | 0.30773
2751.923 | 0.23486 | 2751.923 | 0.51548 | 2751.923 | 0.30726
2752.405 | 0.23493 | 2752.405 | 0.51614 | 2752.405 | 0.30681
2752.887 | 0.23497 | 2752.887 | 0.51679 | 2752.887 | 0.30634
2753.369 | 0.23501 | 2753.369 | 0.51741 | 2753.369 | 0.30586
2753.851 | 0.23505 | 2753.851 | 0.518 | 2753.851 | 0.30537
2754.333 | 0.23509 | 2754.333 | 0.51857 | 2754.333 | 0.30487
2754.815 | 0.23514 | 2754.815 | 0.5191 | 2754.815 | 0.30437
2755.297 | 0.2352 | 2755.297 | 0.5196 | 2755.297 | 0.30387
2755.78 | 0.23527 | 2755.78 | 0.52005 | 2755.78 | 0.30338
2756.262 | 0.23536 | 2756.262 | 0.52043 | 2756.262 | 0.30288
2756.744 | 0.23545 | 2756.744 | 0.52072 | 2756.744 | 0.30237
2757.226 | 0.23555 | 2757.226 | 0.52093 | 2757.226 | 0.30186
2757.708 | 0.23566 | 2757.708 | 0.52107 | 2757.708 | 0.30134
2758.19 | 0.23576 | 2758.19 | 0.52117 | 2758.19 | 0.30084
2758.672 | 0.23586 | 2758.672 | 0.52124 | 2758.672 | 0.30037
2759.154 | 0.23596 | 2759.154 | 0.52132 | 2759.154 | 0.29992
2759.637 | 0.23605 | 2759.637 | 0.52139 | 2759.637 | 0.29951
2760.119 | 0.23613 | 2760.119 | 0.52146 | 2760.119 | 0.2991
2760.601 | 0.23621 | 2760.601 | 0.52151 | 2760.601 | 0.29871
2761.083 | 0.2363 | 2761.083 | 0.52155 | 2761.083 | 0.29831
2761.565 | 0.23639 | 2761.565 | 0.52157 | 2761.565 | 0.29791
2762.047 | 0.23648 | 2762.047 | 0.52159 | 2762.047 | 0.29753
2762.529 | 0.23658 | 2762.529 | 0.52161 | 2762.529 | 0.29716
2763.011 | 0.23668 | 2763.011 | 0.52162 | 2763.011 | 0.29682
2763.494 | 0.23676 | 2763.494 | 0.52162 | 2763.494 | 0.29651
2763.976 | 0.23684 | 2763.976 | 0.52158 | 2763.976 | 0.29622
2764.458 | 0.23691 | 2764.458 | 0.5215 | 2764.458 | 0.29595
2764.94 | 0.23697 | 2764.94 | 0.52137 | 2764.94 | 0.2957
2765.422 | 0.23703 | 2765.422 | 0.5212 | 2765.422 | 0.29548
2765.904 | 0.23711 | 2765.904 | 0.521 | 2765.904 | 0.29528
2766.386 | 0.2372 | 2766.386 | 0.52078 | 2766.386 | 0.2951
2766.868 | 0.2373 | 2766.868 | 0.52055 | 2766.868 | 0.29493
2767.351 | 0.23741 | 2767.351 | 0.5203 | 2767.351 | 0.29477
2767.833 | 0.23752 | 2767.833 | 0.52002 | 2767.833 | 0.29459
2768.314 | 0.23763 | 2768.314 | 0.51972 | 2768.314 | 0.29442
2768.797 | 0.23773 | 2768.797 | 0.51939 | 2768.797 | 0.29424
2769.279 | 0.23782 | 2769.279 | 0.51907 | 2769.279 | 0.29407
2769.761 | 0.23791 | 2769.761 | 0.51877 | 2769.761 | 0.29393
2770.243 | 0.238 | 2770.243 | 0.5185 | 2770.243 | 0.29383
2770.725 | 0.23808 | 2770.725 | 0.51827 | 2770.725 | 0.29376
2771.208 | 0.23817 | 2771.208 | 0.51807 | 2771.208 | 0.29371
2771.689 | 0.23825 | 2771.689 | 0.51787 | 2771.689 | 0.29367
2772.171 | 0.23833 | 2772.171 | 0.51767 | 2772.171 | 0.29363
2772.654 | 0.2384 | 2772.654 | 0.51746 | 2772.654 | 0.2936
2773.136 | 0.23847 | 2773.136 | 0.51726 | 2773.136 | 0.2936
2773.618 | 0.23853 | 2773.618 | 0.51708 | 2773.618 | 0.29365
2774.1 | 0.2386 | 2774.1 | 0.51694 | 2774.1 | 0.29374
2774.582 | 0.23868 | 2774.582 | 0.51686 | 2774.582 | 0.29387
2775.064 | 0.23877 | 2775.064 | 0.51681 | 2775.064 | 0.29404
2775.546 | 0.23887 | 2775.546 | 0.51678 | 2775.546 | 0.29421
2776.028 | 0.23897 | 2776.028 | 0.51676 | 2776.028 | 0.29436
2776.511 | 0.23907 | 2776.511 | 0.51673 | 2776.511 | 0.29448
2776.993 | 0.23916 | 2776.993 | 0.51669 | 2776.993 | 0.29459
2777.475 | 0.23925 | 2777.475 | 0.51667 | 2777.475 | 0.29471
2777.957 | 0.23933 | 2777.957 | 0.51669 | 2777.957 | 0.29485
2778.439 | 0.23941 | 2778.439 | 0.51677 | 2778.439 | 0.29504
2778.921 | 0.23949 | 2778.921 | 0.51693 | 2778.921 | 0.29528
2779.403 | 0.23958 | 2779.403 | 0.51717 | 2779.403 | 0.29557
2779.885 | 0.23966 | 2779.885 | 0.51747 | 2779.885 | 0.2959
2780.368 | 0.23975 | 2780.368 | 0.51783 | 2780.368 | 0.29627
2780.85 | 0.23984 | 2780.85 | 0.51826 | 2780.85 | 0.29667
2781.332 | 0.23992 | 2781.332 | 0.51873 | 2781.332 | 0.2971
2781.814 | 0.24 | 2781.814 | 0.51924 | 2781.814 | 0.29754
2782.296 | 0.24007 | 2782.296 | 0.51979 | 2782.296 | 0.298
2782.778 | 0.24014 | 2782.778 | 0.52034 | 2782.778 | 0.29846
2783.26 | 0.24022 | 2783.26 | 0.52088 | 2783.26 | 0.2989
2783.742 | 0.2403 | 2783.742 | 0.52139 | 2783.742 | 0.29931
2784.225 | 0.24039 | 2784.225 | 0.52188 | 2784.225 | 0.29971
2784.707 | 0.24049 | 2784.707 | 0.52234 | 2784.707 | 0.30009
2785.189 | 0.2406 | 2785.189 | 0.52281 | 2785.189 | 0.30048
2785.671 | 0.24071 | 2785.671 | 0.52332 | 2785.671 | 0.3009
2786.153 | 0.24082 | 2786.153 | 0.52388 | 2786.153 | 0.30135
2786.635 | 0.24092 | 2786.635 | 0.52449 | 2786.635 | 0.30183
2787.117 | 0.24102 | 2787.117 | 0.52515 | 2787.117 | 0.30235
2787.599 | 0.2411 | 2787.599 | 0.52585 | 2787.599 | 0.30288
2788.082 | 0.24118 | 2788.082 | 0.52657 | 2788.082 | 0.30342
2788.563 | 0.24127 | 2788.563 | 0.52732 | 2788.563 | 0.30398
2789.046 | 0.24136 | 2789.046 | 0.5281 | 2789.046 | 0.30455
2789.528 | 0.24147 | 2789.528 | 0.52892 | 2789.528 | 0.30514
2790.01 | 0.2416 | 2790.01 | 0.52977 | 2790.01 | 0.30573
2790.492 | 0.24173 | 2790.492 | 0.53067 | 2790.492 | 0.30631
2790.974 | 0.24185 | 2790.974 | 0.53159 | 2790.974 | 0.30689
2791.456 | 0.24198 | 2791.456 | 0.53254 | 2791.456 | 0.30746
2791.938 | 0.24209 | 2791.938 | 0.53351 | 2791.938 | 0.30802
2792.42 | 0.24219 | 2792.42 | 0.53451 | 2792.42 | 0.30859
2792.903 | 0.24228 | 2792.903 | 0.53556 | 2792.903 | 0.3092
2793.385 | 0.24238 | 2793.385 | 0.53666 | 2793.385 | 0.30986
2793.867 | 0.24248 | 2793.867 | 0.53782 | 2793.867 | 0.31057
2794.349 | 0.24258 | 2794.349 | 0.53903 | 2794.349 | 0.31133
2794.831 | 0.24269 | 2794.831 | 0.54026 | 2794.831 | 0.31213
2795.313 | 0.24279 | 2795.313 | 0.54151 | 2795.313 | 0.31297
2795.795 | 0.24288 | 2795.795 | 0.54276 | 2795.795 | 0.31383
2796.277 | 0.24295 | 2796.277 | 0.54404 | 2796.277 | 0.31471
2796.76 | 0.24302 | 2796.76 | 0.54537 | 2796.76 | 0.31565
2797.242 | 0.24309 | 2797.242 | 0.54677 | 2797.242 | 0.31663
2797.724 | 0.24315 | 2797.724 | 0.54826 | 2797.724 | 0.31768
2798.206 | 0.24321 | 2798.206 | 0.54984 | 2798.206 | 0.3188
2798.688 | 0.24328 | 2798.688 | 0.5515 | 2798.688 | 0.31999
2799.17 | 0.24336 | 2799.17 | 0.5532 | 2799.17 | 0.32124
2799.652 | 0.24344 | 2799.652 | 0.55493 | 2799.652 | 0.32255
2800.134 | 0.24351 | 2800.134 | 0.55667 | 2800.134 | 0.32393
2800.617 | 0.2436 | 2800.617 | 0.55842 | 2800.617 | 0.32538
2801.099 | 0.24368 | 2801.099 | 0.56017 | 2801.099 | 0.32688
2801.581 | 0.24376 | 2801.581 | 0.56193 | 2801.581 | 0.32841
2802.063 | 0.24384 | 2802.063 | 0.56367 | 2802.063 | 0.32994
2802.545 | 0.24393 | 2802.545 | 0.56538 | 2802.545 | 0.33144
2803.027 | 0.24401 | 2803.027 | 0.56702 | 2803.027 | 0.33289
2803.509 | 0.24408 | 2803.509 | 0.56859 | 2803.509 | 0.33425
2803.991 | 0.24416 | 2803.991 | 0.57007 | 2803.991 | 0.33555
2804.474 | 0.24424 | 2804.474 | 0.57148 | 2804.474 | 0.33679
2804.956 | 0.24433 | 2804.956 | 0.57286 | 2804.956 | 0.33799
2805.438 | 0.24444 | 2805.438 | 0.57422 | 2805.438 | 0.33916
2805.92 | 0.24455 | 2805.92 | 0.57558 | 2805.92 | 0.34031
2806.402 | 0.24468 | 2806.402 | 0.57694 | 2806.402 | 0.34142
2806.884 | 0.2448 | 2806.884 | 0.57828 | 2806.884 | 0.34251
2807.366 | 0.24491 | 2807.366 | 0.5796 | 2807.366 | 0.34357
2807.848 | 0.245 | 2807.848 | 0.58089 | 2807.848 | 0.34462
2808.331 | 0.24509 | 2808.331 | 0.58216 | 2808.331 | 0.34567
2808.813 | 0.24517 | 2808.813 | 0.58342 | 2808.813 | 0.34673
2809.294 | 0.24525 | 2809.294 | 0.58468 | 2809.294 | 0.34779
2809.777 | 0.24533 | 2809.777 | 0.58595 | 2809.777 | 0.34886
2810.259 | 0.24542 | 2810.259 | 0.58725 | 2810.259 | 0.34992
2810.741 | 0.24552 | 2810.741 | 0.58858 | 2810.741 | 0.35096
2811.223 | 0.24562 | 2811.223 | 0.58995 | 2811.223 | 0.35199
2811.705 | 0.24572 | 2811.705 | 0.59137 | 2811.705 | 0.35302
2812.188 | 0.24582 | 2812.188 | 0.59286 | 2812.188 | 0.35407
2812.669 | 0.24592 | 2812.669 | 0.59443 | 2812.669 | 0.35515
2813.151 | 0.24602 | 2813.151 | 0.59607 | 2813.151 | 0.35626
2813.634 | 0.24613 | 2813.634 | 0.59778 | 2813.634 | 0.35738
2814.116 | 0.24623 | 2814.116 | 0.59952 | 2814.116 | 0.3585
2814.598 | 0.24634 | 2814.598 | 0.60128 | 2814.598 | 0.35959
2815.08 | 0.24644 | 2815.08 | 0.60306 | 2815.08 | 0.36064
2815.562 | 0.24653 | 2815.562 | 0.60485 | 2815.562 | 0.36163
2816.044 | 0.24662 | 2816.044 | 0.60668 | 2816.044 | 0.36258
2816.526 | 0.24671 | 2816.526 | 0.60859 | 2816.526 | 0.3635
2817.008 | 0.2468 | 2817.008 | 0.61061 | 2817.008 | 0.3644
2817.491 | 0.24691 | 2817.491 | 0.61275 | 2817.491 | 0.36528
2817.973 | 0.24702 | 2817.973 | 0.61502 | 2817.973 | 0.36615
2818.455 | 0.24714 | 2818.455 | 0.61742 | 2818.455 | 0.367
2818.937 | 0.24726 | 2818.937 | 0.61994 | 2818.937 | 0.36785
2819.419 | 0.24737 | 2819.419 | 0.62256 | 2819.419 | 0.36871
2819.901 | 0.24747 | 2819.901 | 0.62528 | 2819.901 | 0.36961
2820.383 | 0.24756 | 2820.383 | 0.62809 | 2820.383 | 0.37058
2820.865 | 0.24764 | 2820.865 | 0.63101 | 2820.865 | 0.37163
2821.348 | 0.24772 | 2821.348 | 0.63405 | 2821.348 | 0.37277
2821.83 | 0.2478 | 2821.83 | 0.63719 | 2821.83 | 0.374
2822.312 | 0.2479 | 2822.312 | 0.64045 | 2822.312 | 0.37532
2822.794 | 0.24801 | 2822.794 | 0.64384 | 2822.794 | 0.37673
2823.276 | 0.24813 | 2823.276 | 0.64736 | 2823.276 | 0.37822
2823.758 | 0.24825 | 2823.758 | 0.65101 | 2823.758 | 0.37979
2824.24 | 0.24836 | 2824.24 | 0.65481 | 2824.24 | 0.38145
2824.722 | 0.24847 | 2824.722 | 0.65875 | 2824.722 | 0.38319
2825.205 | 0.24857 | 2825.205 | 0.6628 | 2825.205 | 0.38499
2825.687 | 0.24865 | 2825.687 | 0.66695 | 2825.687 | 0.38684
2826.168 | 0.24872 | 2826.168 | 0.67117 | 2826.168 | 0.38871
2826.651 | 0.24879 | 2826.651 | 0.67546 | 2826.651 | 0.39061
2827.133 | 0.24886 | 2827.133 | 0.67984 | 2827.133 | 0.39254
2827.615 | 0.24893 | 2827.615 | 0.6843 | 2827.615 | 0.39451
2828.097 | 0.24901 | 2828.097 | 0.68889 | 2828.097 | 0.39653
2828.579 | 0.2491 | 2828.579 | 0.6936 | 2828.579 | 0.39859
2829.062 | 0.2492 | 2829.062 | 0.69843 | 2829.062 | 0.40068
2829.543 | 0.2493 | 2829.543 | 0.70336 | 2829.543 | 0.40277
2830.025 | 0.24942 | 2830.025 | 0.70837 | 2830.025 | 0.40484
2830.508 | 0.24955 | 2830.508 | 0.71345 | 2830.508 | 0.40689
2830.99 | 0.24968 | 2830.99 | 0.71858 | 2830.99 | 0.40892
2831.472 | 0.24982 | 2831.472 | 0.72379 | 2831.472 | 0.41094
2831.954 | 0.24996 | 2831.954 | 0.72909 | 2831.954 | 0.41296
2832.436 | 0.2501 | 2832.436 | 0.7345 | 2832.436 | 0.415
2832.918 | 0.25023 | 2832.918 | 0.74005 | 2832.918 | 0.41704
2833.4 | 0.25035 | 2833.4 | 0.74574 | 2833.4 | 0.41907
2833.882 | 0.25046 | 2833.882 | 0.75159 | 2833.882 | 0.4211
2834.365 | 0.25056 | 2834.365 | 0.7576 | 2834.365 | 0.42312
2834.847 | 0.25065 | 2834.847 | 0.76379 | 2834.847 | 0.42517
2835.329 | 0.25074 | 2835.329 | 0.7702 | 2835.329 | 0.42728
2835.811 | 0.25084 | 2835.811 | 0.77683 | 2835.811 | 0.42949
2836.293 | 0.25095 | 2836.293 | 0.7837 | 2836.293 | 0.43182
2836.775 | 0.25108 | 2836.775 | 0.79081 | 2836.775 | 0.43429
2837.257 | 0.25122 | 2837.257 | 0.79813 | 2837.257 | 0.43688
2837.739 | 0.25136 | 2837.739 | 0.80566 | 2837.739 | 0.4396
2838.222 | 0.25151 | 2838.222 | 0.8134 | 2838.222 | 0.44246
2838.704 | 0.25165 | 2838.704 | 0.82137 | 2838.704 | 0.44548
2839.186 | 0.2518 | 2839.186 | 0.82963 | 2839.186 | 0.4487
2839.668 | 0.25194 | 2839.668 | 0.83825 | 2839.668 | 0.45217
2840.15 | 0.2521 | 2840.15 | 0.8473 | 2840.15 | 0.45593
2840.632 | 0.25226 | 2840.632 | 0.85683 | 2840.632 | 0.46002
2841.114 | 0.25242 | 2841.114 | 0.86691 | 2841.114 | 0.46446
2841.596 | 0.25258 | 2841.596 | 0.87759 | 2841.596 | 0.46927
2842.079 | 0.25273 | 2842.079 | 0.88892 | 2842.079 | 0.47448
2842.561 | 0.25286 | 2842.561 | 0.90099 | 2842.561 | 0.48013
2843.043 | 0.25297 | 2843.043 | 0.91386 | 2843.043 | 0.48625
2843.525 | 0.25308 | 2843.525 | 0.92764 | 2843.525 | 0.49289
2844.007 | 0.25319 | 2844.007 | 0.94239 | 2844.007 | 0.50008
2844.489 | 0.25332 | 2844.489 | 0.95818 | 2844.489 | 0.50784
2844.971 | 0.25347 | 2844.971 | 0.97503 | 2844.971 | 0.51615
2845.453 | 0.25364 | 2845.453 | 0.99294 | 2845.453 | 0.52501
2845.936 | 0.25384 | 2845.936 | 1.01192 | 2845.936 | 0.53439
2846.417 | 0.25405 | 2846.417 | 1.03193 | 2846.417 | 0.54427
2846.9 | 0.25427 | 2846.9 | 1.05294 | 2846.9 | 0.55461
2847.382 | 0.25448 | 2847.382 | 1.07484 | 2847.382 | 0.56536
2847.864 | 0.25468 | 2847.864 | 1.09752 | 2847.864 | 0.57642
2848.346 | 0.25485 | 2848.346 | 1.1208 | 2848.346 | 0.58768
2848.828 | 0.25501 | 2848.828 | 1.14446 | 2848.828 | 0.599
2849.31 | 0.25515 | 2849.31 | 1.16831 | 2849.31 | 0.61022
2849.792 | 0.25528 | 2849.792 | 1.19215 | 2849.792 | 0.62122
2850.274 | 0.25539 | 2850.274 | 1.21589 | 2850.274 | 0.63189
2850.757 | 0.25551 | 2850.757 | 1.23944 | 2850.757 | 0.64217
2851.239 | 0.25562 | 2851.239 | 1.26279 | 2851.239 | 0.65201
2851.721 | 0.25574 | 2851.721 | 1.2859 | 2851.721 | 0.66139
2852.203 | 0.25588 | 2852.203 | 1.3087 | 2852.203 | 0.6703
2852.685 | 0.25602 | 2852.685 | 1.33109 | 2852.685 | 0.67874
2853.167 | 0.25616 | 2853.167 | 1.35298 | 2853.167 | 0.68674
2853.649 | 0.2563 | 2853.649 | 1.37429 | 2853.649 | 0.69437
2854.131 | 0.25643 | 2854.131 | 1.39504 | 2854.131 | 0.70175
2854.614 | 0.25654 | 2854.614 | 1.41532 | 2854.614 | 0.70899
2855.096 | 0.25665 | 2855.096 | 1.43526 | 2855.096 | 0.71622
2855.578 | 0.25674 | 2855.578 | 1.45499 | 2855.578 | 0.72349
2856.06 | 0.25683 | 2856.06 | 1.47456 | 2856.06 | 0.73079
2856.542 | 0.25692 | 2856.542 | 1.49393 | 2856.542 | 0.73806
2857.024 | 0.25702 | 2857.024 | 1.51295 | 2857.024 | 0.74517
2857.506 | 0.25711 | 2857.506 | 1.53139 | 2857.506 | 0.75198
2857.988 | 0.2572 | 2857.988 | 1.54899 | 2857.988 | 0.75834
2858.471 | 0.25729 | 2858.471 | 1.56543 | 2858.471 | 0.76411
2858.953 | 0.25737 | 2858.953 | 1.58036 | 2858.953 | 0.76912
2859.435 | 0.25744 | 2859.435 | 1.59338 | 2859.435 | 0.77321
2859.917 | 0.25751 | 2859.917 | 1.60407 | 2859.917 | 0.77621
2860.399 | 0.25757 | 2860.399 | 1.61203 | 2860.399 | 0.77797
2860.881 | 0.25764 | 2860.881 | 1.61694 | 2860.881 | 0.77841
2861.363 | 0.25772 | 2861.363 | 1.61865 | 2861.363 | 0.77756
2861.845 | 0.25781 | 2861.845 | 1.61722 | 2861.845 | 0.77552
2862.328 | 0.25791 | 2862.328 | 1.61291 | 2862.328 | 0.77246
2862.81 | 0.25802 | 2862.81 | 1.6061 | 2862.81 | 0.76857
2863.292 | 0.25813 | 2863.292 | 1.59719 | 2863.292 | 0.76403
2863.774 | 0.25822 | 2863.774 | 1.58661 | 2863.774 | 0.75897
2864.256 | 0.25831 | 2864.256 | 1.57473 | 2864.256 | 0.75346
2864.738 | 0.25837 | 2864.738 | 1.56192 | 2864.738 | 0.74763
2865.22 | 0.25841 | 2865.22 | 1.54857 | 2865.22 | 0.74158
2865.702 | 0.25844 | 2865.702 | 1.53514 | 2865.702 | 0.73549
2866.185 | 0.25846 | 2866.185 | 1.5221 | 2866.185 | 0.72957
2866.667 | 0.25848 | 2866.667 | 1.50996 | 2866.667 | 0.72402
2867.148 | 0.2585 | 2867.148 | 1.49921 | 2867.148 | 0.71904
2867.631 | 0.25854 | 2867.631 | 1.49024 | 2867.631 | 0.71476
2868.113 | 0.2586 | 2868.113 | 1.48341 | 2868.113 | 0.71129
2868.595 | 0.25867 | 2868.595 | 1.47899 | 2868.595 | 0.70868
2869.077 | 0.25876 | 2869.077 | 1.47718 | 2869.077 | 0.70699
2869.559 | 0.25886 | 2869.559 | 1.47811 | 2869.559 | 0.70621
2870.042 | 0.25898 | 2870.042 | 1.48175 | 2870.042 | 0.70632
2870.523 | 0.25911 | 2870.523 | 1.48789 | 2870.523 | 0.70723
2871.005 | 0.25925 | 2871.005 | 1.49609 | 2871.005 | 0.70878
2871.488 | 0.25939 | 2871.488 | 1.50558 | 2871.488 | 0.71071
2871.97 | 0.25953 | 2871.97 | 1.51536 | 2871.97 | 0.71267
2872.452 | 0.25965 | 2872.452 | 1.52419 | 2872.452 | 0.7143
2872.934 | 0.25976 | 2872.934 | 1.53078 | 2872.934 | 0.71519
2873.416 | 0.25984 | 2873.416 | 1.53392 | 2873.416 | 0.71496
2873.898 | 0.25992 | 2873.898 | 1.53261 | 2873.898 | 0.71331
2874.38 | 0.25998 | 2874.38 | 1.52619 | 2874.38 | 0.70998
2874.862 | 0.26005 | 2874.862 | 1.51439 | 2874.862 | 0.70484
2875.345 | 0.26013 | 2875.345 | 1.49737 | 2875.345 | 0.69785
2875.827 | 0.26021 | 2875.827 | 1.47564 | 2875.827 | 0.68912
2876.309 | 0.2603 | 2876.309 | 1.45002 | 2876.309 | 0.67888
2876.791 | 0.26039 | 2876.791 | 1.42154 | 2876.791 | 0.66747
2877.273 | 0.26047 | 2877.273 | 1.3913 | 2877.273 | 0.65528
2877.755 | 0.26054 | 2877.755 | 1.36037 | 2877.755 | 0.64273
2878.237 | 0.2606 | 2878.237 | 1.32966 | 2878.237 | 0.6302
2878.719 | 0.26065 | 2878.719 | 1.2999 | 2878.719 | 0.61798
2879.202 | 0.2607 | 2879.202 | 1.27161 | 2879.202 | 0.6063
2879.684 | 0.26076 | 2879.684 | 1.24513 | 2879.684 | 0.59529
2880.166 | 0.26082 | 2880.166 | 1.22067 | 2880.166 | 0.58507
2880.648 | 0.26088 | 2880.648 | 1.19835 | 2880.648 | 0.57571
2881.13 | 0.26096 | 2881.13 | 1.17824 | 2881.13 | 0.56728
2881.612 | 0.26105 | 2881.612 | 1.16037 | 2881.612 | 0.5598
2882.094 | 0.26115 | 2882.094 | 1.14471 | 2882.094 | 0.55329
2882.576 | 0.26125 | 2882.576 | 1.13116 | 2882.576 | 0.54774
2883.059 | 0.26136 | 2883.059 | 1.11961 | 2883.059 | 0.54306
2883.541 | 0.26146 | 2883.541 | 1.10986 | 2883.541 | 0.53921
2884.023 | 0.26158 | 2884.023 | 1.10176 | 2884.023 | 0.53608
2884.505 | 0.26168 | 2884.505 | 1.09513 | 2884.505 | 0.53363
2884.987 | 0.2618 | 2884.987 | 1.08985 | 2884.987 | 0.53179
2885.469 | 0.26191 | 2885.469 | 1.08582 | 2885.469 | 0.53055
2885.951 | 0.26203 | 2885.951 | 1.08298 | 2885.951 | 0.52986
2886.433 | 0.26216 | 2886.433 | 1.08123 | 2886.433 | 0.52967
2886.916 | 0.26229 | 2886.916 | 1.08051 | 2886.916 | 0.52995
2887.397 | 0.26243 | 2887.397 | 1.0807 | 2887.397 | 0.53061
2887.88 | 0.26257 | 2887.88 | 1.08173 | 2887.88 | 0.53162
2888.362 | 0.2627 | 2888.362 | 1.08351 | 2888.362 | 0.53293
2888.844 | 0.26281 | 2888.844 | 1.08599 | 2888.844 | 0.53453
2889.326 | 0.26292 | 2889.326 | 1.08915 | 2889.326 | 0.53642
2889.808 | 0.26303 | 2889.808 | 1.09299 | 2889.808 | 0.53863
2890.29 | 0.26313 | 2890.29 | 1.09748 | 2890.29 | 0.54116
2890.772 | 0.26324 | 2890.772 | 1.10261 | 2890.772 | 0.54398
2891.254 | 0.26336 | 2891.254 | 1.10833 | 2891.254 | 0.54707
2891.737 | 0.26347 | 2891.737 | 1.11458 | 2891.737 | 0.55039
2892.219 | 0.26359 | 2892.219 | 1.12134 | 2892.219 | 0.5539
2892.701 | 0.26371 | 2892.701 | 1.12855 | 2892.701 | 0.55758
2893.183 | 0.26383 | 2893.183 | 1.13619 | 2893.183 | 0.56141
2893.665 | 0.26395 | 2893.665 | 1.14423 | 2893.665 | 0.56537
2894.147 | 0.26407 | 2894.147 | 1.15261 | 2894.147 | 0.56943
2894.629 | 0.26421 | 2894.629 | 1.16124 | 2894.629 | 0.57354
2895.111 | 0.26436 | 2895.111 | 1.17001 | 2895.111 | 0.57766
2895.594 | 0.26451 | 2895.594 | 1.17881 | 2895.594 | 0.58173
2896.076 | 0.26467 | 2896.076 | 1.18753 | 2896.076 | 0.58572
2896.558 | 0.26483 | 2896.558 | 1.19612 | 2896.558 | 0.58962
2897.04 | 0.26498 | 2897.04 | 1.20453 | 2897.04 | 0.59342
2897.522 | 0.26512 | 2897.522 | 1.21274 | 2897.522 | 0.5971
2898.004 | 0.26526 | 2898.004 | 1.22073 | 2898.004 | 0.60066
2898.486 | 0.2654 | 2898.486 | 1.22847 | 2898.486 | 0.60406
2898.968 | 0.26555 | 2898.968 | 1.2359 | 2898.968 | 0.60727
2899.451 | 0.2657 | 2899.451 | 1.24301 | 2899.451 | 0.61026
2899.933 | 0.26585 | 2899.933 | 1.24979 | 2899.933 | 0.61306
2900.415 | 0.26599 | 2900.415 | 1.2563 | 2900.415 | 0.61569
2900.897 | 0.26612 | 2900.897 | 1.26261 | 2900.897 | 0.61823
2901.379 | 0.26622 | 2901.379 | 1.26885 | 2901.379 | 0.62076
2901.861 | 0.26632 | 2901.861 | 1.27511 | 2901.861 | 0.62334
2902.343 | 0.2664 | 2902.343 | 1.28148 | 2902.343 | 0.62602
2902.825 | 0.26648 | 2902.825 | 1.28803 | 2902.825 | 0.62882
2903.308 | 0.26657 | 2903.308 | 1.29482 | 2903.308 | 0.63177
2903.79 | 0.26667 | 2903.79 | 1.30192 | 2903.79 | 0.6349
2904.271 | 0.26678 | 2904.271 | 1.30939 | 2904.271 | 0.63824
2904.754 | 0.26691 | 2904.754 | 1.31732 | 2904.754 | 0.64182
2905.236 | 0.26706 | 2905.236 | 1.32575 | 2905.236 | 0.64564
2905.718 | 0.26722 | 2905.718 | 1.33468 | 2905.718 | 0.6497
2906.2 | 0.26739 | 2906.2 | 1.34409 | 2906.2 | 0.65393
2906.682 | 0.26757 | 2906.682 | 1.35389 | 2906.682 | 0.65826
2907.165 | 0.26775 | 2907.165 | 1.364 | 2907.165 | 0.66262
2907.646 | 0.26794 | 2907.646 | 1.37433 | 2907.646 | 0.66696
2908.128 | 0.26812 | 2908.128 | 1.38487 | 2908.128 | 0.67128
2908.611 | 0.26829 | 2908.611 | 1.3956 | 2908.611 | 0.6756
2909.093 | 0.26846 | 2909.093 | 1.40656 | 2909.093 | 0.67994
2909.575 | 0.26862 | 2909.575 | 1.41778 | 2909.575 | 0.68434
2910.057 | 0.26877 | 2910.057 | 1.42926 | 2910.057 | 0.6888
2910.539 | 0.26893 | 2910.539 | 1.44101 | 2910.539 | 0.69332
2911.021 | 0.26908 | 2911.021 | 1.45305 | 2911.021 | 0.6979
2911.503 | 0.26923 | 2911.503 | 1.46543 | 2911.503 | 0.70255
2911.985 | 0.26939 | 2911.985 | 1.47821 | 2911.985 | 0.70733
2912.468 | 0.26955 | 2912.468 | 1.49149 | 2912.468 | 0.71229
2912.95 | 0.26971 | 2912.95 | 1.50532 | 2912.95 | 0.71747
2913.432 | 0.26988 | 2913.432 | 1.51971 | 2913.432 | 0.72288
2913.914 | 0.27006 | 2913.914 | 1.5346 | 2913.914 | 0.72848
2914.396 | 0.27023 | 2914.396 | 1.54992 | 2914.396 | 0.73419
2914.878 | 0.27041 | 2914.878 | 1.56556 | 2914.878 | 0.73995
2915.36 | 0.27057 | 2915.36 | 1.58147 | 2915.36 | 0.7457
2915.842 | 0.27073 | 2915.842 | 1.59764 | 2915.842 | 0.75143
2916.325 | 0.27088 | 2916.325 | 1.61409 | 2916.325 | 0.75714
2916.807 | 0.27103 | 2916.807 | 1.63083 | 2916.807 | 0.76288
2917.289 | 0.27117 | 2917.289 | 1.64781 | 2917.289 | 0.76864
2917.771 | 0.27132 | 2917.771 | 1.6649 | 2917.771 | 0.77439
2918.253 | 0.27148 | 2918.253 | 1.68193 | 2918.253 | 0.78008
2918.735 | 0.27166 | 2918.735 | 1.69875 | 2918.735 | 0.78564
2919.217 | 0.27184 | 2919.217 | 1.71529 | 2919.217 | 0.79103
2919.699 | 0.27204 | 2919.699 | 1.73159 | 2919.699 | 0.79627
2920.182 | 0.27223 | 2920.182 | 1.74779 | 2920.182 | 0.80142
2920.664 | 0.27242 | 2920.664 | 1.76406 | 2920.664 | 0.80654
2921.146 | 0.27259 | 2921.146 | 1.78052 | 2921.146 | 0.81172
2921.628 | 0.27276 | 2921.628 | 1.79721 | 2921.628 | 0.81698
2922.11 | 0.27292 | 2922.11 | 1.81409 | 2922.11 | 0.82232
2922.592 | 0.27308 | 2922.592 | 1.83111 | 2922.592 | 0.82772
2923.074 | 0.27324 | 2923.074 | 1.84826 | 2923.074 | 0.83314
2923.556 | 0.2734 | 2923.556 | 1.86563 | 2923.556 | 0.83859
2924.039 | 0.27356 | 2924.039 | 1.88343 | 2924.039 | 0.8441
2924.521 | 0.27372 | 2924.521 | 1.90189 | 2924.521 | 0.84972
2925.002 | 0.27389 | 2925.002 | 1.92122 | 2925.002 | 0.85548
2925.485 | 0.27405 | 2925.485 | 1.94152 | 2925.485 | 0.86138
2925.967 | 0.27421 | 2925.967 | 1.9628 | 2925.967 | 0.86743
2926.449 | 0.27437 | 2926.449 | 1.985 | 2926.449 | 0.8736
2926.931 | 0.27453 | 2926.931 | 2.00806 | 2926.931 | 0.87988
2927.413 | 0.2747 | 2927.413 | 2.03196 | 2927.413 | 0.88627
2927.896 | 0.27487 | 2927.896 | 2.05675 | 2927.896 | 0.89277
2928.377 | 0.27505 | 2928.377 | 2.08241 | 2928.377 | 0.89936
2928.859 | 0.27524 | 2928.859 | 2.10885 | 2928.859 | 0.90596
2929.342 | 0.27542 | 2929.342 | 2.13578 | 2929.342 | 0.91247
2929.824 | 0.27561 | 2929.824 | 2.16275 | 2929.824 | 0.91873
2930.306 | 0.27577 | 2930.306 | 2.18924 | 2930.306 | 0.92462
2930.788 | 0.27592 | 2930.788 | 2.21473 | 2930.788 | 0.93005
2931.27 | 0.27604 | 2931.27 | 2.23881 | 2931.27 | 0.93498
2931.752 | 0.27614 | 2931.752 | 2.2612 | 2931.752 | 0.93942
2932.234 | 0.27622 | 2932.234 | 2.28166 | 2932.234 | 0.94333
2932.716 | 0.2763 | 2932.716 | 2.29991 | 2932.716 | 0.94667
2933.199 | 0.27639 | 2933.199 | 2.31555 | 2933.199 | 0.94932
2933.681 | 0.27649 | 2933.681 | 2.32813 | 2933.681 | 0.95116
2934.163 | 0.27659 | 2934.163 | 2.33708 | 2934.163 | 0.95207
2934.645 | 0.2767 | 2934.645 | 2.34207 | 2934.645 | 0.95203
2935.127 | 0.27679 | 2935.127 | 2.34301 | 2935.127 | 0.95108
2935.609 | 0.27688 | 2935.609 | 2.34007 | 2935.609 | 0.94934
2936.091 | 0.27694 | 2936.091 | 2.33358 | 2936.091 | 0.94693
2936.573 | 0.27699 | 2936.573 | 2.32389 | 2936.573 | 0.94392
2937.056 | 0.27703 | 2937.056 | 2.31133 | 2937.056 | 0.94035
2937.538 | 0.27707 | 2937.538 | 2.29616 | 2937.538 | 0.9362
2938.02 | 0.27713 | 2938.02 | 2.27869 | 2938.02 | 0.93147
2938.502 | 0.2772 | 2938.502 | 2.25934 | 2938.502 | 0.92621
2938.984 | 0.27729 | 2938.984 | 2.23866 | 2938.984 | 0.92055
2939.466 | 0.27739 | 2939.466 | 2.21724 | 2939.466 | 0.91464
2939.948 | 0.27749 | 2939.948 | 2.1956 | 2939.948 | 0.90864
2940.43 | 0.27759 | 2940.43 | 2.1741 | 2940.43 | 0.90268
2940.913 | 0.27768 | 2940.913 | 2.15291 | 2940.913 | 0.89681
2941.395 | 0.27776 | 2941.395 | 2.13204 | 2941.395 | 0.89102
2941.877 | 0.27783 | 2941.877 | 2.11151 | 2941.877 | 0.88531
2942.359 | 0.2779 | 2942.359 | 2.09141 | 2942.359 | 0.87967
2942.841 | 0.27799 | 2942.841 | 2.07197 | 2942.841 | 0.87415
2943.323 | 0.27808 | 2943.323 | 2.05354 | 2943.323 | 0.86886
2943.805 | 0.27818 | 2943.805 | 2.03649 | 2943.805 | 0.86389
2944.287 | 0.27828 | 2944.287 | 2.02111 | 2944.287 | 0.85935
2944.77 | 0.27839 | 2944.77 | 2.00759 | 2944.77 | 0.85528
2945.251 | 0.27848 | 2945.251 | 1.99603 | 2945.251 | 0.85174
2945.734 | 0.27857 | 2945.734 | 1.98654 | 2945.734 | 0.84875
2946.216 | 0.27866 | 2946.216 | 1.97928 | 2946.216 | 0.84637
2946.698 | 0.27875 | 2946.698 | 1.97456 | 2946.698 | 0.84469
2947.18 | 0.27886 | 2947.18 | 1.97276 | 2947.18 | 0.84381
2947.662 | 0.27899 | 2947.662 | 1.97433 | 2947.662 | 0.84383
2948.144 | 0.27914 | 2948.144 | 1.97963 | 2948.144 | 0.8448
2948.626 | 0.2793 | 2948.626 | 1.98889 | 2948.626 | 0.84673
2949.108 | 0.27948 | 2949.108 | 2.00216 | 2949.108 | 0.8496
2949.591 | 0.27965 | 2949.591 | 2.01933 | 2949.591 | 0.85335
2950.073 | 0.27982 | 2950.073 | 2.0402 | 2950.073 | 0.85792
2950.555 | 0.27999 | 2950.555 | 2.06451 | 2950.555 | 0.86327
2951.037 | 0.28016 | 2951.037 | 2.09196 | 2951.037 | 0.86936
2951.519 | 0.28034 | 2951.519 | 2.12214 | 2951.519 | 0.87614
2952.001 | 0.28053 | 2952.001 | 2.15455 | 2952.001 | 0.88349
2952.483 | 0.28073 | 2952.483 | 2.1885 | 2952.483 | 0.89125
2952.965 | 0.28096 | 2952.965 | 2.22312 | 2952.965 | 0.8992
2953.448 | 0.2812 | 2953.448 | 2.2575 | 2953.448 | 0.90711
2953.93 | 0.28144 | 2953.93 | 2.29074 | 2953.93 | 0.91475
2954.412 | 0.28167 | 2954.412 | 2.32211 | 2954.412 | 0.92197
2954.894 | 0.28189 | 2954.894 | 2.35106 | 2954.894 | 0.92865
2955.376 | 0.2821 | 2955.376 | 2.37721 | 2955.376 | 0.93471
2955.858 | 0.28229 | 2955.858 | 2.40021 | 2955.858 | 0.94005
2956.34 | 0.28246 | 2956.34 | 2.41969 | 2956.34 | 0.94456
2956.822 | 0.28262 | 2956.822 | 2.4352 | 2956.822 | 0.94805
2957.305 | 0.28277 | 2957.305 | 2.44628 | 2957.305 | 0.95037
2957.787 | 0.28291 | 2957.787 | 2.45257 | 2957.787 | 0.95137
2958.269 | 0.28304 | 2958.269 | 2.45385 | 2958.269 | 0.95097
2958.751 | 0.28316 | 2958.751 | 2.4501 | 2958.751 | 0.94916
2959.233 | 0.28327 | 2959.233 | 2.4414 | 2959.233 | 0.94597
2959.715 | 0.28337 | 2959.715 | 2.42788 | 2959.715 | 0.94146
2960.197 | 0.28347 | 2960.197 | 2.40967 | 2960.197 | 0.93569
2960.679 | 0.28356 | 2960.679 | 2.387 | 2960.679 | 0.92869
2961.162 | 0.28365 | 2961.162 | 2.36017 | 2961.162 | 0.92053
2961.644 | 0.28373 | 2961.644 | 2.32969 | 2961.644 | 0.9113
2962.125 | 0.28379 | 2962.125 | 2.2962 | 2962.125 | 0.90112
2962.608 | 0.28385 | 2962.608 | 2.26035 | 2962.608 | 0.89011
2963.09 | 0.2839 | 2963.09 | 2.22272 | 2963.09 | 0.87841
2963.572 | 0.28394 | 2963.572 | 2.18371 | 2963.572 | 0.86613
2964.054 | 0.28397 | 2964.054 | 2.14355 | 2964.054 | 0.85336
2964.536 | 0.28399 | 2964.536 | 2.10238 | 2964.536 | 0.84016
2965.019 | 0.28401 | 2965.019 | 2.06037 | 2965.019 | 0.8266
2965.5 | 0.28404 | 2965.5 | 2.0178 | 2965.5 | 0.81275
2965.982 | 0.28408 | 2965.982 | 1.97504 | 2965.982 | 0.7987
2966.465 | 0.28413 | 2966.465 | 1.93251 | 2966.465 | 0.78453
2966.947 | 0.2842 | 2966.947 | 1.89056 | 2966.947 | 0.77028
2967.429 | 0.28428 | 2967.429 | 1.84944 | 2967.429 | 0.75598
2967.911 | 0.28438 | 2967.911 | 1.80925 | 2967.911 | 0.74164
2968.393 | 0.28448 | 2968.393 | 1.77003 | 2968.393 | 0.72726
2968.875 | 0.28458 | 2968.875 | 1.73179 | 2968.875 | 0.71284
2969.357 | 0.28467 | 2969.357 | 1.69458 | 2969.357 | 0.69845
2969.839 | 0.28476 | 2969.839 | 1.65852 | 2969.839 | 0.68414
2970.322 | 0.28485 | 2970.322 | 1.62375 | 2970.322 | 0.66998
2970.804 | 0.28494 | 2970.804 | 1.59038 | 2970.804 | 0.65605
2971.286 | 0.28505 | 2971.286 | 1.55846 | 2971.286 | 0.64239
2971.768 | 0.28517 | 2971.768 | 1.52794 | 2971.768 | 0.62903
2972.25 | 0.28531 | 2972.25 | 1.49875 | 2972.25 | 0.61597
2972.732 | 0.28545 | 2972.732 | 1.47079 | 2972.732 | 0.60323
2973.214 | 0.2856 | 2973.214 | 1.44402 | 2973.214 | 0.59084
2973.696 | 0.28575 | 2973.696 | 1.41841 | 2973.696 | 0.5788
2974.179 | 0.28589 | 2974.179 | 1.39402 | 2974.179 | 0.56715
2974.661 | 0.28603 | 2974.661 | 1.37085 | 2974.661 | 0.5559
2975.143 | 0.28616 | 2975.143 | 1.34891 | 2975.143 | 0.54505
2975.625 | 0.28629 | 2975.625 | 1.32816 | 2975.625 | 0.53459
2976.107 | 0.28643 | 2976.107 | 1.30851 | 2976.107 | 0.52451
2976.589 | 0.28656 | 2976.589 | 1.28987 | 2976.589 | 0.51482
2977.071 | 0.2867 | 2977.071 | 1.27218 | 2977.071 | 0.50554
2977.553 | 0.28683 | 2977.553 | 1.25542 | 2977.553 | 0.49668
2978.036 | 0.28696 | 2978.036 | 1.23957 | 2978.036 | 0.48825
2978.518 | 0.28707 | 2978.518 | 1.22463 | 2978.518 | 0.48022
2979 | 0.28718 | 2979 | 1.21059 | 2979 | 0.47258
2979.482 | 0.28729 | 2979.482 | 1.19738 | 2979.482 | 0.46526
2979.964 | 0.28739 | 2979.964 | 1.18495 | 2979.964 | 0.45824
2980.446 | 0.2875 | 2980.446 | 1.17322 | 2980.446 | 0.45149
2980.928 | 0.28761 | 2980.928 | 1.16214 | 2980.928 | 0.44498
2981.41 | 0.28774 | 2981.41 | 1.15168 | 2981.41 | 0.43875
2981.893 | 0.28787 | 2981.893 | 1.14184 | 2981.893 | 0.4328
2982.375 | 0.28801 | 2982.375 | 1.1326 | 2982.375 | 0.42714
2982.856 | 0.28815 | 2982.856 | 1.12393 | 2982.856 | 0.42177
2983.339 | 0.28829 | 2983.339 | 1.11578 | 2983.339 | 0.41665
2983.821 | 0.28843 | 2983.821 | 1.1081 | 2983.821 | 0.41177
2984.303 | 0.28857 | 2984.303 | 1.10083 | 2984.303 | 0.40709
2984.785 | 0.28871 | 2984.785 | 1.09396 | 2984.785 | 0.4026
2985.267 | 0.28886 | 2985.267 | 1.08752 | 2985.267 | 0.39832
2985.75 | 0.28901 | 2985.75 | 1.08153 | 2985.75 | 0.39424
2986.231 | 0.28917 | 2986.231 | 1.07601 | 2986.231 | 0.39037
2986.713 | 0.28934 | 2986.713 | 1.07094 | 2986.713 | 0.3867
2987.196 | 0.2895 | 2987.196 | 1.06626 | 2987.196 | 0.38321
2987.678 | 0.28966 | 2987.678 | 1.06189 | 2987.678 | 0.37989
2988.16 | 0.28981 | 2988.16 | 1.05776 | 2988.16 | 0.37669
2988.642 | 0.28996 | 2988.642 | 1.0538 | 2988.642 | 0.37362
2989.124 | 0.29011 | 2989.124 | 1.05001 | 2989.124 | 0.37067
2989.606 | 0.29026 | 2989.606 | 1.04638 | 2989.606 | 0.36784
2990.088 | 0.29043 | 2990.088 | 1.04295 | 2990.088 | 0.36513
2990.57 | 0.2906 | 2990.57 | 1.03973 | 2990.57 | 0.36254
2991.053 | 0.29077 | 2991.053 | 1.03673 | 2991.053 | 0.36006
2991.535 | 0.29094 | 2991.535 | 1.03392 | 2991.535 | 0.35769
2992.017 | 0.29111 | 2992.017 | 1.0313 | 2992.017 | 0.3554
2992.499 | 0.29126 | 2992.499 | 1.02886 | 2992.499 | 0.35322
2992.981 | 0.29141 | 2992.981 | 1.02664 | 2992.981 | 0.35116
2993.463 | 0.29155 | 2993.463 | 1.02467 | 2993.463 | 0.34921
2993.945 | 0.29169 | 2993.945 | 1.02296 | 2993.945 | 0.3474
2994.427 | 0.29184 | 2994.427 | 1.02151 | 2994.427 | 0.3457
2994.91 | 0.292 | 2994.91 | 1.02027 | 2994.91 | 0.34411
2995.392 | 0.29218 | 2995.392 | 1.01917 | 2995.392 | 0.34258
2995.874 | 0.29235 | 2995.874 | 1.01814 | 2995.874 | 0.34112
2996.356 | 0.29253 | 2996.356 | 1.01714 | 2996.356 | 0.3397
2996.838 | 0.29271 | 2996.838 | 1.01617 | 2996.838 | 0.33834
2997.32 | 0.29287 | 2997.32 | 1.01528 | 2997.32 | 0.33704
2997.802 | 0.29303 | 2997.802 | 1.0145 | 2997.802 | 0.33581
2998.284 | 0.29318 | 2998.284 | 1.01389 | 2998.284 | 0.33466
2998.767 | 0.29334 | 2998.767 | 1.01343 | 2998.767 | 0.33358
2999.249 | 0.29351 | 2999.249 | 1.01312 | 2999.249 | 0.33257
2999.731 | 0.2937 | 2999.731 | 1.01292 | 2999.731 | 0.3316
3000.213 | 0.2939 | 3000.213 | 1.01281 | 3000.213 | 0.33069