## Fig. 2-Energy
Electronic absolute and relative energies of all intermediates in the mechanism
mec_rh1_c3 |  | mec_rh3
rh1_H | -223652.1 | rh3_H | -222858
rh1_H_3CO_ref | -228485.8 | rh3_H_CO_ref | -224562.8
mol_co | -1426.883 | mol_co | -1426.883
mol_propeno | -4708.725 | mol_propeno | -4708.725
mol_h2 | -653.5473 | mol_h2 | -653.5473
rh1_ts1_2CO_propilo | -231738.7 | rh3_ts2_butionil | -229334
Erel ref_c3 | 28.9733 | Erel ref_c1 | -62.53341
Eact rh1_H_2CO_propeno | 3.68574 | Eact rh3_propilo_CO | 80.0346
rh1_ts2_butionil_2CO | -233260.6 | rh3d_ts3_butanal | -230010.7
Erel ref_c3 | -66.05513 | Erel ref_c1 | -85.68614
Eact rh1_3CO_propilo | 57.92981 | Eact rh3d_butionil_H2 | 93.98638
rh1_ts3_butanal_2CO | -233934.4 | rh3_ts2_sec_butionil | -229296.9
Erel ref_c3 | -86.33259 | Erel ref_c1 | -25.43479
Eact rh1_butionil_2CO_H2 | 25.009 | Eact rh3_sec_propilo_CO | 149.4751
rh1_ts1_sec_2CO_propilo | -231743.3 | rh3_ts3_sec_butanal | -229975.8
Erel ref_c3 | 24.31305 | Erel ref_c1 | -50.78739
Eact rh1_sec_H_2CO_propeno | 4.515514 | Eact rh3_sec_butionil_H2 | 63.14001
rh1b_ts2_sec_butionil_2CO | -233224.7 | rh3_ts-iso_a_H_propeno_2 | -227724.9
Erel ref_c3 | -30.12398 | Erel ref_c1 | 119.7371
Eact rh1_sec_3CO_propilo | 48.43565 | Eact rh3_sec_H_propeno | 91.2076
rh1_ts3_sec_butanal_2CO | -233907 | rh3_H_CO | -224562.8
Erel ref_c3 | -58.91146 | Erel ref_c1 | 0
Eact rh1_sec_butionil_2CO_H2 | 24.86428
|  | rh3_H_propeno | -227812.5
rh1_H_3CO | -228485.8 | Erel ref_c1 | 32.17661
Erel ref_c3 | 0 | Ereac rh3_H_CO | 32.17661
rh1_H_2CO_propeno | -231742.4 | rh3_propilo_CO | -229414.1
Erel ref_c3 | 25.28756 | Erel ref_c1 | -142.568
Ereac rh1_H_3CO | 25.28756 | Ereac rh3_H_propeno | -174.7446
rh1_2CO_propilo | -231777.4 | rh3_butionil | -229379
Erel ref_c3 | -9.726978 | Erel ref_c1 | -107.4763
Ereac rh1_ts1_2CO_propilo | -38.70027 | Ereac rh3_ts2_butionil | -44.94288
Ereac rh1_H_2CO_propeno | -35.01453 | Ereac rh3_propilo_CO | 35.09172
rh1_3CO_propilo | -233318.5 | rh3d_butionil_H2 | -230104.7
Erel ref_c3 | -123.9849 | Erel ref_c1 | -179.6725
Ereac rh1_2CO_propilo | -114.258 | Ereac rh3_butionil | -72.19624
rh1_butionil_2CO | -233296.8 | rh3_butanal | -230096.4
Erel ref_c3 | -102.2371 | Erel ref_c1 | -171.3844
Ereac rh1_ts2_butionil_2CO | -36.18201 | Ereac rh3d_ts3_butanal | -85.69829
Ereac rh1_3CO_propilo | 21.7478 | Ereac rh3d_butionil_H2 | 8.288092
rh1_butionil_2CO_H2 | -233959.4 | rh3_sec_H_propeno | -227816.1
Erel ref_c3 | -111.3416 | Erel ref_c1 | 28.52946
Ereac rh1_butionil_2CO | -9.104464
|  | rh3_H_propeno_iso | -227802.6
rh1_butanal | -234037.8 | Erel ref_c1 | 42.01812
Erel ref_c3 | -189.6974 | Ereac rh3_ts-iso_a_H_propeno_2 | -77.71895
Ereac rh1_ts3_butanal_2CO | -103.3648
Ereac rh1_butionil_2CO_H2 | -78.35575 | rh3_sec_propilo_CO | -229446.4
|  | Erel ref_c1 | -174.9099
rh1_sec_H_2CO_propeno | -231747.9 | Ereac rh3_sec_H_propeno | -203.4394
Erel ref_c3 | 19.79754
Ereac rh1_H_3CO | 19.79754 | rh3_sec_butionil | -229376.5
|  | Erel ref_c1 | -104.9484
rh1_sec_2CO_propilo | -231762.5 | Ereac rh3_ts2_sec_butionil | -79.51358
Erel ref_c3 | 5.180009 | Ereac rh3_sec_propilo_CO | 69.96153
Ereac rh1_ts1_sec_2CO_propilo | -19.13305
|  | rh3_sec_butionil_H2 | -230039
rh1_sec_3CO_propilo | -233273.1 | Erel ref_c1 | -113.9274
Erel ref_c3 | -78.55963 | Ereac rh3_sec_butionil | -8.979033
Ereac rh1_sec_2CO_propilo | -83.73964
|  | rh3_sec_butanal | -230047.8
rh1_sec_butionil_2CO | -233248.9 | Erel ref_c1 | -122.7655
Erel ref_c3 | -54.31286 | Ereac rh3_ts3_sec_butanal | -71.97807
Ereac rh1b_ts2_sec_butionil_2CO | -24.18888 | Ereac rh3_sec_butionil_H2 | -8.838058
Ereac rh1_sec_3CO_propilo | 24.24677
rh1_sec_butionil_2CO_H2 | -233931.9
Erel ref_c3 | -83.77573
Ereac rh1_sec_butionil_2CO | -29.46287
rh1_sec_butanal | -233986.6
Erel ref_c3 | -138.5505
Ereac rh1_ts3_sec_butanal_2CO | -79.63901
Ereac rh1_sec_butionil_2CO_H2 | -54.77473

## Fig. 2-Free energy
mec_rh1_c3 |  | mec_rh3
rh1_H | -223652.1 | rh3_H | -222858
rh1_H_3CO_ref | -228485.8 | rh3_H_CO_ref | -224562.8
mol_co | -1426.883 | mol_co | -1426.883
mol_propeno | -4708.725 | mol_propeno | -4708.725
mol_h2 | -653.5473 | mol_h2 | -653.5473
rh1_ts1_2CO_propilo | -231738.7 | rh3_ts2_butionil | -229334
Grel ref_c3 |  | Grel ref_c1
Gact rh1_H_2CO_propeno |  | Gact rh3_propilo_CO
rh1_ts2_butionil_2CO | -233260.6 | rh3d_ts3_butanal | -230010.7
Grel ref_c3 |  | Grel ref_c1
Gact rh1_3CO_propilo |  | Gact rh3d_butionil_H2
rh1_ts3_butanal_2CO | -233934.4 | rh3_ts2_sec_butionil | -229296.9
Grel ref_c3 |  | Grel ref_c1
Gact rh1_butionil_2CO_H2 |  | Gact rh3_sec_propilo_CO
rh1_ts1_sec_2CO_propilo | -231743.3 | rh3_ts3_sec_butanal | -229975.8
Grel ref_c3 |  | Grel ref_c1
Gact rh1_sec_H_2CO_propeno |  | Gact rh3_sec_butionil_H2
rh1b_ts2_sec_butionil_2CO | -233224.7 | rh3_ts-iso_a_H_propeno_2 | -227724.9
Grel ref_c3 |  | Grel ref_c1
Gact rh1_sec_3CO_propilo |  | Gact rh3_sec_H_propeno
rh1_ts3_sec_butanal_2CO | -233907 | rh3_H_CO | -224562.8
Grel ref_c3 |  | Grel ref_c1
Gact rh1_sec_butionil_2CO_H2
|  | rh3_H_propeno | -227812.5
rh1_H_3CO | -228485.8 | Grel ref_c1
Grel ref_c3 |  | Greac rh3_H_CO
rh1_H_2CO_propeno | -231742.4 | rh3_propilo_CO | -229414.1
Grel ref_c3 |  | Grel ref_c1
Greac rh1_H_3CO |  | Greac rh3_H_propeno
rh1_2CO_propilo | -231777.4 | rh3_butionil | -229379
Grel ref_c3 |  | Grel ref_c1
Greac rh1_ts1_2CO_propilo |  | Greac rh3_ts2_butionil
Greac rh1_H_2CO_propeno |  | Greac rh3_propilo_CO
rh1_3CO_propilo | -233318.5 | rh3d_butionil_H2 | -230104.7
Grel ref_c3 |  | Grel ref_c1
Greac rh1_2CO_propilo |  | Greac rh3_butionil
rh1_butionil_2CO | -233296.8 | rh3_butanal | -230096.4
Grel ref_c3 |  | Grel ref_c1
Greac rh1_ts2_butionil_2CO |  | Greac rh3d_ts3_butanal
Greac rh1_3CO_propilo |  | Greac rh3d_butionil_H2
rh1_butionil_2CO_H2 | -233959.4 | rh3_sec_H_propeno | -227816.1
Grel ref_c3 |  | Grel ref_c1
Greac rh1_butionil_2CO
|  | rh3_H_propeno_iso | -227802.6
rh1_butanal | -234037.8 | Grel ref_c1
Grel ref_c3 |  | Greac rh3_ts-iso_a_H_propeno_2
Greac rh1_ts3_butanal_2CO
Greac rh1_butionil_2CO_H2 |  | rh3_sec_propilo_CO | -229446.4
Grel ref_c1
rh1_sec_H_2CO_propeno | -231747.9 | Greac rh3_sec_H_propeno
Grel ref_c3
Greac rh1_H_3CO |  | rh3_sec_butionil | -229376.5
Grel ref_c1
rh1_sec_2CO_propilo | -231762.5 | Greac rh3_ts2_sec_butionil
Grel ref_c3 |  | Greac rh3_sec_propilo_CO
Greac rh1_ts1_sec_2CO_propilo
|  | rh3_sec_butionil_H2 | -230039
rh1_sec_3CO_propilo | -233273.1 | Grel ref_c1
Grel ref_c3 |  | Greac rh3_sec_butionil
Greac rh1_sec_2CO_propilo
|  | rh3_sec_butanal | -230047.8
rh1_sec_butionil_2CO | -233248.9 | Grel ref_c1
Grel ref_c3 |  | Greac rh3_ts3_sec_butanal
Greac rh1b_ts2_sec_butionil_2CO |  | Greac rh3_sec_butionil_H2
Greac rh1_sec_3CO_propilo
rh1_sec_butionil_2CO_H2 | -233931.9
Grel ref_c3
Greac rh1_sec_butionil_2CO
rh1_sec_butanal | -233986.6
Grel ref_c3
Greac rh1_ts3_sec_butanal_2CO
Greac rh1_sec_butionil_2CO_H2