## Extended-Fig. 3a
Time/h | Linear aldehyde-No additive/mmol | Branched aldehyde-No additive/mmol | Time/h | Linear aldehyde-500MP/mmol | Branched aldehyde-500MP/mmol
0 | 0.00156 | 0.00106 | 0 | 0.00773 | 0
0.16667 | 0.00692 | 0.00198 | 0.16667 | 0.01078 | 0.000422232
0.33333 | 0.04916 | 0.00216 | 0.33333 | 0.03142 | 0.00117
0.5 | 0.11916 | 0.00231 | 0.5 | 0.05477 | 0.00102
1 | 0.26328 | 0.00333 | 1 | 0.12702 | 0.00158
2 | 0.69309 | 0.01261 | 2 | 0.29214 | 0.00141
3 | 0.90644 | 0.0399 | 3 | 0.56488 | 0.0041
4 | 0.97047 | 0.06557 | 4 | 0.88046 | 0.00695
|  |  | 5 | 1.01142 | 0.009

## Extended-Fig. 3b
Conversion-No additive/% | l/b-No additive | Conversion-500MP/% | l/b-500MP
0 |  | 0
0.67177 | 3.49946 | 6.3093 | 25.51952
5.79028 | 22.70711 | 14.87693 | 26.79702
18.82418 | 51.48055 | 14.85955 | 53.82278
27.75437 | 79.00885 | 23.17539 | 80.64298
73.42182 | 54.95929 | 34.9382 | 207.79373
95.2143 | 22.7178 | 62.60071 | 137.84318
99.45856 | 14.8011 | 90.13128 | 126.72819
|  | 99.61603 | 112.37008

## Extended-Fig. 3c
No additive
Temperature/oC | 1000/(273.15+T) | R0 (mmol/h) | Ln(R0)
50 | 3.09454 | 0.11 | -2.207275
65 | 2.95727 | 0.20158 | -1.601569
80 | 2.83166 | 0.35 | -1.049822
100 | 2.67989 | 0.77 | -0.2613648
500 MP
Temperature/oC | 1000/(273.15+T) | R0 (mmol/h) | Ln(R0)
50 | 3.09454 | 0.047 | -3.057608
65 | 2.95727 | 0.08781 | -2.43258
80 | 2.83166 | 0.154 | -1.870803
100 | 2.67989 | 0.332 | -1.10262

## Extended-Fig. 3d
No additive
Temperature/oC | 1000/(273.15+T) | R0 (mmol/h) | Ln(R0)
50 | 3.09454 | 0.00457 | -5.388242
65 | 2.95727 | 0.015 | -4.199705
80 | 2.83166 | 0.04971 | -3.001549
100 | 2.67989 | 0.16019 | -1.831395
500 MP
Temperature/oC | 1000/(273.15+T) | R0 (mmol/h) | Ln(R0)
50 | 3.09454 | 0.000822547 | -7.103105
65 | 2.95727 | 0.00341 | -5.681043
80 | 2.83166 | 0.01358 | -4.299157
100 | 2.67989 | 0.05622 | -2.878483