## Fig 1b
PS (+) | Days | Methyl Orange Absorbance (a.u.) |  |  | mean | std
| 2 | 0.0773 | 0.0792 | 0.079 | 0.0785 | 0.001044033
| 4 | 0.0504 | 0.0576 | 0.0561 | 0.0547 | 0.003798684
| 6 | 0.0289 | 0.0279 | 0.0266 | 0.0278 | 0.001153253
| 8 | 0.0214 | 0.0176 | 0.01979999 | 0.0196 | 0.00190788
| 10 | 0.0129 | 0.0122 | 0.0126 | 0.01256667 | 0.0003511886
PS (-) | Days | Methyl Orange Absorbance (a.u.) |  |  | mean | std
| 2 | 0.1135 | 0.1197 | 0.1177 | 0.1169667 | 0.003164382
| 4 | 0.1159 | 0.116 | 0.1192 | 0.1170333 | 0.001877059
| 6 | 0.1167 | 0.119 | 0.1165 | 0.1174 | 0.001389244
| 8 | 0.1152 | 0.1186 | 0.1178 | 0.1172 | 0.00177764
| 10 | 0.1165 | 0.1192 | 0.1172 | 0.1176333 | 0.001401192

## Fig 1c
PS (+) | Solvent | Methyl Orange Absorbance (a.u.) |  |  | mean | std
| H2O | 0.0129 | 0.0122 | 0.0126 | 0.01256667 | 0.0003511886
| MeOH | 0.0724 | 0.0841 | 0.0865 | 0.081 | 0.007543874
| EtOH | 0.0598 | 0.0639 | 0.0625 | 0.06206667 | 0.002084066
| MeCN | 0.0566 | 0.0595 | 0.0591 | 0.0584 | 0.00157162
| DMF | 0.0592 | 0.0603 | 0.0579 | 0.05913333 | 0.001201386
PS (-) | Solvent | Methyl Orange Absorbance (a.u.) |  |  | mean | std
| H2O | 0.1165 | 0.1192 | 0.1172 | 0.1176333 | 0.001401192
| MeOH | 0.0571 | 0.0749 | 0.0795 | 0.0705 | 0.01183047
| EtOH | 0.0617 | 0.064 | 0.0618 | 0.0625 | 0.0013
| MeCN | 0.0604 | 0.0624 | 0.0631 | 0.06196667 | 0.001401189
| DMF | 0.0593 | 0.0597 | 0.0561 | 0.05836667 | 0.001973152

## Fig 1d
Magnetic field (mT) | Intensity of simulated sextet (a.u.) | Intensity of simulated •DMPO-OH (a.u.) | Intensity of simulated •DMPO-R (a.u.) | Intensity of simulation (a.u.) | Intensity of experimental spectrum (a.u.)
343 | 0.4997649 | 0.4988218 | 0.4973199 | 0.6989932 | 0.4384915
343.0098 | 0.4997649 | 0.4988218 | 0.4973199 | 0.6989932 | 0.4388597
343.0196 | 0.4997649 | 0.4988218 | 0.4973199 | 0.6989932 | 0.4459345
343.0293 | 0.4997649 | 0.4988218 | 0.4973199 | 0.6989932 | 0.4463932
343.0391 | 0.4997649 | 0.4988218 | 0.4973199 | 0.6989932 | 0.4358104
343.0489 | 0.4997649 | 0.4988218 | 0.4973199 | 0.6989932 | 0.4321786
343.0587 | 0.4997649 | 0.4988218 | 0.4973199 | 0.6989932 | 0.4418188
343.0684 | 0.4997649 | 0.4988218 | 0.4973199 | 0.6989932 | 0.4557726
343.0782 | 0.4997649 | 0.4988218 | 0.4973199 | 0.6989932 | 0.4642469
343.088 | 0.4997649 | 0.4988218 | 0.4973199 | 0.6989932 | 0.4577114
343.0978 | 0.4997649 | 0.4988218 | 0.4973199 | 0.6989932 | 0.4395072
343.1075 | 0.4997649 | 0.4988218 | 0.4973199 | 0.6989932 | 0.4271691
343.1173 | 0.4997649 | 0.4988218 | 0.4973199 | 0.6989932 | 0.4183989
343.1271 | 0.4997649 | 0.4988218 | 0.4973199 | 0.6989932 | 0.4184925
343.1369 | 0.4997649 | 0.4988218 | 0.4973199 | 0.6989932 | 0.4308102
343.1466 | 0.4997649 | 0.4988218 | 0.4973199 | 0.6989932 | 0.4339406
343.1564 | 0.4997649 | 0.4988218 | 0.4973199 | 0.6989932 | 0.4351229
343.1662 | 0.4997649 | 0.4988218 | 0.4973199 | 0.6989932 | 0.4341698
343.176 | 0.4997649 | 0.4988218 | 0.4973199 | 0.6989932 | 0.4309443
343.1857 | 0.4997649 | 0.4988218 | 0.4973199 | 0.6989932 | 0.4449521
343.1955 | 0.4997649 | 0.4988218 | 0.4973199 | 0.6989932 | 0.4658679
343.2053 | 0.4997649 | 0.4988218 | 0.4973199 | 0.6989932 | 0.469661
343.2151 | 0.4997649 | 0.4988218 | 0.4973199 | 0.6989932 | 0.4579374
343.2248 | 0.4997649 | 0.4988218 | 0.4973199 | 0.6989932 | 0.4545797
343.2346 | 0.4997649 | 0.4988218 | 0.4973199 | 0.6989932 | 0.4605346
343.2444 | 0.4997649 | 0.4988218 | 0.4973199 | 0.6989932 | 0.458987
343.2542 | 0.4997649 | 0.4988218 | 0.4973199 | 0.6989932 | 0.444814
343.2639 | 0.4997649 | 0.4988218 | 0.4973199 | 0.6989932 | 0.4290784
343.2737 | 0.4997649 | 0.4988218 | 0.4973199 | 0.6989932 | 0.4288108
343.2835 | 0.4997649 | 0.4988218 | 0.4973199 | 0.6989932 | 0.4339375
343.2933 | 0.4997649 | 0.4988218 | 0.4973199 | 0.6989932 | 0.4307868
343.303 | 0.4997649 | 0.4988218 | 0.4973199 | 0.6989932 | 0.4309725
343.3128 | 0.4997649 | 0.4988218 | 0.4973199 | 0.6989932 | 0.4283345
343.3226 | 0.4997649 | 0.4988218 | 0.4973199 | 0.6989932 | 0.4200701
343.3324 | 0.4997649 | 0.4988218 | 0.4973199 | 0.6989932 | 0.4164542
343.3421 | 0.4997649 | 0.4988218 | 0.4973199 | 0.6989932 | 0.4162736
343.3519 | 0.4997649 | 0.4988218 | 0.4973199 | 0.6989932 | 0.4221652
343.3617 | 0.4997649 | 0.4988218 | 0.4973199 | 0.6989932 | 0.4382135
343.3715 | 0.4997649 | 0.4988218 | 0.4973199 | 0.6989932 | 0.4613307
343.3812 | 0.4997649 | 0.4988218 | 0.4973199 | 0.6989932 | 0.4839624
343.391 | 0.4997649 | 0.4988218 | 0.4973199 | 0.6989932 | 0.4932348
343.4008 | 0.4997649 | 0.4988218 | 0.4973199 | 0.6989932 | 0.4877406
343.4106 | 0.4997649 | 0.4988218 | 0.4973199 | 0.6989932 | 0.4749911
343.4203 | 0.4997649 | 0.4988218 | 0.4973199 | 0.6989932 | 0.4534518
343.4301 | 0.4997649 | 0.4988218 | 0.4973199 | 0.6989932 | 0.4423375
343.4399 | 0.4997649 | 0.4988218 | 0.4973199 | 0.6989932 | 0.4427915
343.4497 | 0.4997649 | 0.4988218 | 0.4973199 | 0.6989932 | 0.4426058
343.4594 | 0.4997649 | 0.4988218 | 0.4973199 | 0.6989932 | 0.4581781
343.4692 | 0.4997649 | 0.4988218 | 0.4973199 | 0.6989932 | 0.4851099
343.479 | 0.4997649 | 0.4988218 | 0.4973199 | 0.6989932 | 0.4960412
343.4888 | 0.4997649 | 0.4988218 | 0.4973199 | 0.6989932 | 0.4857318
343.4985 | 0.4997649 | 0.4988218 | 0.4973199 | 0.6989932 | 0.4757239
343.5083 | 0.4997649 | 0.4988218 | 0.4973199 | 0.6989932 | 0.4718548
343.5181 | 0.4997649 | 0.4988218 | 0.4973199 | 0.6989932 | 0.4591699
343.5279 | 0.4997649 | 0.4988218 | 0.4973199 | 0.6989932 | 0.4419378
343.5376 | 0.4997649 | 0.4988218 | 0.4973199 | 0.6989932 | 0.4316326
343.5474 | 0.4997649 | 0.4988218 | 0.4973199 | 0.6989932 | 0.4356065
343.5572 | 0.4997649 | 0.4988218 | 0.4973199 | 0.6989932 | 0.4440241
343.567 | 0.4997649 | 0.4988218 | 0.4973199 | 0.6989932 | 0.4347964
343.5767 | 0.4997649 | 0.4988218 | 0.4973199 | 0.6989932 | 0.4232286
343.5865 | 0.4997649 | 0.4988218 | 0.4973199 | 0.6989932 | 0.4283789
343.5963 | 0.4997649 | 0.4988218 | 0.4973199 | 0.6989932 | 0.4392297
343.6061 | 0.4997649 | 0.4988218 | 0.4973199 | 0.6989932 | 0.4419919
343.6158 | 0.4997649 | 0.4988218 | 0.4973199 | 0.6989932 | 0.4342693
343.6256 | 0.4997649 | 0.4988218 | 0.4973199 | 0.6989932 | 0.4239823
343.6354 | 0.4997649 | 0.4988218 | 0.4973199 | 0.6989932 | 0.4192605
343.6452 | 0.4997649 | 0.4988218 | 0.4973199 | 0.6989932 | 0.4300716
343.6549 | 0.4997649 | 0.4988218 | 0.4973199 | 0.6989932 | 0.4468776
343.6647 | 0.4997649 | 0.4988218 | 0.4973199 | 0.6989932 | 0.4564576
343.6745 | 0.4997649 | 0.4988218 | 0.4973199 | 0.6989932 | 0.4652585
343.6843 | 0.4997649 | 0.4988218 | 0.4973199 | 0.6989932 | 0.4697809
343.694 | 0.4997649 | 0.4988218 | 0.4973199 | 0.6989932 | 0.4788277
343.7038 | 0.4997649 | 0.4988218 | 0.4973199 | 0.6989932 | 0.4978146
343.7136 | 0.4997649 | 0.4988218 | 0.4973199 | 0.6989932 | 0.505338
343.7234 | 0.4997649 | 0.4988218 | 0.4973199 | 0.6989932 | 0.4925435
343.7331 | 0.4997649 | 0.4988218 | 0.4973199 | 0.6989932 | 0.4726483
343.7429 | 0.4997649 | 0.4988218 | 0.4973199 | 0.6989932 | 0.4580895
343.7527 | 0.4997649 | 0.4988218 | 0.4973199 | 0.6989932 | 0.4481166
343.7625 | 0.4997649 | 0.4988218 | 0.4973199 | 0.6989932 | 0.4381677
343.7722 | 0.4997649 | 0.4988218 | 0.4973199 | 0.6989932 | 0.4281076
343.782 | 0.4997649 | 0.4988218 | 0.4973199 | 0.6989932 | 0.4238558
343.7918 | 0.4997649 | 0.4988218 | 0.4973199 | 0.6989932 | 0.4202273
343.8016 | 0.4997649 | 0.4988218 | 0.4973199 | 0.6989932 | 0.4080363
343.8113 | 0.4997649 | 0.4988218 | 0.4973199 | 0.6989932 | 0.3983657
343.8211 | 0.4997649 | 0.4988218 | 0.4973199 | 0.6989932 | 0.4056473
343.8309 | 0.4997649 | 0.4988218 | 0.4973199 | 0.6989932 | 0.4334844
343.8407 | 0.4997649 | 0.4988218 | 0.4973199 | 0.6989932 | 0.4524069
343.8504 | 0.4997649 | 0.4988218 | 0.4973199 | 0.6989932 | 0.4424581
343.8602 | 0.4997649 | 0.4988218 | 0.4973199 | 0.6989932 | 0.4333201
343.87 | 0.4997649 | 0.4988218 | 0.4973199 | 0.6989932 | 0.433962
343.8798 | 0.4997649 | 0.4988218 | 0.4973199 | 0.6989932 | 0.4344576
343.8895 | 0.4997649 | 0.4988218 | 0.4973199 | 0.6989932 | 0.4464095
343.8993 | 0.4997649 | 0.4988218 | 0.4973199 | 0.6989932 | 0.464035
343.9091 | 0.4997649 | 0.4988218 | 0.4973199 | 0.6989932 | 0.4619607
343.9189 | 0.4997649 | 0.4988218 | 0.4973199 | 0.6989932 | 0.4545119
343.9286 | 0.4997649 | 0.4988218 | 0.4973199 | 0.6989932 | 0.4572489
343.9384 | 0.4997649 | 0.4988218 | 0.4973199 | 0.6989932 | 0.4525652
343.9482 | 0.4997649 | 0.4988218 | 0.4973199 | 0.6989932 | 0.4356934
343.958 | 0.4997649 | 0.4988218 | 0.4973199 | 0.6989932 | 0.4250934
343.9677 | 0.4997649 | 0.4988218 | 0.4973199 | 0.6989932 | 0.4234555
343.9775 | 0.4997649 | 0.4988218 | 0.4973199 | 0.6989932 | 0.4210763
343.9873 | 0.4997649 | 0.4988218 | 0.4973199 | 0.6989932 | 0.4385881
343.9971 | 0.4997649 | 0.4988218 | 0.4973199 | 0.6989932 | 0.469656
344.0068 | 0.4997649 | 0.4988218 | 0.4973199 | 0.6989932 | 0.4754761
344.0166 | 0.4997649 | 0.4988218 | 0.4973199 | 0.6989932 | 0.4672207
344.0264 | 0.4997649 | 0.4988218 | 0.4973199 | 0.6989932 | 0.4673888
344.0362 | 0.4997649 | 0.4988218 | 0.4973199 | 0.6989932 | 0.4749206
344.0459 | 0.4997649 | 0.4988218 | 0.4973199 | 0.6989932 | 0.4934831
344.0557 | 0.4997649 | 0.4988218 | 0.4973199 | 0.6989932 | 0.5097744
344.0655 | 0.4997649 | 0.4988218 | 0.4973199 | 0.6989932 | 0.5066267
344.0753 | 0.4997649 | 0.4988218 | 0.4973199 | 0.6989932 | 0.4942029
344.085 | 0.4997649 | 0.4988218 | 0.4973199 | 0.6989932 | 0.4826098
344.0948 | 0.4997649 | 0.4988218 | 0.4973199 | 0.6989932 | 0.4553333
344.1046 | 0.4997649 | 0.4988218 | 0.4973199 | 0.6989932 | 0.4208122
344.1144 | 0.4997649 | 0.4988218 | 0.4973199 | 0.6989932 | 0.4108777
344.1241 | 0.4997649 | 0.4988218 | 0.4973199 | 0.6989932 | 0.4218956
344.1339 | 0.4997649 | 0.4988218 | 0.4973199 | 0.6989932 | 0.4256568
344.1437 | 0.4997649 | 0.4988218 | 0.4973199 | 0.6989932 | 0.4184123
344.1535 | 0.4997649 | 0.4988218 | 0.4973199 | 0.6989932 | 0.4277357
344.1632 | 0.4997649 | 0.4988218 | 0.4973199 | 0.6989932 | 0.4475414
344.173 | 0.4997649 | 0.4988218 | 0.4973199 | 0.6989932 | 0.462327
344.1828 | 0.4997649 | 0.4988218 | 0.4973199 | 0.6989932 | 0.4694425
344.1926 | 0.4997649 | 0.4988218 | 0.4973199 | 0.6989932 | 0.4566689
344.2023 | 0.4997649 | 0.4988218 | 0.4973199 | 0.6989932 | 0.4320854
344.2121 | 0.4997649 | 0.4988218 | 0.4973199 | 0.6989932 | 0.4179191
344.2219 | 0.4997649 | 0.4988218 | 0.4973199 | 0.6989932 | 0.4185889
344.2317 | 0.4997649 | 0.4988218 | 0.4973199 | 0.6989932 | 0.4271743
344.2414 | 0.4997649 | 0.4988218 | 0.4973199 | 0.6989932 | 0.4339304
344.2512 | 0.4997649 | 0.4988218 | 0.4973199 | 0.6989932 | 0.4324367
344.261 | 0.4997649 | 0.4988218 | 0.4973199 | 0.6989932 | 0.435641
344.2708 | 0.4997649 | 0.4988218 | 0.4973199 | 0.6989932 | 0.442387
344.2805 | 0.4997649 | 0.4988218 | 0.4973199 | 0.6989932 | 0.4478132
344.2903 | 0.4997649 | 0.4988218 | 0.4973199 | 0.6989932 | 0.4581882
344.3001 | 0.4997649 | 0.4988218 | 0.4973199 | 0.6989932 | 0.470189
344.3099 | 0.4997649 | 0.4988218 | 0.4973199 | 0.6989932 | 0.481883
344.3196 | 0.4997649 | 0.4988218 | 0.4973199 | 0.6989932 | 0.4861374
344.3294 | 0.4997649 | 0.4988218 | 0.4973199 | 0.6989932 | 0.4909628
344.3392 | 0.4997649 | 0.4988218 | 0.4973199 | 0.6989932 | 0.5033331
344.349 | 0.4997649 | 0.4988218 | 0.4973199 | 0.6989932 | 0.5059847
344.3587 | 0.4997649 | 0.4988218 | 0.4973199 | 0.6989932 | 0.4954935
344.3685 | 0.4997649 | 0.4988218 | 0.4973199 | 0.6989932 | 0.4775523
344.3783 | 0.4997649 | 0.4988218 | 0.4973199 | 0.6989932 | 0.4575893
344.3881 | 0.4997649 | 0.4988218 | 0.4973199 | 0.6989932 | 0.4466768
344.3978 | 0.499765 | 0.4988218 | 0.4973199 | 0.6989934 | 0.439611
344.4076 | 0.4997653 | 0.4988218 | 0.4973199 | 0.6989936 | 0.4366651
344.4174 | 0.499766 | 0.4988218 | 0.4973199 | 0.6989944 | 0.4422411
344.4272 | 0.499768 | 0.4988218 | 0.4973199 | 0.6989964 | 0.4501852
344.437 | 0.4997732 | 0.4988218 | 0.4973199 | 0.6990015 | 0.4557626
344.4467 | 0.4997861 | 0.4988218 | 0.4973199 | 0.6990145 | 0.4445598
344.4565 | 0.4998171 | 0.4988218 | 0.4973199 | 0.6990454 | 0.4403197
344.4663 | 0.499888 | 0.4988218 | 0.4973199 | 0.6991164 | 0.4599227
344.4761 | 0.5000443 | 0.4988218 | 0.4973199 | 0.6992727 | 0.4758762
344.4858 | 0.5003742 | 0.4988218 | 0.4973199 | 0.6996026 | 0.4725581
344.4956 | 0.5010417 | 0.4988218 | 0.4973199 | 0.70027 | 0.4614927
344.5054 | 0.5023351 | 0.4988218 | 0.4973199 | 0.7015634 | 0.4631927
344.5152 | 0.5047343 | 0.4988218 | 0.4973199 | 0.7039626 | 0.4695688
344.5249 | 0.5089905 | 0.4988218 | 0.4973199 | 0.7082189 | 0.4752144
344.5347 | 0.5162049 | 0.4988218 | 0.4973199 | 0.7154332 | 0.4822122
344.5445 | 0.5278737 | 0.4988218 | 0.4973199 | 0.7271021 | 0.4780686
344.5543 | 0.5458545 | 0.4988218 | 0.4973199 | 0.7450828 | 0.4695218
344.564 | 0.5721953 | 0.4988218 | 0.4973199 | 0.7714236 | 0.4694586
344.5738 | 0.6087769 | 0.4988218 | 0.4973199 | 0.8080053 | 0.4728468
344.5836 | 0.6567503 | 0.4988218 | 0.4973199 | 0.8559787 | 0.4744441
344.5934 | 0.7158172 | 0.4988218 | 0.4973199 | 0.9150455 | 0.4701653
344.6031 | 0.7834912 | 0.4988218 | 0.4973199 | 0.9827195 | 0.4668786
344.6129 | 0.8545622 | 0.4988218 | 0.4973199 | 1.053791 | 0.4680971
344.6227 | 0.9210308 | 0.4988218 | 0.4973199 | 1.120259 | 0.4586765
344.6325 | 0.9727418 | 0.4988218 | 0.4973199 | 1.17197 | 0.4382782
344.6422 | 0.9987994 | 0.4988218 | 0.4973199 | 1.198028 | 0.4295011
344.652 | 0.989615 | 0.4988218 | 0.4973199 | 1.188843 | 0.4321605
344.6618 | 0.9391845 | 0.4988218 | 0.4973199 | 1.138413 | 0.4290153
344.6716 | 0.8470089 | 0.4988218 | 0.4973199 | 1.046237 | 0.4300908
344.6813 | 0.719055 | 0.4988218 | 0.4973199 | 0.9182833 | 0.446717
344.6911 | 0.5673488 | 0.4988218 | 0.4973199 | 0.7665771 | 0.4772023
344.7009 | 0.4081509 | 0.4988218 | 0.4973199 | 0.6073793 | 0.5164982
344.7107 | 0.2590892 | 0.4988218 | 0.4973199 | 0.4583176 | 0.5645195
344.7204 | 0.1359454 | 0.4988218 | 0.4973199 | 0.3351738 | 0.6282313
344.7302 | 0.04990712 | 0.4988218 | 0.4973199 | 0.2491355 | 0.703302
344.74 | 0.005946074 | 0.4988218 | 0.4973199 | 0.2051744 | 0.7701402
344.7498 | 0.002632378 | 0.4988218 | 0.4973199 | 0.2018607 | 0.8033178
344.7595 | 0.03327585 | 0.4988218 | 0.4973199 | 0.2325042 | 0.8009931
344.7693 | 0.08794131 | 0.4988218 | 0.4973199 | 0.2871697 | 0.7542792
344.7791 | 0.1557257 | 0.4988219 | 0.4973199 | 0.3549541 | 0.6365897
344.7889 | 0.22673 | 0.4988222 | 0.4973199 | 0.4259584 | 0.4775049
344.7986 | 0.2933579 | 0.4988228 | 0.4973199 | 0.4925864 | 0.323189
344.8084 | 0.3508332 | 0.4988245 | 0.4973199 | 0.5500621 | 0.2051307
344.8182 | 0.3970456 | 0.4988287 | 0.4973199 | 0.5962753 | 0.1425788
344.828 | 0.431967 | 0.4988391 | 0.4973199 | 0.6311989 | 0.1334754
344.8377 | 0.4569032 | 0.4988634 | 0.4973199 | 0.6561399 | 0.1760297
344.8475 | 0.4737918 | 0.4989178 | 0.4973199 | 0.6730393 | 0.2470443
344.8573 | 0.4846698 | 0.4990351 | 0.4973199 | 0.6839409 | 0.3114012
344.8671 | 0.4913469 | 0.4992771 | 0.4973199 | 0.6906663 | 0.3482907
344.8768 | 0.4952586 | 0.4997557 | 0.4973199 | 0.6946737 | 0.3662138
344.8866 | 0.4974485 | 0.5006619 | 0.4973199 | 0.6970449 | 0.3869952
344.8964 | 0.4986212 | 0.5023035 | 0.4973199 | 0.6985459 | 0.4101266
344.9062 | 0.4992223 | 0.5051464 | 0.4973199 | 0.6997156 | 0.4281316
344.9159 | 0.4995176 | 0.5098473 | 0.4973199 | 0.700951 | 0.4476394
344.9257 | 0.4996565 | 0.5172587 | 0.4973199 | 0.7025722 | 0.460621
344.9355 | 0.4997192 | 0.5283791 | 0.4973199 | 0.704859 | 0.465901
344.9453 | 0.4997464 | 0.5442197 | 0.4973199 | 0.7080543 | 0.4840291
344.955 | 0.4997577 | 0.5655701 | 0.4973199 | 0.7123357 | 0.5069697
344.9648 | 0.4997622 | 0.592668 | 0.4973199 | 0.7177598 | 0.5217679
344.9746 | 0.4997639 | 0.6248223 | 0.4973199 | 0.7241924 | 0.5311383
344.9844 | 0.4997645 | 0.6600808 | 0.4973199 | 0.7312446 | 0.5322348
344.9941 | 0.4997647 | 0.69507 | 0.4973199 | 0.7382427 | 0.5242507
345.0039 | 0.4997649 | 0.7251384 | 0.4973199 | 0.7442565 | 0.5136115
345.0137 | 0.4997649 | 0.7448842 | 0.4973199 | 0.7482057 | 0.5026776
345.0235 | 0.4997649 | 0.7490516 | 0.4973199 | 0.7490392 | 0.5007662
345.0332 | 0.4997649 | 0.7336514 | 0.4973199 | 0.7459591 | 0.5016855
345.043 | 0.4997649 | 0.6970468 | 0.4973199 | 0.7386382 | 0.4940147
345.0528 | 0.4997649 | 0.6406948 | 0.4973199 | 0.7273678 | 0.4826107
345.0626 | 0.4997649 | 0.5692774 | 0.4973199 | 0.7130843 | 0.4565162
345.0723 | 0.4997649 | 0.4901096 | 0.4973199 | 0.6972508 | 0.4215495
345.0821 | 0.4997649 | 0.4119095 | 0.4973199 | 0.6816108 | 0.3970036
345.0919 | 0.4997649 | 0.3432185 | 0.4973199 | 0.6678726 | 0.3817985
345.1017 | 0.4997649 | 0.2908652 | 0.4973199 | 0.6574019 | 0.3767349
345.1114 | 0.4997649 | 0.2588565 | 0.4973199 | 0.6510001 | 0.384427
345.1212 | 0.4997649 | 0.2479419 | 0.4973199 | 0.6488172 | 0.3908784
345.131 | 0.4997649 | 0.2558941 | 0.4973199 | 0.6504077 | 0.3974938
345.1408 | 0.4997649 | 0.2783505 | 0.4973199 | 0.654899 | 0.4143138
345.1505 | 0.4997649 | 0.3099327 | 0.4973199 | 0.6612154 | 0.4248233
345.1603 | 0.4997649 | 0.3453372 | 0.4973199 | 0.6682963 | 0.4322412
345.1701 | 0.4997649 | 0.3801589 | 0.4973199 | 0.6752606 | 0.4446071
345.1799 | 0.4997649 | 0.4113333 | 0.4973199 | 0.6814955 | 0.4474845
345.1896 | 0.4997649 | 0.4372036 | 0.4973199 | 0.6866696 | 0.4524469
345.1994 | 0.4997649 | 0.4573121 | 0.4973199 | 0.6906913 | 0.4665656
345.2092 | 0.4997649 | 0.4720481 | 0.4973199 | 0.6936385 | 0.4745865
345.219 | 0.4997649 | 0.4822744 | 0.4973199 | 0.6956837 | 0.4757368
345.2287 | 0.4997649 | 0.4890157 | 0.4973199 | 0.697032 | 0.4709226
345.2385 | 0.4997649 | 0.493247 | 0.4973199 | 0.6978783 | 0.4556099
345.2483 | 0.4997649 | 0.49578 | 0.4973199 | 0.6983849 | 0.4414228
345.2581 | 0.4997649 | 0.4972283 | 0.4973199 | 0.6986745 | 0.4480978
345.2678 | 0.4997649 | 0.4980201 | 0.4973199 | 0.6988329 | 0.4646743
345.2776 | 0.4997649 | 0.4984343 | 0.4973199 | 0.6989157 | 0.4632386
345.2874 | 0.4997649 | 0.4986419 | 0.4973199 | 0.6989572 | 0.4537784
345.2972 | 0.4997649 | 0.4987415 | 0.4973199 | 0.6989772 | 0.4591811
345.3069 | 0.4997649 | 0.4987874 | 0.4973199 | 0.6989863 | 0.472082
345.3167 | 0.4997649 | 0.4988076 | 0.49732 | 0.6989904 | 0.473419
345.3265 | 0.4997649 | 0.4988162 | 0.49732 | 0.6989921 | 0.4667245
345.3363 | 0.4997649 | 0.4988197 | 0.49732 | 0.6989928 | 0.4775639
345.346 | 0.4997649 | 0.498821 | 0.4973202 | 0.6989931 | 0.5027704
345.3558 | 0.4997649 | 0.4988215 | 0.4973205 | 0.6989933 | 0.5197035
345.3656 | 0.4997649 | 0.4988217 | 0.4973213 | 0.6989935 | 0.517656
345.3754 | 0.4997649 | 0.4988218 | 0.4973231 | 0.6989938 | 0.5034375
345.3851 | 0.4997649 | 0.4988218 | 0.497327 | 0.6989946 | 0.4946674
345.3949 | 0.4997649 | 0.4988218 | 0.4973354 | 0.6989963 | 0.4908152
345.4047 | 0.4997649 | 0.4988218 | 0.4973529 | 0.6989998 | 0.4895415
345.4145 | 0.4997649 | 0.4988218 | 0.4973884 | 0.6990069 | 0.4898022
345.4242 | 0.4997649 | 0.4988218 | 0.4974585 | 0.6990209 | 0.4921843
345.434 | 0.4997649 | 0.4988218 | 0.4975925 | 0.6990477 | 0.4925675
345.4438 | 0.4997649 | 0.4988218 | 0.4978417 | 0.6990976 | 0.4949061
345.4536 | 0.4997649 | 0.4988218 | 0.4982917 | 0.6991876 | 0.5158902
345.4633 | 0.4997649 | 0.4988218 | 0.4990804 | 0.6993453 | 0.5413602
345.4731 | 0.4997649 | 0.4988218 | 0.500422 | 0.6996136 | 0.5587322
345.4829 | 0.4997649 | 0.4988218 | 0.5026357 | 0.7000564 | 0.570123
345.4927 | 0.4997649 | 0.4988218 | 0.5061777 | 0.7007648 | 0.5820812
345.5024 | 0.4997649 | 0.4988218 | 0.5116702 | 0.7018633 | 0.5894129
345.5122 | 0.4997649 | 0.4988218 | 0.5199185 | 0.7035129 | 0.581934
345.522 | 0.4997649 | 0.4988218 | 0.5319055 | 0.7059103 | 0.558255
345.5318 | 0.4997649 | 0.4988218 | 0.5487463 | 0.7092785 | 0.5150476
345.5415 | 0.4997649 | 0.4988218 | 0.5715902 | 0.7138473 | 0.4798003
345.5513 | 0.4997649 | 0.4988218 | 0.6014598 | 0.7198212 | 0.470554
345.5611 | 0.4997649 | 0.4988218 | 0.6390267 | 0.7273346 | 0.4688849
345.5709 | 0.4997649 | 0.4988218 | 0.6843391 | 0.7363971 | 0.4576074
345.5806 | 0.4997649 | 0.4988218 | 0.7365374 | 0.7468367 | 0.436922
345.5904 | 0.4997649 | 0.4988218 | 0.79361 | 0.7582512 | 0.4254653
345.6002 | 0.4997649 | 0.4988218 | 0.8522569 | 0.7699806 | 0.4212421
345.61 | 0.4997649 | 0.4988218 | 0.9079272 | 0.7811147 | 0.4146523
345.6197 | 0.4997649 | 0.4988218 | 0.9550828 | 0.7905458 | 0.4052817
345.6295 | 0.4997649 | 0.4988218 | 0.9877036 | 0.7970699 | 0.3912173
345.6393 | 0.4997649 | 0.4988218 | 1 | 0.7995292 | 0.3909536
345.6491 | 0.4997649 | 0.4988218 | 0.9872489 | 0.796979 | 0.4120971
345.6588 | 0.4997649 | 0.4988218 | 0.9466172 | 0.7888527 | 0.4370097
345.6686 | 0.4997649 | 0.4988218 | 0.877821 | 0.7750934 | 0.4490117
345.6784 | 0.4997649 | 0.4988218 | 0.7834736 | 0.756224 | 0.4479033
345.6882 | 0.4997649 | 0.4988218 | 0.6690234 | 0.7333339 | 0.4515211
345.6979 | 0.4997649 | 0.4988218 | 0.5422547 | 0.7079802 | 0.4571998
345.7077 | 0.4997649 | 0.4988218 | 0.4124117 | 0.6820116 | 0.4512415
345.7175 | 0.4997649 | 0.4988218 | 0.289082 | 0.6573456 | 0.4474285
345.7273 | 0.4997649 | 0.4988218 | 0.1810282 | 0.6357349 | 0.4549488
345.737 | 0.4997649 | 0.4988218 | 0.09516363 | 0.618562 | 0.4632341
345.7468 | 0.4997649 | 0.4988218 | 0.03583923 | 0.6066971 | 0.4702702
345.7566 | 0.4997649 | 0.4988218 | 0.00453889 | 0.600437 | 0.464179
345.7664 | 0.4997649 | 0.4988218 | 0 | 0.5995292 | 0.4461589
345.7761 | 0.4997649 | 0.4988218 | 0.01869592 | 0.6032684 | 0.4522808
345.7859 | 0.4997649 | 0.4988218 | 0.05555901 | 0.610641 | 0.4814966
345.7957 | 0.4997649 | 0.4988218 | 0.1047967 | 0.6204886 | 0.4953152
345.8055 | 0.4997649 | 0.4988218 | 0.1606598 | 0.6316612 | 0.4853178
345.8152 | 0.4997649 | 0.4988218 | 0.2180552 | 0.6431403 | 0.4779286
345.825 | 0.4997649 | 0.4988218 | 0.2729431 | 0.6541179 | 0.4808339
345.8348 | 0.4997649 | 0.4988218 | 0.3225087 | 0.664031 | 0.4904538
345.8446 | 0.4997649 | 0.4988218 | 0.3651366 | 0.6725566 | 0.5055374
345.8543 | 0.499765 | 0.4988218 | 0.400245 | 0.6795784 | 0.5177574
345.8641 | 0.4997652 | 0.4988218 | 0.4280399 | 0.6851375 | 0.53266
345.8739 | 0.4997655 | 0.4988218 | 0.4492491 | 0.6893797 | 0.5552765
345.8837 | 0.4997663 | 0.4988218 | 0.4648791 | 0.6925065 | 0.5872711
345.8935 | 0.4997677 | 0.4988218 | 0.4760201 | 0.6947361 | 0.6245129
345.9032 | 0.4997704 | 0.4988218 | 0.4837104 | 0.6962769 | 0.656783
345.913 | 0.4997752 | 0.4988218 | 0.4888557 | 0.6973107 | 0.6999265
345.9228 | 0.4997835 | 0.4988218 | 0.492195 | 0.6979869 | 0.7599083
345.9326 | 0.4997973 | 0.4988218 | 0.4942985 | 0.6984214 | 0.8149248
345.9423 | 0.4998199 | 0.4988218 | 0.4955854 | 0.6987013 | 0.8713067
345.9521 | 0.4998563 | 0.4988218 | 0.4963501 | 0.6988907 | 0.9278089
345.9619 | 0.4999153 | 0.4988218 | 0.4967918 | 0.6990381 | 0.9604696
345.9717 | 0.5000133 | 0.4988218 | 0.4970398 | 0.6991856 | 0.9683642
345.9814 | 0.5001817 | 0.4988218 | 0.4971752 | 0.6993811 | 0.9492048
345.9912 | 0.5004816 | 0.4988218 | 0.4972471 | 0.6996953 | 0.8823033
346.001 | 0.5010291 | 0.4988218 | 0.4972842 | 0.7002503 | 0.7760432
346.0108 | 0.5020356 | 0.4988218 | 0.4973029 | 0.7012606 | 0.6677956
346.0205 | 0.503867 | 0.4988218 | 0.497312 | 0.7030938 | 0.5509759
346.0303 | 0.5071194 | 0.4988218 | 0.4973163 | 0.706347 | 0.4168835
346.0401 | 0.5127034 | 0.4988218 | 0.4973184 | 0.7119314 | 0.2926365
346.0499 | 0.521913 | 0.4988218 | 0.4973193 | 0.7211412 | 0.1879562
346.0596 | 0.5364386 | 0.4988218 | 0.4973197 | 0.7356669 | 0.110016
346.0694 | 0.558272 | 0.4988218 | 0.4973198 | 0.7575004 | 0.06147498
346.0792 | 0.5894448 | 0.4988218 | 0.4973199 | 0.7886731 | 0.03520184
346.089 | 0.6315626 | 0.4988218 | 0.4973199 | 0.830791 | 0.03052696
346.0987 | 0.6851499 | 0.4988218 | 0.4973199 | 0.8843783 | 0.04484824
346.1085 | 0.7488946 | 0.4988218 | 0.4973199 | 0.948123 | 0.08903862
346.1183 | 0.8189789 | 0.4988218 | 0.4973199 | 1.018207 | 0.161699
346.1281 | 0.8887486 | 0.4988218 | 0.4973199 | 1.087977 | 0.2228103
346.1378 | 0.948983 | 0.4988218 | 0.4973199 | 1.148211 | 0.2518092
346.1476 | 0.9889293 | 0.4988218 | 0.4973199 | 1.188158 | 0.2758261
346.1574 | 0.9980765 | 0.4988218 | 0.4973199 | 1.197305 | 0.3108154
346.1672 | 0.9683855 | 0.4988218 | 0.4973199 | 1.167614 | 0.3353588
346.1769 | 0.8964624 | 0.4988218 | 0.4973199 | 1.095691 | 0.3526244
346.1867 | 0.7850574 | 0.4988218 | 0.4973199 | 0.9842857 | 0.3708743
346.1965 | 0.6433592 | 0.4988218 | 0.4973199 | 0.8425875 | 0.3778356
346.2063 | 0.4858449 | 0.4988218 | 0.4973199 | 0.6850732 | 0.3875143
346.216 | 0.3298543 | 0.4988218 | 0.4973199 | 0.5290826 | 0.4079809
346.2258 | 0.1924475 | 0.4988218 | 0.4973199 | 0.3916759 | 0.4190469
346.2356 | 0.08733465 | 0.4988218 | 0.4973199 | 0.286563 | 0.4127605
346.2454 | 0.02263965 | 0.4988218 | 0.4973199 | 0.221868 | 0.4175082
346.2551 | 0 | 0.4988219 | 0.4973199 | 0.1992284 | 0.4430859
346.2649 | 0.01509629 | 0.4988222 | 0.4973199 | 0.2143247 | 0.4594274
346.2747 | 0.05930925 | 0.4988229 | 0.4973199 | 0.2585378 | 0.4575122
346.2845 | 0.1219447 | 0.4988248 | 0.4973199 | 0.3211737 | 0.4621666
346.2942 | 0.1924135 | 0.4988298 | 0.4973199 | 0.3916435 | 0.4830254
346.304 | 0.2618884 | 0.4988423 | 0.4973199 | 0.4611209 | 0.5053242
346.3138 | 0.324201 | 0.4988722 | 0.4973199 | 0.5234395 | 0.5212458
346.3236 | 0.3759916 | 0.498941 | 0.4973199 | 0.5752438 | 0.5263189
346.3333 | 0.4163027 | 0.4990925 | 0.4973199 | 0.6155852 | 0.524023
346.3431 | 0.4458806 | 0.4994127 | 0.4973199 | 0.6452271 | 0.5315085
346.3529 | 0.4664305 | 0.5000617 | 0.4973199 | 0.6659068 | 0.533766
346.3627 | 0.4799925 | 0.5013212 | 0.4973199 | 0.6797207 | 0.5112041
346.3724 | 0.4885138 | 0.5036612 | 0.4973199 | 0.6887101 | 0.4939621
346.3822 | 0.4936205 | 0.5078198 | 0.4973199 | 0.6946484 | 0.4960154
346.392 | 0.4965432 | 0.5148812 | 0.4973199 | 0.6989834 | 0.5084995
346.4018 | 0.4981426 | 0.5263245 | 0.4973199 | 0.7028714 | 0.5285725
346.4115 | 0.4989801 | 0.5439938 | 0.4973199 | 0.7072428 | 0.5387252
346.4213 | 0.4994001 | 0.5699355 | 0.4973199 | 0.7128512 | 0.5270017
346.4311 | 0.4996019 | 0.6060496 | 0.4973199 | 0.7202758 | 0.5062263
346.4409 | 0.4996949 | 0.6535371 | 0.4973199 | 0.7298663 | 0.4901866
346.4506 | 0.499736 | 0.7121856 | 0.4973199 | 0.7416371 | 0.474872
346.4604 | 0.4997534 | 0.779628 | 0.4973199 | 0.755143 | 0.4513739
346.4702 | 0.4997605 | 0.8507904 | 0.4973199 | 0.7693826 | 0.4250996
346.48 | 0.4997633 | 0.9177991 | 0.4973199 | 0.7827871 | 0.4157996
346.4897 | 0.4997643 | 0.970575 | 0.4973199 | 0.7933433 | 0.4291803
346.4995 | 0.4997647 | 0.9982108 | 0.4973199 | 0.7988708 | 0.4335001
346.5093 | 0.4997648 | 0.9909943 | 0.4973199 | 0.7974277 | 0.418872
346.5191 | 0.4997649 | 0.9426847 | 0.4973199 | 0.7877658 | 0.4122517
346.5288 | 0.4997649 | 0.8524659 | 0.4973199 | 0.769722 | 0.4119114
346.5386 | 0.4997649 | 0.7259689 | 0.4973199 | 0.7444226 | 0.4156451
346.5484 | 0.4997649 | 0.5749398 | 0.4973199 | 0.7142168 | 0.4378863
346.5582 | 0.4997649 | 0.4154864 | 0.4973199 | 0.6823261 | 0.4698456
346.5679 | 0.4997649 | 0.2652509 | 0.4973199 | 0.652279 | 0.4871314
346.5777 | 0.4997649 | 0.1401973 | 0.4973199 | 0.6272683 | 0.4853587
346.5875 | 0.4997649 | 0.05182075 | 0.4973199 | 0.609593 | 0.4911282
346.5973 | 0.4997649 | 0.005453433 | 0.4973199 | 0.6003195 | 0.5156091
346.607 | 0.4997649 | 0 | 0.4973199 | 0.5992289 | 0.5393322
346.6168 | 0.4997649 | 0.02901385 | 0.4973199 | 0.6050316 | 0.5513312
346.6266 | 0.4997649 | 0.08267829 | 0.4973199 | 0.6157645 | 0.5530854
346.6364 | 0.499765 | 0.1500837 | 0.4973199 | 0.6292457 | 0.5466924
346.6461 | 0.4997652 | 0.2212276 | 0.4973199 | 0.6434747 | 0.5307868
346.6559 | 0.4997658 | 0.2883569 | 0.4973199 | 0.6569012 | 0.5129585
346.6657 | 0.4997675 | 0.3465282 | 0.4973199 | 0.6685372 | 0.5002069
346.6755 | 0.499772 | 0.393487 | 0.4973199 | 0.6779334 | 0.500619
346.6852 | 0.4997831 | 0.4291024 | 0.4973199 | 0.6850676 | 0.513513
346.695 | 0.4998099 | 0.4546218 | 0.4973199 | 0.6901983 | 0.5203819
346.7048 | 0.4998719 | 0.4719626 | 0.4973199 | 0.6937284 | 0.534883
346.7146 | 0.5000094 | 0.4831679 | 0.4973199 | 0.6961069 | 0.5655718
346.7243 | 0.5003015 | 0.4900675 | 0.4973199 | 0.697779 | 0.593647
346.7341 | 0.5008968 | 0.4941222 | 0.4973199 | 0.6991852 | 0.6339417
346.7439 | 0.5020586 | 0.4963991 | 0.4973199 | 0.7008024 | 0.6857224
346.7537 | 0.5042293 | 0.4976222 | 0.4973199 | 0.7032177 | 0.7231561
346.7634 | 0.5081091 | 0.4982511 | 0.4973199 | 0.7072233 | 0.7719169
346.7732 | 0.5147355 | 0.4985609 | 0.4973199 | 0.7139117 | 0.8441576
346.783 | 0.5255378 | 0.4987072 | 0.4973199 | 0.7247432 | 0.9018261
346.7928 | 0.5423192 | 0.4987734 | 0.4973199 | 0.7415378 | 0.9277802
346.8025 | 0.5671135 | 0.4988021 | 0.4973199 | 0.7663379 | 0.9352685
346.8123 | 0.6018606 | 0.4988141 | 0.4973199 | 0.8010874 | 0.9129305
346.8221 | 0.6478773 | 0.4988189 | 0.4973199 | 0.847105 | 0.8456323
346.8319 | 0.7051574 | 0.4988208 | 0.4973199 | 0.9043855 | 0.7580899
346.8416 | 0.7716239 | 0.4988214 | 0.4973199 | 0.9708522 | 0.6593934
346.8514 | 0.842542 | 0.4988217 | 0.49732 | 1.04177 | 0.544288
346.8612 | 0.9103581 | 0.4988218 | 0.49732 | 1.109586 | 0.4176949
346.871 | 0.9652064 | 0.4988218 | 0.49732 | 1.164435 | 0.2888192
346.8807 | 0.9961971 | 0.4988218 | 0.4973201 | 1.195425 | 0.1721366
346.8905 | 0.9933793 | 0.4988218 | 0.4973202 | 1.192608 | 0.0795149
346.9003 | 0.9500149 | 0.4988218 | 0.4973204 | 1.149243 | 0.0240653
346.9101 | 0.8646 | 0.4988218 | 0.4973207 | 1.063828 | 0
346.9198 | 0.7420187 | 0.4988218 | 0.4973214 | 0.9412473 | 0.004983665
346.9296 | 0.5933769 | 0.4988218 | 0.4973224 | 0.7926057 | 0.04536299
346.9394 | 0.4343986 | 0.4988218 | 0.4973241 | 0.6336278 | 0.09856498
346.9492 | 0.282691 | 0.4988218 | 0.4973268 | 0.4819208 | 0.1469113
346.9589 | 0.1545353 | 0.4988218 | 0.4973309 | 0.3537658 | 0.1952975
346.9687 | 0.06201084 | 0.4988218 | 0.4973371 | 0.2612426 | 0.2505878
346.9785 | 0.01115679 | 0.4988218 | 0.4973459 | 0.2103903 | 0.3028207
346.9883 | 0.0015457 | 0.4988218 | 0.4973584 | 0.2007817 | 0.3323303
346.998 | 0.02722936 | 0.4988218 | 0.4973752 | 0.2264688 | 0.3552153
347.0078 | 0.0786499 | 0.4988218 | 0.4973977 | 0.2778938 | 0.3881208
347.0176 | 0.1449159 | 0.4988218 | 0.4974272 | 0.3441657 | 0.4097121
347.0274 | 0.2158569 | 0.4988218 | 0.4974657 | 0.4151144 | 0.4084084
347.0371 | 0.2834485 | 0.4988218 | 0.4975167 | 0.4827162 | 0.3944323
347.0469 | 0.3424555 | 0.4988218 | 0.4975871 | 0.5417373 | 0.3905577
347.0567 | 0.3903746 | 0.4988218 | 0.4976901 | 0.589677 | 0.4069353
347.0665 | 0.4269007 | 0.4988218 | 0.4978501 | 0.6262351 | 0.4269955
347.0762 | 0.4531874 | 0.4988218 | 0.4981119 | 0.6525741 | 0.4367119
347.086 | 0.4711236 | 0.4988218 | 0.4985526 | 0.6705984 | 0.440754
347.0958 | 0.4827666 | 0.4988218 | 0.4992992 | 0.6823908 | 0.4525156
347.1056 | 0.4899803 | 0.4988218 | 0.5005528 | 0.6898552 | 0.456845
347.1153 | 0.4942626 | 0.4988218 | 0.5026163 | 0.6945502 | 0.4605361
347.1251 | 0.4967111 | 0.4988218 | 0.5059266 | 0.6976608 | 0.4895181
347.1349 | 0.4980704 | 0.4988218 | 0.5110836 | 0.7000514 | 0.5107621
347.1447 | 0.4988117 | 0.4988218 | 0.5188689 | 0.7023498 | 0.5062781
347.1544 | 0.4992154 | 0.4988218 | 0.5302425 | 0.7050283 | 0.493388
347.1642 | 0.4994392 | 0.4988218 | 0.5463021 | 0.708464 | 0.487703
347.174 | 0.4995675 | 0.4988218 | 0.5681924 | 0.7129704 | 0.5033529
347.1838 | 0.4996441 | 0.4988218 | 0.596952 | 0.7187988 | 0.5266339
347.1935 | 0.4996912 | 0.4988218 | 0.6332987 | 0.7261153 | 0.5437067
347.2033 | 0.4997206 | 0.4988218 | 0.6773654 | 0.734958 | 0.5576538
347.2131 | 0.4997389 | 0.4988218 | 0.7284191 | 0.7451871 | 0.5609903
347.2229 | 0.4997501 | 0.4988218 | 0.7846136 | 0.7564371 | 0.5513837
347.2326 | 0.4997567 | 0.4988218 | 0.8428402 | 0.7680891 | 0.5491885
347.2424 | 0.4997606 | 0.4988218 | 0.8987426 | 0.7792735 | 0.5591039
347.2522 | 0.4997627 | 0.4988218 | 0.946948 | 0.7889166 | 0.5751255
347.262 | 0.4997638 | 0.4988218 | 0.9815357 | 0.7958353 | 0.5864305
347.2717 | 0.4997644 | 0.4988218 | 0.9967162 | 0.798872 | 0.5701226
347.2815 | 0.4997646 | 0.4988218 | 0.9876423 | 0.7970575 | 0.543848
347.2913 | 0.4997648 | 0.4988218 | 0.9512279 | 0.7897747 | 0.5170183
347.3011 | 0.4997648 | 0.4988218 | 0.8868244 | 0.7768941 | 0.4797774
347.3109 | 0.4997649 | 0.4988218 | 0.7966096 | 0.7588511 | 0.4465482
347.3206 | 0.4997649 | 0.4988218 | 0.6855847 | 0.7366462 | 0.4154348
347.3304 | 0.4997649 | 0.4988218 | 0.5611426 | 0.7117577 | 0.3933794
347.3402 | 0.4997649 | 0.4988218 | 0.4322545 | 0.6859801 | 0.3823163
347.35 | 0.4997649 | 0.4988218 | 0.308399 | 0.6612091 | 0.3673427
347.3597 | 0.4997649 | 0.4988218 | 0.1984106 | 0.6392114 | 0.3566783
347.3695 | 0.499765 | 0.4988218 | 0.1094436 | 0.6214181 | 0.3604989
347.3793 | 0.4997653 | 0.4988218 | 0.04621773 | 0.6087732 | 0.3666694
347.3891 | 0.4997657 | 0.4988218 | 0.01065313 | 0.6016607 | 0.3638653
347.3988 | 0.4997666 | 0.4988218 | 0.001924354 | 0.5999158 | 0.360871
347.4086 | 0.4997683 | 0.4988218 | 0.01688203 | 0.6029091 | 0.3657502
347.4184 | 0.4997714 | 0.4988218 | 0.05073196 | 0.6096822 | 0.3875456
347.4282 | 0.4997769 | 0.4988218 | 0.09782965 | 0.6191072 | 0.4118358
347.4379 | 0.4997861 | 0.4988218 | 0.1524501 | 0.6300405 | 0.4193743
347.4477 | 0.4998011 | 0.4988218 | 0.2094206 | 0.6414496 | 0.4333239
347.4575 | 0.4998248 | 0.4988218 | 0.2645507 | 0.6524993 | 0.4553329
347.4673 | 0.4998618 | 0.4988218 | 0.3148386 | 0.6625939 | 0.464634
347.477 | 0.4999197 | 0.4988218 | 0.3584796 | 0.67138 | 0.4690401
347.4868 | 0.5000125 | 0.4988218 | 0.3947237 | 0.6787216 | 0.4781189
347.4966 | 0.5001676 | 0.4988218 | 0.4236453 | 0.684661 | 0.4926185
347.5064 | 0.5004389 | 0.4988218 | 0.4458825 | 0.6893797 | 0.5154683
347.5161 | 0.5009306 | 0.4988218 | 0.4623913 | 0.6931732 | 0.541107
347.5259 | 0.5018354 | 0.4988218 | 0.474244 | 0.6964485 | 0.5567005
347.5357 | 0.5034904 | 0.4988218 | 0.4824836 | 0.6997515 | 0.5658318
347.5455 | 0.5064519 | 0.4988218 | 0.4880352 | 0.7038233 | 0.5810255
347.5552 | 0.5115787 | 0.4988218 | 0.4916631 | 0.7096757 | 0.6100096
347.565 | 0.5201056 | 0.4988218 | 0.4939642 | 0.7186628 | 0.6371022
347.5748 | 0.5336676 | 0.4988218 | 0.4953814 | 0.7325083 | 0.6518036
347.5846 | 0.5542254 | 0.4988218 | 0.4962294 | 0.7532356 | 0.6856018
347.5943 | 0.583831 | 0.4988218 | 0.4967225 | 0.7829399 | 0.7406295
347.6041 | 0.6241956 | 0.4988218 | 0.4970013 | 0.8233602 | 0.7891547
347.6139 | 0.6760583 | 0.4988218 | 0.4971548 | 0.8752537 | 0.8338668
347.6237 | 0.738438 | 0.4988218 | 0.4972376 | 0.9376499 | 0.8818406
347.6334 | 0.8079353 | 0.4988218 | 0.4972823 | 1.007156 | 0.9215117
347.6432 | 0.8783328 | 0.4988218 | 0.4973084 | 1.077559 | 0.929202
347.653 | 0.9407571 | 0.4988218 | 0.4973288 | 1.139987 | 0.8901494
347.6628 | 0.9845917 | 0.4988218 | 0.4973541 | 1.183827 | 0.8185007
347.6725 | 0.9991473 | 0.4988218 | 0.4973972 | 1.198391 | 0.7245558
347.6823 | 0.97585 | 0.4988218 | 0.4974779 | 1.17511 | 0.612664
347.6921 | 0.910463 | 0.4988218 | 0.4976296 | 1.109753 | 0.4943766
347.7019 | 0.8047295 | 0.4988218 | 0.4979085 | 1.004076 | 0.3725786
347.7116 | 0.666879 | 0.4988218 | 0.4984079 | 0.866325 | 0.2558739
347.7214 | 0.510701 | 0.4988218 | 0.4992763 | 0.7103206 | 0.1533963
347.7312 | 0.3532891 | 0.4988218 | 0.5007419 | 0.5532018 | 0.07311205
347.741 | 0.2119615 | 0.498822 | 0.5031421 | 0.4123543 | 0.03131719
347.7507 | 0.1011254 | 0.4988223 | 0.5069537 | 0.3022806 | 0.03025644
347.7605 | 0.02986926 | 0.4988232 | 0.5128207 | 0.2321981 | 0.05363355
347.7703 | 0.0008380614 | 0.4988257 | 0.5215675 | 0.2049167 | 0.09172261
347.7801 | 0.01055151 | 0.498832 | 0.5341872 | 0.2171554 | 0.1428397
347.7898 | 0.05091858 | 0.4988476 | 0.5517899 | 0.2610461 | 0.202194
347.7996 | 0.1114157 | 0.4988847 | 0.5754961 | 0.3262919 | 0.2667424
347.8094 | 0.1813106 | 0.4989689 | 0.6062691 | 0.4023582 | 0.3170035
347.8192 | 0.2514221 | 0.4991526 | 0.6446866 | 0.48019 | 0.3517982
347.8289 | 0.3151413 | 0.4995369 | 0.6906705 | 0.5531827 | 0.3846159
347.8387 | 0.368687 | 0.5003071 | 0.7432117 | 0.6173908 | 0.4028067
347.8485 | 0.4107701 | 0.5017857 | 0.8001439 | 0.671156 | 0.4173605
347.8583 | 0.4419223 | 0.5045024 | 0.8580324 | 0.7144293 | 0.4361267
347.868 | 0.4637453 | 0.5092757 | 0.9122422 | 0.7480489 | 0.4612088
347.8778 | 0.4782605 | 0.5172871 | 0.957229 | 0.7731637 | 0.4983228
347.8876 | 0.4874495 | 0.5301146 | 0.9870641 | 0.7908852 | 0.5147135
347.8974 | 0.4929963 | 0.5496755 | 0.9961536 | 0.8021621 | 0.5097249
347.9071 | 0.4961934 | 0.57802 | 0.980059 | 0.8078092 | 0.5077474
347.9169 | 0.4979551 | 0.6169319 | 0.9362894 | 0.8085994 | 0.512248
347.9267 | 0.498884 | 0.6673269 | 0.8649127 | 0.8053319 | 0.5239146
347.9365 | 0.4993529 | 0.7285162 | 0.7688488 | 0.7988259 | 0.5254945
347.9462 | 0.4995797 | 0.7974884 | 0.6537575 | 0.7898289 | 0.5190432
347.956 | 0.4996849 | 0.8684489 | 0.5275039 | 0.7788754 | 0.5185649
347.9658 | 0.4997316 | 0.9328806 | 0.3992685 | 0.7661615 | 0.5162385
347.9756 | 0.4997516 | 0.9803361 | 0.2784429 | 0.7515074 | 0.5110784
347.9853 | 0.4997598 | 1 | 0.1734946 | 0.7344587 | 0.5103507
347.9951 | 0.499763 | 0.9828228 | 0.09099255 | 0.7145261 | 0.5138539
348.0049 | 0.4997642 | 0.9237748 | 0.03494644 | 0.6915084 | 0.511467
348.0147 | 0.4997646 | 0.8236175 | 0.006549797 | 0.6657981 | 0.5022804
348.0244 | 0.4997648 | 0.6896135 | 0.004333513 | 0.6385542 | 0.4900291
348.0342 | 0.4997649 | 0.534826 | 0.02466325 | 0.6116627 | 0.4776498
348.044 | 0.4997649 | 0.3760449 | 0.06245931 | 0.5874657 | 0.4669169
348.0538 | 0.4997649 | 0.2307896 | 0.1119953 | 0.5683218 | 0.4575943
348.0635 | 0.4997649 | 0.1141263 | 0.1676408 | 0.5561183 | 0.4483429
348.0733 | 0.4997649 | 0.03610175 | 0.224446 | 0.5518744 | 0.427807
348.0831 | 0.4997649 | 0.0003946749 | 0.278515 | 0.5555468 | 0.4065229
348.0929 | 0.4997649 | 0.004413344 | 0.3271592 | 0.5660794 | 0.4029347
348.1026 | 0.4997649 | 0.04065185 | 0.368862 | 0.5816676 | 0.3958445
348.1124 | 0.4997649 | 0.09880518 | 0.4031095 | 0.6001478 | 0.3842009
348.1222 | 0.4997649 | 0.1680252 | 0.4301475 | 0.6193994 | 0.3902155
348.132 | 0.4997649 | 0.2387808 | 0.4507209 | 0.6376652 | 0.400863
348.1417 | 0.4997649 | 0.3040047 | 0.4658371 | 0.6537333 | 0.4098993
348.1515 | 0.4997651 | 0.3594651 | 0.4765774 | 0.6669736 | 0.4298904
348.1613 | 0.4997655 | 0.4035079 | 0.4839661 | 0.6772603 | 0.4465333
348.1711 | 0.4997665 | 0.4364218 | 0.4888935 | 0.6848296 | 0.4470217
348.1808 | 0.4997693 | 0.459685 | 0.4920835 | 0.690123 | 0.4430012
348.1906 | 0.4997765 | 0.4752898 | 0.4940927 | 0.693653 | 0.4416585
348.2004 | 0.4997942 | 0.4852497 | 0.4953279 | 0.6959097 | 0.4549814
348.2102 | 0.4998358 | 0.4913098 | 0.4960734 | 0.6973124 | 0.4745557
348.2199 | 0.49993 | 0.4948302 | 0.4965193 | 0.6981999 | 0.4750881
348.2297 | 0.5001342 | 0.496785 | 0.4967872 | 0.6988486 | 0.4658765
348.2395 | 0.500559 | 0.4978234 | 0.4969519 | 0.699514 | 0.4673741
348.2493 | 0.5014054 | 0.4983516 | 0.4970575 | 0.7004872 | 0.4719407
348.259 | 0.5030207 | 0.498609 | 0.497129 | 0.7021683 | 0.4778926
348.2688 | 0.5059704 | 0.4987292 | 0.4971799 | 0.7051523 | 0.5024485
348.2786 | 0.5111206 | 0.4987831 | 0.4972176 | 0.7103207 | 0.5366447
348.2884 | 0.5197082 | 0.4988062 | 0.497246 | 0.7189187 | 0.5672091
348.2981 | 0.5333654 | 0.4988158 | 0.4972675 | 0.7325821 | 0.5911967
348.3079 | 0.5540433 | 0.4988196 | 0.4972835 | 0.7532639 | 0.6017861
348.3177 | 0.5837806 | 0.498821 | 0.4972952 | 0.7830039 | 0.6048071
348.3275 | 0.6242729 | 0.4988215 | 0.4973036 | 0.8234979 | 0.6316153
348.3372 | 0.6762457 | 0.4988217 | 0.4973094 | 0.875472 | 0.6807333
348.347 | 0.7387086 | 0.4988218 | 0.4973133 | 0.9379356 | 0.7143907
348.3568 | 0.8082594 | 0.4988218 | 0.4973159 | 1.007487 | 0.7548927
348.3666 | 0.8786846 | 0.4988218 | 0.4973175 | 1.077912 | 0.8261382
348.3763 | 0.9411192 | 0.4988218 | 0.4973185 | 1.140347 | 0.9018516
348.3861 | 0.984957 | 0.4988218 | 0.4973191 | 1.184185 | 0.9602098
348.3959 | 0.9995175 | 0.4988218 | 0.4973195 | 1.198746 | 0.9939029
348.4057 | 0.9762318 | 0.4988218 | 0.4973197 | 1.17546 | 1
348.4154 | 0.9108628 | 0.4988218 | 0.4973198 | 1.110091 | 0.9615065
348.4252 | 0.8051492 | 0.4988218 | 0.4973199 | 1.004378 | 0.8661518
348.435 | 0.667314 | 0.4988218 | 0.4973199 | 0.8665424 | 0.7377346
348.4448 | 0.5111411 | 0.4988218 | 0.4973199 | 0.7103694 | 0.6020753
348.4545 | 0.3537217 | 0.4988218 | 0.4973199 | 0.55295 | 0.4598511
348.4643 | 0.2123761 | 0.4988218 | 0.4973199 | 0.4116044 | 0.3159708
348.4741 | 0.1015168 | 0.4988218 | 0.4973199 | 0.3007451 | 0.1874194
348.4839 | 0.03023925 | 0.4988218 | 0.4973199 | 0.2294676 | 0.08454967
348.4936 | 0.001193769 | 0.4988218 | 0.49732 | 0.2004221 | 0.02981327
348.5034 | 0.01090139 | 0.4988218 | 0.49732 | 0.2101298 | 0.02212353
348.5132 | 0.05126728 | 0.4988218 | 0.49732 | 0.2504956 | 0.03479687
348.523 | 0.1117595 | 0.4988218 | 0.4973201 | 0.3109879 | 0.07411401
348.5327 | 0.1816352 | 0.4988218 | 0.4973202 | 0.3808637 | 0.1279443
348.5425 | 0.2517039 | 0.4988218 | 0.4973205 | 0.4509324 | 0.1764918
348.5523 | 0.3153509 | 0.4988218 | 0.497321 | 0.5145795 | 0.2204238
348.5621 | 0.3687963 | 0.4988218 | 0.4973218 | 0.568025 | 0.2691452
348.5718 | 0.4107582 | 0.4988218 | 0.497323 | 0.6099871 | 0.313871
348.5816 | 0.4417809 | 0.4988218 | 0.4973251 | 0.6410103 | 0.3468556
348.5914 | 0.4634813 | 0.4988218 | 0.4973284 | 0.6627113 | 0.3836985
348.6012 | 0.477895 | 0.4988218 | 0.4973333 | 0.677126 | 0.4125642
348.6109 | 0.4870141 | 0.4988218 | 0.4973404 | 0.6862466 | 0.4257527
348.6207 | 0.4925276 | 0.4988218 | 0.4973505 | 0.691762 | 0.4334923
348.6305 | 0.495727 | 0.4988218 | 0.4973644 | 0.6949643 | 0.4423687
348.6403 | 0.4975208 | 0.4988218 | 0.497383 | 0.6967618 | 0.4536983
348.65 | 0.4985026 | 0.4988218 | 0.4974072 | 0.6977484 | 0.4671602
348.6598 | 0.4990357 | 0.4988218 | 0.4974381 | 0.6982877 | 0.4691852
348.6696 | 0.4993289 | 0.4988218 | 0.4974775 | 0.6985887 | 0.4602739
348.6794 | 0.4994958 | 0.4988218 | 0.4975287 | 0.6987659 | 0.4507476
348.6891 | 0.4995956 | 0.4988218 | 0.4975981 | 0.6988796 | 0.4440668
348.6989 | 0.4996581 | 0.4988218 | 0.4976985 | 0.6989621 | 0.4534221
348.7087 | 0.4996982 | 0.4988218 | 0.4978546 | 0.6990335 | 0.4791209
348.7185 | 0.4997242 | 0.4988218 | 0.4981111 | 0.6991107 | 0.5021786
348.7283 | 0.4997407 | 0.4988218 | 0.4985458 | 0.6992142 | 0.5070835
348.738 | 0.499751 | 0.4988218 | 0.499287 | 0.6993728 | 0.5059187
348.7478 | 0.4997572 | 0.4988218 | 0.5005372 | 0.699629 | 0.5036043
348.7576 | 0.4997608 | 0.4988218 | 0.5026015 | 0.7000455 | 0.4986188
348.7674 | 0.4997628 | 0.4988218 | 0.5059193 | 0.700711 | 0.4936909
348.7771 | 0.4997638 | 0.4988218 | 0.5110929 | 0.7017468 | 0.4880522
348.7869 | 0.4997644 | 0.4988218 | 0.5189067 | 0.7033101 | 0.4920785
348.7967 | 0.4997646 | 0.4988218 | 0.5303224 | 0.7055935 | 0.5096625
348.8065 | 0.4997648 | 0.4988218 | 0.5464388 | 0.7088169 | 0.5236683
348.8162 | 0.4997648 | 0.4988218 | 0.5684 | 0.7132092 | 0.5177203
348.826 | 0.4997649 | 0.4988218 | 0.5972417 | 0.7189776 | 0.5046185
348.8358 | 0.4997649 | 0.4988218 | 0.6336765 | 0.7262645 | 0.4945462
348.8456 | 0.4997649 | 0.4988218 | 0.6778289 | 0.735095 | 0.480422
348.8553 | 0.4997649 | 0.4988218 | 0.7289551 | 0.7453202 | 0.4753027
348.8651 | 0.4997649 | 0.4988218 | 0.7851959 | 0.7565684 | 0.4879168
348.8749 | 0.4997649 | 0.4988218 | 0.8434293 | 0.7682151 | 0.5009914
348.8847 | 0.4997649 | 0.4988218 | 0.899287 | 0.7793866 | 0.5206554
348.8944 | 0.4997649 | 0.4988218 | 0.9473883 | 0.7890069 | 0.5485568
348.9042 | 0.4997649 | 0.4988218 | 0.9818105 | 0.7958913 | 0.5659918
348.914 | 0.4997649 | 0.4988218 | 0.9967702 | 0.7988833 | 0.5750798
348.9238 | 0.4997649 | 0.4988218 | 0.9874349 | 0.7970162 | 0.5749463
348.9335 | 0.4997649 | 0.4988218 | 0.9507412 | 0.7896775 | 0.563132
348.9433 | 0.4997649 | 0.4988218 | 0.8860685 | 0.7767429 | 0.5387904
348.9531 | 0.4997649 | 0.4988218 | 0.795624 | 0.758654 | 0.5177084
348.9629 | 0.4997649 | 0.4988218 | 0.6844359 | 0.7364164 | 0.5051257
348.9726 | 0.4997649 | 0.4988218 | 0.5599165 | 0.7115125 | 0.4789022
348.9824 | 0.4997649 | 0.4988218 | 0.4310465 | 0.6857385 | 0.4481084
348.9922 | 0.4997649 | 0.4988218 | 0.307301 | 0.6609894 | 0.4279138
349.002 | 0.4997649 | 0.4988218 | 0.1975005 | 0.6390293 | 0.4098334
349.0117 | 0.4997649 | 0.4988218 | 0.1087759 | 0.6212844 | 0.3877442
349.0215 | 0.4997649 | 0.4988218 | 0.04581855 | 0.6086929 | 0.3763943
349.0313 | 0.4997649 | 0.4988218 | 0.0105199 | 0.6016332 | 0.3733135
349.0411 | 0.4997649 | 0.4988218 | 0.002029437 | 0.5999351 | 0.3769684
349.0508 | 0.4997649 | 0.4988218 | 0.01717952 | 0.6029651 | 0.3957637
349.0606 | 0.4997649 | 0.4988218 | 0.05116594 | 0.6097624 | 0.4074027
349.0704 | 0.4997649 | 0.4988218 | 0.09834248 | 0.6191977 | 0.4115157
349.0802 | 0.4997649 | 0.4988218 | 0.1529892 | 0.6301271 | 0.4179102
349.0899 | 0.4997649 | 0.4988218 | 0.2099435 | 0.6415179 | 0.4297716
349.0997 | 0.4997649 | 0.4988218 | 0.2650269 | 0.6525346 | 0.4470198
349.1095 | 0.4997649 | 0.4988218 | 0.31525 | 0.6625792 | 0.4513066
349.1193 | 0.4997649 | 0.4988218 | 0.358819 | 0.671293 | 0.4550343
349.129 | 0.4997649 | 0.4988218 | 0.3949921 | 0.6785276 | 0.4679237
349.1388 | 0.4997649 | 0.4988218 | 0.4238495 | 0.6842991 | 0.4736833
349.1486 | 0.4997649 | 0.4988218 | 0.4460323 | 0.6887357 | 0.4734026
349.1584 | 0.4997649 | 0.4988218 | 0.4624974 | 0.6920287 | 0.4759272
349.1681 | 0.4997649 | 0.4988218 | 0.4743166 | 0.6943926 | 0.4871792
349.1779 | 0.4997649 | 0.4988218 | 0.4825318 | 0.6960356 | 0.4987168
349.1877 | 0.4997649 | 0.4988218 | 0.4880661 | 0.6971424 | 0.4999072
349.1975 | 0.4997649 | 0.4988218 | 0.4916824 | 0.6978657 | 0.4954571
349.2072 | 0.4997649 | 0.4988218 | 0.4939758 | 0.6983244 | 0.4892614
349.217 | 0.4997649 | 0.4988218 | 0.4953883 | 0.6986069 | 0.4927809
349.2268 | 0.4997649 | 0.4988219 | 0.4962333 | 0.6987759 | 0.488818
349.2366 | 0.4997649 | 0.4988221 | 0.4967247 | 0.6988742 | 0.4644628
349.2463 | 0.4997649 | 0.4988226 | 0.4970027 | 0.6989299 | 0.4565571
349.2561 | 0.4997649 | 0.4988239 | 0.497156 | 0.6989609 | 0.4653896
349.2659 | 0.4997649 | 0.4988273 | 0.4972393 | 0.6989782 | 0.4690872
349.2757 | 0.4997649 | 0.4988357 | 0.4972854 | 0.6989891 | 0.4617396
349.2854 | 0.4997649 | 0.4988555 | 0.4973148 | 0.6989989 | 0.4603475
349.2952 | 0.4997649 | 0.4989004 | 0.4973421 | 0.6990134 | 0.4823418
349.305 | 0.4997649 | 0.4989981 | 0.4973811 | 0.6990407 | 0.4946528
349.3148 | 0.4997649 | 0.4992018 | 0.4974504 | 0.6990953 | 0.4865728
349.3245 | 0.4997649 | 0.4996088 | 0.4975798 | 0.6992026 | 0.4742971
349.3343 | 0.4997649 | 0.5003877 | 0.4978191 | 0.6994062 | 0.4671276
349.3441 | 0.4997649 | 0.5018141 | 0.4982509 | 0.6997779 | 0.4748453
349.3539 | 0.4997649 | 0.5043118 | 0.4990085 | 0.7004289 | 0.4810681
349.3636 | 0.4997649 | 0.5084892 | 0.5002987 | 0.7015224 | 0.4731424
349.3734 | 0.4997649 | 0.515153 | 0.5024304 | 0.7032815 | 0.4599273
349.3832 | 0.4997649 | 0.5252748 | 0.505846 | 0.705989 | 0.4593854
349.393 | 0.4997649 | 0.5398805 | 0.5111504 | 0.709971 | 0.4709411
349.4027 | 0.4997649 | 0.5598405 | 0.5191294 | 0.7155588 | 0.4819128
349.4125 | 0.4997649 | 0.5855611 | 0.5307453 | 0.7230262 | 0.4929998
349.4223 | 0.4997649 | 0.6166116 | 0.547096 | 0.7325064 | 0.5047887
349.4321 | 0.4997649 | 0.6513703 | 0.5693217 | 0.7439033 | 0.5168323
349.4418 | 0.4997649 | 0.6868097 | 0.5984508 | 0.756817 | 0.5275184
349.4516 | 0.4997649 | 0.7185565 | 0.6351821 | 0.7705126 | 0.5452215
349.4614 | 0.4997649 | 0.7413214 | 0.6796196 | 0.7839531 | 0.5624467
349.4712 | 0.4997649 | 0.749715 | 0.7309905 | 0.795906 | 0.557649
349.4809 | 0.4997649 | 0.7393335 | 0.7873999 | 0.8051115 | 0.5452559
349.4907 | 0.4997649 | 0.7078812 | 0.8456852 | 0.8104781 | 0.5398535
349.5005 | 0.4997649 | 0.6560232 | 0.9014384 | 0.8112572 | 0.5401617
349.5103 | 0.4997649 | 0.5876837 | 0.9492466 | 0.8071509 | 0.5551631
349.52 | 0.4997649 | 0.509629 | 0.9831708 | 0.7983248 | 0.5693852
349.5298 | 0.4997649 | 0.4303739 | 0.9974337 | 0.7853264 | 0.5536893
349.5396 | 0.4997649 | 0.3586528 | 0.9872366 | 0.7689428 | 0.5110071
349.5494 | 0.4997649 | 0.3018348 | 0.9495779 | 0.7500474 | 0.4682186
349.5591 | 0.4997649 | 0.2646818 | 0.8839217 | 0.7294856 | 0.4458075
349.5689 | 0.4997649 | 0.2487362 | 0.792574 | 0.7080269 | 0.4385452
349.5787 | 0.4997649 | 0.2524348 | 0.6806612 | 0.6863841 | 0.4429269
349.5885 | 0.4997649 | 0.271837 | 0.5556794 | 0.6652682 | 0.4404802
349.5982 | 0.4997649 | 0.3017055 | 0.4266638 | 0.6454387 | 0.4188573
349.608 | 0.4997649 | 0.3366295 | 0.3031074 | 0.6277122 | 0.4133733
349.6178 | 0.4997649 | 0.3719295 | 0.1938073 | 0.6129122 | 0.4210137
349.6276 | 0.4997649 | 0.4041955 | 0.105835 | 0.601771 | 0.4281271
349.6373 | 0.4997649 | 0.4314388 | 0.04379574 | 0.5948118 | 0.4442616
349.6471 | 0.4997649 | 0.4529392 | 0.009482195 | 0.5922491 | 0.4540495
349.6569 | 0.4997649 | 0.4689152 | 0.00194699 | 0.5939373 | 0.4516171
349.6667 | 0.4997651 | 0.4801463 | 0.01794054 | 0.5993824 | 0.4455879
349.6764 | 0.4997654 | 0.4876414 | 0.05260053 | 0.6078138 | 0.4433997
349.6862 | 0.4997663 | 0.4924014 | 0.1002502 | 0.6182966 | 0.4416274
349.696 | 0.4997687 | 0.4952836 | 0.1551659 | 0.6298586 | 0.4351494
349.7058 | 0.4997748 | 0.4969499 | 0.2122028 | 0.6416054 | 0.4344525
349.7155 | 0.4997901 | 0.4978707 | 0.2672149 | 0.6528073 | 0.4427948
349.7253 | 0.4998265 | 0.4983576 | 0.3172525 | 0.6629485 | 0.4555244
349.7351 | 0.4999092 | 0.4986041 | 0.3605618 | 0.6717424 | 0.4703654
349.7449 | 0.5000898 | 0.4987237 | 0.3964372 | 0.679122 | 0.487337
349.7546 | 0.500468 | 0.4987793 | 0.4249878 | 0.6852214 | 0.5059828
349.7644 | 0.5012271 | 0.4988041 | 0.4468761 | 0.6903631 | 0.519594
349.7742 | 0.5026859 | 0.4988147 | 0.4630735 | 0.6950636 | 0.5224462
349.784 | 0.5053695 | 0.4988191 | 0.4746599 | 0.7000652 | 0.5086218
349.7937 | 0.5100896 | 0.4988208 | 0.4826811 | 0.70639 | 0.5001185
349.8035 | 0.5180206 | 0.4988214 | 0.488061 | 0.7153971 | 0.5191032
349.8133 | 0.5307329 | 0.4988217 | 0.491561 | 0.7288094 | 0.5433705
349.8231 | 0.5501383 | 0.4988218 | 0.4937732 | 0.7486574 | 0.5585196
349.8328 | 0.5782871 | 0.4988218 | 0.4951355 | 0.7770786 | 0.5687366
349.8426 | 0.6169709 | 0.4988218 | 0.4959568 | 0.8159266 | 0.5754181
349.8524 | 0.6671241 | 0.4988218 | 0.4964456 | 0.8661776 | 0.5938133
349.8622 | 0.7280884 | 0.4988218 | 0.4967368 | 0.9272001 | 0.6366376
349.8719 | 0.796892 | 0.4988218 | 0.4969139 | 0.9960391 | 0.6915015
349.8817 | 0.8677829 | 0.4988218 | 0.4970264 | 1.066953 | 0.7577162
349.8915 | 0.9322811 | 0.4988218 | 0.4971023 | 1.131466 | 0.8282997
349.9013 | 0.9799599 | 0.4988218 | 0.4971568 | 1.179156 | 0.8769596
349.911 | 1 | 0.4988218 | 0.4971978 | 1.199204 | 0.9151124
349.9208 | 0.9833193 | 0.4988218 | 0.4972296 | 1.18253 | 0.9559243
349.9306 | 0.9248306 | 0.4988218 | 0.4972542 | 1.124046 | 0.9741303
349.9404 | 0.8252235 | 0.4988218 | 0.4972732 | 1.024442 | 0.9485215
349.9501 | 0.6916885 | 0.4988218 | 0.4972874 | 0.8909104 | 0.891849
349.9599 | 0.5372329 | 0.4988218 | 0.4972979 | 0.7364568 | 0.822442
349.9697 | 0.3786176 | 0.4988218 | 0.4973054 | 0.577843 | 0.7307119
349.9795 | 0.2333637 | 0.4988218 | 0.4973106 | 0.4325902 | 0.6179961
349.9892 | 0.1165668 | 0.4988218 | 0.4973141 | 0.3157939 | 0.4844917
349.999 | 0.03831931 | 0.4988218 | 0.4973164 | 0.2375469 | 0.343162
350.0088 | 0.002350348 | 0.4988218 | 0.4973178 | 0.2015783 | 0.230219
350.0186 | 0.006111751 | 0.4988218 | 0.4973187 | 0.2053399 | 0.1415577
350.0283 | 0.04212743 | 0.4988218 | 0.4973192 | 0.2413556 | 0.07617323
350.0381 | 0.1001067 | 0.4988218 | 0.4973196 | 0.299335 | 0.0468579
350.0479 | 0.1692025 | 0.4988218 | 0.4973197 | 0.3684308 | 0.05493875
350.0577 | 0.2398761 | 0.4988218 | 0.4973198 | 0.4391044 | 0.08353688
350.0674 | 0.3050491 | 0.4988218 | 0.4973199 | 0.5042775 | 0.1183095
350.0772 | 0.3604789 | 0.4988218 | 0.4973199 | 0.5597072 | 0.1686675
350.087 | 0.4045028 | 0.4988218 | 0.4973199 | 0.6037311 | 0.2308371
350.0968 | 0.4374039 | 0.4988218 | 0.4973199 | 0.6366323 | 0.2908376
350.1065 | 0.4606574 | 0.4988218 | 0.4973199 | 0.6598858 | 0.332746
350.1163 | 0.4762545 | 0.4988218 | 0.4973199 | 0.6754828 | 0.3560951
350.1261 | 0.4862081 | 0.4988218 | 0.4973199 | 0.6854364 | 0.3769439
350.1359 | 0.4922633 | 0.4988218 | 0.4973199 | 0.6914916 | 0.3964431
350.1457 | 0.49578 | 0.4988218 | 0.4973199 | 0.6950083 | 0.41184
350.1554 | 0.4977321 | 0.4988218 | 0.4973199 | 0.6969605 | 0.4258913
350.1652 | 0.4987688 | 0.4988218 | 0.4973199 | 0.6979972 | 0.446337
350.175 | 0.4992959 | 0.4988218 | 0.4973199 | 0.6985243 | 0.4619788
350.1848 | 0.4995527 | 0.4988218 | 0.4973199 | 0.6987811 | 0.4582818
350.1945 | 0.4996726 | 0.4988218 | 0.4973199 | 0.698901 | 0.4513185
350.2043 | 0.4997263 | 0.4988218 | 0.4973199 | 0.6989547 | 0.4366263
350.2141 | 0.4997494 | 0.4988218 | 0.4973199 | 0.6989777 | 0.4212882
350.2239 | 0.4997589 | 0.4988218 | 0.4973199 | 0.6989872 | 0.4180247
350.2336 | 0.4997626 | 0.4988218 | 0.4973199 | 0.698991 | 0.4127263
350.2434 | 0.4997641 | 0.4988218 | 0.4973199 | 0.6989924 | 0.4088777
350.2532 | 0.4997646 | 0.4988218 | 0.4973199 | 0.6989929 | 0.4004985
350.263 | 0.4997648 | 0.4988218 | 0.4973199 | 0.6989931 | 0.3927902
350.2727 | 0.4997649 | 0.4988218 | 0.4973199 | 0.6989932 | 0.4039288
350.2825 | 0.4997649 | 0.4988218 | 0.4973199 | 0.6989932 | 0.4247588
350.2923 | 0.4997649 | 0.4988218 | 0.4973199 | 0.6989932 | 0.4491101
350.3021 | 0.4997649 | 0.4988218 | 0.4973199 | 0.6989932 | 0.4686353
350.3118 | 0.4997649 | 0.4988218 | 0.4973199 | 0.6989932 | 0.4686006
350.3216 | 0.4997649 | 0.4988218 | 0.4973199 | 0.6989932 | 0.4611735
350.3314 | 0.4997649 | 0.4988218 | 0.4973199 | 0.6989932 | 0.4585164
350.3412 | 0.4997649 | 0.4988218 | 0.4973199 | 0.6989932 | 0.4605614
350.3509 | 0.4997649 | 0.4988218 | 0.4973199 | 0.6989932 | 0.4604468
350.3607 | 0.4997649 | 0.4988218 | 0.4973199 | 0.6989932 | 0.4533857
350.3705 | 0.4997649 | 0.4988218 | 0.4973199 | 0.6989932 | 0.4552497
350.3803 | 0.4997649 | 0.4988218 | 0.4973199 | 0.6989932 | 0.4570168
350.39 | 0.4997649 | 0.4988218 | 0.4973199 | 0.6989932 | 0.4603451
350.3998 | 0.4997649 | 0.4988218 | 0.4973199 | 0.6989932 | 0.4766418
350.4096 | 0.4997649 | 0.4988218 | 0.4973199 | 0.6989932 | 0.4840794
350.4194 | 0.4997649 | 0.4988218 | 0.4973199 | 0.6989932 | 0.4752738
350.4291 | 0.4997649 | 0.4988218 | 0.4973199 | 0.6989932 | 0.464434
350.4389 | 0.4997649 | 0.4988218 | 0.4973199 | 0.6989932 | 0.4598385
350.4487 | 0.4997649 | 0.4988218 | 0.4973199 | 0.6989932 | 0.4564481
350.4585 | 0.4997649 | 0.4988218 | 0.4973199 | 0.6989932 | 0.4577503
350.4682 | 0.4997649 | 0.4988218 | 0.4973199 | 0.6989932 | 0.4512819
350.478 | 0.4997649 | 0.4988218 | 0.4973199 | 0.6989932 | 0.4366515
350.4878 | 0.4997649 | 0.4988218 | 0.4973199 | 0.6989932 | 0.4304085
350.4976 | 0.4997649 | 0.4988218 | 0.4973199 | 0.6989932 | 0.4366709
350.5073 | 0.4997649 | 0.4988218 | 0.4973199 | 0.6989932 | 0.4645229
350.5171 | 0.4997649 | 0.4988218 | 0.4973199 | 0.6989932 | 0.4888256
350.5269 | 0.4997649 | 0.4988218 | 0.4973199 | 0.6989932 | 0.4955205
350.5367 | 0.4997649 | 0.4988218 | 0.4973199 | 0.6989932 | 0.4981018
350.5464 | 0.4997649 | 0.4988218 | 0.4973199 | 0.6989932 | 0.5042917
350.5562 | 0.4997649 | 0.4988218 | 0.4973199 | 0.6989932 | 0.5126575
350.566 | 0.4997649 | 0.4988218 | 0.4973199 | 0.6989932 | 0.5049895
350.5758 | 0.4997649 | 0.4988218 | 0.4973199 | 0.6989932 | 0.497149
350.5855 | 0.4997649 | 0.4988218 | 0.4973199 | 0.6989932 | 0.5023212
350.5953 | 0.4997649 | 0.4988218 | 0.4973199 | 0.6989932 | 0.5007989
350.6051 | 0.4997649 | 0.4988218 | 0.4973199 | 0.6989932 | 0.4996934
350.6149 | 0.4997649 | 0.4988218 | 0.4973199 | 0.6989932 | 0.5007684
350.6246 | 0.4997649 | 0.4988218 | 0.4973199 | 0.6989932 | 0.4851104
350.6344 | 0.4997649 | 0.4988218 | 0.4973199 | 0.6989932 | 0.4674595
350.6442 | 0.4997649 | 0.4988218 | 0.4973199 | 0.6989932 | 0.4705041
350.654 | 0.4997649 | 0.4988218 | 0.4973199 | 0.6989932 | 0.4802983
350.6637 | 0.4997649 | 0.4988218 | 0.4973199 | 0.6989932 | 0.4725309
350.6735 | 0.4997649 | 0.4988218 | 0.4973199 | 0.6989932 | 0.4473481
350.6833 | 0.4997649 | 0.4988218 | 0.4973199 | 0.6989932 | 0.4285122
350.6931 | 0.4997649 | 0.4988218 | 0.4973199 | 0.6989932 | 0.4391922
350.7028 | 0.4997649 | 0.4988218 | 0.4973199 | 0.6989932 | 0.4631617
350.7126 | 0.4997649 | 0.4988218 | 0.4973199 | 0.6989932 | 0.4642426
350.7224 | 0.4997649 | 0.4988218 | 0.4973199 | 0.6989932 | 0.4526372
350.7322 | 0.4997649 | 0.4988218 | 0.4973199 | 0.6989932 | 0.4586967
350.7419 | 0.4997649 | 0.4988218 | 0.4973199 | 0.6989932 | 0.4771964
350.7517 | 0.4997649 | 0.4988218 | 0.4973199 | 0.6989932 | 0.4909908
350.7615 | 0.4997649 | 0.4988218 | 0.4973199 | 0.6989932 | 0.4930795
350.7713 | 0.4997649 | 0.4988218 | 0.4973199 | 0.6989932 | 0.4894069
350.781 | 0.4997649 | 0.4988218 | 0.4973199 | 0.6989932 | 0.4866306
350.7908 | 0.4997649 | 0.4988218 | 0.4973199 | 0.6989932 | 0.4798204
350.8006 | 0.4997649 | 0.4988218 | 0.4973199 | 0.6989932 | 0.4785896
350.8104 | 0.4997649 | 0.4988218 | 0.4973199 | 0.6989932 | 0.4859584
350.8201 | 0.4997649 | 0.4988218 | 0.4973199 | 0.6989932 | 0.4934344
350.8299 | 0.4997649 | 0.4988218 | 0.4973199 | 0.6989932 | 0.4993821
350.8397 | 0.4997649 | 0.4988218 | 0.4973199 | 0.6989932 | 0.4968056
350.8495 | 0.4997649 | 0.4988218 | 0.49732 | 0.6989932 | 0.4919743
350.8592 | 0.4997649 | 0.4988218 | 0.49732 | 0.6989932 | 0.4924562
350.869 | 0.4997649 | 0.4988218 | 0.49732 | 0.6989932 | 0.4808641
350.8788 | 0.4997649 | 0.4988218 | 0.4973202 | 0.6989933 | 0.4707202
350.8886 | 0.4997649 | 0.4988218 | 0.4973205 | 0.6989933 | 0.4879068
350.8983 | 0.4997649 | 0.4988218 | 0.4973212 | 0.6989935 | 0.5097758
350.9081 | 0.4997649 | 0.4988218 | 0.4973229 | 0.6989938 | 0.5174855
350.9179 | 0.4997649 | 0.4988218 | 0.4973267 | 0.6989946 | 0.508387
350.9277 | 0.4997649 | 0.4988218 | 0.4973347 | 0.6989962 | 0.4905516
350.9374 | 0.4997649 | 0.4988218 | 0.4973515 | 0.6989995 | 0.4784
350.9472 | 0.4997649 | 0.4988218 | 0.4973856 | 0.6990064 | 0.4786976
350.957 | 0.4997649 | 0.4988218 | 0.4974528 | 0.6990198 | 0.4882017
350.9668 | 0.4997649 | 0.4988218 | 0.4975816 | 0.6990456 | 0.496871
350.9765 | 0.4997649 | 0.4988218 | 0.4978213 | 0.6990935 | 0.5112069
350.9863 | 0.4997649 | 0.4988218 | 0.4982546 | 0.6991801 | 0.5194409
350.9961 | 0.4997649 | 0.4988218 | 0.4990147 | 0.6993322 | 0.5093025
351.0059 | 0.4997649 | 0.4988218 | 0.500309 | 0.699591 | 0.4992076
351.0156 | 0.4997649 | 0.4988218 | 0.5024474 | 0.7000187 | 0.4924609
351.0254 | 0.4997649 | 0.4988218 | 0.5058732 | 0.7007039 | 0.488636
351.0352 | 0.4997649 | 0.4988218 | 0.5111926 | 0.7017677 | 0.4885918
351.045 | 0.4997649 | 0.4988218 | 0.5191926 | 0.7033678 | 0.4821185
351.0547 | 0.4997649 | 0.4988218 | 0.5308371 | 0.7056967 | 0.4767939
351.0645 | 0.4997649 | 0.4988218 | 0.5472249 | 0.7089742 | 0.472644
351.0743 | 0.4997649 | 0.4988218 | 0.5694966 | 0.7134285 | 0.469661
351.0841 | 0.4997649 | 0.4988218 | 0.5986796 | 0.7192652 | 0.4831829
351.0938 | 0.4997649 | 0.4988218 | 0.6354707 | 0.7266234 | 0.5059542
351.1036 | 0.4997649 | 0.4988218 | 0.6799694 | 0.7355231 | 0.5182656
351.1134 | 0.4997649 | 0.4988218 | 0.7313969 | 0.7458086 | 0.5157201
351.1232 | 0.4997649 | 0.4988218 | 0.7878505 | 0.7570993 | 0.5177039
351.1329 | 0.4997649 | 0.4988218 | 0.8461591 | 0.7687611 | 0.5326349
351.1427 | 0.4997649 | 0.4988218 | 0.9019067 | 0.7799106 | 0.5395034
351.1525 | 0.4997649 | 0.4988218 | 0.9496741 | 0.7894641 | 0.5362902
351.1623 | 0.4997649 | 0.4988218 | 0.9835194 | 0.7962331 | 0.5398478
351.172 | 0.4997649 | 0.4988218 | 0.9976672 | 0.7990627 | 0.5436446
351.1818 | 0.4997649 | 0.4988218 | 0.9873257 | 0.7969944 | 0.5393103
351.1916 | 0.4997649 | 0.4988218 | 0.9495047 | 0.7894302 | 0.5269424
351.2014 | 0.4997649 | 0.4988218 | 0.8836834 | 0.7762659 | 0.5177873
351.2111 | 0.4997649 | 0.4988218 | 0.7921841 | 0.757966 | 0.5073625
351.2209 | 0.4997649 | 0.4988218 | 0.680148 | 0.7355588 | 0.4848114
351.2307 | 0.4997649 | 0.4988218 | 0.5550824 | 0.7105457 | 0.4666415
351.2405 | 0.4997649 | 0.4988218 | 0.4260284 | 0.6847349 | 0.4512486
351.2502 | 0.4997649 | 0.4988218 | 0.3024778 | 0.6600248 | 0.4405133
351.26 | 0.4997649 | 0.4988218 | 0.1932213 | 0.6381735 | 0.4355415
351.2698 | 0.4997649 | 0.4988218 | 0.1053189 | 0.620593 | 0.423399
351.2796 | 0.4997649 | 0.4988218 | 0.04336212 | 0.6082017 | 0.4175095
351.2893 | 0.4997649 | 0.4988218 | 0.009130139 | 0.6013553 | 0.4222024
351.2991 | 0.4997649 | 0.4988218 | 0.001664376 | 0.5998621 | 0.4277599
351.3089 | 0.4997649 | 0.4988218 | 0.01770797 | 0.6030708 | 0.4337843
351.3187 | 0.4997649 | 0.4988218 | 0.05239593 | 0.6100084 | 0.4302699
351.3284 | 0.4997649 | 0.4988218 | 0.1000534 | 0.6195399 | 0.4258058
351.3382 | 0.4997649 | 0.4988218 | 0.1549618 | 0.6305216 | 0.4491405
351.348 | 0.4997649 | 0.4988218 | 0.211984 | 0.641926 | 0.4822448
351.3578 | 0.4997649 | 0.4988218 | 0.2669821 | 0.6529257 | 0.4946776
351.3675 | 0.4997649 | 0.4988218 | 0.3170141 | 0.6629321 | 0.4924198
351.3773 | 0.4997649 | 0.4988218 | 0.3603317 | 0.6715956 | 0.4871691
351.3871 | 0.4997649 | 0.4988218 | 0.3962325 | 0.6787757 | 0.4918956
351.3969 | 0.4997649 | 0.4988218 | 0.4248259 | 0.6844944 | 0.5002233
351.4066 | 0.4997649 | 0.4988218 | 0.4467723 | 0.6888837 | 0.4944192
351.4164 | 0.4997649 | 0.4988218 | 0.4630386 | 0.692137 | 0.4788344
351.4262 | 0.4997649 | 0.4988218 | 0.4746991 | 0.6944691 | 0.4807715
351.436 | 0.4997649 | 0.4988218 | 0.4827934 | 0.6960879 | 0.4909267
351.4457 | 0.4997649 | 0.4988218 | 0.4882394 | 0.6971771 | 0.4832539
351.4555 | 0.4997649 | 0.4988218 | 0.4917936 | 0.697888 | 0.47294
351.4653 | 0.4997649 | 0.4988218 | 0.4940451 | 0.6983383 | 0.4778011
351.4751 | 0.4997649 | 0.4988218 | 0.4954301 | 0.6986153 | 0.4927462
351.4848 | 0.4997649 | 0.4988218 | 0.4962578 | 0.6987808 | 0.4939538
351.4946 | 0.4997649 | 0.4988218 | 0.4967385 | 0.6988769 | 0.4938345
351.5044 | 0.4997649 | 0.4988218 | 0.4970099 | 0.6989312 | 0.5092739
351.5142 | 0.4997649 | 0.4988218 | 0.4971589 | 0.698961 | 0.5281773
351.5239 | 0.4997649 | 0.4988218 | 0.4972385 | 0.6989769 | 0.5405488
351.5337 | 0.4997649 | 0.4988218 | 0.4972798 | 0.6989852 | 0.5379835
351.5435 | 0.4997649 | 0.4988218 | 0.4973007 | 0.6989894 | 0.535188
351.5533 | 0.4997649 | 0.4988218 | 0.4973109 | 0.6989914 | 0.5381299
351.563 | 0.4997649 | 0.4988218 | 0.4973158 | 0.6989924 | 0.529367
351.5728 | 0.4997649 | 0.4988218 | 0.4973181 | 0.6989929 | 0.519925
351.5826 | 0.4997649 | 0.4988218 | 0.4973192 | 0.6989931 | 0.5140843
351.5924 | 0.4997649 | 0.4988218 | 0.4973196 | 0.6989932 | 0.5094982
351.6022 | 0.4997649 | 0.4988218 | 0.4973198 | 0.6989932 | 0.5206402
351.6119 | 0.4997649 | 0.4988218 | 0.4973199 | 0.6989932 | 0.5273534
351.6217 | 0.4997649 | 0.4988218 | 0.4973199 | 0.6989932 | 0.5121378
351.6315 | 0.4997649 | 0.4988218 | 0.4973199 | 0.6989932 | 0.4921821
351.6413 | 0.4997649 | 0.4988218 | 0.4973199 | 0.6989932 | 0.4728021
351.651 | 0.4997649 | 0.4988218 | 0.4973199 | 0.6989932 | 0.4565399
351.6608 | 0.4997649 | 0.4988218 | 0.4973199 | 0.6989932 | 0.4578321
351.6706 | 0.4997649 | 0.4988218 | 0.4973199 | 0.6989932 | 0.473276
351.6804 | 0.4997649 | 0.4988218 | 0.4973199 | 0.6989932 | 0.4810727
351.6901 | 0.4997649 | 0.4988218 | 0.4973199 | 0.6989932 | 0.4853664
351.6999 | 0.4997649 | 0.4988218 | 0.4973199 | 0.6989932 | 0.4975338
351.7097 | 0.4997649 | 0.4988218 | 0.4973199 | 0.6989932 | 0.4959689
351.7195 | 0.4997649 | 0.4988218 | 0.4973199 | 0.6989932 | 0.4840642
351.7292 | 0.4997649 | 0.4988218 | 0.4973199 | 0.6989932 | 0.4784713
351.739 | 0.4997649 | 0.4988218 | 0.4973199 | 0.6989932 | 0.4855389
351.7488 | 0.4997649 | 0.4988218 | 0.4973199 | 0.6989932 | 0.5037625
351.7586 | 0.4997649 | 0.4988218 | 0.4973199 | 0.6989932 | 0.5091734
351.7683 | 0.4997649 | 0.4988218 | 0.4973199 | 0.6989932 | 0.5063478
351.7781 | 0.4997649 | 0.4988218 | 0.4973199 | 0.6989932 | 0.5094414
351.7879 | 0.4997649 | 0.4988218 | 0.4973199 | 0.6989932 | 0.5038347
351.7977 | 0.4997649 | 0.4988218 | 0.4973199 | 0.6989932 | 0.4885754
351.8074 | 0.4997649 | 0.4988218 | 0.4973199 | 0.6989932 | 0.4797109
351.8172 | 0.4997649 | 0.4988218 | 0.4973199 | 0.6989932 | 0.4899532
351.827 | 0.4997649 | 0.4988218 | 0.4973199 | 0.6989932 | 0.5081497
351.8368 | 0.4997649 | 0.4988218 | 0.4973199 | 0.6989932 | 0.5105113
351.8465 | 0.4997649 | 0.4988218 | 0.4973199 | 0.6989932 | 0.5037906
351.8563 | 0.4997649 | 0.4988218 | 0.4973199 | 0.6989932 | 0.4935344
351.8661 | 0.4997649 | 0.4988218 | 0.4973199 | 0.6989932 | 0.4792541
351.8759 | 0.4997649 | 0.4988218 | 0.4973199 | 0.6989932 | 0.4783696
351.8856 | 0.4997649 | 0.4988218 | 0.4973199 | 0.6989932 | 0.4837879
351.8954 | 0.4997649 | 0.4988218 | 0.4973199 | 0.6989932 | 0.4729439
351.9052 | 0.4997649 | 0.4988218 | 0.4973199 | 0.6989932 | 0.4619918
351.915 | 0.4997649 | 0.4988218 | 0.4973199 | 0.6989932 | 0.467768
351.9247 | 0.4997649 | 0.4988218 | 0.4973199 | 0.6989932 | 0.4818552
351.9345 | 0.4997649 | 0.4988218 | 0.4973199 | 0.6989932 | 0.4945029
351.9443 | 0.4997649 | 0.4988218 | 0.4973199 | 0.6989932 | 0.5003552
351.9541 | 0.4997649 | 0.4988218 | 0.4973199 | 0.6989932 | 0.4975514
351.9638 | 0.4997649 | 0.4988218 | 0.4973199 | 0.6989932 | 0.484805
351.9736 | 0.4997649 | 0.4988218 | 0.4973199 | 0.6989932 | 0.4776832
351.9834 | 0.4997649 | 0.4988218 | 0.4973199 | 0.6989932 | 0.4894898
351.9932 | 0.4997649 | 0.4988218 | 0.4973199 | 0.6989932 | 0.4995734
352.0029 | 0.4997649 | 0.4988218 | 0.4973199 | 0.6989932 | 0.5023991
352.0127 | 0.4997649 | 0.4988218 | 0.4973199 | 0.6989932 | 0.5143308
352.0225 | 0.4997649 | 0.4988218 | 0.4973199 | 0.6989932 | 0.5205633
352.0323 | 0.4997649 | 0.4988218 | 0.4973199 | 0.6989932 | 0.5125781
352.042 | 0.4997649 | 0.4988218 | 0.4973199 | 0.6989932 | 0.5026784
352.0518 | 0.4997649 | 0.4988218 | 0.4973199 | 0.6989932 | 0.50003
352.0616 | 0.4997649 | 0.4988218 | 0.4973199 | 0.6989932 | 0.5016916
352.0714 | 0.4997649 | 0.4988218 | 0.4973199 | 0.6989932 | 0.4895383
352.0811 | 0.4997649 | 0.4988218 | 0.4973199 | 0.6989932 | 0.4840285
352.0909 | 0.4997649 | 0.4988218 | 0.4973199 | 0.6989932 | 0.4899772
352.1007 | 0.4997649 | 0.4988218 | 0.4973199 | 0.6989932 | 0.4843485
352.1105 | 0.4997649 | 0.4988218 | 0.4973199 | 0.6989932 | 0.4781326
352.1202 | 0.4997649 | 0.4988218 | 0.4973199 | 0.6989932 | 0.4760214
352.13 | 0.4997649 | 0.4988218 | 0.4973199 | 0.6989932 | 0.479238
352.1398 | 0.4997649 | 0.4988218 | 0.4973199 | 0.6989932 | 0.4844301
352.1496 | 0.4997649 | 0.4988218 | 0.4973199 | 0.6989932 | 0.4881187
352.1593 | 0.4997649 | 0.4988218 | 0.4973199 | 0.6989932 | 0.4910799
352.1691 | 0.4997649 | 0.4988218 | 0.4973199 | 0.6989932 | 0.4925889
352.1789 | 0.4997649 | 0.4988218 | 0.4973199 | 0.6989932 | 0.5018046
352.1887 | 0.4997649 | 0.4988218 | 0.4973199 | 0.6989932 | 0.5148124
352.1984 | 0.4997649 | 0.4988218 | 0.4973199 | 0.6989932 | 0.5110636
352.2082 | 0.4997649 | 0.4988218 | 0.4973199 | 0.6989932 | 0.492036
352.218 | 0.4997649 | 0.4988218 | 0.4973199 | 0.6989932 | 0.477317
352.2278 | 0.4997649 | 0.4988218 | 0.4973199 | 0.6989932 | 0.4703679
352.2375 | 0.4997649 | 0.4988218 | 0.4973199 | 0.6989932 | 0.4721915
352.2473 | 0.4997649 | 0.4988218 | 0.4973199 | 0.6989932 | 0.4860828
352.2571 | 0.4997649 | 0.4988218 | 0.4973199 | 0.6989932 | 0.5040199
352.2669 | 0.4997649 | 0.4988218 | 0.4973199 | 0.6989932 | 0.515367
352.2766 | 0.4997649 | 0.4988218 | 0.4973199 | 0.6989932 | 0.5174927
352.2864 | 0.4997649 | 0.4988218 | 0.4973199 | 0.6989932 | 0.5062545
352.2962 | 0.4997649 | 0.4988218 | 0.4973199 | 0.6989932 | 0.4888126
352.306 | 0.4997649 | 0.4988218 | 0.4973199 | 0.6989932 | 0.4849162
352.3157 | 0.4997649 | 0.4988218 | 0.4973199 | 0.6989932 | 0.4927832
352.3255 | 0.4997649 | 0.4988218 | 0.4973199 | 0.6989932 | 0.4845219
352.3353 | 0.4997649 | 0.4988218 | 0.4973199 | 0.6989932 | 0.4683147
352.3451 | 0.4997649 | 0.4988218 | 0.4973199 | 0.6989932 | 0.4751878
352.3548 | 0.4997649 | 0.4988218 | 0.4973199 | 0.6989932 | 0.4835043
352.3646 | 0.4997649 | 0.4988218 | 0.4973199 | 0.6989932 | 0.4705087
352.3744 | 0.4997649 | 0.4988218 | 0.4973199 | 0.6989932 | 0.4557064
352.3842 | 0.4997649 | 0.4988218 | 0.4973199 | 0.6989932 | 0.4617125
352.3939 | 0.4997649 | 0.4988218 | 0.4973199 | 0.6989932 | 0.4834776
352.4037 | 0.4997649 | 0.4988218 | 0.4973199 | 0.6989932 | 0.4929357
352.4135 | 0.4997649 | 0.4988218 | 0.4973199 | 0.6989932 | 0.4814078
352.4233 | 0.4997649 | 0.4988218 | 0.4973199 | 0.6989932 | 0.4687115
352.433 | 0.4997649 | 0.4988218 | 0.4973199 | 0.6989932 | 0.4716223
352.4428 | 0.4997649 | 0.4988218 | 0.4973199 | 0.6989932 | 0.4808612
352.4526 | 0.4997649 | 0.4988218 | 0.4973199 | 0.6989932 | 0.4875037
352.4624 | 0.4997649 | 0.4988218 | 0.4973199 | 0.6989932 | 0.5008135
352.4721 | 0.4997649 | 0.4988218 | 0.4973199 | 0.6989932 | 0.5120152
352.4819 | 0.4997649 | 0.4988218 | 0.4973199 | 0.6989932 | 0.5059135
352.4917 | 0.4997649 | 0.4988218 | 0.4973199 | 0.6989932 | 0.4940656
352.5015 | 0.4997649 | 0.4988218 | 0.4973199 | 0.6989932 | 0.4927655
352.5112 | 0.4997649 | 0.4988218 | 0.4973199 | 0.6989932 | 0.4951113
352.521 | 0.4997649 | 0.4988218 | 0.4973199 | 0.6989932 | 0.5002085
352.5308 | 0.4997649 | 0.4988218 | 0.4973199 | 0.6989932 | 0.514567
352.5406 | 0.4997649 | 0.4988218 | 0.4973199 | 0.6989932 | 0.5243849
352.5503 | 0.4997649 | 0.4988218 | 0.4973199 | 0.6989932 | 0.5152253
352.5601 | 0.4997649 | 0.4988218 | 0.4973199 | 0.6989932 | 0.4886952
352.5699 | 0.4997649 | 0.4988218 | 0.4973199 | 0.6989932 | 0.4682877
352.5797 | 0.4997649 | 0.4988218 | 0.4973199 | 0.6989932 | 0.4720341
352.5894 | 0.4997649 | 0.4988218 | 0.4973199 | 0.6989932 | 0.4851183
352.5992 | 0.4997649 | 0.4988218 | 0.4973199 | 0.6989932 | 0.4869458
352.609 | 0.4997649 | 0.4988218 | 0.4973199 | 0.6989932 | 0.4766178
352.6188 | 0.4997649 | 0.4988218 | 0.4973199 | 0.6989932 | 0.4720319
352.6285 | 0.4997649 | 0.4988218 | 0.4973199 | 0.6989932 | 0.4760464
352.6383 | 0.4997649 | 0.4988218 | 0.4973199 | 0.6989932 | 0.4743499
352.6481 | 0.4997649 | 0.4988218 | 0.4973199 | 0.6989932 | 0.4742413
352.6579 | 0.4997649 | 0.4988218 | 0.4973199 | 0.6989932 | 0.482714
352.6676 | 0.4997649 | 0.4988218 | 0.4973199 | 0.6989932 | 0.4844787
352.6774 | 0.4997649 | 0.4988218 | 0.4973199 | 0.6989932 | 0.4785097
352.6872 | 0.4997649 | 0.4988218 | 0.4973199 | 0.6989932 | 0.4722183
352.697 | 0.4997649 | 0.4988218 | 0.4973199 | 0.6989932 | 0.4716164
352.7067 | 0.4997649 | 0.4988218 | 0.4973199 | 0.6989932 | 0.4838601
352.7165 | 0.4997649 | 0.4988218 | 0.4973199 | 0.6989932 | 0.493504
352.7263 | 0.4997649 | 0.4988218 | 0.4973199 | 0.6989932 | 0.4887891
352.7361 | 0.4997649 | 0.4988218 | 0.4973199 | 0.6989932 | 0.487862
352.7458 | 0.4997649 | 0.4988218 | 0.4973199 | 0.6989932 | 0.4983537
352.7556 | 0.4997649 | 0.4988218 | 0.4973199 | 0.6989932 | 0.5014497
352.7654 | 0.4997649 | 0.4988218 | 0.4973199 | 0.6989932 | 0.5039997
352.7752 | 0.4997649 | 0.4988218 | 0.4973199 | 0.6989932 | 0.5088218
352.7849 | 0.4997649 | 0.4988218 | 0.4973199 | 0.6989932 | 0.4913426
352.7947 | 0.4997649 | 0.4988218 | 0.4973199 | 0.6989932 | 0.4662152
352.8045 | 0.4997649 | 0.4988218 | 0.4973199 | 0.6989932 | 0.4634749
352.8143 | 0.4997649 | 0.4988218 | 0.4973199 | 0.6989932 | 0.4807357
352.824 | 0.4997649 | 0.4988218 | 0.4973199 | 0.6989932 | 0.4917617
352.8338 | 0.4997649 | 0.4988218 | 0.4973199 | 0.6989932 | 0.4817356
352.8436 | 0.4997649 | 0.4988218 | 0.4973199 | 0.6989932 | 0.4710932
352.8534 | 0.4997649 | 0.4988218 | 0.4973199 | 0.6989932 | 0.4717764
352.8631 | 0.4997649 | 0.4988218 | 0.4973199 | 0.6989932 | 0.4757005
352.8729 | 0.4997649 | 0.4988218 | 0.4973199 | 0.6989932 | 0.4874044
352.8827 | 0.4997649 | 0.4988218 | 0.4973199 | 0.6989932 | 0.4891657
352.8925 | 0.4997649 | 0.4988218 | 0.4973199 | 0.6989932 | 0.4779481
352.9022 | 0.4997649 | 0.4988218 | 0.4973199 | 0.6989932 | 0.479911
352.912 | 0.4997649 | 0.4988218 | 0.4973199 | 0.6989932 | 0.4883524
352.9218 | 0.4997649 | 0.4988218 | 0.4973199 | 0.6989932 | 0.5033056
352.9316 | 0.4997649 | 0.4988218 | 0.4973199 | 0.6989932 | 0.5061992
352.9413 | 0.4997649 | 0.4988218 | 0.4973199 | 0.6989932 | 0.4834292
352.9511 | 0.4997649 | 0.4988218 | 0.4973199 | 0.6989932 | 0.4747726
352.9609 | 0.4997649 | 0.4988218 | 0.4973199 | 0.6989932 | 0.48288
352.9707 | 0.4997649 | 0.4988218 | 0.4973199 | 0.6989932 | 0.4847049
352.9804 | 0.4997649 | 0.4988218 | 0.4973199 | 0.6989932 | 0.4863634
352.9902 | 0.4997649 | 0.4988218 | 0.4973199 | 0.6989932 | 0.487028
353 | 0.4997649 | 0.4988218 | 0.4973199 | 0.6989932 | 0.4806207

## Fig 1g
Time_min | PBS | Time_min | 0.1% Triton
0 | 669.617 | 0 | 194.47604
3.001217 | 670.912 | 3.001233 | 194.57848
6.002417 | 680.876 | 6.002483 | 195.12561
9.003633 | 680.777 | 9.003717 | 195.98222
12.00485 | 681.767 | 12.00495 | 195.16957
15.00607 | 690.237 | 15.0062 | 195.82202
18.00727 | 681.68 | 18.00743 | 194.7113
21.00848 | 702.592 | 21.00867 | 195.33878
24.0097 | 705.172 | 24.00992 | 195.56622
27.01092 | 705.923 | 27.01115 | 195.92075
30.01212 | 705.666 | 30.01238 | 195.98306
33.01333 | 743.784 | 33.01363 | 200.7932
36.01455 | 721.948 | 36.01487 | 200.53465
39.01577 | 723.132 | 39.0161 | 200.41299
42.01697 | 718.743 | 42.01735 | 200.17557
45.01818 | 719.987 | 45.01858 | 201.0616
48.0194 | 723.909 | 48.01982 | 200.6109
51.02062 | 740.505 | 51.02105 | 200.49178
54.02182 | 753.981 | 54.0223 | 200.32425
57.02303 | 762.482 | 57.02353 | 201.23573
60.02425 | 761.196 | 60.02478 | 201.05812
63.02547 | 762.565 | 63.02602 | 200.65437
66.02667 | 764.37 | 66.02725 | 200.03963
69.02788 | 789.605 | 69.02848 | 200.50882
72.0291 | 800.485 | 72.02973 | 200.64056
75.0303 | 808.667 | 75.03097 | 200.96301
78.03152 | 822.097 | 78.03222 | 200.30563
81.03273 | 795.434 | 81.03345 | 200.36784
84.03395 | 842.481 | 84.03468 | 200.53729
87.03515 | 834.955 | 87.03592 | 200.60417
90.03637 | 829.8 | 90.03717 | 200.51086
93.03758 | 835.409 | 93.0384 | 199.81422
96.0388 | 849.958 | 96.03963 | 199.56935
99.04 | 851.388 | 99.04088 | 200.19142
102.0412 | 855.008 | 102.0421 | 200.25975
105.0424 | 822.694 | 105.0434 | 200.84892
108.04365 | 836.538 | 108.0446 | 200.26433
111.04485 | 829.749 | 111.0458 | 201.09355
114.0461 | 857.681 | 114.0471 | 200.67491
117.0473 | 837.376 | 117.0483 | 200.76942
120.0485 | 860.783 | 120.04955 | 200.97635
123.0497 | 868.136 | 123.0508 | 200.95786
126.0509 | 853.897 | 126.052 | 201.49153
129.0521 | 862.774 | 129.0533 | 198.23297
132.05335 | 900.167 | 132.0545 | 199.37372
135.05455 | 874.194 | 135.05575 | 200.11806
138.0558 | 885.538 | 138.057 | 199.17509
141.057 | 914.882 | 141.0582 | 199.4937
144.0582 | 884.544 | 144.05945 | 199.36639
147.0594 | 874.744 | 147.0607 | 199.87378
150.0606 | 889.598 | 150.0619 | 199.78659
153.0618 | 883.066 | 153.0632 | 199.73843
156.063 | 876.982 | 156.0644 | 200.09499
159.06425 | 894.475 | 159.06565 | 199.54654
162.0655 | 891.163 | 162.0669 | 201.23489
165.0667 | 899.371 | 165.0681 | 200.24103
168.0679 | 897.149 | 168.0694 | 201.92531
171.0691 | 907.097 | 171.0706 | 201.41167
174.0703 | 917.144 | 174.07185 | 200.90608
177.0715 | 920.658 | 177.0731 | 201.043

## Fig 1h
Retention time (min) | H2O + PS | Retention time (min) | H2O+ PS + 0.1% Triton | Retention time (min) | H2O
5.000417 | 1.180453e-16 | 5.000833 | 0.006595562 | 5.000833 | 0.006844878
5.00125 | 0.0001026964 | 5.001667 | 0.007035267 | 5.001667 | 0.007622215
5.002083 | 0.0008090775 | 5.0025 | 0.007587715 | 5.0025 | 0.008323977
5.002917 | 0.002112334 | 5.003333 | 0.008252909 | 5.003333 | 0.008809812
5.00375 | 0.003312045 | 5.004167 | 0.008951926 | 5.004167 | 0.008993349
5.004583 | 0.004299332 | 5.005 | 0.009538198 | 5.005 | 0.008820608
5.005417 | 0.005140077 | 5.005833 | 0.009989177 | 5.005833 | 0.00831318
5.00625 | 0.005693455 | 5.006667 | 0.01039506 | 5.006667 | 0.007579029
5.007083 | 0.006208151 | 5.0075 | 0.01081221 | 5.0075 | 0.006823286
5.007917 | 0.006665137 | 5.008333 | 0.01116172 | 5.008333 | 0.006186302
5.00875 | 0.006910815 | 5.009167 | 0.01135339 | 5.009167 | 0.005765244
5.009583 | 0.007376414 | 5.01 | 0.01145486 | 5.01 | 0.005646485
5.010417 | 0.007898546 | 5.010833 | 0.01148868 | 5.010833 | 0.005884004
5.01125 | 0.007968897 | 5.011667 | 0.01143231 | 5.011667 | 0.006391432
5.012083 | 0.007536769 | 5.0125 | 0.01119554 | 5.0125 | 0.006996027
5.012917 | 0.007584281 | 5.013333 | 0.01085731 | 5.013333 | 0.007579029
5.01375 | 0.007758375 | 5.014167 | 0.01051908 | 5.014167 | 0.008086457
5.014583 | 0.007854699 | 5.015 | 0.01024849 | 5.015 | 0.008518311
5.015417 | 0.007009799 | 5.015833 | 0.01009065 | 5.015833 | 0.008852997
5.01625 | 0.005366633 | 5.016667 | 0.01003427 | 5.016667 | 0.009058127
5.017083 | 0.004501277 | 5.0175 | 0.010023 | 5.0175 | 0.009133702
5.017917 | 0.004544937 | 5.018333 | 0.009944079 | 5.018333 | 0.00907972
5.01875 | 0.004544715 | 5.019167 | 0.00982006 | 5.019167 | 0.008906979
5.019583 | 0.004450805 | 5.02 | 0.00969604 | 5.02 | 0.008583089
5.020417 | 0.003522719 | 5.020833 | 0.009583296 | 5.020833 | 0.008151235
5.02125 | 0.002926615 | 5.021667 | 0.0094931 | 5.021667 | 0.007654604
5.022083 | 0.002701377 | 5.0225 | 0.00939163 | 5.0225 | 0.007136379
5.022917 | 0.002306655 | 5.023333 | 0.00929016 | 5.023333 | 0.006672137
5.02375 | 0.001507005 | 5.024167 | 0.009166141 | 5.024167 | 0.006305061
5.024583 | 0.00121875 | 5.025 | 0.008985749 | 5.025 | 0.006035153
5.025417 | 0.0009264712 | 5.025833 | 0.008805358 | 5.025833 | 0.005797633
5.02625 | 0.0003710951 | 5.026667 | 0.008636241 | 5.026667 | 0.00557091
5.027083 | 1.180453e-16 | 5.0275 | 0.00853477 | 5.0275 | 0.005376576
5.027917 | 1.77068e-16 | 5.028333 | 0.008523496 | 5.028333 | 0.005225428
5.02875 | 5.902267e-17 | 5.029167 | 0.008523496 | 5.029167 | 0.005106668
5.029583 | 1.180453e-16 | 5.03 | 0.0084333 | 5.03 | 0.004977112
5.030417 | 1.180453e-16 | 5.030833 | 0.008173988 | 5.030833 | 0.004869148
5.03125 | 1.180453e-16 | 5.031667 | 0.007858303 | 5.031667 | 0.004869148
5.032083 | 1.180453e-16 | 5.0325 | 0.007531343 | 5.0325 | 0.005052686
5.032917 | 5.902267e-17 | 5.033333 | 0.007305854 | 5.033333 | 0.005354984
5.03375 | 0.0008493767 | 5.034167 | 0.007193109 | 5.034167 | 0.00568967
5.034583 | 0.002109383 | 5.035 | 0.00727203 | 5.035 | 0.006110727
5.035417 | 0.003679004 | 5.035833 | 0.007576441 | 5.035833 | 0.006553377
5.03625 | 0.004981165 | 5.036667 | 0.00802742 | 5.036667 | 0.006931249
5.037083 | 0.005839119 | 5.0375 | 0.008591143 | 5.0375 | 0.00701762
5.037917 | 0.007159302 | 5.038333 | 0.009211238 | 5.038333 | 0.006790897
5.03875 | 0.008393538 | 5.039167 | 0.009887706 | 5.039167 | 0.006380636
5.039583 | 0.009800608 | 5.04 | 0.01058672 | 5.04 | 0.005927189
5.040417 | 0.01161149 | 5.040833 | 0.01119554 | 5.040833 | 0.005462947
5.04125 | 0.01311416 | 5.041667 | 0.0117029 | 5.041667 | 0.005031093
5.042083 | 0.01419751 | 5.0425 | 0.01207495 | 5.0425 | 0.004750389
5.042917 | 0.01487447 | 5.043333 | 0.01224407 | 5.043333 | 0.004718
5.04375 | 0.01544548 | 5.044167 | 0.01216515 | 5.044167 | 0.004890741
5.044583 | 0.01596138 | 5.045 | 0.01189456 | 5.045 | 0.005171446
5.045417 | 0.01666739 | 5.045833 | 0.0115225 | 5.045833 | 0.005527725
5.04625 | 0.01751598 | 5.046667 | 0.01107153 | 5.046667 | 0.006002764
5.047083 | 0.01764378 | 5.0475 | 0.01058672 | 5.0475 | 0.006628951
5.047917 | 0.01703374 | 5.048333 | 0.01020339 | 5.048333 | 0.007330713
5.04875 | 0.01578817 | 5.049167 | 0.009977902 | 5.049167 | 0.00798929
5.049583 | 0.01436101 | 5.05 | 0.00982006 | 5.05 | 0.008496718
5.050417 | 0.01363369 | 5.050833 | 0.009650943 | 5.050833 | 0.008820608
5.05125 | 0.01293447 | 5.051667 | 0.0094931 | 5.051667 | 0.00896096
5.052083 | 0.01250277 | 5.0525 | 0.009335258 | 5.0525 | 0.008885386
5.052917 | 0.01200073 | 5.053333 | 0.009143592 | 5.053333 | 0.008583089
5.05375 | 0.01112876 | 5.054167 | 0.008918102 | 5.054167 | 0.008118846
5.054583 | 0.009915709 | 5.055 | 0.008737711 | 5.055 | 0.007643807
5.055417 | 0.008918769 | 5.055833 | 0.008624966 | 5.055833 | 0.007179565
5.05625 | 0.007951902 | 5.056667 | 0.008489673 | 5.056667 | 0.006726119
5.057083 | 0.007095181 | 5.0575 | 0.00833183 | 5.0575 | 0.006272672
5.057917 | 0.006385073 | 5.058333 | 0.008252909 | 5.058333 | 0.0058948
5.05875 | 0.005701492 | 5.059167 | 0.008275458 | 5.059167 | 0.005603299
5.059583 | 0.004498641 | 5.06 | 0.008354379 | 5.06 | 0.005376576
5.060417 | 0.002871104 | 5.060833 | 0.008478398 | 5.060833 | 0.005225428
5.06125 | 0.001508176 | 5.061667 | 0.008681339 | 5.061667 | 0.005139057
5.062083 | 0.0004205958 | 5.0625 | 0.008884279 | 5.0625 | 0.005052686
5.062917 | 1.180453e-16 | 5.063333 | 0.0089632 | 5.063333 | 0.004912334
5.06375 | 1.77068e-16 | 5.064167 | 0.008873004 | 5.064167 | 0.004782778
5.064583 | 1.180453e-16 | 5.065 | 0.008681339 | 5.065 | 0.004664018
5.065417 | 1.180453e-16 | 5.065833 | 0.008467124 | 5.065833 | 0.004512869
5.06625 | 1.180453e-16 | 5.066667 | 0.008219085 | 5.066667 | 0.004350924
5.067083 | 1.77068e-16 | 5.0675 | 0.007971047 | 5.0675 | 0.004286146
5.067917 | 0.0009723073 | 5.068333 | 0.007756832 | 5.068333 | 0.004437295
5.06875 | 0.002405921 | 5.069167 | 0.007666637 | 5.069167 | 0.004771981
5.069583 | 0.003943677 | 5.07 | 0.007723009 | 5.07 | 0.005203835
5.070417 | 0.006104873 | 5.070833 | 0.007948498 | 5.070833 | 0.005635688
5.07125 | 0.008092605 | 5.071667 | 0.00833183 | 5.071667 | 0.005981171
5.072083 | 0.009753948 | 5.0725 | 0.008827907 | 5.0725 | 0.006143116
5.072917 | 0.01172505 | 5.073333 | 0.009414179 | 5.073333 | 0.005970375
5.07375 | 0.01353192 | 5.074167 | 0.01000045 | 5.074167 | 0.005452151
5.074583 | 0.01505564 | 5.075 | 0.01049653 | 5.075 | 0.004761185
5.075417 | 0.01673171 | 5.075833 | 0.01084604 | 5.075833 | 0.00415659
5.07625 | 0.01828067 | 5.076667 | 0.01110535 | 5.076667 | 0.003757126
5.077083 | 0.0191593 | 5.0775 | 0.01129701 | 5.0775 | 0.003605977
5.077917 | 0.01946909 | 5.078333 | 0.01136466 | 5.078333 | 0.003767922
5.07875 | 0.01955636 | 5.079167 | 0.01130829 | 5.079167 | 0.004264553
5.079583 | 0.01978594 | 5.08 | 0.01116172 | 5.08 | 0.004944723
5.080417 | 0.01969802 | 5.080833 | 0.01100388 | 5.080833 | 0.005624892
5.08125 | 0.01918705 | 5.081667 | 0.01085731 | 5.081667 | 0.006240283
5.082083 | 0.01896864 | 5.0825 | 0.01072202 | 5.0825 | 0.006790897
5.082917 | 0.01818378 | 5.083333 | 0.010598 | 5.083333 | 0.007276732
5.08375 | 0.01687429 | 5.084167 | 0.01047398 | 5.084167 | 0.007643807
5.084583 | 0.0153302 | 5.085 | 0.01032741 | 5.085 | 0.007881327
5.085417 | 0.01448717 | 5.085833 | 0.01015829 | 5.085833 | 0.008032475
5.08625 | 0.01367236 | 5.086667 | 0.009955353 | 5.086667 | 0.008075661
5.087083 | 0.01321656 | 5.0875 | 0.009774962 | 5.0875 | 0.007978494
5.087917 | 0.01277661 | 5.088333 | 0.009662217 | 5.088333 | 0.007773363
5.08875 | 0.01238339 | 5.089167 | 0.009605845 | 5.089167 | 0.007503455
5.089583 | 0.01181281 | 5.09 | 0.009572021 | 5.09 | 0.00722275
5.090417 | 0.01136742 | 5.090833 | 0.009504374 | 5.090833 | 0.00689886
5.09125 | 0.01064529 | 5.091667 | 0.009346532 | 5.091667 | 0.006531784
5.092083 | 0.009888099 | 5.0925 | 0.009132317 | 5.0925 | 0.006207894
5.092917 | 0.00946116 | 5.093333 | 0.0089632 | 5.093333 | 0.005916393
5.09375 | 0.00872758 | 5.094167 | 0.008940651 | 5.094167 | 0.005657281
5.094583 | 0.007674682 | 5.095 | 0.00906467 | 5.095 | 0.005387373
5.095417 | 0.006304945 | 5.095833 | 0.009346532 | 5.095833 | 0.005171446
5.09625 | 0.004801713 | 5.096667 | 0.009662217 | 5.096667 | 0.004955519
5.097083 | 0.003214943 | 5.0975 | 0.009865157 | 5.0975 | 0.004664018
5.097917 | 0.001598861 | 5.098333 | 0.009853883 | 5.098333 | 0.00427535
5.09875 | 0.0003362696 | 5.099167 | 0.009650943 | 5.099167 | 0.003897478
5.099583 | 5.902267e-17 | 5.1 | 0.009380355 | 5.1 | 0.003595181
5.100417 | 1.180453e-16 | 5.100833 | 0.009053396 | 5.100833 | 0.00339005
5.10125 | 1.180453e-16 | 5.101667 | 0.008748985 | 5.101667 | 0.003325272
5.102083 | 5.902267e-17 | 5.1025 | 0.008512222 | 5.1025 | 0.003487217
5.102917 | 0.0004239813 | 5.103333 | 0.008444575 | 5.103333 | 0.003875885
5.10375 | 0.001371983 | 5.104167 | 0.008523496 | 5.104167 | 0.004340128
5.104583 | 0.002495145 | 5.105 | 0.008726436 | 5.105 | 0.004750389
5.105417 | 0.00382372 | 5.105833 | 0.00906467 | 5.105833 | 0.00504189
5.10625 | 0.004897317 | 5.106667 | 0.009572021 | 5.106667 | 0.00512826
5.107083 | 0.005867891 | 5.1075 | 0.01015829 | 5.1075 | 0.00492313
5.107917 | 0.006927989 | 5.108333 | 0.01067692 | 5.108333 | 0.00439411
5.10875 | 0.007965939 | 5.109167 | 0.0110377 | 5.109167 | 0.003670755
5.109583 | 0.009053953 | 5.11 | 0.01118427 | 5.11 | 0.0029474
5.110417 | 0.01015346 | 5.110833 | 0.01109407 | 5.110833 | 0.002429176
5.11125 | 0.01095311 | 5.111667 | 0.01085731 | 5.111667 | 0.002234842
5.112083 | 0.01176721 | 5.1125 | 0.0106431 | 5.1125 | 0.002407583
5.112917 | 0.01219443 | 5.113333 | 0.01054163 | 5.113333 | 0.002915011
5.11375 | 0.01219257 | 5.114167 | 0.01051908 | 5.114167 | 0.003670755
5.114583 | 0.01189273 | 5.115 | 0.01051908 | 5.115 | 0.00459924
5.115417 | 0.01126767 | 5.115833 | 0.01048525 | 5.115833 | 0.005516929
5.11625 | 0.0101652 | 5.116667 | 0.01037251 | 5.116667 | 0.006305061
5.117083 | 0.00902402 | 5.1175 | 0.01018084 | 5.1175 | 0.006985231
5.117917 | 0.007620718 | 5.118333 | 0.009887706 | 5.118333 | 0.007557437
5.11875 | 0.005820455 | 5.119167 | 0.009560747 | 5.119167 | 0.007935308
5.119583 | 0.0043911 | 5.12 | 0.009312709 | 5.12 | 0.008064864
5.120417 | 0.003314055 | 5.120833 | 0.009154866 | 5.120833 | 0.007967697
5.12125 | 0.002615905 | 5.121667 | 0.009042121 | 5.121667 | 0.007740974
5.122083 | 0.002070267 | 5.1225 | 0.008884279 | 5.1225 | 0.007363102
5.122917 | 0.001446357 | 5.123333 | 0.008703887 | 5.123333 | 0.006855675
5.12375 | 0.0007446051 | 5.124167 | 0.00853477 | 5.124167 | 0.006326654
5.124583 | 9.585077e-05 | 5.125 | 0.00833183 | 5.125 | 0.005873208
5.125417 | 0.0002332946 | 5.125833 | 0.008117615 | 5.125833 | 0.00548454
5.12625 | 0.0002374877 | 5.126667 | 0.007971047 | 5.126667 | 0.005106668
5.127083 | 0.0002101765 | 5.1275 | 0.008016145 | 5.1275 | 0.004761185
5.127917 | 0.0006820994 | 5.128333 | 0.008275458 | 5.128333 | 0.00448048
5.12875 | 0.001053584 | 5.129167 | 0.008703887 | 5.129167 | 0.004210572
5.129583 | 0.001236991 | 5.13 | 0.009256336 | 5.13 | 0.003908274
5.130417 | 0.0009896045 | 5.130833 | 0.009831334 | 5.130833 | 0.003573588
5.13125 | 0.0006266358 | 5.131667 | 0.01032741 | 5.131667 | 0.003260494
5.132083 | 6.420836e-05 | 5.1325 | 0.01063182 | 5.1325 | 0.002968993
5.132917 | 1.180453e-16 | 5.133333 | 0.01069947 | 5.133333 | 0.002720677
5.13375 | 1.180453e-16 | 5.134167 | 0.0105078 | 5.134167 | 0.002526343
5.134583 | 5.902267e-17 | 5.135 | 0.0101132 | 5.135 | 0.002450769
5.135417 | 1.180453e-16 | 5.135833 | 0.009617119 | 5.135833 | 0.002515547
5.13625 | 1.180453e-16 | 5.136667 | 0.009188689 | 5.136667 | 0.002709881
5.137083 | 5.902267e-17 | 5.1375 | 0.008940651 | 5.1375 | 0.003022975
5.137917 | 0.0008749628 | 5.138333 | 0.008884279 | 5.138333 | 0.003422439
5.13875 | 0.002977131 | 5.139167 | 0.008940651 | 5.139167 | 0.003789515
5.139583 | 0.005409807 | 5.14 | 0.009121043 | 5.14 | 0.004048627
5.140417 | 0.008055107 | 5.140833 | 0.009436728 | 5.140833 | 0.004124201
5.14125 | 0.01070488 | 5.141667 | 0.009808785 | 5.141667 | 0.003994645
5.142083 | 0.01333752 | 5.1425 | 0.01014702 | 5.1425 | 0.003681551
5.142917 | 0.01596347 | 5.143333 | 0.0104627 | 5.143333 | 0.003228105
5.14375 | 0.01827334 | 5.144167 | 0.01085731 | 5.144167 | 0.002807048
5.144583 | 0.02019802 | 5.145 | 0.01125192 | 5.145 | 0.002569528
5.145417 | 0.0216552 | 5.145833 | 0.01151123 | 5.145833 | 0.002547936
5.14625 | 0.02305989 | 5.146667 | 0.0115676 | 5.146667 | 0.002796252
5.147083 | 0.02399334 | 5.1475 | 0.01147741 | 5.1475 | 0.003357661
5.147917 | 0.02437913 | 5.148333 | 0.01127447 | 5.148333 | 0.004113405
5.14875 | 0.02478264 | 5.149167 | 0.01095878 | 5.149167 | 0.004858352
5.149583 | 0.02531299 | 5.15 | 0.01060927 | 5.15 | 0.005430558
5.150417 | 0.0251216 | 5.150833 | 0.01027104 | 5.150833 | 0.005830022
5.15125 | 0.02447583 | 5.151667 | 0.009977902 | 5.151667 | 0.006110727
5.152083 | 0.02332083 | 5.1525 | 0.00969604 | 5.1525 | 0.006315858
5.152917 | 0.02143768 | 5.153333 | 0.009402904 | 5.153333 | 0.006477803
5.15375 | 0.01889009 | 5.154167 | 0.009121043 | 5.154167 | 0.006607359
5.154583 | 0.01637579 | 5.155 | 0.008895553 | 5.155 | 0.006682933
5.155417 | 0.01476279 | 5.155833 | 0.008782809 | 5.155833 | 0.00666134
5.15625 | 0.01361069 | 5.156667 | 0.00876026 | 5.156667 | 0.006499395
5.157083 | 0.01286056 | 5.1575 | 0.00886173 | 5.1575 | 0.006197098
5.157917 | 0.01262696 | 5.158333 | 0.009030847 | 5.158333 | 0.005743652
5.15875 | 0.01258282 | 5.159167 | 0.009154866 | 5.159167 | 0.005290206
5.159583 | 0.01256129 | 5.16 | 0.009109768 | 5.16 | 0.004966315
5.160417 | 0.01277763 | 5.160833 | 0.008929377 | 5.160833 | 0.004718
5.16125 | 0.01276301 | 5.161667 | 0.008737711 | 5.161667 | 0.004469684
5.162083 | 0.01217441 | 5.1625 | 0.00865879 | 5.1625 | 0.004124201
5.162917 | 0.01159715 | 5.163333 | 0.008737711 | 5.163333 | 0.003724737
5.16375 | 0.01065462 | 5.164167 | 0.008997024 | 5.164167 | 0.003282087
5.164583 | 0.00910927 | 5.165 | 0.009425453 | 5.165 | 0.002807048
5.165417 | 0.007174324 | 5.165833 | 0.009944079 | 5.165833 | 0.002407583
5.16625 | 0.005094841 | 5.166667 | 0.01042888 | 5.166667 | 0.002116082
5.167083 | 0.003068663 | 5.1675 | 0.01069947 | 5.1675 | 0.001932544
5.167917 | 0.001212237 | 5.168333 | 0.01076711 | 5.168333 | 0.001867766
5.16875 | 1.180453e-16 | 5.169167 | 0.01068819 | 5.169167 | 0.001943341
5.169583 | 1.77068e-16 | 5.17 | 0.0104627 | 5.17 | 0.002213249
5.170417 | 1.180453e-16 | 5.170833 | 0.01013574 | 5.170833 | 0.002601917
5.17125 | 1.180453e-16 | 5.171667 | 0.009831334 | 5.171667 | 0.003076956
5.172083 | 1.77068e-16 | 5.1725 | 0.009662217 | 5.1725 | 0.003562792
5.172917 | 0.0009602377 | 5.173333 | 0.009639668 | 5.173333 | 0.004027034
5.17375 | 0.002447654 | 5.174167 | 0.009786236 | 5.174167 | 0.00439411
5.174583 | 0.004106557 | 5.175 | 0.0100681 | 5.175 | 0.004512869
5.175417 | 0.00593311 | 5.175833 | 0.01041761 | 5.175833 | 0.004350924
5.17625 | 0.008041155 | 5.176667 | 0.01072202 | 5.176667 | 0.004005441
5.177083 | 0.01030757 | 5.1775 | 0.01093623 | 5.1775 | 0.00350881
5.177917 | 0.01251977 | 5.178333 | 0.0110828 | 5.178333 | 0.00286103
5.17875 | 0.01435612 | 5.179167 | 0.011173 | 5.179167 | 0.002191657
5.179583 | 0.01598139 | 5.18 | 0.01122937 | 5.18 | 0.001716618
5.180417 | 0.01763621 | 5.180833 | 0.01129701 | 5.180833 | 0.001576265
5.18125 | 0.01891932 | 5.181667 | 0.01138721 | 5.181667 | 0.001770599
5.182083 | 0.01965256 | 5.1825 | 0.01143231 | 5.1825 | 0.002310416
5.182917 | 0.01997008 | 5.183333 | 0.01134211 | 5.183333 | 0.003152531
5.18375 | 0.01992291 | 5.184167 | 0.01111662 | 5.184167 | 0.004102608
5.184583 | 0.0193646 | 5.185 | 0.01083476 | 5.185 | 0.005020297
5.185417 | 0.01844277 | 5.185833 | 0.01048525 | 5.185833 | 0.005797633
5.18625 | 0.01717106 | 5.186667 | 0.0100681 | 5.186667 | 0.006413025
5.187083 | 0.01615926 | 5.1875 | 0.009617119 | 5.1875 | 0.006812489
5.187917 | 0.01521497 | 5.188333 | 0.009177415 | 5.188333 | 0.006942045
5.18875 | 0.01445666 | 5.189167 | 0.008816632 | 5.189167 | 0.006844878
5.189583 | 0.0139177 | 5.19 | 0.008523496 | 5.19 | 0.00657497
5.190417 | 0.01366544 | 5.190833 | 0.008320556 | 5.190833 | 0.006186302
5.19125 | 0.01381711 | 5.191667 | 0.008196536 | 5.191667 | 0.005711263
5.192083 | 0.01423061 | 5.1925 | 0.008106341 | 5.1925 | 0.005214631
5.192917 | 0.01477039 | 5.193333 | 0.008095066 | 5.193333 | 0.004750389
5.19375 | 0.01546511 | 5.194167 | 0.008117615 | 5.194167 | 0.004318535
5.194583 | 0.01603037 | 5.195 | 0.00812889 | 5.195 | 0.003875885
5.195417 | 0.01629085 | 5.195833 | 0.008173988 | 5.195833 | 0.00339005
5.19625 | 0.01594947 | 5.196667 | 0.008309281 | 5.196667 | 0.002893419
5.197083 | 0.01499273 | 5.1975 | 0.008602417 | 5.1975 | 0.002429176
5.197917 | 0.01388505 | 5.198333 | 0.009030847 | 5.198333 | 0.002029712
5.19875 | 0.01254222 | 5.199167 | 0.009560747 | 5.199167 | 0.001695025
5.199583 | 0.01097993 | 5.2 | 0.01010192 | 5.2 | 0.001435913
5.200417 | 0.00931209 | 5.200833 | 0.0105529 | 5.200833 | 0.001230783
5.20125 | 0.007611487 | 5.201667 | 0.01086858 | 5.201667 | 0.001025652
5.202083 | 0.00599319 | 5.2025 | 0.01102643 | 5.2025 | 0.000831318
5.202917 | 0.004622459 | 5.203333 | 0.01100388 | 5.203333 | 0.0007233546
5.20375 | 0.003657562 | 5.204167 | 0.01080094 | 5.204167 | 0.0008205217
5.204583 | 0.003382996 | 5.205 | 0.01047398 | 5.205 | 0.001166004
5.205417 | 0.003702534 | 5.205833 | 0.01014702 | 5.205833 | 0.001749007
5.20625 | 0.004674992 | 5.206667 | 0.009887706 | 5.206667 | 0.002493954
5.207083 | 0.00612189 | 5.2075 | 0.009729864 | 5.2075 | 0.00327129
5.207917 | 0.0078499 | 5.208333 | 0.009673491 | 5.208333 | 0.00395146
5.20875 | 0.009504373 | 5.209167 | 0.009718589 | 5.209167 | 0.004361721
5.209583 | 0.0110719 | 5.21 | 0.009887706 | 5.21 | 0.004426499
5.210417 | 0.01276413 | 5.210833 | 0.01016957 | 5.210833 | 0.004134997
5.21125 | 0.01452791 | 5.211667 | 0.0104627 | 5.211667 | 0.003605977
5.212083 | 0.0161937 | 5.2125 | 0.01068819 | 5.2125 | 0.002968993
5.212917 | 0.01774837 | 5.213333 | 0.01083476 | 5.213333 | 0.002375194
5.21375 | 0.01926044 | 5.214167 | 0.01087986 | 5.214167 | 0.001943341
5.214583 | 0.02074743 | 5.215 | 0.01082349 | 5.215 | 0.001749007
5.215417 | 0.02202928 | 5.215833 | 0.01063182 | 5.215833 | 0.001867766
5.21625 | 0.0229969 | 5.216667 | 0.01033868 | 5.216667 | 0.002256435
5.217083 | 0.02349408 | 5.2175 | 0.009955353 | 5.2175 | 0.002871826
5.217917 | 0.02347486 | 5.218333 | 0.009538198 | 5.218333 | 0.003584384
5.21875 | 0.02295951 | 5.219167 | 0.009132317 | 5.219167 | 0.004329331
5.219583 | 0.02203038 | 5.22 | 0.008748985 | 5.22 | 0.004998704
5.220417 | 0.02070498 | 5.220833 | 0.008444575 | 5.220833 | 0.005495336
5.22125 | 0.01919363 | 5.221667 | 0.008241634 | 5.221667 | 0.005786837
5.222083 | 0.0178947 | 5.2225 | 0.008162713 | 5.2225 | 0.005862411
5.222917 | 0.01690869 | 5.223333 | 0.008196536 | 5.223333 | 0.005797633
5.22375 | 0.01621633 | 5.224167 | 0.008264183 | 5.224167 | 0.005603299
5.224583 | 0.01572006 | 5.225 | 0.008309281 | 5.225 | 0.005290206
5.225417 | 0.01530588 | 5.225833 | 0.008343105 | 5.225833 | 0.004858352
5.22625 | 0.01489138 | 5.226667 | 0.008376928 | 5.226667 | 0.004361721
5.227083 | 0.0146111 | 5.2275 | 0.008478398 | 5.2275 | 0.003865089
5.227917 | 0.01458541 | 5.228333 | 0.008568594 | 5.228333 | 0.003411643
5.22875 | 0.01461096 | 5.229167 | 0.008636241 | 5.229167 | 0.003001382
5.229583 | 0.01461568 | 5.23 | 0.008715162 | 5.23 | 0.002634306
5.230417 | 0.01444227 | 5.230833 | 0.008827907 | 5.230833 | 0.002332009
5.23125 | 0.01397576 | 5.231667 | 0.009008298 | 5.231667 | 0.00209449
5.232083 | 0.01311178 | 5.2325 | 0.009245062 | 5.2325 | 0.001835377
5.232917 | 0.01182876 | 5.233333 | 0.009549472 | 5.233333 | 0.001479098
5.23375 | 0.01037472 | 5.234167 | 0.009910255 | 5.234167 | 0.001112023
5.234583 | 0.008620685 | 5.235 | 0.01028231 | 5.235 | 0.0008097253
5.235417 | 0.006714671 | 5.235833 | 0.01063182 | 5.235833 | 0.0005614096
5.23625 | 0.004936004 | 5.236667 | 0.01078966 | 5.236667 | 0.0004210572
5.237083 | 0.003473697 | 5.2375 | 0.01073329 | 5.2375 | 0.0004426499
5.237917 | 0.002459999 | 5.238333 | 0.01051908 | 5.238333 | 0.0006477803
5.23875 | 0.001976273 | 5.239167 | 0.01024849 | 5.239167 | 0.001014856
5.239583 | 0.002138077 | 5.24 | 0.009977902 | 5.24 | 0.001543876
5.240417 | 0.002877189 | 5.240833 | 0.009684766 | 5.240833 | 0.00229962
5.24125 | 0.004109147 | 5.241667 | 0.009470551 | 5.241667 | 0.00318492
5.242083 | 0.005647713 | 5.2425 | 0.009414179 | 5.2425 | 0.003983849
5.242917 | 0.007487266 | 5.243333 | 0.009504374 | 5.243333 | 0.004556055
5.24375 | 0.009375744 | 5.244167 | 0.009673491 | 5.244167 | 0.004815167
5.244583 | 0.01124884 | 5.245 | 0.009853883 | 5.245 | 0.004782778
5.245417 | 0.01316041 | 5.245833 | 0.01005682 | 5.245833 | 0.004415702
5.24625 | 0.0151035 | 5.246667 | 0.01027104 | 5.246667 | 0.003778718
5.247083 | 0.01696098 | 5.2475 | 0.01040633 | 5.2475 | 0.003098549
5.247917 | 0.01869383 | 5.248333 | 0.01045143 | 5.248333 | 0.002580325
5.24875 | 0.02026954 | 5.249167 | 0.01041761 | 5.249167 | 0.002288824
5.249583 | 0.0217841 | 5.25 | 0.01034996 | 5.25 | 0.002224046
5.250417 | 0.02318321 | 5.250833 | 0.01018084 | 5.250833 | 0.002396787
5.25125 | 0.02430586 | 5.251667 | 0.009932804 | 5.251667 | 0.002753066
5.252083 | 0.0250947 | 5.2525 | 0.009650943 | 5.2525 | 0.003228105
5.252917 | 0.02541006 | 5.253333 | 0.009380355 | 5.253333 | 0.003757126
5.25375 | 0.02527499 | 5.254167 | 0.009121043 | 5.254167 | 0.004340128
5.254583 | 0.02486124 | 5.255 | 0.00886173 | 5.255 | 0.00492313
5.255417 | 0.02412818 | 5.255833 | 0.00865879 | 5.255833 | 0.00536578
5.25625 | 0.02337235 | 5.256667 | 0.008512222 | 5.256667 | 0.005614096
5.257083 | 0.02278649 | 5.2575 | 0.008455849 | 5.2575 | 0.005711263
5.257917 | 0.0222083 | 5.258333 | 0.008422026 | 5.258333 | 0.00568967
5.25875 | 0.02170835 | 5.259167 | 0.008422026 | 5.259167 | 0.005506132
5.259583 | 0.02139672 | 5.26 | 0.008467124 | 5.26 | 0.00512826
5.260417 | 0.02129271 | 5.260833 | 0.008546045 | 5.260833 | 0.004664018
5.26125 | 0.02126562 | 5.261667 | 0.008602417 | 5.261667 | 0.004221368
5.262083 | 0.02117771 | 5.2625 | 0.008579868 | 5.2625 | 0.003811107
5.262917 | 0.02094121 | 5.263333 | 0.008557319 | 5.263333 | 0.003314476
5.26375 | 0.02051481 | 5.264167 | 0.008624966 | 5.264167 | 0.002753066
5.264583 | 0.01977973 | 5.265 | 0.008748985 | 5.265 | 0.002191657
5.265417 | 0.01870171 | 5.265833 | 0.008895553 | 5.265833 | 0.001727414
5.26625 | 0.01715208 | 5.266667 | 0.009143592 | 5.266667 | 0.001360339
5.267083 | 0.01530109 | 5.2675 | 0.009526923 | 5.2675 | 0.001025652
5.267917 | 0.01324031 | 5.268333 | 0.01003427 | 5.268333 | 0.000734151
5.26875 | 0.01105632 | 5.269167 | 0.01056417 | 5.269167 | 0.0004966315
5.269583 | 0.008892513 | 5.27 | 0.01109407 | 5.27 | 0.0003778718
5.270417 | 0.00668927 | 5.270833 | 0.01153378 | 5.270833 | 0.0003022975
5.27125 | 0.004800945 | 5.271667 | 0.01180437 | 5.271667 | 0.0002051304
5.272083 | 0.003321415 | 5.2725 | 0.01187201 | 5.2725 | 0.0001727414
5.272917 | 0.002367998 | 5.273333 | 0.01175927 | 5.273333 | 0.0003562792
5.27375 | 0.001980511 | 5.274167 | 0.01145486 | 5.274167 | 0.0008097253
5.274583 | 0.002107221 | 5.275 | 0.01102643 | 5.275 | 0.001489895
5.275417 | 0.002960049 | 5.275833 | 0.01063182 | 5.275833 | 0.002375194
5.27625 | 0.00408779 | 5.276667 | 0.01032741 | 5.276667 | 0.003368457
5.277083 | 0.005462194 | 5.2775 | 0.01010192 | 5.2775 | 0.004340128
5.277917 | 0.007072859 | 5.278333 | 0.009910255 | 5.278333 | 0.005031093
5.27875 | 0.008608402 | 5.279167 | 0.00982006 | 5.279167 | 0.005322595
5.279583 | 0.01001107 | 5.28 | 0.009842608 | 5.28 | 0.005182242
5.280417 | 0.01126347 | 5.280833 | 0.009898981 | 5.280833 | 0.004653222
5.28125 | 0.0129802 | 5.281667 | 0.009932804 | 5.281667 | 0.003940663
5.282083 | 0.01428215 | 5.2825 | 0.009932804 | 5.2825 | 0.003249698
5.282917 | 0.01517889 | 5.283333 | 0.009910255 | 5.283333 | 0.00274227
5.28375 | 0.01599388 | 5.284167 | 0.00982006 | 5.284167 | 0.002493954
5.284583 | 0.01680928 | 5.285 | 0.009639668 | 5.285 | 0.002547936
5.285417 | 0.01773934 | 5.285833 | 0.009402904 | 5.285833 | 0.002839437
5.28625 | 0.01858125 | 5.286667 | 0.009154866 | 5.286667 | 0.003238901
5.287083 | 0.01929359 | 5.2875 | 0.008906828 | 5.2875 | 0.003659959
5.287917 | 0.01976601 | 5.288333 | 0.008647515 | 5.288333 | 0.004102608
5.28875 | 0.01997991 | 5.289167 | 0.008399477 | 5.289167 | 0.004588444
5.289583 | 0.01980981 | 5.29 | 0.008173988 | 5.29 | 0.004987908
5.290417 | 0.01945179 | 5.290833 | 0.007982322 | 5.290833 | 0.005193039
5.29125 | 0.01898163 | 5.291667 | 0.007768107 | 5.291667 | 0.005171446
5.292083 | 0.01863209 | 5.2925 | 0.007553892 | 5.2925 | 0.004977112
5.292917 | 0.01854473 | 5.293333 | 0.0073735 | 5.293333 | 0.004610036
5.29375 | 0.01871169 | 5.294167 | 0.007249481 | 5.294167 | 0.004134997
5.294583 | 0.01890923 | 5.295 | 0.007215658 | 5.295 | 0.003551995
5.295417 | 0.0190023 | 5.295833 | 0.007283305 | 5.295833 | 0.002968993
5.29625 | 0.01909074 | 5.296667 | 0.007441147 | 5.296667 | 0.002472361
5.297083 | 0.0188832 | 5.2975 | 0.007655362 | 5.2975 | 0.002126879
5.297917 | 0.01853865 | 5.298333 | 0.007847028 | 5.298333 | 0.00185697
5.29875 | 0.01773132 | 5.299167 | 0.007993596 | 5.299167 | 0.001565469
5.299583 | 0.01674244 | 5.3 | 0.008196536 | 5.3 | 0.001306357
5.300417 | 0.01497399 | 5.300833 | 0.008546045 | 5.300833 | 0.001122819
5.30125 | 0.01270871 | 5.301667 | 0.009053396 | 5.301667 | 0.0009932631
5.302083 | 0.0101666 | 5.3025 | 0.009684766 | 5.3025 | 0.0008421144
5.302917 | 0.00729111 | 5.303333 | 0.01039506 | 5.303333 | 0.0006477803
5.30375 | 0.004455471 | 5.304167 | 0.0110828 | 5.304167 | 0.0004534462
5.304583 | 0.002028115 | 5.305 | 0.01163525 | 5.305 | 0.0003346865
5.305417 | 0.0001434068 | 5.305833 | 0.01198476 | 5.305833 | 0.0003022975
5.30625 | 1.180453e-16 | 5.306667 | 0.0121426 | 5.306667 | 0.0004102608
5.307083 | 1.77068e-16 | 5.3075 | 0.01207495 | 5.3075 | 0.0006909656
5.307917 | 5.902267e-17 | 5.308333 | 0.01182691 | 5.308333 | 0.001230783
5.30875 | 1.180453e-16 | 5.309167 | 0.01153378 | 5.309167 | 0.001986526
5.309583 | 0.0005903921 | 5.31 | 0.01125192 | 5.31 | 0.002904215
5.310417 | 0.002005269 | 5.310833 | 0.01094751 | 5.310833 | 0.003865089
5.31125 | 0.003466158 | 5.311667 | 0.01060927 | 5.311667 | 0.004739592
5.312083 | 0.00493213 | 5.3125 | 0.01029359 | 5.3125 | 0.005430558
5.312917 | 0.00633575 | 5.313333 | 0.010023 | 5.313333 | 0.005851615
5.31375 | 0.007681822 | 5.314167 | 0.009741138 | 5.314167 | 0.005948782
5.314583 | 0.008945751 | 5.315 | 0.009436728 | 5.315 | 0.005754448
5.315417 | 0.01016511 | 5.315833 | 0.009188689 | 5.315833 | 0.005322595
5.31625 | 0.01124892 | 5.316667 | 0.00906467 | 5.316667 | 0.004771981
5.317083 | 0.01239218 | 5.3175 | 0.009030847 | 5.3175 | 0.004232164
5.317917 | 0.01352805 | 5.318333 | 0.008985749 | 5.318333 | 0.003811107
5.31875 | 0.0146908 | 5.319167 | 0.008906828 | 5.319167 | 0.003573588
5.319583 | 0.0155897 | 5.32 | 0.008805358 | 5.32 | 0.003605977
5.320417 | 0.01639005 | 5.320833 | 0.008624966 | 5.320833 | 0.00395146
5.32125 | 0.01725389 | 5.321667 | 0.00833183 | 5.321667 | 0.004523666
5.322083 | 0.01794015 | 5.3225 | 0.007948498 | 5.3225 | 0.00516065
5.322917 | 0.01843445 | 5.323333 | 0.007621539 | 5.323333 | 0.005722059
5.32375 | 0.01889181 | 5.324167 | 0.007407324 | 5.324167 | 0.006153913
5.324583 | 0.01948031 | 5.325 | 0.007294579 | 5.325 | 0.006315858
5.325417 | 0.01980388 | 5.325833 | 0.007283305 | 5.325833 | 0.006175505
5.32625 | 0.02021645 | 5.326667 | 0.007362226 | 5.326667 | 0.00580843
5.327083 | 0.02090456 | 5.3275 | 0.007553892 | 5.3275 | 0.005354984
5.327917 | 0.02178968 | 5.328333 | 0.007790656 | 5.328333 | 0.004890741
5.32875 | 0.02279748 | 5.329167 | 0.008016145 | 5.329167 | 0.004469684
5.329583 | 0.02367361 | 5.33 | 0.008173988 | 5.33 | 0.00415659
5.330417 | 0.02436204 | 5.330833 | 0.008275458 | 5.330833 | 0.003929867
5.33125 | 0.02477555 | 5.331667 | 0.008343105 | 5.331667 | 0.003746329
5.332083 | 0.024826 | 5.3325 | 0.008388202 | 5.3325 | 0.003562792
5.332917 | 0.02418551 | 5.333333 | 0.0084333 | 5.333333 | 0.003336068
5.33375 | 0.02271771 | 5.334167 | 0.008500947 | 5.334167 | 0.003055364
5.334583 | 0.02068498 | 5.335 | 0.008602417 | 5.335 | 0.002699084
5.335417 | 0.01853437 | 5.335833 | 0.008839181 | 5.335833 | 0.002310416
5.33625 | 0.01591373 | 5.336667 | 0.009335258 | 5.336667 | 0.00197573
5.337083 | 0.01302775 | 5.3375 | 0.01007937 | 5.3375 | 0.001705821
5.337917 | 0.00999325 | 5.338333 | 0.01090241 | 5.338333 | 0.001500691
5.33875 | 0.007092161 | 5.339167 | 0.01166907 | 5.339167 | 0.001392728
5.339583 | 0.004646699 | 5.34 | 0.01234554 | 5.34 | 0.001403524
5.340417 | 0.002846274 | 5.340833 | 0.01281907 | 5.340833 | 0.001576265
5.34125 | 0.001823083 | 5.341667 | 0.01290926 | 5.341667 | 0.001921748
5.342083 | 0.001372901 | 5.3425 | 0.01257103 | 5.3425 | 0.002461565
5.342917 | 0.00162106 | 5.343333 | 0.01197348 | 5.343333 | 0.003206512
5.34375 | 0.002556795 | 5.344167 | 0.01134211 | 5.344167 | 0.004124201
5.344583 | 0.003741801 | 5.345 | 0.01073329 | 5.345 | 0.005106668
5.345417 | 0.004951296 | 5.345833 | 0.01015829 | 5.345833 | 0.006035153
5.34625 | 0.006277287 | 5.346667 | 0.009707315 | 5.346667 | 0.006801693
5.347083 | 0.007543209 | 5.3475 | 0.009448002 | 5.3475 | 0.007298324
5.347917 | 0.008789081 | 5.348333 | 0.009369081 | 5.348333 | 0.007449473
5.34875 | 0.00977103 | 5.349167 | 0.00939163 | 5.349167 | 0.007255139
5.349583 | 0.01092454 | 5.35 | 0.009436728 | 5.35 | 0.006790897
5.350417 | 0.01173978 | 5.350833 | 0.009436728 | 5.350833 | 0.006186302
5.35125 | 0.0126441 | 5.351667 | 0.009256336 | 5.351667 | 0.005527725
5.352083 | 0.01376587 | 5.3525 | 0.0089632 | 5.3525 | 0.004933926
5.352917 | 0.01485944 | 5.353333 | 0.008647515 | 5.353333 | 0.004566851
5.35375 | 0.0159127 | 5.354167 | 0.008365653 | 5.354167 | 0.004512869
5.354583 | 0.0169032 | 5.355 | 0.008162713 | 5.355 | 0.004707203
5.355417 | 0.01788008 | 5.355833 | 0.008049968 | 5.355833 | 0.005052686
5.35625 | 0.01853654 | 5.356667 | 0.008095066 | 5.356667 | 0.005473743
5.357083 | 0.01876689 | 5.3575 | 0.008219085 | 5.3575 | 0.005884004
5.357917 | 0.01860889 | 5.358333 | 0.008365653 | 5.358333 | 0.006229487
5.35875 | 0.01832863 | 5.359167 | 0.008455849 | 5.359167 | 0.006445414
5.359583 | 0.01834302 | 5.36 | 0.0084333 | 5.36 | 0.006520988
5.360417 | 0.01859857 | 5.360833 | 0.008343105 | 5.360833 | 0.006467006
5.36125 | 0.01908748 | 5.361667 | 0.008286732 | 5.361667 | 0.006294265
5.362083 | 0.019804 | 5.3625 | 0.008309281 | 5.3625 | 0.00601356
5.362917 | 0.02070824 | 5.363333 | 0.008388202 | 5.363333 | 0.005624892
5.36375 | 0.02168688 | 5.364167 | 0.008478398 | 5.364167 | 0.005203835
5.364583 | 0.02249748 | 5.365 | 0.008624966 | 5.365 | 0.004793574
5.365417 | 0.02290662 | 5.365833 | 0.008794083 | 5.365833 | 0.00448048
5.36625 | 0.02288536 | 5.366667 | 0.008906828 | 5.366667 | 0.004242961
5.367083 | 0.02244551 | 5.3675 | 0.008940651 | 5.3675 | 0.004027034
5.367917 | 0.02152608 | 5.368333 | 0.008951926 | 5.368333 | 0.003811107
5.36875 | 0.01998966 | 5.369167 | 0.008985749 | 5.369167 | 0.003605977
5.369583 | 0.01793328 | 5.37 | 0.009121043 | 5.37 | 0.003433235
5.370417 | 0.01558972 | 5.370833 | 0.009414179 | 5.370833 | 0.00327129
5.37125 | 0.01310559 | 5.371667 | 0.009865157 | 5.371667 | 0.003141734
5.372083 | 0.01061063 | 5.3725 | 0.01044016 | 5.3725 | 0.003087753
5.372917 | 0.008245553 | 5.373333 | 0.01113917 | 5.373333 | 0.003087753
5.37375 | 0.006355814 | 5.374167 | 0.01188329 | 5.374167 | 0.003120142
5.374583 | 0.004809392 | 5.375 | 0.01250338 | 5.375 | 0.003152531
5.375417 | 0.003768171 | 5.375833 | 0.01287544 | 5.375833 | 0.00327129
5.37625 | 0.003297458 | 5.376667 | 0.01296564 | 5.376667 | 0.003562792
5.377083 | 0.003265346 | 5.3775 | 0.01275142 | 5.3775 | 0.004102608
5.377917 | 0.003529207 | 5.378333 | 0.0121877 | 5.378333 | 0.004869148
5.37875 | 0.004055964 | 5.379167 | 0.01139848 | 5.379167 | 0.005776041
5.379583 | 0.004789735 | 5.38 | 0.0105529 | 5.38 | 0.006726119
5.380417 | 0.005622262 | 5.380833 | 0.009763687 | 5.380833 | 0.007611418
5.38125 | 0.006517235 | 5.381667 | 0.009042121 | 5.381667 | 0.008302384
5.382083 | 0.007573083 | 5.3825 | 0.008388202 | 5.3825 | 0.008615478
5.382917 | 0.008893776 | 5.383333 | 0.007835754 | 5.383333 | 0.0085507
5.38375 | 0.01024841 | 5.384167 | 0.007429873 | 5.384167 | 0.008226809
5.384583 | 0.01151443 | 5.385 | 0.00717056 | 5.385 | 0.007751771
5.385417 | 0.01262303 | 5.385833 | 0.00706909 | 5.385833 | 0.007179565
5.38625 | 0.01354648 | 5.386667 | 0.007125462 | 5.386667 | 0.006672137
5.387083 | 0.01439419 | 5.3875 | 0.007328403 | 5.3875 | 0.006402228
5.387917 | 0.01522987 | 5.388333 | 0.007644088 | 5.388333 | 0.006391432
5.38875 | 0.01605557 | 5.389167 | 0.007925949 | 5.389167 | 0.006510192
5.389583 | 0.01689422 | 5.39 | 0.008072517 | 5.39 | 0.006682933
5.390417 | 0.01769051 | 5.390833 | 0.008106341 | 5.390833 | 0.006877267
5.39125 | 0.01848683 | 5.391667 | 0.008072517 | 5.391667 | 0.007039212
5.392083 | 0.01915474 | 5.3925 | 0.008038694 | 5.3925 | 0.007082398
5.392917 | 0.01970316 | 5.393333 | 0.007971047 | 5.393333 | 0.007006823
5.39375 | 0.02027053 | 5.394167 | 0.007880851 | 5.394167 | 0.006855675
5.394583 | 0.02100184 | 5.395 | 0.007892126 | 5.395 | 0.006650544
5.395417 | 0.02186962 | 5.395833 | 0.008004871 | 5.395833 | 0.006402228
5.39625 | 0.02280237 | 5.396667 | 0.008106341 | 5.396667 | 0.006067542
5.397083 | 0.02370178 | 5.3975 | 0.00812889 | 5.3975 | 0.00568967
5.397917 | 0.02441636 | 5.398333 | 0.008162713 | 5.398333 | 0.005311798
5.39875 | 0.02492222 | 5.399167 | 0.008286732 | 5.399167 | 0.004977112
5.399583 | 0.02519093 | 5.4 | 0.008388202 | 5.4 | 0.004674814
5.400417 | 0.02513138 | 5.400833 | 0.008422026 | 5.400833 | 0.004437295
5.40125 | 0.02484297 | 5.401667 | 0.008478398 | 5.401667 | 0.004253757
5.402083 | 0.02425079 | 5.4025 | 0.008602417 | 5.4025 | 0.004113405
5.402917 | 0.02332264 | 5.403333 | 0.008681339 | 5.403333 | 0.003994645
5.40375 | 0.02203029 | 5.404167 | 0.008681339 | 5.404167 | 0.003929867
5.404583 | 0.02045514 | 5.405 | 0.008681339 | 5.405 | 0.003865089
5.405417 | 0.01875967 | 5.405833 | 0.008782809 | 5.405833 | 0.003778718
5.40625 | 0.0168319 | 5.406667 | 0.009042121 | 5.406667 | 0.003724737
5.407083 | 0.01488939 | 5.4075 | 0.009448002 | 5.4075 | 0.003746329
5.407917 | 0.01306523 | 5.408333 | 0.01001173 | 5.408333 | 0.0038327
5.40875 | 0.01160089 | 5.409167 | 0.01071074 | 5.409167 | 0.003962256
5.409583 | 0.01068686 | 5.41 | 0.01136466 | 5.41 | 0.004221368
5.410417 | 0.01050245 | 5.410833 | 0.01180437 | 5.410833 | 0.004728796
5.41125 | 0.01093677 | 5.411667 | 0.01191711 | 5.411667 | 0.005408965
5.412083 | 0.01184495 | 5.4125 | 0.01166907 | 5.4125 | 0.00613232
5.412917 | 0.0130762 | 5.413333 | 0.01111662 | 5.413333 | 0.006855675
5.41375 | 0.01456876 | 5.414167 | 0.01034996 | 5.414167 | 0.007633011
5.414583 | 0.0161672 | 5.415 | 0.009504374 | 5.415 | 0.008410347
5.415417 | 0.017731 | 5.415833 | 0.008748985 | 5.415833 | 0.009036535
5.41625 | 0.01914905 | 5.416667 | 0.008219085 | 5.416667 | 0.009435999
5.417083 | 0.02046316 | 5.4175 | 0.007948498 | 5.4175 | 0.009630333
5.417917 | 0.0217356 | 5.418333 | 0.007847028 | 5.418333 | 0.009587148
5.41875 | 0.02293504 | 5.419167 | 0.007835754 | 5.419167 | 0.00919848
5.419583 | 0.02410988 | 5.42 | 0.007892126 | 5.42 | 0.008539903
5.420417 | 0.0251443 | 5.420833 | 0.007993596 | 5.420833 | 0.007816549
5.42125 | 0.02614885 | 5.421667 | 0.00802742 | 5.421667 | 0.007211954
5.422083 | 0.02728031 | 5.4225 | 0.007982322 | 5.4225 | 0.006747711
5.422917 | 0.0284644 | 5.423333 | 0.007869577 | 5.423333 | 0.006402228
5.42375 | 0.02956333 | 5.424167 | 0.007745558 | 5.424167 | 0.006294265
5.424583 | 0.03044953 | 5.425 | 0.007621539 | 5.425 | 0.006413025
5.425417 | 0.03093003 | 5.425833 | 0.007486245 | 5.425833 | 0.006639748
5.42625 | 0.0310731 | 5.426667 | 0.007418598 | 5.426667 | 0.006855675
5.427083 | 0.03101518 | 5.4275 | 0.007441147 | 5.4275 | 0.007028416
5.427917 | 0.03102 | 5.428333 | 0.007587715 | 5.428333 | 0.007211954
5.42875 | 0.03128827 | 5.429167 | 0.007847028 | 5.429167 | 0.007363102
5.429583 | 0.03161228 | 5.43 | 0.00812889 | 5.43 | 0.007363102
5.430417 | 0.03206073 | 5.430833 | 0.008354379 | 5.430833 | 0.007201157
5.43125 | 0.03254246 | 5.431667 | 0.008467124 | 5.431667 | 0.006920453
5.432083 | 0.0329175 | 5.4325 | 0.008512222 | 5.4325 | 0.00657497
5.432917 | 0.03301217 | 5.433333 | 0.008489673 | 5.433333 | 0.006186302
5.43375 | 0.03277815 | 5.434167 | 0.008455849 | 5.434167 | 0.005776041
5.434583 | 0.03220417 | 5.435 | 0.008467124 | 5.435 | 0.005419762
5.435417 | 0.03131645 | 5.435833 | 0.008557319 | 5.435833 | 0.005117464
5.43625 | 0.03019256 | 5.436667 | 0.008670064 | 5.436667 | 0.004815167
5.437083 | 0.02871146 | 5.4375 | 0.008726436 | 5.4375 | 0.004512869
5.437917 | 0.02689048 | 5.438333 | 0.008715162 | 5.438333 | 0.004286146
5.43875 | 0.02459983 | 5.439167 | 0.008624966 | 5.439167 | 0.004188979
5.439583 | 0.0219053 | 5.44 | 0.008467124 | 5.44 | 0.004145794
5.440417 | 0.01879089 | 5.440833 | 0.008388202 | 5.440833 | 0.004113405
5.44125 | 0.01567036 | 5.441667 | 0.008568594 | 5.441667 | 0.004091812
5.442083 | 0.01271233 | 5.4425 | 0.00906467 | 5.4425 | 0.004081016
5.442917 | 0.01003745 | 5.443333 | 0.009786236 | 5.443333 | 0.004048627
5.44375 | 0.008140786 | 5.444167 | 0.010598 | 5.444167 | 0.004016238
5.444583 | 0.006741496 | 5.445 | 0.01131956 | 5.445 | 0.004027034
5.445417 | 0.005830754 | 5.445833 | 0.01172544 | 5.445833 | 0.004210572
5.44625 | 0.005555099 | 5.446667 | 0.0117029 | 5.446667 | 0.004707203
5.447083 | 0.00564936 | 5.4475 | 0.01126319 | 5.4475 | 0.005538521
5.447917 | 0.006034382 | 5.448333 | 0.0105529 | 5.448333 | 0.006585766
5.44875 | 0.006597192 | 5.449167 | 0.009707315 | 5.449167 | 0.007654604
5.449583 | 0.007381382 | 5.45 | 0.00886173 | 5.45 | 0.008604681
5.450417 | 0.008265275 | 5.450833 | 0.008151439 | 5.450833 | 0.009252462
5.45125 | 0.009232918 | 5.451667 | 0.007655362 | 5.451667 | 0.009500777
5.452083 | 0.01047022 | 5.4525 | 0.007407324 | 5.4525 | 0.00931724
5.452917 | 0.01231359 | 5.453333 | 0.007260756 | 5.453333 | 0.008777423
5.45375 | 0.01389915 | 5.454167 | 0.007193109 | 5.454167 | 0.008032475
5.454583 | 0.01523355 | 5.455 | 0.00727203 | 5.455 | 0.007244343
5.455417 | 0.01627991 | 5.455833 | 0.007474971 | 5.455833 | 0.006618155
5.45625 | 0.01690539 | 5.456667 | 0.007689186 | 5.456667 | 0.006240283
5.457083 | 0.01721352 | 5.4575 | 0.007768107 | 5.4575 | 0.00613232
5.457917 | 0.01738454 | 5.458333 | 0.007756832 | 5.458333 | 0.006283469
5.45875 | 0.01739925 | 5.459167 | 0.007745558 | 5.459167 | 0.006607359
5.459583 | 0.0171515 | 5.46 | 0.007723009 | 5.46 | 0.007050009
5.460417 | 0.01660522 | 5.460833 | 0.007632813 | 5.460833 | 0.007481862
5.46125 | 0.015867 | 5.461667 | 0.007486245 | 5.461667 | 0.00778416
5.462083 | 0.01491539 | 5.4625 | 0.007362226 | 5.4625 | 0.007913716
5.462917 | 0.01394965 | 5.463333 | 0.007350952 | 5.463333 | 0.007881327
5.46375 | 0.01312575 | 5.464167 | 0.007396049 | 5.464167 | 0.007740974
5.464583 | 0.01274346 | 5.465 | 0.007486245 | 5.465 | 0.007503455
5.465417 | 0.01275995 | 5.465833 | 0.007655362 | 5.465833 | 0.007147176
5.46625 | 0.01300029 | 5.466667 | 0.0079034 | 5.466667 | 0.006758508
5.467083 | 0.01310312 | 5.4675 | 0.008219085 | 5.4675 | 0.006445414
5.467917 | 0.01310119 | 5.468333 | 0.008467124 | 5.468333 | 0.006229487
5.46875 | 0.01350992 | 5.469167 | 0.008613692 | 5.469167 | 0.006002764
5.469583 | 0.01333293 | 5.47 | 0.008647515 | 5.47 | 0.005754448
5.470417 | 0.01253929 | 5.470833 | 0.008568594 | 5.470833 | 0.005527725
5.47125 | 0.0119599 | 5.471667 | 0.008354379 | 5.471667 | 0.005354984
5.472083 | 0.01113933 | 5.4725 | 0.008061243 | 5.4725 | 0.005139057
5.472917 | 0.009915284 | 5.473333 | 0.00780193 | 5.473333 | 0.004825963
5.47375 | 0.008235366 | 5.474167 | 0.007644088 | 5.474167 | 0.004491277
5.474583 | 0.006222985 | 5.475 | 0.00759899 | 5.475 | 0.00427535
5.475417 | 0.003996297 | 5.475833 | 0.007756832 | 5.475833 | 0.004188979
5.47625 | 0.001848004 | 5.476667 | 0.008219085 | 5.476667 | 0.004134997
5.477083 | 1.180453e-16 | 5.4775 | 0.008974475 | 5.4775 | 0.004113405
5.477917 | 1.180453e-16 | 5.478333 | 0.009831334 | 5.478333 | 0.004199775
5.47875 | 1.180453e-16 | 5.479167 | 0.01057545 | 5.479167 | 0.004404906
5.479583 | 1.180453e-16 | 5.48 | 0.01109407 | 5.48 | 0.004696407
5.480417 | 1.180453e-16 | 5.480833 | 0.01127447 | 5.480833 | 0.005095871
5.48125 | 2.360907e-16 | 5.481667 | 0.0110377 | 5.481667 | 0.005678874
5.482083 | 1.180453e-16 | 5.4825 | 0.01039506 | 5.4825 | 0.006434617
5.482917 | 1.180453e-16 | 5.483333 | 0.009549472 | 5.483333 | 0.007233546
5.48375 | 1.180453e-16 | 5.484167 | 0.008748985 | 5.484167 | 0.007967697
5.484583 | 0.001800496 | 5.485 | 0.008072517 | 5.485 | 0.008561496
5.485417 | 0.003912983 | 5.485833 | 0.007520069 | 5.485833 | 0.008906979
5.48625 | 0.006018793 | 5.486667 | 0.007136737 | 5.486667 | 0.008971757
5.487083 | 0.00803132 | 5.4875 | 0.006922522 | 5.4875 | 0.008734237
5.487917 | 0.01000133 | 5.488333 | 0.006843601 | 5.488333 | 0.008323977
5.48875 | 0.01180653 | 5.489167 | 0.006809777 | 5.489167 | 0.007816549
5.489583 | 0.01288819 | 5.49 | 0.006775954 | 5.49 | 0.007319917
5.490417 | 0.01406298 | 5.490833 | 0.006730856 | 5.490833 | 0.006909656
5.49125 | 0.01521967 | 5.491667 | 0.006708307 | 5.491667 | 0.006596562
5.492083 | 0.01591562 | 5.4925 | 0.006753405 | 5.4925 | 0.006423821
5.492917 | 0.01578588 | 5.493333 | 0.006843601 | 5.493333 | 0.006391432
5.49375 | 0.01537932 | 5.494167 | 0.00696762 | 5.494167 | 0.006510192
5.494583 | 0.01499802 | 5.495 | 0.00717056 | 5.495 | 0.006704526
5.495417 | 0.01442469 | 5.495833 | 0.007486245 | 5.495833 | 0.006920453
5.49625 | 0.01368846 | 5.496667 | 0.007734283 | 5.496667 | 0.007050009
5.497083 | 0.01258992 | 5.4975 | 0.007813205 | 5.4975 | 0.007093194
5.497917 | 0.0116065 | 5.498333 | 0.007756832 | 5.498333 | 0.006996027
5.49875 | 0.01103225 | 5.499167 | 0.007745558 | 5.499167 | 0.006758508
5.499583 | 0.01086847 | 5.5 | 0.007756832 | 5.5 | 0.006391432
5.500417 | 0.01097547 | 5.500833 | 0.007756832 | 5.500833 | 0.005991968
5.50125 | 0.01152542 | 5.501667 | 0.007756832 | 5.501667 | 0.005592503
5.502083 | 0.01230884 | 5.5025 | 0.00780193 | 5.5025 | 0.005193039
5.502917 | 0.01338094 | 5.503333 | 0.007869577 | 5.503333 | 0.00480437
5.50375 | 0.01464958 | 5.504167 | 0.007892126 | 5.504167 | 0.004415702
5.504583 | 0.01593844 | 5.505 | 0.007847028 | 5.505 | 0.004048627
5.505417 | 0.01678615 | 5.505833 | 0.007768107 | 5.505833 | 0.003681551
5.50625 | 0.01691316 | 5.506667 | 0.007677911 | 5.506667 | 0.003400846
5.507083 | 0.01636622 | 5.5075 | 0.00759899 | 5.5075 | 0.003260494
5.507917 | 0.01503713 | 5.508333 | 0.007463696 | 5.508333 | 0.00318492
5.50875 | 0.01287467 | 5.509167 | 0.007317128 | 5.509167 | 0.003152531
5.509583 | 0.01084773 | 5.51 | 0.00727203 | 5.51 | 0.003163327
5.510417 | 0.00883026 | 5.510833 | 0.007429873 | 5.510833 | 0.003260494
5.51125 | 0.006859079 | 5.511667 | 0.007858303 | 5.511667 | 0.003336068
5.512083 | 0.005136612 | 5.5125 | 0.008523496 | 5.5125 | 0.00339005
5.512917 | 0.004075581 | 5.513333 | 0.009369081 | 5.513333 | 0.00350881
5.51375 | 0.003627518 | 5.514167 | 0.01023721 | 5.514167 | 0.003800311
5.514583 | 0.003785144 | 5.515 | 0.01097006 | 5.515 | 0.004232164
5.515417 | 0.004813895 | 5.515833 | 0.01136466 | 5.515833 | 0.004793574
5.51625 | 0.006416465 | 5.516667 | 0.01137594 | 5.516667 | 0.00557091
5.517083 | 0.008179947 | 5.5175 | 0.0109926 | 5.5175 | 0.006553377
5.517917 | 0.009924854 | 5.518333 | 0.01029359 | 5.518333 | 0.007600622
5.51875 | 0.01189818 | 5.519167 | 0.00939163 | 5.519167 | 0.008485922
5.519583 | 0.01407386 | 5.52 | 0.0084333 | 5.52 | 0.00907972
5.520417 | 0.01625615 | 5.520833 | 0.007621539 | 5.520833 | 0.009284851
5.52125 | 0.01849016 | 5.521667 | 0.007046541 | 5.521667 | 0.009025738
5.522083 | 0.02056314 | 5.5225 | 0.006685758 | 5.5225 | 0.008399551
5.522917 | 0.02250104 | 5.523333 | 0.006482818 | 5.523333 | 0.007589826
5.52375 | 0.02437351 | 5.524167 | 0.006381348 | 5.524167 | 0.006812489
5.524583 | 0.02615599 | 5.525 | 0.006313701 | 5.525 | 0.006218691
5.525417 | 0.02771666 | 5.525833 | 0.006246054 | 5.525833 | 0.005873208
5.52625 | 0.02901259 | 5.526667 | 0.006155858 | 5.526667 | 0.005797633
5.527083 | 0.02977396 | 5.5275 | 0.00611076 | 5.5275 | 0.005959579
5.527917 | 0.03000637 | 5.528333 | 0.006178407 | 5.528333 | 0.006207894
5.52875 | 0.02962143 | 5.529167 | 0.006324975 | 5.529167 | 0.006445414
5.529583 | 0.02863063 | 5.53 | 0.006494092 | 5.53 | 0.006596562
5.530417 | 0.02711318 | 5.530833 | 0.006663209 | 5.530833 | 0.006618155
5.53125 | 0.02526579 | 5.531667 | 0.00686615 | 5.531667 | 0.006510192
5.532083 | 0.02331663 | 5.5325 | 0.007012718 | 5.5325 | 0.006261876
5.532917 | 0.02139757 | 5.533333 | 0.007023992 | 5.533333 | 0.005937986
5.53375 | 0.02000904 | 5.534167 | 0.006990169 | 5.534167 | 0.00557091
5.534583 | 0.01906274 | 5.535 | 0.007012718 | 5.535 | 0.005182242
5.535417 | 0.01844436 | 5.535833 | 0.007114188 | 5.535833 | 0.004793574
5.53625 | 0.01818618 | 5.536667 | 0.007193109 | 5.536667 | 0.004448091
5.537083 | 0.01833484 | 5.5375 | 0.007294579 | 5.5375 | 0.004145794
5.537917 | 0.01874715 | 5.538333 | 0.007441147 | 5.538333 | 0.003875885
5.53875 | 0.01924161 | 5.539167 | 0.007553892 | 5.539167 | 0.003616773
5.539583 | 0.01976654 | 5.54 | 0.007542617 | 5.54 | 0.003379254
5.540417 | 0.02014727 | 5.540833 | 0.007384775 | 5.540833 | 0.003174123
5.54125 | 0.02016062 | 5.541667 | 0.007204384 | 5.541667 | 0.002904215
5.542083 | 0.01966586 | 5.5425 | 0.007046541 | 5.5425 | 0.002558732
5.542917 | 0.01883815 | 5.543333 | 0.006888698 | 5.543333 | 0.002256435
5.54375 | 0.01782756 | 5.544167 | 0.00686615 | 5.544167 | 0.002116082
5.544583 | 0.01669462 | 5.545 | 0.007125462 | 5.545 | 0.002137675
5.545417 | 0.01556577 | 5.545833 | 0.007677911 | 5.545833 | 0.002213249
5.54625 | 0.01450553 | 5.546667 | 0.008478398 | 5.546667 | 0.002342805
5.547083 | 0.0136577 | 5.5475 | 0.009425453 | 5.5475 | 0.002558732
5.547917 | 0.01313885 | 5.548333 | 0.01032741 | 5.548333 | 0.002882622
5.54875 | 0.01295703 | 5.549167 | 0.01095878 | 5.549167 | 0.003292883
5.549583 | 0.01303729 | 5.55 | 0.01113917 | 5.55 | 0.003800311
5.550417 | 0.01338065 | 5.550833 | 0.01091368 | 5.550833 | 0.004502073
5.55125 | 0.01394383 | 5.551667 | 0.01036123 | 5.551667 | 0.005398169
5.552083 | 0.01485527 | 5.5525 | 0.009560747 | 5.5525 | 0.006359043
5.552917 | 0.01602421 | 5.553333 | 0.008636241 | 5.553333 | 0.00722275
5.55375 | 0.01733936 | 5.554167 | 0.007745558 | 5.554167 | 0.007881327
5.554583 | 0.01869389 | 5.555 | 0.007046541 | 5.555 | 0.008216013
5.555417 | 0.0201329 | 5.555833 | 0.006550465 | 5.555833 | 0.008205217
5.55625 | 0.02155616 | 5.556667 | 0.006189682 | 5.556667 | 0.007892123
5.557083 | 0.0230114 | 5.5575 | 0.005919094 | 5.5575 | 0.007384695
5.557917 | 0.0243684 | 5.558333 | 0.00580635 | 5.558333 | 0.0067801
5.55875 | 0.02556829 | 5.559167 | 0.005828899 | 5.559167 | 0.006197098
5.559583 | 0.02666798 | 5.56 | 0.005873997 | 5.56 | 0.005732855
5.560417 | 0.02756368 | 5.560833 | 0.005851448 | 5.560833 | 0.005452151
5.56125 | 0.02801902 | 5.561667 | 0.005795075 | 5.561667 | 0.005344187
5.562083 | 0.02788988 | 5.5625 | 0.005738703 | 5.5625 | 0.005354984
5.562917 | 0.02720823 | 5.563333 | 0.00570488 | 5.563333 | 0.005408965
5.56375 | 0.02593311 | 5.564167 | 0.005693605 | 5.564167 | 0.005398169
5.564583 | 0.02410874 | 5.565 | 0.005727429 | 5.565 | 0.005268613
5.565417 | 0.02192783 | 5.565833 | 0.005772526 | 5.565833 | 0.005009501
5.56625 | 0.01972645 | 5.566667 | 0.005862722 | 5.566667 | 0.004685611
5.567083 | 0.01770321 | 5.5675 | 0.006020565 | 5.5675 | 0.004329331
5.567917 | 0.01589773 | 5.568333 | 0.006212231 | 5.568333 | 0.003962256
5.56875 | 0.01438056 | 5.569167 | 0.006392622 | 5.569167 | 0.003584384
5.569583 | 0.0131516 | 5.57 | 0.006573013 | 5.57 | 0.003292883
5.570417 | 0.01223369 | 5.570833 | 0.00674213 | 5.570833 | 0.003174123
5.57125 | 0.01161901 | 5.571667 | 0.00686615 | 5.571667 | 0.003130938
5.572083 | 0.01136172 | 5.5725 | 0.00686615 | 5.5725 | 0.003055364
5.572917 | 0.01145027 | 5.573333 | 0.006764679 | 5.573333 | 0.002915011
5.57375 | 0.01179314 | 5.574167 | 0.00664066 | 5.574167 | 0.00274227
5.574583 | 0.01223412 | 5.575 | 0.006606837 | 5.575 | 0.002515547
5.575417 | 0.0126036 | 5.575833 | 0.006618111 | 5.575833 | 0.002267231
5.57625 | 0.01271818 | 5.576667 | 0.006618111 | 5.576667 | 0.002040508
5.577083 | 0.01232633 | 5.5775 | 0.006618111 | 5.5775 | 0.001954137
5.577917 | 0.01136714 | 5.578333 | 0.006708307 | 5.578333 | 0.001986526
5.57875 | 0.009981254 | 5.579167 | 0.007012718 | 5.579167 | 0.002105286
5.579583 | 0.008448846 | 5.58 | 0.007553892 | 5.58 | 0.002245638
5.580417 | 0.006938546 | 5.580833 | 0.008309281 | 5.580833 | 0.002332009
5.58125 | 0.005561378 | 5.581667 | 0.009199964 | 5.581667 | 0.002353602
5.582083 | 0.004596482 | 5.5825 | 0.0100681 | 5.5825 | 0.002385991
5.582917 | 0.004182308 | 5.583333 | 0.01082349 | 5.583333 | 0.002558732
5.58375 | 0.004310859 | 5.584167 | 0.01127447 | 5.584167 | 0.003001382
5.584583 | 0.004861293 | 5.585 | 0.01131956 | 5.585 | 0.003703144
5.585417 | 0.005873834 | 5.585833 | 0.01089113 | 5.585833 | 0.004642425
5.58625 | 0.007237187 | 5.586667 | 0.0101132 | 5.586667 | 0.005765244
5.587083 | 0.008825878 | 5.5875 | 0.009233787 | 5.5875 | 0.006931249
5.587917 | 0.01049124 | 5.588333 | 0.008343105 | 5.588333 | 0.007935308
5.58875 | 0.01223939 | 5.589167 | 0.007486245 | 5.589167 | 0.008615478
5.589583 | 0.01399139 | 5.59 | 0.00674213 | 5.59 | 0.008896182
5.590417 | 0.01566577 | 5.590833 | 0.006200956 | 5.590833 | 0.008820608
5.59125 | 0.01725288 | 5.591667 | 0.005896546 | 5.591667 | 0.008377958
5.592083 | 0.01869377 | 5.5925 | 0.005727429 | 5.5925 | 0.007654604
5.592917 | 0.0199465 | 5.593333 | 0.00558086 | 5.593333 | 0.006747711
5.59375 | 0.02095708 | 5.594167 | 0.005434292 | 5.594167 | 0.005873208
5.594583 | 0.02168222 | 5.595 | 0.005298999 | 5.595 | 0.00516065
5.595417 | 0.02207762 | 5.595833 | 0.005220078 | 5.595833 | 0.004696407
5.59625 | 0.02205951 | 5.596667 | 0.00517498 | 5.596667 | 0.004426499
5.597083 | 0.02151887 | 5.5975 | 0.005118607 | 5.5975 | 0.004307739
5.597917 | 0.02039195 | 5.598333 | 0.00507351 | 5.598333 | 0.004340128
5.59875 | 0.01879124 | 5.599167 | 0.005107333 | 5.599167 | 0.004437295
5.599583 | 0.01687919 | 5.6 | 0.005220078 | 5.6 | 0.004458888
5.600417 | 0.01488684 | 5.600833 | 0.005321548 | 5.600833 | 0.004264553
5.60125 | 0.01305117 | 5.601667 | 0.005332822 | 5.601667 | 0.003908274
5.602083 | 0.01162038 | 5.6025 | 0.005355371 | 5.6025 | 0.003498013
5.602917 | 0.01063428 | 5.603333 | 0.005456841 | 5.603333 | 0.003022975
5.60375 | 0.01006121 | 5.604167 | 0.005625958 | 5.604167 | 0.00250475
5.604583 | 0.009813387 | 5.605 | 0.005749977 | 5.605 | 0.002029712
5.605417 | 0.009892253 | 5.605833 | 0.00580635 | 5.605833 | 0.00165184
5.60625 | 0.01018443 | 5.606667 | 0.00590782 | 5.606667 | 0.001392728
5.607083 | 0.01062297 | 5.6075 | 0.006031839 | 5.6075 | 0.001187597
5.607917 | 0.01111913 | 5.608333 | 0.00611076 | 5.608333 | 0.0009716704
5.60875 | 0.01170196 | 5.609167 | 0.006122035 | 5.609167 | 0.0007449473
5.609583 | 0.01223931 | 5.61 | 0.006133309 | 5.61 | 0.0005290206
5.610417 | 0.01259242 | 5.610833 | 0.006167133 | 5.610833 | 0.0003454828
5.61125 | 0.01262675 | 5.611667 | 0.006178407 | 5.611667 | 0.0002051304
5.612083 | 0.01230713 | 5.6125 | 0.006268603 | 5.6125 | 9.716704e-05
5.612917 | 0.01164962 | 5.613333 | 0.006561739 | 5.613333 | 3.238901e-05
5.61375 | 0.01076197 | 5.614167 | 0.007125462 | 5.614167 | 6.477803e-05
5.614583 | 0.00973246 | 5.615 | 0.0079034 | 5.615 | 0.0001835377
5.615417 | 0.008791507 | 5.615833 | 0.008805358 | 5.615833 | 0.0003346865
5.61625 | 0.008126098 | 5.616667 | 0.009774962 | 5.616667 | 0.0005830022
5.617083 | 0.007934537 | 5.6175 | 0.01062055 | 5.6175 | 0.001036448
5.617917 | 0.008288258 | 5.618333 | 0.01109407 | 5.618333 | 0.00173821
5.61875 | 0.009221567 | 5.619167 | 0.01107153 | 5.619167 | 0.002666695
5.619583 | 0.01058031 | 5.62 | 0.010598 | 5.62 | 0.003811107
5.620417 | 0.01225643 | 5.620833 | 0.009853883 | 5.620833 | 0.005149853
5.62125 | 0.01413248 | 5.621667 | 0.008997024 | 5.621667 | 0.006553377
5.622083 | 0.01614063 | 5.6225 | 0.008151439 | 5.6225 | 0.007805752
5.622917 | 0.01815358 | 5.623333 | 0.007429873 | 5.623333 | 0.008691052
5.62375 | 0.02002623 | 5.624167 | 0.006877424 | 5.624167 | 0.00907972
5.624583 | 0.02166131 | 5.625 | 0.006471543 | 5.625 | 0.008950164
5.625417 | 0.02298602 | 5.625833 | 0.006133309 | 5.625833 | 0.008334773
5.62625 | 0.02394762 | 5.626667 | 0.00580635 | 5.626667 | 0.007363102
5.627083 | 0.02461117 | 5.6275 | 0.00547939 | 5.6275 | 0.006153913
5.627917 | 0.02506024 | 5.628333 | 0.005141156 | 5.628333 | 0.004977112
5.62875 | 0.0253824 | 5.629167 | 0.004814197 | 5.629167 | 0.00415659
5.629583 | 0.02555114 | 5.63 | 0.004521061 | 5.63 | 0.003757126
5.630417 | 0.02550784 | 5.630833 | 0.004340669 | 5.630833 | 0.003649162
5.63125 | 0.02521812 | 5.631667 | 0.004295571 | 5.631667 | 0.003757126
5.632083 | 0.02460308 | 5.6325 | 0.004385767 | 5.6325 | 0.004070219
5.632917 | 0.02359014 | 5.633333 | 0.004599982 | 5.633333 | 0.004502073
5.63375 | 0.02212886 | 5.634167 | 0.004881844 | 5.634167 | 0.004761185
5.634583 | 0.0203252 | 5.635 | 0.005152431 | 5.635 | 0.004707203
5.635417 | 0.018396 | 5.635833 | 0.005344097 | 5.635833 | 0.004415702
5.63625 | 0.01658415 | 5.636667 | 0.005456841 | 5.636667 | 0.004005441
5.637083 | 0.01499022 | 5.6375 | 0.005535763 | 5.6375 | 0.00350881
5.637917 | 0.01366782 | 5.638333 | 0.00558086 | 5.638333 | 0.002990586
5.63875 | 0.01270253 | 5.639167 | 0.005625958 | 5.639167 | 0.002472361
5.639583 | 0.01207216 | 5.64 | 0.005738703 | 5.64 | 0.002008119
5.640417 | 0.01173454 | 5.640833 | 0.005930369 | 5.640833 | 0.001608654
5.64125 | 0.01166397 | 5.641667 | 0.006122035 | 5.641667 | 0.001230783
5.642083 | 0.0118949 | 5.6425 | 0.006257328 | 5.6425 | 0.0009068924
5.642917 | 0.01241595 | 5.643333 | 0.00633625 | 5.643333 | 0.0006477803
5.64375 | 0.0132077 | 5.644167 | 0.006313701 | 5.644167 | 0.0004426499
5.644583 | 0.01416993 | 5.645 | 0.006178407 | 5.645 | 0.0003022975
5.645417 | 0.01513913 | 5.645833 | 0.006020565 | 5.645833 | 0.0001835377
5.64625 | 0.0158605 | 5.646667 | 0.006020565 | 5.646667 | 8.63707e-05
5.647083 | 0.01620492 | 5.6475 | 0.006291152 | 5.6475 | 2.159268e-05
5.647917 | 0.01616685 | 5.648333 | 0.006978894 | 5.648333 | 0
5.64875 | 0.0158869 | 5.649167 | 0.008061243 | 5.649167 | 6.477803e-05
5.649583 | 0.0155487 | 5.65 | 0.009402904 | 5.65 | 0.0002267231
5.650417 | 0.01544994 | 5.650833 | 0.01074457 | 5.650833 | 0.0004858352
5.65125 | 0.01576259 | 5.651667 | 0.01179309 | 5.651667 | 0.000896096
5.652083 | 0.0165233 | 5.6525 | 0.01231172 | 5.6525 | 0.001479098
5.652917 | 0.01765102 | 5.653333 | 0.01215387 | 5.653333 | 0.00229962
5.65375 | 0.01913101 | 5.654167 | 0.01140976 | 5.654167 | 0.003400846
5.654583 | 0.02086009 | 5.655 | 0.01033868 | 5.655 | 0.004718
5.655417 | 0.02273318 | 5.655833 | 0.009177415 | 5.655833 | 0.00613232
5.65625 | 0.0245144 | 5.656667 | 0.008072517 | 5.656667 | 0.007503455
5.657083 | 0.0261462 | 5.6575 | 0.007148011 | 5.6575 | 0.008615478
5.657917 | 0.02752948 | 5.658333 | 0.006471543 | 5.658333 | 0.009230869
5.65875 | 0.02871559 | 5.659167 | 0.005964192 | 5.659167 | 0.009166091
5.659583 | 0.02965248 | 5.66 | 0.005547037 | 5.66 | 0.008529107
5.660417 | 0.03044584 | 5.660833 | 0.005231352 | 5.660833 | 0.007589826
5.66125 | 0.03112612 | 5.661667 | 0.005028412 | 5.661667 | 0.006531784
5.662083 | 0.03181113 | 5.6625 | 0.004893118 | 5.6625 | 0.005527725
5.662917 | 0.03241962 | 5.663333 | 0.004724001 | 5.663333 | 0.004707203
5.66375 | 0.03293926 | 5.664167 | 0.004532335 | 5.664167 | 0.004232164
5.664583 | 0.0331262 | 5.665 | 0.004340669 | 5.665 | 0.004091812
5.665417 | 0.03289302 | 5.665833 | 0.004182827 | 5.665833 | 0.00415659
5.66625 | 0.03211946 | 5.666667 | 0.004002435 | 5.666667 | 0.004361721
5.667083 | 0.03071366 | 5.6675 | 0.003855867 | 5.6675 | 0.004620833
5.667917 | 0.02858517 | 5.668333 | 0.003822044 | 5.668333 | 0.004825963
5.66875 | 0.02579477 | 5.669167 | 0.003946063 | 5.669167 | 0.004869148
5.669583 | 0.02254008 | 5.67 | 0.004182827 | 5.67 | 0.004782778
5.670417 | 0.01911661 | 5.670833 | 0.004408316 | 5.670833 | 0.004545258
5.67125 | 0.01577866 | 5.671667 | 0.00454361 | 5.671667 | 0.004134997
5.672083 | 0.01270403 | 5.6725 | 0.004599982 | 5.6725 | 0.003541199
5.672917 | 0.01005908 | 5.673333 | 0.004622531 | 5.673333 | 0.002882622
5.67375 | 0.007989945 | 5.674167 | 0.00464508 | 5.674167 | 0.002245638
5.674583 | 0.006582188 | 5.675 | 0.004678903 | 5.675 | 0.001673432
5.675417 | 0.005723037 | 5.675833 | 0.004769099 | 5.675833 | 0.001230783
5.67625 | 0.005345692 | 5.676667 | 0.004994588 | 5.676667 | 0.0009176887
5.677083 | 0.005405461 | 5.6775 | 0.005321548 | 5.6775 | 0.0007557437
5.677917 | 0.005866224 | 5.678333 | 0.005625958 | 5.678333 | 0.000701762
5.67875 | 0.006523823 | 5.679167 | 0.005828899 | 5.679167 | 0.0007449473
5.679583 | 0.007186687 | 5.68 | 0.005930369 | 5.68 | 0.000831318
5.680417 | 0.007668936 | 5.680833 | 0.006054388 | 5.680833 | 0.0009500777
5.68125 | 0.007942622 | 5.681667 | 0.006313701 | 5.681667 | 0.001068837
5.682083 | 0.007985299 | 5.6825 | 0.006787228 | 5.6825 | 0.001198394
5.682917 | 0.007906703 | 5.683333 | 0.007576441 | 5.683333 | 0.001349542
5.68375 | 0.007738202 | 5.684167 | 0.008636241 | 5.684167 | 0.001543876
5.684583 | 0.007582651 | 5.685 | 0.009797511 | 5.685 | 0.001781396
5.685417 | 0.007572202 | 5.685833 | 0.01081221 | 5.685833 | 0.002040508
5.68625 | 0.007829446 | 5.686667 | 0.01148868 | 5.686667 | 0.002472361
5.687083 | 0.008404393 | 5.6875 | 0.01166907 | 5.6875 | 0.003228105
5.687917 | 0.009227921 | 5.688333 | 0.01133084 | 5.688333 | 0.00427535
5.68875 | 0.01034879 | 5.689167 | 0.01056417 | 5.689167 | 0.00548454
5.689583 | 0.01168525 | 5.69 | 0.009572021 | 5.69 | 0.0067801
5.690417 | 0.01311486 | 5.690833 | 0.008546045 | 5.690833 | 0.008032475
5.69125 | 0.01449138 | 5.691667 | 0.007610264 | 5.691667 | 0.009025738
5.692083 | 0.01583479 | 5.6925 | 0.006843601 | 5.6925 | 0.009576352
5.692917 | 0.01715752 | 5.693333 | 0.006324975 | 5.693333 | 0.00964113
5.69375 | 0.0185555 | 5.694167 | 0.005998016 | 5.694167 | 0.009274054
5.694583 | 0.02002107 | 5.695 | 0.005749977 | 5.695 | 0.008539903
5.695417 | 0.02154904 | 5.695833 | 0.005501939 | 5.695833 | 0.007600622
5.69625 | 0.02297896 | 5.696667 | 0.00527645 | 5.696667 | 0.006607359
5.697083 | 0.02424769 | 5.6975 | 0.005062235 | 5.6975 | 0.00568967
5.697917 | 0.02520541 | 5.698333 | 0.004836746 | 5.698333 | 0.004933926
5.69875 | 0.02570479 | 5.699167 | 0.004622531 | 5.699167 | 0.004491277
5.699583 | 0.02545241 | 5.7 | 0.004430865 | 5.7 | 0.004383313
5.700417 | 0.02443656 | 5.700833 | 0.004284297 | 5.700833 | 0.004556055
5.70125 | 0.02264872 | 5.701667 | 0.004171552 | 5.701667 | 0.004912334
5.702083 | 0.02026875 | 5.7025 | 0.004058808 | 5.7025 | 0.005344187
5.702917 | 0.01736174 | 5.703333 | 0.003934788 | 5.703333 | 0.005743652
5.70375 | 0.01422139 | 5.704167 | 0.003822044 | 5.704167 | 0.005927189
5.704583 | 0.01108344 | 5.705 | 0.003731848 | 5.705 | 0.0058948
5.705417 | 0.008279198 | 5.705833 | 0.003709299 | 5.705833 | 0.005635688
5.70625 | 0.005823434 | 5.706667 | 0.003698025 | 5.706667 | 0.005214631
5.707083 | 0.003885391 | 5.7075 | 0.003698025 | 5.7075 | 0.004685611
5.707917 | 0.002469439 | 5.708333 | 0.003731848 | 5.708333 | 0.004124201
5.70875 | 0.001782981 | 5.709167 | 0.003855867 | 5.709167 | 0.00362757
5.709583 | 0.00176241 | 5.71 | 0.004047533 | 5.71 | 0.003228105
5.710417 | 0.002433319 | 5.710833 | 0.004273022 | 5.710833 | 0.002915011
5.71125 | 0.003663325 | 5.711667 | 0.004554884 | 5.711667 | 0.002612714
5.712083 | 0.0054463 | 5.7125 | 0.004893118 | 5.7125 | 0.00229962
5.712917 | 0.007569103 | 5.713333 | 0.00527645 | 5.713333 | 0.002018915
5.71375 | 0.00984962 | 5.714167 | 0.005671056 | 5.714167 | 0.001792192
5.714583 | 0.01203697 | 5.715 | 0.006122035 | 5.715 | 0.001565469
5.715417 | 0.01399145 | 5.715833 | 0.006697033 | 5.715833 | 0.001349542
5.71625 | 0.01558156 | 5.716667 | 0.007441147 | 5.716667 | 0.001198394
5.717083 | 0.01669918 | 5.7175 | 0.008309281 | 5.7175 | 0.001198394
5.717917 | 0.01732377 | 5.718333 | 0.009177415 | 5.718333 | 0.001317153
5.71875 | 0.017524 | 5.719167 | 0.009966628 | 5.719167 | 0.001565469
5.719583 | 0.01752699 | 5.72 | 0.01058672 | 5.72 | 0.001943341
5.720417 | 0.01756311 | 5.720833 | 0.01090241 | 5.720833 | 0.002450769
5.72125 | 0.01786677 | 5.721667 | 0.01074457 | 5.721667 | 0.003130938
5.722083 | 0.018601 | 5.7225 | 0.01015829 | 5.7225 | 0.003983849
5.722917 | 0.01985359 | 5.723333 | 0.009346532 | 5.723333 | 0.004966315
5.72375 | 0.02159094 | 5.724167 | 0.008478398 | 5.724167 | 0.005948782
5.724583 | 0.02373555 | 5.725 | 0.007621539 | 5.725 | 0.006909656
5.725417 | 0.02614929 | 5.725833 | 0.006888698 | 5.725833 | 0.007848938
5.72625 | 0.02866953 | 5.726667 | 0.006403896 | 5.726667 | 0.008561496
5.727083 | 0.03106193 | 5.7275 | 0.006167133 | 5.7275 | 0.008788219
5.727917 | 0.03317526 | 5.728333 | 0.006054388 | 5.728333 | 0.008485922
5.72875 | 0.03486592 | 5.729167 | 0.00600929 | 5.729167 | 0.007827345
5.729583 | 0.03616996 | 5.73 | 0.005975467 | 5.73 | 0.006974434
5.730417 | 0.03711937 | 5.730833 | 0.005862722 | 5.730833 | 0.006024357
5.73125 | 0.03779977 | 5.731667 | 0.005603409 | 5.731667 | 0.005106668
5.732083 | 0.03819727 | 5.7325 | 0.005253901 | 5.7325 | 0.00448048
5.732917 | 0.03831256 | 5.733333 | 0.004904393 | 5.733333 | 0.004264553
5.73375 | 0.03805372 | 5.734167 | 0.004554884 | 5.734167 | 0.004404906
5.734583 | 0.03718036 | 5.735 | 0.00421665 | 5.735 | 0.004750389
5.735417 | 0.03556528 | 5.735833 | 0.003957337 | 5.735833 | 0.005139057
5.73625 | 0.03310501 | 5.736667 | 0.003822044 | 5.736667 | 0.00548454
5.737083 | 0.02992742 | 5.7375 | 0.003731848 | 5.7375 | 0.005711263
5.737917 | 0.02615978 | 5.738333 | 0.003596555 | 5.738333 | 0.00580843
5.73875 | 0.0220908 | 5.739167 | 0.003438712 | 5.739167 | 0.005732855
5.739583 | 0.01812137 | 5.74 | 0.003280869 | 5.74 | 0.005462947
5.740417 | 0.0146322 | 5.740833 | 0.003134301 | 5.740833 | 0.005095871
5.74125 | 0.01179118 | 5.741667 | 0.002999008 | 5.741667 | 0.004718
5.742083 | 0.009810671 | 5.7425 | 0.002886263 | 5.7425 | 0.004350924
5.742917 | 0.00876253 | 5.743333 | 0.002841165 | 5.743333 | 0.003994645
5.74375 | 0.008764026 | 5.744167 | 0.002886263 | 5.744167 | 0.003681551
5.744583 | 0.009709674 | 5.745 | 0.00305538 | 5.745 | 0.003368457
5.745417 | 0.01153872 | 5.745833 | 0.003325967 | 5.745833 | 0.003098549
5.74625 | 0.01404532 | 5.746667 | 0.003641652 | 5.746667 | 0.002839437
5.747083 | 0.01709811 | 5.7475 | 0.004070082 | 5.7475 | 0.002601917
5.747917 | 0.02031336 | 5.748333 | 0.004622531 | 5.748333 | 0.002429176
5.74875 | 0.02343271 | 5.749167 | 0.005310273 | 5.749167 | 0.002278027
5.749583 | 0.02607852 | 5.75 | 0.006031839 | 5.75 | 0.002126879
5.750417 | 0.02811408 | 5.750833 | 0.006821052 | 5.750833 | 0.00197573
5.75125 | 0.02944761 | 5.751667 | 0.007723009 | 5.751667 | 0.001878563
5.752083 | 0.03024945 | 5.7525 | 0.008670064 | 5.7525 | 0.001878563
5.752917 | 0.03071044 | 5.753333 | 0.0094931 | 5.753333 | 0.002018915
5.75375 | 0.03118529 | 5.754167 | 0.01003427 | 5.754167 | 0.002332009
5.754583 | 0.03184915 | 5.755 | 0.01020339 | 5.755 | 0.002871826
5.755417 | 0.03293584 | 5.755833 | 0.009977902 | 5.755833 | 0.00371394
5.75625 | 0.03442132 | 5.756667 | 0.009346532 | 5.756667 | 0.004901537
5.757083 | 0.0362827 | 5.7575 | 0.008467124 | 5.7575 | 0.006326654
5.757917 | 0.03837082 | 5.758333 | 0.007576441 | 5.758333 | 0.007816549
5.75875 | 0.04069802 | 5.759167 | 0.006787228 | 5.759167 | 0.009230869
5.759583 | 0.04315619 | 5.76 | 0.006200956 | 5.76 | 0.01045086
5.760417 | 0.0456631 | 5.760833 | 0.005896546 | 5.760833 | 0.01128217
5.76125 | 0.04799886 | 5.761667 | 0.005828899 | 5.761667 | 0.0114873
5.762083 | 0.05011785 | 5.7625 | 0.005862722 | 5.7625 | 0.01107704
5.762917 | 0.05194735 | 5.763333 | 0.005885271 | 5.763333 | 0.01022413
5.76375 | 0.05353141 | 5.764167 | 0.005919094 | 5.764167 | 0.00919848
5.764583 | 0.05480226 | 5.765 | 0.005986741 | 5.765 | 0.008118846
5.765417 | 0.05574236 | 5.765833 | 0.005998016 | 5.765833 | 0.007114787
5.76625 | 0.05641947 | 5.766667 | 0.00590782 | 5.766667 | 0.006391432
5.767083 | 0.05678102 | 5.7675 | 0.005727429 | 5.7675 | 0.006056746
5.767917 | 0.05660612 | 5.768333 | 0.005490665 | 5.768333 | 0.006035153
5.76875 | 0.05561805 | 5.769167 | 0.005163705 | 5.769167 | 0.006164709
5.769583 | 0.05362475 | 5.77 | 0.00474655 | 5.77 | 0.006348247
5.770417 | 0.0505838 | 5.770833 | 0.004250474 | 5.770833 | 0.006553377
5.77125 | 0.04654722 | 5.771667 | 0.003799495 | 5.771667 | 0.006726119
5.772083 | 0.04165422 | 5.7725 | 0.003438712 | 5.7725 | 0.006726119
5.772917 | 0.03625514 | 5.773333 | 0.003179399 | 5.773333 | 0.006499395
5.77375 | 0.03083684 | 5.774167 | 0.00305538 | 5.774167 | 0.006143116
5.774583 | 0.02592298 | 5.775 | 0.003066655 | 5.775 | 0.005786837
5.775417 | 0.02180265 | 5.775833 | 0.003190674 | 5.775833 | 0.005506132
5.77625 | 0.01865409 | 5.776667 | 0.003337242 | 5.776667 | 0.005268613
5.777083 | 0.01656309 | 5.7775 | 0.003404889 | 5.7775 | 0.004977112
5.777917 | 0.01553518 | 5.778333 | 0.00338234 | 5.778333 | 0.004610036
5.77875 | 0.01547446 | 5.779167 | 0.003224497 | 5.779167 | 0.004253757
5.779583 | 0.01619399 | 5.78 | 0.002999008 | 5.78 | 0.003919071
5.780417 | 0.01756102 | 5.780833 | 0.002829891 | 5.780833 | 0.003562792
5.78125 | 0.01942308 | 5.781667 | 0.002818616 | 5.781667 | 0.00318492
5.782083 | 0.02155177 | 5.7825 | 0.003123027 | 5.7825 | 0.002850233
5.782917 | 0.02368159 | 5.783333 | 0.003833318 | 5.783333 | 0.002666695
5.78375 | 0.0255777 | 5.784167 | 0.00494949 | 5.784167 | 0.002612714
5.784583 | 0.02691163 | 5.785 | 0.006279877 | 5.785 | 0.002709881
5.785417 | 0.02759562 | 5.785833 | 0.00759899 | 5.785833 | 0.002904215
5.78625 | 0.0278474 | 5.786667 | 0.008726436 | 5.786667 | 0.003174123
5.787083 | 0.02790574 | 5.7875 | 0.009504374 | 5.7875 | 0.003551995
5.787917 | 0.02797464 | 5.788333 | 0.009797511 | 5.788333 | 0.004005441
5.78875 | 0.02824698 | 5.789167 | 0.009583296 | 5.789167 | 0.004458888
5.789583 | 0.02895073 | 5.79 | 0.008918102 | 5.79 | 0.004825963
5.790417 | 0.03024405 | 5.790833 | 0.008004871 | 5.790833 | 0.005214631
5.79125 | 0.03196324 | 5.791667 | 0.00706909 | 5.791667 | 0.005851615
5.792083 | 0.03403256 | 5.7925 | 0.006234779 | 5.7925 | 0.006726119
5.792917 | 0.03634277 | 5.793333 | 0.005535763 | 5.793333 | 0.007740974
5.79375 | 0.03888123 | 5.794167 | 0.005096058 | 5.794167 | 0.008777423
5.794583 | 0.04145121 | 5.795 | 0.004960765 | 5.795 | 0.009749093
5.795417 | 0.04403145 | 5.795833 | 0.005096058 | 5.795833 | 0.01046165
5.79625 | 0.04653285 | 5.796667 | 0.005389195 | 5.796667 | 0.01069917
5.797083 | 0.04902427 | 5.7975 | 0.00580635 | 5.7975 | 0.01049404
5.797917 | 0.05133595 | 5.798333 | 0.00633625 | 5.798333 | 0.009900242
5.79875 | 0.05343835 | 5.799167 | 0.006798503 | 5.799167 | 0.009014942
5.799583 | 0.05527008 | 5.8 | 0.007057815 | 5.8 | 0.008054068
5.800417 | 0.05679452 | 5.800833 | 0.007136737 | 5.800833 | 0.007190361
5.80125 | 0.05778058 | 5.801667 | 0.007080364 | 5.801667 | 0.006585766
5.802083 | 0.05799859 | 5.8025 | 0.00686615 | 5.8025 | 0.006218691
5.802917 | 0.05734697 | 5.803333 | 0.006460269 | 5.803333 | 0.006121524
5.80375 | 0.0558666 | 5.804167 | 0.005873997 | 5.804167 | 0.006261876
5.804583 | 0.05342083 | 5.805 | 0.005242626 | 5.805 | 0.006510192
5.805417 | 0.05003801 | 5.805833 | 0.004678903 | 5.805833 | 0.006682933
5.80625 | 0.0459396 | 5.806667 | 0.004194101 | 5.806667 | 0.006682933
5.807083 | 0.04142292 | 5.8075 | 0.003709299 | 5.8075 | 0.006499395
5.807917 | 0.03673172 | 5.808333 | 0.003269595 | 5.808333 | 0.006175505
5.80875 | 0.03217197 | 5.809167 | 0.002965184 | 5.809167 | 0.005754448
5.809583 | 0.0280891 | 5.81 | 0.002784793 | 5.81 | 0.005322595
5.810417 | 0.0247723 | 5.810833 | 0.002548029 | 5.810833 | 0.00492313
5.81125 | 0.02225833 | 5.811667 | 0.002209795 | 5.811667 | 0.004566851
5.812083 | 0.02057716 | 5.8125 | 0.001860287 | 5.8125 | 0.004307739
5.812917 | 0.01970843 | 5.813333 | 0.001612249 | 5.813333 | 0.004124201
5.81375 | 0.01960248 | 5.814167 | 0.001476955 | 5.814167 | 0.003962256
5.814583 | 0.02004687 | 5.815 | 0.001499504 | 5.815 | 0.003778718
5.815417 | 0.02083837 | 5.815833 | 0.00179264 | 5.815833 | 0.00362757
5.81625 | 0.02177306 | 5.816667 | 0.002401461 | 5.816667 | 0.003649162
5.817083 | 0.02264545 | 5.8175 | 0.003292144 | 5.8175 | 0.003778718
5.817917 | 0.02329036 | 5.818333 | 0.004419591 | 5.818333 | 0.003919071
5.81875 | 0.02357953 | 5.819167 | 0.005682331 | 5.819167 | 0.004005441
5.819583 | 0.02349748 | 5.82 | 0.006933796 | 5.82 | 0.004145794
5.820417 | 0.02300274 | 5.820833 | 0.007959773 | 5.820833 | 0.004329331
5.82125 | 0.02219332 | 5.821667 | 0.008579868 | 5.821667 | 0.004512869
5.822083 | 0.0212561 | 5.8225 | 0.008703887 | 5.8225 | 0.004739592
5.822917 | 0.02048795 | 5.823333 | 0.008320556 | 5.823333 | 0.005117464
5.82375 | 0.02005256 | 5.824167 | 0.007520069 | 5.824167 | 0.00568967
5.824583 | 0.02014244 | 5.825 | 0.006460269 | 5.825 | 0.00633745
5.825417 | 0.02089325 | 5.825833 | 0.005332822 | 5.825833 | 0.006996027
5.82625 | 0.02236428 | 5.826667 | 0.004385767 | 5.826667 | 0.0076654
5.827083 | 0.02445396 | 5.8275 | 0.003799495 | 5.8275 | 0.008377958
5.827917 | 0.02695224 | 5.828333 | 0.003562731 | 5.828333 | 0.009155295
5.82875 | 0.02955343 | 5.829167 | 0.003641652 | 5.829167 | 0.009921835
5.829583 | 0.0320671 | 5.83 | 0.003979886 | 5.83 | 0.01056961
5.830417 | 0.03431611 | 5.830833 | 0.004509786 | 5.830833 | 0.01101226
5.83125 | 0.0362565 | 5.831667 | 0.005141156 | 5.831667 | 0.01110943
5.832083 | 0.03789762 | 5.8325 | 0.005738703 | 5.8325 | 0.01075315
5.832917 | 0.0393729 | 5.833333 | 0.006200956 | 5.833333 | 0.00996502
5.83375 | 0.04075907 | 5.834167 | 0.006471543 | 5.834167 | 0.008950164
5.834583 | 0.0420343 | 5.835 | 0.006550465 | 5.835 | 0.007956901
5.835417 | 0.04308775 | 5.835833 | 0.006426445 | 5.835833 | 0.007125583
5.83625 | 0.04370671 | 5.836667 | 0.006099486 | 5.836667 | 0.006499395
5.837083 | 0.04367788 | 5.8375 | 0.005648507 | 5.8375 | 0.006067542
5.837917 | 0.04273234 | 5.838333 | 0.005129882 | 5.838333 | 0.005830022
5.83875 | 0.04073258 | 5.839167 | 0.004611256 | 5.839167 | 0.005732855
5.839583 | 0.03761862 | 5.84 | 0.004126454 | 5.84 | 0.005646485
5.840417 | 0.03358702 | 5.840833 | 0.003675476 | 5.840833 | 0.00548454
5.84125 | 0.02884596 | 5.841667 | 0.003258321 | 5.841667 | 0.00524702
5.842083 | 0.02383075 | 5.8425 | 0.002863714 | 5.8425 | 0.005020297
5.842917 | 0.01881682 | 5.843333 | 0.002469108 | 5.843333 | 0.004739592
5.84375 | 0.01419982 | 5.844167 | 0.002051953 | 5.844167 | 0.004361721
5.844583 | 0.0102407 | 5.845 | 0.001634798 | 5.845 | 0.003908274
5.845417 | 0.007282888 | 5.845833 | 0.001251466 | 5.845833 | 0.003498013
5.84625 | 0.005303474 | 5.846667 | 0.000992153 | 5.846667 | 0.003228105
5.847083 | 0.004348535 | 5.8475 | 0.0008568594 | 5.8475 | 0.003098549
5.847917 | 0.004360003 | 5.848333 | 0.0007666637 | 5.848333 | 0.003098549
5.84875 | 0.005251358 | 5.849167 | 0.0007553892 | 5.849167 | 0.003195716
5.849583 | 0.00676935 | 5.85 | 0.0008906828 | 5.85 | 0.003357661
5.850417 | 0.008555023 | 5.850833 | 0.001228917 | 5.850833 | 0.003519606
5.85125 | 0.01019952 | 5.851667 | 0.001736268 | 5.851667 | 0.00362757
5.852083 | 0.01138027 | 5.8525 | 0.002446559 | 5.8525 | 0.00371394
5.852917 | 0.01190455 | 5.853333 | 0.003449986 | 5.853333 | 0.003854293
5.85375 | 0.01174809 | 5.854167 | 0.004656354 | 5.854167 | 0.004048627
5.854583 | 0.011041 | 5.855 | 0.005817624 | 5.855 | 0.004286146
5.855417 | 0.009962013 | 5.855833 | 0.006629386 | 5.855833 | 0.004610036
5.85625 | 0.008815399 | 5.856667 | 0.006956345 | 5.856667 | 0.00504189
5.857083 | 0.007885801 | 5.8575 | 0.006798503 | 5.8575 | 0.005441354
5.857917 | 0.007389454 | 5.858333 | 0.006223505 | 5.858333 | 0.005646485
5.85875 | 0.007559435 | 5.859167 | 0.00537792 | 5.859167 | 0.005722059
5.859583 | 0.008461621 | 5.86 | 0.004442139 | 5.86 | 0.005819226
5.860417 | 0.01016694 | 5.860833 | 0.003619103 | 5.860833 | 0.006056746
5.86125 | 0.01255296 | 5.861667 | 0.00305538 | 5.861667 | 0.006477803
5.862083 | 0.01545255 | 5.8625 | 0.002874989 | 5.8625 | 0.007114787
5.862917 | 0.01871683 | 5.863333 | 0.003044106 | 5.863333 | 0.008021679
5.86375 | 0.02212034 | 5.864167 | 0.003517633 | 5.864167 | 0.009144498
5.864583 | 0.02552329 | 5.865 | 0.004239199 | 5.865 | 0.01025652
5.865417 | 0.02864879 | 5.865833 | 0.005084784 | 5.865833 | 0.01107704
5.86625 | 0.03161125 | 5.866667 | 0.005885271 | 5.866667 | 0.01139014
5.867083 | 0.03420459 | 5.8675 | 0.006460269 | 5.8675 | 0.01114182
5.867917 | 0.03657607 | 5.868333 | 0.00674213 | 5.868333 | 0.01041847
5.86875 | 0.03871392 | 5.869167 | 0.006730856 | 5.869167 | 0.009360425
5.869583 | 0.04058632 | 5.87 | 0.006448994 | 5.87 | 0.008162031
5.870417 | 0.04213234 | 5.870833 | 0.006020565 | 5.870833 | 0.007006823
5.87125 | 0.0431028 | 5.871667 | 0.005524488 | 5.871667 | 0.006045949
5.872083 | 0.04317115 | 5.8725 | 0.005062235 | 5.8725 | 0.005430558
5.872917 | 0.04201341 | 5.873333 | 0.004611256 | 5.873333 | 0.005149853
5.87375 | 0.03947306 | 5.874167 | 0.004137729 | 5.874167 | 0.005020297
5.874583 | 0.0356367 | 5.875 | 0.003607829 | 5.875 | 0.004912334
5.875417 | 0.03080887 | 5.875833 | 0.003100478 | 5.875833 | 0.004793574
5.87625 | 0.02549393 | 5.876667 | 0.002683323 | 5.876667 | 0.004664018
5.877083 | 0.02019685 | 5.8775 | 0.002412736 | 5.8775 | 0.004491277
5.877917 | 0.0154665 | 5.878333 | 0.00222107 | 5.878333 | 0.004264553
5.87875 | 0.01149601 | 5.879167 | 0.002085776 | 5.879167 | 0.00403783
5.879583 | 0.008483387 | 5.88 | 0.002018129 | 5.88 | 0.003875885
5.880417 | 0.006538789 | 5.880833 | 0.001984306 | 5.880833 | 0.003811107
5.88125 | 0.005557343 | 5.881667 | 0.001961757 | 5.881667 | 0.003854293
5.882083 | 0.005496326 | 5.8825 | 0.001860287 | 5.8825 | 0.003983849
5.882917 | 0.0060976 | 5.883333 | 0.001646072 | 5.883333 | 0.004221368
5.88375 | 0.00723149 | 5.884167 | 0.001420583 | 5.884167 | 0.004512869
5.884583 | 0.008585908 | 5.885 | 0.001398034 | 5.885 | 0.004782778
5.885417 | 0.009878563 | 5.885833 | 0.001646072 | 5.885833 | 0.005031093
5.88625 | 0.01074984 | 5.886667 | 0.002142148 | 5.886667 | 0.005268613
5.887083 | 0.01099375 | 5.8875 | 0.002920087 | 5.8875 | 0.005527725
5.887917 | 0.01077765 | 5.888333 | 0.003934788 | 5.888333 | 0.005722059
5.88875 | 0.00990991 | 5.889167 | 0.005028412 | 5.889167 | 0.005851615
5.889583 | 0.008549368 | 5.89 | 0.005930369 | 5.89 | 0.005948782
5.890417 | 0.007204068 | 5.890833 | 0.006460269 | 5.890833 | 0.006056746
5.89125 | 0.006165705 | 5.891667 | 0.006527916 | 5.891667 | 0.006175505
5.892083 | 0.005904281 | 5.8925 | 0.006122035 | 5.8925 | 0.006175505
5.892917 | 0.00638384 | 5.893333 | 0.00537792 | 5.893333 | 0.006067542
5.89375 | 0.007757661 | 5.894167 | 0.004453414 | 5.894167 | 0.005959579
5.894583 | 0.009888968 | 5.895 | 0.003619103 | 5.895 | 0.005991968
5.895417 | 0.01268047 | 5.895833 | 0.003032831 | 5.895833 | 0.006186302
5.89625 | 0.01589705 | 5.896667 | 0.002762244 | 5.896667 | 0.00657497
5.897083 | 0.01938332 | 5.8975 | 0.002807342 | 5.8975 | 0.00722275
5.897917 | 0.02308687 | 5.898333 | 0.00315685 | 5.898333 | 0.008151235
5.89875 | 0.02680426 | 5.899167 | 0.00378822 | 5.899167 | 0.009230869
5.899583 | 0.03050318 | 5.9 | 0.004453414 | 5.9 | 0.01018095
5.900417 | 0.03413502 | 5.900833 | 0.005028412 | 5.900833 | 0.01079634
5.90125 | 0.03749464 | 5.901667 | 0.005490665 | 5.901667 | 0.01096908
5.902083 | 0.0404833 | 5.9025 | 0.005817624 | 5.9025 | 0.01064519
5.902917 | 0.04312932 | 5.903333 | 0.005964192 | 5.903333 | 0.009867853
5.90375 | 0.04540776 | 5.904167 | 0.005919094 | 5.904167 | 0.008777423
5.904583 | 0.04732904 | 5.905 | 0.00580635 | 5.905 | 0.007600622
5.905417 | 0.04856719 | 5.905833 | 0.005614684 | 5.905833 | 0.006542581
5.90625 | 0.04898745 | 5.906667 | 0.005332822 | 5.906667 | 0.005711263
5.907083 | 0.04838625 | 5.9075 | 0.00494949 | 5.9075 | 0.005139057
5.907917 | 0.04660117 | 5.908333 | 0.004464688 | 5.908333 | 0.004771981
5.90875 | 0.04356992 | 5.909167 | 0.003900965 | 5.909167 | 0.004545258
5.909583 | 0.03940695 | 5.91 | 0.003325967 | 5.91 | 0.004383313
5.910417 | 0.03496868 | 5.910833 | 0.002829891 | 5.910833 | 0.00427535
5.91125 | 0.03019221 | 5.911667 | 0.002390187 | 5.911667 | 0.004167386
5.912083 | 0.02542091 | 5.9125 | 0.002006855 | 5.9125 | 0.004070219
5.912917 | 0.02119776 | 5.913333 | 0.001747542 | 5.913333 | 0.004005441
5.91375 | 0.01760425 | 5.914167 | 0.001533327 | 5.914167 | 0.004005441
5.914583 | 0.01522604 | 5.915 | 0.001307838 | 5.915 | 0.004091812
5.915417 | 0.01386069 | 5.915833 | 0.000992153 | 5.915833 | 0.004188979
5.91625 | 0.01361046 | 5.916667 | 0.0006200956 | 5.916667 | 0.004232164
5.917083 | 0.01413006 | 5.9175 | 0.000315685 | 5.9175 | 0.004307739
5.917917 | 0.01526792 | 5.918333 | 0.0001578425 | 5.918333 | 0.004512869
5.91875 | 0.01685032 | 5.919167 | 0.0002480382 | 5.919167 | 0.004836759
5.919583 | 0.01840396 | 5.92 | 0.0006088211 | 5.92 | 0.005214631
5.920417 | 0.01958893 | 5.920833 | 0.001330387 | 5.920833 | 0.005603299
5.92125 | 0.01995749 | 5.921667 | 0.00242401 | 5.921667 | 0.006035153
5.922083 | 0.01937358 | 5.9225 | 0.003765672 | 5.9225 | 0.006488599
5.922917 | 0.01794015 | 5.923333 | 0.005096058 | 5.923333 | 0.006866471
5.92375 | 0.01606381 | 5.924167 | 0.006200956 | 5.924167 | 0.007114787
5.924583 | 0.0138562 | 5.925 | 0.006877424 | 5.925 | 0.007265935
5.925417 | 0.01177742 | 5.925833 | 0.007035267 | 5.925833 | 0.007352306
5.92625 | 0.01050453 | 5.926667 | 0.00664066 | 5.926667 | 0.007395491
5.927083 | 0.01021392 | 5.9275 | 0.00580635 | 5.9275 | 0.007319917
5.927917 | 0.01115766 | 5.928333 | 0.004791648 | 5.928333 | 0.007125583
5.92875 | 0.01290993 | 5.929167 | 0.003889691 | 5.929167 | 0.006909656
5.929583 | 0.01539341 | 5.93 | 0.003269595 | 5.93 | 0.006801693
5.930417 | 0.01850501 | 5.930833 | 0.003010282 | 5.930833 | 0.00689886
5.93125 | 0.02197703 | 5.931667 | 0.003077929 | 5.931667 | 0.007255139
5.932083 | 0.0256297 | 5.9325 | 0.00348381 | 5.9325 | 0.007913716
5.932917 | 0.02940727 | 5.933333 | 0.004081357 | 5.933333 | 0.008799015
5.93375 | 0.03368748 | 5.934167 | 0.004724001 | 5.934167 | 0.009824667
5.934583 | 0.03782912 | 5.935 | 0.005298999 | 5.935 | 0.01076395
5.935417 | 0.04136364 | 5.935833 | 0.005716154 | 5.935833 | 0.01135775
5.93625 | 0.04450912 | 5.936667 | 0.005964192 | 5.936667 | 0.01140093
5.937083 | 0.04706708 | 5.9375 | 0.006020565 | 5.9375 | 0.01092589
5.937917 | 0.04960044 | 5.938333 | 0.005840173 | 5.938333 | 0.01007298
5.93875 | 0.05166626 | 5.939167 | 0.00547939 | 5.939167 | 0.008993349
5.939583 | 0.05304597 | 5.94 | 0.005028412 | 5.94 | 0.00778416
5.940417 | 0.0536204 | 5.940833 | 0.00454361 | 5.940833 | 0.006639748
5.94125 | 0.05301097 | 5.941667 | 0.004058808 | 5.941667 | 0.005732855
5.942083 | 0.05112618 | 5.9425 | 0.003574006 | 5.9425 | 0.00512826
5.942917 | 0.04776845 | 5.943333 | 0.00315685 | 5.943333 | 0.004782778
5.94375 | 0.04315525 | 5.944167 | 0.002841165 | 5.944167 | 0.004664018
5.944583 | 0.0376065 | 5.945 | 0.00262695 | 5.945 | 0.004782778
5.945417 | 0.0316442 | 5.945833 | 0.002435285 | 5.945833 | 0.005031093
5.94625 | 0.02596864 | 5.946667 | 0.002311265 | 5.946667 | 0.005344187
5.947083 | 0.02110928 | 5.9475 | 0.002232344 | 5.9475 | 0.005646485
5.947917 | 0.01753473 | 5.948333 | 0.002142148 | 5.948333 | 0.005916393
5.94875 | 0.01475973 | 5.949167 | 0.001961757 | 5.949167 | 0.006164709
5.949583 | 0.01274359 | 5.95 | 0.001679895 | 5.95 | 0.006402228
5.950417 | 0.01180656 | 5.950833 | 0.00136421 | 5.950833 | 0.006628951
5.95125 | 0.01163426 | 5.951667 | 0.001082349 | 5.951667 | 0.006866471
5.952083 | 0.01216301 | 5.9525 | 0.0008906828 | 5.9525 | 0.007136379
5.952917 | 0.01287359 | 5.953333 | 0.0008794083 | 5.953333 | 0.007384695
5.95375 | 0.01390048 | 5.954167 | 0.001138721 | 5.954167 | 0.007535844
5.954583 | 0.01512792 | 5.955 | 0.00179264 | 5.955 | 0.007600622
5.955417 | 0.01566289 | 5.955833 | 0.002829891 | 5.955833 | 0.007686993
5.95625 | 0.01533638 | 5.956667 | 0.004149003 | 5.956667 | 0.007859734
5.957083 | 0.01459184 | 5.9575 | 0.005614684 | 5.9575 | 0.008075661
5.957917 | 0.01305895 | 5.958333 | 0.007012718 | 5.958333 | 0.008259198
5.95875 | 0.01187939 | 5.959167 | 0.008106341 | 5.959167 | 0.008399551
5.959583 | 0.01001194 | 5.96 | 0.008670064 | 5.96 | 0.008496718
5.960417 | 0.008425695 | 5.960833 | 0.00865879 | 5.960833 | 0.008529107
5.96125 | 0.007126353 | 5.961667 | 0.008083792 | 5.961667 | 0.008453533
5.962083 | 0.006947294 | 5.9625 | 0.007125462 | 5.9625 | 0.008291587
5.962917 | 0.007945067 | 5.963333 | 0.005986741 | 5.963333 | 0.00810805
5.96375 | 0.009999219 | 5.964167 | 0.00494949 | 5.964167 | 0.008010883
5.964583 | 0.01283635 | 5.965 | 0.004194101 | 5.965 | 0.008054068
5.965417 | 0.01621721 | 5.965833 | 0.003776946 | 5.965833 | 0.00831318
5.96625 | 0.01954635 | 5.966667 | 0.003720574 | 5.966667 | 0.008896182
5.967083 | 0.0230554 | 5.9675 | 0.003979886 | 5.9675 | 0.009781482
5.967917 | 0.02642541 | 5.968333 | 0.004442139 | 5.968333 | 0.01081793
5.96875 | 0.02953557 | 5.969167 | 0.005005863 | 5.969167 | 0.0118004
5.969583 | 0.0324046 | 5.97 | 0.005558312 | 5.97 | 0.01255614
5.970417 | 0.03514952 | 5.970833 | 0.005998016 | 5.970833 | 0.01295561
5.97125 | 0.03767959 | 5.971667 | 0.006200956 | 5.971667 | 0.01279366
5.972083 | 0.04004227 | 5.9725 | 0.006122035 | 5.9725 | 0.01211349
5.972917 | 0.04202161 | 5.973333 | 0.005761252 | 5.973333 | 0.01116341
5.97375 | 0.04355839 | 5.974167 | 0.005197529 | 5.974167 | 0.01026732
5.974583 | 0.04453834 | 5.975 | 0.00454361 | 5.975 | 0.009576352
5.975417 | 0.0442549 | 5.975833 | 0.003934788 | 5.975833 | 0.009133702
5.97625 | 0.04287926 | 5.976667 | 0.00348381 | 5.976667 | 0.008993349
5.977083 | 0.03971442 | 5.9775 | 0.003179399 | 5.9775 | 0.009155295
5.977917 | 0.03492783 | 5.978333 | 0.002999008 | 5.978333 | 0.009554759
5.97875 | 0.02892721 | 5.979167 | 0.002784793 | 5.979167 | 0.01006219
5.979583 | 0.02233872 | 5.98 | 0.00242401 | 5.98 | 0.0106236
5.980417 | 0.01558302 | 5.980833 | 0.001927934 | 5.980833 | 0.01127138
5.98125 | 0.009737492 | 5.981667 | 0.001386759 | 5.981667 | 0.01194075
5.982083 | 0.005251727 | 5.9825 | 0.0009019572 | 5.9825 | 0.01256694
5.982917 | 0.002152293 | 5.983333 | 0.000507351 | 5.983333 | 0.01313914
5.98375 | 0.0004555665 | 5.984167 | 0.0002705872 | 5.984167 | 0.01372215
5.984583 | 1.180453e-16 | 5.985 | 0.0002254893 | 5.985 | 0.01429435
5.985417 | 1.180453e-16 | 5.985833 | 0.0003269595 | 5.985833 | 0.01480178
5.98625 | 0.0008985748 | 5.986667 | 0.000484802 | 5.986667 | 0.01526602
5.987083 | 0.002799527 | 5.9875 | 0.0006313701 | 5.9875 | 0.01570867
5.987917 | 0.005656816 | 5.988333 | 0.0008455849 | 5.988333 | 0.01618371
5.98875 | 0.008312939 | 5.989167 | 0.001274015 | 5.989167 | 0.01661556
5.989583 | 0.01077104 | 5.99 | 0.00199558 | 5.99 | 0.01703662
5.990417 | 0.01227724 | 5.990833 | 0.003032831 | 5.990833 | 0.01751166
5.99125 | 0.01284133 | 5.991667 | 0.00431812 | 5.991667 | 0.01805148
5.992083 | 0.01253307 | 5.9925 | 0.005693605 | 5.9925 | 0.01863448
5.992917 | 0.01162335 | 5.993333 | 0.006933796 | 5.993333 | 0.01921748
5.99375 | 0.01051129 | 5.994167 | 0.00780193 | 5.994167 | 0.01980048
5.994583 | 0.009670592 | 5.995 | 0.008151439 | 5.995 | 0.02037269
5.995417 | 0.009547664 | 5.995833 | 0.007892126 | 5.995833 | 0.02089091
5.99625 | 0.01023346 | 5.996667 | 0.007136737 | 5.996667 | 0.02132277
5.997083 | 0.01182075 | 5.9975 | 0.006155858 | 5.9975 | 0.02171144
5.997917 | 0.01461824 | 5.998333 | 0.005084784 | 5.998333 | 0.02205692
5.99875 | 0.01789577 | 5.999167 | 0.004103905 | 5.999167 | 0.02237001
5.999583 | 0.0214072 | 6 | 0.003303418 | 6 | 0.02268311
6.000417 | 0.02550993 | 6.000833 | 0.002874989 | 6.000833 | 0.02307177
6.00125 | 0.02980898 | 6.001667 | 0.002863714 | 6.001667 | 0.02367637
6.002083 | 0.03440798 | 6.0025 | 0.00315685 | 6.0025 | 0.02448609
6.002917 | 0.03890411 | 6.003333 | 0.003675476 | 6.003333 | 0.02540378
6.00375 | 0.04336349 | 6.004167 | 0.004295571 | 6.004167 | 0.02626749
6.004583 | 0.0479159 | 6.005 | 0.004904393 | 6.005 | 0.02695846
6.005417 | 0.05271343 | 6.005833 | 0.005366646 | 6.005833 | 0.02739031
6.00625 | 0.05712507 | 6.006667 | 0.005558312 | 6.006667 | 0.02747668
6.007083 | 0.06151391 | 6.0075 | 0.005456841 | 6.0075 | 0.02729314
6.007917 | 0.06520091 | 6.008333 | 0.005107333 | 6.008333 | 0.02698005
6.00875 | 0.06878358 | 6.009167 | 0.004633805 | 6.009167 | 0.02668855
6.009583 | 0.07033848 | 6.01 | 0.004092631 | 6.01 | 0.02648342
6.010417 | 0.06976007 | 6.010833 | 0.003461261 | 6.010833 | 0.02639705
6.01125 | 0.0669169 | 6.011667 | 0.002784793 | 6.011667 | 0.02649421
6.012083 | 0.06199204 | 6.0125 | 0.002142148 | 6.0125 | 0.02666695
6.012917 | 0.05636395 | 6.013333 | 0.001623523 | 6.013333 | 0.0268181
6.01375 | 0.04960389 | 6.014167 | 0.001195093 | 6.014167 | 0.02692607
6.014583 | 0.04275887 | 6.015 | 0.0008455849 | 6.015 | 0.02704483
6.015417 | 0.03682056 | 6.015833 | 0.0005975467 | 6.015833 | 0.02714199
6.01625 | 0.03208382 | 6.016667 | 0.0004397042 | 6.016667 | 0.02716359
6.017083 | 0.02881115 | 6.0175 | 0.000338234 | 6.0175 | 0.02714199
6.017917 | 0.02694911 | 6.018333 | 0.0002254893 | 6.018333 | 0.0271204
6.01875 | 0.02655093 | 6.019167 | 0.0001240191 | 6.019167 | 0.02707722
6.019583 | 0.02749444 | 6.02 | 3.38234e-05 | 6.02 | 0.02696925
6.020417 | 0.02966458 | 6.020833 | 0 | 6.020833 | 0.0268181
6.02125 | 0.03283564 | 6.021667 | 0.0001352936 | 6.021667 | 0.02663457
6.022083 | 0.03696979 | 6.0225 | 0.000484802 | 6.0225 | 0.02635386
6.022917 | 0.04154153 | 6.023333 | 0.001071074 | 6.023333 | 0.02601917
6.02375 | 0.04583716 | 6.024167 | 0.001939208 | 6.024167 | 0.02568449
6.024583 | 0.04979148 | 6.025 | 0.003089204 | 6.025 | 0.02538219
6.025417 | 0.05275474 | 6.025833 | 0.004430865 | 6.025833 | 0.0250475
6.02625 | 0.05494066 | 6.026667 | 0.005761252 | 6.026667 | 0.02461565
6.027083 | 0.05604182 | 6.0275 | 0.006933796 | 6.0275 | 0.02410822
6.027917 | 0.05651243 | 6.028333 | 0.007858303 | 6.028333 | 0.02356841
6.02875 | 0.05679105 | 6.029167 | 0.008354379 | 6.029167 | 0.02302859
6.029583 | 0.05730904 | 6.03 | 0.008343105 | 6.03 | 0.02255355
6.030417 | 0.05812641 | 6.030833 | 0.007847028 | 6.030833 | 0.02216488
6.03125 | 0.0598986 | 6.031667 | 0.00706909 | 6.031667 | 0.02187338
6.032083 | 0.06287922 | 6.0325 | 0.006212231 | 6.0325 | 0.02162506
6.032917 | 0.06679699 | 6.033333 | 0.005389195 | 6.033333 | 0.02134436
6.03375 | 0.07119141 | 6.034167 | 0.004780373 | 6.034167 | 0.02095569
6.034583 | 0.07574786 | 6.035 | 0.004453414 | 6.035 | 0.02044826
6.035417 | 0.08054012 | 6.035833 | 0.004419591 | 6.035833 | 0.01996243
6.03625 | 0.08542954 | 6.036667 | 0.004566159 | 6.036667 | 0.01966013
6.037083 | 0.09064406 | 6.0375 | 0.004791648 | 6.0375 | 0.01962774
6.037917 | 0.09579352 | 6.038333 | 0.005129882 | 6.038333 | 0.0197573
6.03875 | 0.1003854 | 6.039167 | 0.005490665 | 6.039167 | 0.01990845
6.039583 | 0.104769 | 6.04 | 0.005783801 | 6.04 | 0.02000561
6.040417 | 0.108572 | 6.040833 | 0.005930369 | 6.040833 | 0.02001641
6.04125 | 0.1119732 | 6.041667 | 0.005862722 | 6.041667 | 0.01986526
6.042083 | 0.1148113 | 6.0425 | 0.005592135 | 6.0425 | 0.01950898
6.042917 | 0.116919 | 6.043333 | 0.005084784 | 6.043333 | 0.01905554
6.04375 | 0.1180921 | 6.044167 | 0.004419591 | 6.044167 | 0.01872085
6.044583 | 0.1180422 | 6.045 | 0.003698025 | 6.045 | 0.0185805
6.045417 | 0.116603 | 6.045833 | 0.00305538 | 6.045833 | 0.01853731
6.04625 | 0.1135755 | 6.046667 | 0.002536755 | 6.046667 | 0.0185805
6.047083 | 0.109054 | 6.0475 | 0.002051953 | 6.0475 | 0.01869926
6.047917 | 0.1034941 | 6.048333 | 0.001646072 | 6.048333 | 0.01889359
6.04875 | 0.09753396 | 6.049167 | 0.001319112 | 6.049167 | 0.01904474
6.049583 | 0.09208099 | 6.05 | 0.001093623 | 6.05 | 0.01907713
6.050417 | 0.08750279 | 6.050833 | 0.0009357806 | 6.050833 | 0.01900155
6.05125 | 0.08431081 | 6.051667 | 0.0008117615 | 6.051667 | 0.01885041
6.052083 | 0.08284448 | 6.0525 | 0.000823036 | 6.0525 | 0.01869926
6.052917 | 0.0831684 | 6.053333 | 0.001014702 | 6.053333 | 0.01861289
6.05375 | 0.08496395 | 6.054167 | 0.001341661 | 6.054167 | 0.01862368
6.054583 | 0.0880246 | 6.055 | 0.001679895 | 6.055 | 0.01869926
6.055417 | 0.09268709 | 6.055833 | 0.00199558 | 6.055833 | 0.01875324
6.05625 | 0.09814912 | 6.056667 | 0.002401461 | 6.056667 | 0.01876404
6.057083 | 0.1043412 | 6.0575 | 0.00295391 | 6.0575 | 0.01871005
6.057917 | 0.1113164 | 6.058333 | 0.003596555 | 6.058333 | 0.01860209
6.05875 | 0.1188188 | 6.059167 | 0.004351944 | 6.059167 | 0.01851572
6.059583 | 0.1255187 | 6.06 | 0.005287724 | 6.06 | 0.01845094
6.060417 | 0.1313666 | 6.060833 | 0.006426445 | 6.060833 | 0.01842935
6.06125 | 0.1363131 | 6.061667 | 0.007632813 | 6.061667 | 0.01848333
6.062083 | 0.1402517 | 6.0625 | 0.008726436 | 6.0625 | 0.01860209
6.062917 | 0.1437734 | 6.063333 | 0.009549472 | 6.063333 | 0.01867766
6.06375 | 0.1470323 | 6.064167 | 0.01001173 | 6.064167 | 0.01871005
6.064583 | 0.150582 | 6.065 | 0.009989177 | 6.065 | 0.01874244
6.065417 | 0.1551593 | 6.065833 | 0.009402904 | 6.065833 | 0.0188612
6.06625 | 0.1607375 | 6.066667 | 0.008354379 | 6.066667 | 0.01902315
6.067083 | 0.1670372 | 6.0675 | 0.007102913 | 6.0675 | 0.01924987
6.067917 | 0.1737958 | 6.068333 | 0.005952918 | 6.068333 | 0.01956296
6.06875 | 0.1808584 | 6.069167 | 0.005107333 | 6.069167 | 0.01982208
6.069583 | 0.1878102 | 6.07 | 0.004667629 | 6.07 | 0.01996243
6.070417 | 0.1944794 | 6.070833 | 0.004633805 | 6.070833 | 0.020038
6.07125 | 0.2008571 | 6.071667 | 0.004938216 | 6.071667 | 0.02018915
6.072083 | 0.2068789 | 6.0725 | 0.005434292 | 6.0725 | 0.02041587
6.072917 | 0.2124575 | 6.073333 | 0.005840173 | 6.073333 | 0.0206426
6.07375 | 0.217481 | 6.074167 | 0.00600929 | 6.074167 | 0.02090171
6.074583 | 0.2219916 | 6.075 | 0.005930369 | 6.075 | 0.0212364
6.075417 | 0.2258459 | 6.075833 | 0.005716154 | 6.075833 | 0.0215279
6.07625 | 0.2289673 | 6.076667 | 0.005366646 | 6.076667 | 0.02160347
6.077083 | 0.2311075 | 6.0775 | 0.004836746 | 6.0775 | 0.02143073
6.077917 | 0.232389 | 6.078333 | 0.004171552 | 6.078333 | 0.02111764
6.07875 | 0.2323716 | 6.079167 | 0.003540182 | 6.079167 | 0.02084773
6.079583 | 0.2310885 | 6.08 | 0.003032831 | 6.08 | 0.02065339
6.080417 | 0.2294226 | 6.080833 | 0.002604402 | 6.080833 | 0.02049145
6.08125 | 0.227322 | 6.081667 | 0.002254893 | 6.081667 | 0.02030791
6.082083 | 0.2233498 | 6.0825 | 0.002006855 | 6.0825 | 0.02014597
6.082917 | 0.2180782 | 6.083333 | 0.001882836 | 6.083333 | 0.02000561
6.08375 | 0.2122804 | 6.084167 | 0.00179264 | 6.084167 | 0.01983287
6.084583 | 0.2064606 | 6.085 | 0.00169117 | 6.085 | 0.01958456
6.085417 | 0.2014651 | 6.085833 | 0.001600974 | 6.085833 | 0.01932544
6.08625 | 0.1974559 | 6.086667 | 0.001600974 | 6.086667 | 0.01913111
6.087083 | 0.1949585 | 6.0875 | 0.00169117 | 6.0875 | 0.01897996
6.087917 | 0.1940675 | 6.088333 | 0.001803914 | 6.088333 | 0.01878563
6.08875 | 0.1947554 | 6.089167 | 0.001905385 | 6.089167 | 0.01848333
6.089583 | 0.1967512 | 6.09 | 0.002029404 | 6.09 | 0.01810546
6.090417 | 0.1997442 | 6.090833 | 0.002198521 | 6.090833 | 0.01772759
6.09125 | 0.2035822 | 6.091667 | 0.00242401 | 6.091667 | 0.01746847
6.092083 | 0.2077833 | 6.0925 | 0.002818616 | 6.0925 | 0.01736051
6.092917 | 0.2117989 | 6.093333 | 0.003449986 | 6.093333 | 0.01730653
6.09375 | 0.2150259 | 6.094167 | 0.004340669 | 6.094167 | 0.01730653
6.094583 | 0.2170005 | 6.095 | 0.005445567 | 6.095 | 0.01736051
6.095417 | 0.2176281 | 6.095833 | 0.006787228 | 6.095833 | 0.01744688
6.09625 | 0.2170288 | 6.096667 | 0.008185262 | 6.096667 | 0.0173929
6.097083 | 0.2156567 | 6.0975 | 0.009380355 | 6.0975 | 0.01713379
6.097917 | 0.2140637 | 6.098333 | 0.01012447 | 6.098333 | 0.01677751
6.09875 | 0.2128692 | 6.099167 | 0.01031614 | 6.099167 | 0.0165076
6.099583 | 0.2127047 | 6.1 | 0.009977902 | 6.1 | 0.01630247
6.100417 | 0.2134544 | 6.100833 | 0.009154866 | 6.100833 | 0.01612973
6.10125 | 0.2152177 | 6.101667 | 0.00802742 | 6.101667 | 0.01596778
6.102083 | 0.2178033 | 6.1025 | 0.006843601 | 6.1025 | 0.0159138
6.102917 | 0.2213747 | 6.103333 | 0.005862722 | 6.103333 | 0.0159138
6.10375 | 0.2273694 | 6.104167 | 0.005197529 | 6.104167 | 0.01583823
6.104583 | 0.2354361 | 6.105 | 0.004791648 | 6.105 | 0.0156331
6.105417 | 0.2425747 | 6.105833 | 0.004588707 | 6.105833 | 0.01541717
6.10625 | 0.2487175 | 6.106667 | 0.004498512 | 6.106667 | 0.0153308
6.107083 | 0.2539211 | 6.1075 | 0.004464688 | 6.1075 | 0.01538478
6.107917 | 0.2578984 | 6.108333 | 0.004385767 | 6.108333 | 0.01551434
6.10875 | 0.2606592 | 6.109167 | 0.004205376 | 6.109167 | 0.01566549
6.109583 | 0.2615507 | 6.11 | 0.003946063 | 6.11 | 0.01576265
6.110417 | 0.2611087 | 6.110833 | 0.003619103 | 6.110833 | 0.01576265
6.11125 | 0.2597737 | 6.111667 | 0.003280869 | 6.111667 | 0.01560071
6.112083 | 0.2573176 | 6.1125 | 0.00295391 | 6.1125 | 0.01528761
6.112917 | 0.2534643 | 6.113333 | 0.002660774 | 6.113333 | 0.01493134
6.11375 | 0.2479104 | 6.114167 | 0.002356363 | 6.114167 | 0.01457506
6.114583 | 0.240534 | 6.115 | 0.002063227 | 6.115 | 0.01432674
6.115417 | 0.23132 | 6.115833 | 0.001803914 | 6.115833 | 0.01418639
6.11625 | 0.2204461 | 6.116667 | 0.001578425 | 6.116667 | 0.01406763
6.117083 | 0.2085235 | 6.1175 | 0.001398034 | 6.1175 | 0.01393807
6.117917 | 0.1963094 | 6.118333 | 0.001319112 | 6.118333 | 0.01377613
6.11875 | 0.1848719 | 6.119167 | 0.001454406 | 6.119167 | 0.01361418
6.119583 | 0.1749017 | 6.12 | 0.001770091 | 6.12 | 0.01343064
6.120417 | 0.1668182 | 6.120833 | 0.002187246 | 6.120833 | 0.01320392
6.12125 | 0.1607825 | 6.121667 | 0.002705872 | 6.121667 | 0.01299879
6.122083 | 0.1568213 | 6.1225 | 0.003235772 | 6.1225 | 0.01285844
6.122917 | 0.1546441 | 6.123333 | 0.003709299 | 6.123333 | 0.01278286
6.12375 | 0.1542592 | 6.124167 | 0.004047533 | 6.124167 | 0.01271809
6.124583 | 0.1551901 | 6.125 | 0.004261748 | 6.125 | 0.0126857
6.125417 | 0.1575741 | 6.125833 | 0.004408316 | 6.125833 | 0.0126857
6.12625 | 0.1610929 | 6.126667 | 0.004487237 | 6.126667 | 0.01272888
6.127083 | 0.1660095 | 6.1275 | 0.004532335 | 6.1275 | 0.01275048
6.127917 | 0.1743996 | 6.128333 | 0.004712727 | 6.128333 | 0.01269649
6.12875 | 0.1853847 | 6.129167 | 0.005186254 | 6.129167 | 0.01255614
6.129583 | 0.1937312 | 6.13 | 0.00600929 | 6.13 | 0.01234021
6.130417 | 0.1994334 | 6.130833 | 0.007136737 | 6.130833 | 0.0120919
6.13125 | 0.2024298 | 6.131667 | 0.008410751 | 6.131667 | 0.01182199
6.132083 | 0.2022079 | 6.1325 | 0.009639668 | 6.1325 | 0.01158447
6.132917 | 0.1996074 | 6.133333 | 0.01056417 | 6.133333 | 0.01143332
6.13375 | 0.1954398 | 6.134167 | 0.01097006 | 6.134167 | 0.01140093
6.134583 | 0.1909912 | 6.135 | 0.01077839 | 6.135 | 0.0115089
6.135417 | 0.1870598 | 6.135833 | 0.01004555 | 6.135833 | 0.01169243
6.13625 | 0.1835124 | 6.136667 | 0.008940651 | 6.136667 | 0.01185438
6.137083 | 0.1800684 | 6.1375 | 0.007689186 | 6.1375 | 0.01196234
6.137917 | 0.176322 | 6.138333 | 0.006550465 | 6.138333 | 0.01207031
6.13875 | 0.1720186 | 6.139167 | 0.005693605 | 6.139167 | 0.01221066
6.139583 | 0.1668511 | 6.14 | 0.005163705 | 6.14 | 0.01230783
6.140417 | 0.1607802 | 6.140833 | 0.004915667 | 6.140833 | 0.01236181
6.14125 | 0.153824 | 6.141667 | 0.00484802 | 6.141667 | 0.01244818
6.142083 | 0.1460718 | 6.1425 | 0.004859295 | 6.1425 | 0.0126641
6.142917 | 0.137528 | 6.143333 | 0.004802922 | 6.143333 | 0.01294481
6.14375 | 0.1283826 | 6.144167 | 0.004588707 | 6.144167 | 0.01314994
6.144583 | 0.1187199 | 6.145 | 0.004227925 | 6.145 | 0.0132579
6.145417 | 0.108709 | 6.145833 | 0.003799495 | 6.145833 | 0.01336587
6.14625 | 0.0983461 | 6.146667 | 0.003348516 | 6.146667 | 0.01347383
6.147083 | 0.08773807 | 6.1475 | 0.002931361 | 6.1475 | 0.01348463
6.147917 | 0.07642384 | 6.148333 | 0.00262695 | 6.148333 | 0.01337666
6.14875 | 0.06437081 | 6.149167 | 0.002491657 | 6.149167 | 0.01333348
6.149583 | 0.05076792 | 6.15 | 0.002480382 | 6.15 | 0.01339826
6.150417 | 0.03617928 | 6.150833 | 0.002559304 | 6.150833 | 0.01349542
6.15125 | 0.02087795 | 6.151667 | 0.002739695 | 6.151667 | 0.01347383
6.152083 | 0.007071152 | 6.1525 | 0.002999008 | 6.1525 | 0.01334427
6.152917 | 1.180453e-16 | 6.153333 | 0.003258321 | 6.153333 | 0.01318233
6.15375 | 8.8534e-17 | 6.154167 | 0.003506359 | 6.154167 | 0.01303118
6.154583 | 1.475567e-16 | 6.155 | 0.003810769 | 6.155 | 0.01285844
6.155417 | 8.8534e-17 | 6.155833 | 0.00421665 | 6.155833 | 0.01269649
6.15625 | 1.180453e-16 | 6.156667 | 0.004599982 | 6.156667 | 0.01259933
6.157083 | 1.475567e-16 | 6.1575 | 0.004972039 | 6.1575 | 0.01256694
6.157917 | 1.180453e-16 | 6.158333 | 0.005332822 | 6.158333 | 0.01256694
6.15875 | 1.180453e-16 | 6.159167 | 0.005682331 | 6.159167 | 0.01256694
6.159583 | 1.180453e-16 | 6.16 | 0.00590782 | 6.16 | 0.01258853
6.160417 | 1.180453e-16 | 6.160833 | 0.005941643 | 6.160833 | 0.01265331
6.16125 | 8.8534e-17 | 6.161667 | 0.005851448 | 6.161667 | 0.01271809
6.162083 | 1.180453e-16 | 6.1625 | 0.005772526 | 6.1625 | 0.01278286
6.162917 | 0.005256916 | 6.163333 | 0.005885271 | 6.163333 | 0.01279366
6.16375 | 0.01274159 | 6.164167 | 0.006291152 | 6.164167 | 0.01275048
6.164583 | 0.01986966 | 6.165 | 0.007046541 | 6.165 | 0.0126749
6.165417 | 0.02583558 | 6.165833 | 0.008151439 | 6.165833 | 0.01262092
6.16625 | 0.03033125 | 6.166667 | 0.0094931 | 6.166667 | 0.01263172
6.167083 | 0.03344121 | 6.1675 | 0.01082349 | 6.1675 | 0.01273968
6.167917 | 0.03434195 | 6.168333 | 0.01180437 | 6.168333 | 0.01288003
6.16875 | 0.03609958 | 6.169167 | 0.01219897 | 6.169167 | 0.01305277
6.169583 | 0.03872321 | 6.17 | 0.01190584 | 6.17 | 0.01324711
6.170417 | 0.04301572 | 6.170833 | 0.01101515 | 6.170833 | 0.01339826
6.17125 | 0.04929478 | 6.171667 | 0.00969604 | 6.171667 | 0.01344144
6.172083 | 0.0568682 | 6.1725 | 0.00823036 | 6.1725 | 0.01338746
6.172917 | 0.06578893 | 6.173333 | 0.006888698 | 6.173333 | 0.01329029
6.17375 | 0.07529154 | 6.174167 | 0.005873997 | 6.174167 | 0.01320392
6.174583 | 0.08520222 | 6.175 | 0.005197529 | 6.175 | 0.01309596
6.175417 | 0.09534854 | 6.175833 | 0.004836746 | 6.175833 | 0.01302038
6.17625 | 0.1056677 | 6.176667 | 0.00474655 | 6.176667 | 0.01307437
6.177083 | 0.1162127 | 6.1775 | 0.004757824 | 6.1775 | 0.01324711
6.177917 | 0.1271317 | 6.178333 | 0.004724001 | 6.178333 | 0.01349542
6.17875 | 0.1385872 | 6.179167 | 0.004588707 | 6.179167 | 0.01372215
6.179583 | 0.1506796 | 6.18 | 0.004419591 | 6.18 | 0.01392728
6.180417 | 0.1635097 | 6.180833 | 0.004227925 | 6.180833 | 0.01404604
6.18125 | 0.177171 | 6.181667 | 0.003979886 | 6.181667 | 0.01402444
6.182083 | 0.1900694 | 6.1825 | 0.003743123 | 6.1825 | 0.01391648
6.182917 | 0.2013631 | 6.183333 | 0.003574006 | 6.183333 | 0.01375453
6.18375 | 0.210522 | 6.184167 | 0.003528908 | 6.184167 | 0.013571
6.184583 | 0.2170468 | 6.185 | 0.003574006 | 6.185 | 0.01343064
6.185417 | 0.2214938 | 6.185833 | 0.00368675 | 6.185833 | 0.01334427
6.18625 | 0.2235547 | 6.186667 | 0.003878416 | 6.186667 | 0.01330109
6.187083 | 0.2238386 | 6.1875 | 0.004137729 | 6.1875 | 0.0132687
6.187917 | 0.2276049 | 6.188333 | 0.004430865 | 6.188333 | 0.01319312
6.18875 | 0.2343351 | 6.189167 | 0.004735276 | 6.189167 | 0.01311755
6.189583 | 0.243796 | 6.19 | 0.005062235 | 6.19 | 0.01300959
6.190417 | 0.2564053 | 6.190833 | 0.005456841 | 6.190833 | 0.01289083
6.19125 | 0.272736 | 6.191667 | 0.005885271 | 6.191667 | 0.01271809
6.192083 | 0.2923042 | 6.1925 | 0.006291152 | 6.1925 | 0.01252375
6.192917 | 0.3136843 | 6.193333 | 0.006629386 | 6.193333 | 0.01234021
6.19375 | 0.3380072 | 6.194167 | 0.006854875 | 6.194167 | 0.01221066
6.194583 | 0.3642694 | 6.195 | 0.006922522 | 6.195 | 0.01213508
6.195417 | 0.3926115 | 6.195833 | 0.006821052 | 6.195833 | 0.0120811
6.19625 | 0.4229911 | 6.196667 | 0.006606837 | 6.196667 | 0.01205951
6.197083 | 0.4548301 | 6.1975 | 0.00643772 | 6.1975 | 0.01203792
6.197917 | 0.4879944 | 6.198333 | 0.006516641 | 6.198333 | 0.01196234
6.19875 | 0.5215416 | 6.199167 | 0.007012718 | 6.199167 | 0.01187597
6.199583 | 0.5548882 | 6.2 | 0.007948498 | 6.2 | 0.0117788
6.200417 | 0.5872848 | 6.200833 | 0.009188689 | 6.200833 | 0.01169243
6.20125 | 0.6181919 | 6.201667 | 0.01048525 | 6.201667 | 0.01163845
6.202083 | 0.6471678 | 6.2025 | 0.01155633 | 6.2025 | 0.01160606
6.202917 | 0.6739419 | 6.203333 | 0.01213132 | 6.203333 | 0.01157367
6.20375 | 0.6987538 | 6.204167 | 0.01204113 | 6.204167 | 0.01147651
6.204583 | 0.7217325 | 6.205 | 0.01119554 | 6.205 | 0.01142253
6.205417 | 0.7432208 | 6.205833 | 0.009763687 | 6.205833 | 0.01141173
6.20625 | 0.7621177 | 6.206667 | 0.008151439 | 6.206667 | 0.01142253
6.207083 | 0.7782025 | 6.2075 | 0.006663209 | 6.2075 | 0.01143332
6.207917 | 0.7924173 | 6.208333 | 0.005434292 | 6.208333 | 0.0114981
6.20875 | 0.8045425 | 6.209167 | 0.004509786 | 6.209167 | 0.01162766
6.209583 | 0.8151258 | 6.21 | 0.003991161 | 6.21 | 0.0117896
6.210417 | 0.8238496 | 6.210833 | 0.003855867 | 6.210833 | 0.01195155
6.21125 | 0.8309622 | 6.211667 | 0.003889691 | 6.211667 | 0.01210269
6.212083 | 0.8396053 | 6.2125 | 0.003900965 | 6.2125 | 0.01228623
6.212917 | 0.8483867 | 6.213333 | 0.003844593 | 6.213333 | 0.01252375
6.21375 | 0.8566618 | 6.214167 | 0.003799495 | 6.214167 | 0.01273968
6.214583 | 0.8641986 | 6.215 | 0.003776946 | 6.215 | 0.01280446
6.215417 | 0.8713944 | 6.215833 | 0.003810769 | 6.215833 | 0.01272888
6.21625 | 0.8781158 | 6.216667 | 0.00391224 | 6.216667 | 0.01255614
6.217083 | 0.8836941 | 6.2175 | 0.004092631 | 6.2175 | 0.01232942
6.217917 | 0.8893154 | 6.218333 | 0.004363218 | 6.218333 | 0.01204871
6.21875 | 0.8944412 | 6.219167 | 0.004690178 | 6.219167 | 0.01174642
6.219583 | 0.8991321 | 6.22 | 0.005005863 | 6.22 | 0.01151969
6.220417 | 0.9031259 | 6.220833 | 0.005265175 | 6.220833 | 0.01147651
6.22125 | 0.9059439 | 6.221667 | 0.005456841 | 6.221667 | 0.01158447
6.222083 | 0.9077212 | 6.2225 | 0.005625958 | 6.2225 | 0.0117788
6.222917 | 0.9082736 | 6.223333 | 0.005817624 | 6.223333 | 0.01198394
6.22375 | 0.9078625 | 6.224167 | 0.005964192 | 6.224167 | 0.01219986
6.224583 | 0.9068197 | 6.225 | 0.006099486 | 6.225 | 0.01232942
6.225417 | 0.9056449 | 6.225833 | 0.006223505 | 6.225833 | 0.01226464
6.22625 | 0.9045275 | 6.226667 | 0.00633625 | 6.226667 | 0.01203792
6.227083 | 0.9037297 | 6.2275 | 0.006358799 | 6.2275 | 0.01174642
6.227917 | 0.903094 | 6.228333 | 0.006257328 | 6.228333 | 0.01151969
6.22875 | 0.9024228 | 6.229167 | 0.006088211 | 6.229167 | 0.01133615
6.229583 | 0.9010679 | 6.23 | 0.005862722 | 6.23 | 0.01117421
6.230417 | 0.8983643 | 6.230833 | 0.005592135 | 6.230833 | 0.01099067
6.23125 | 0.8945604 | 6.231667 | 0.005355371 | 6.231667 | 0.01075315
6.232083 | 0.8892537 | 6.2325 | 0.005310273 | 6.2325 | 0.01051563
6.232917 | 0.8827013 | 6.233333 | 0.005671056 | 6.233333 | 0.0103105
6.23375 | 0.8745791 | 6.234167 | 0.006448994 | 6.234167 | 0.01011617
6.234583 | 0.8648666 | 6.235 | 0.007632813 | 6.235 | 0.009943427
6.235417 | 0.8557144 | 6.235833 | 0.00906467 | 6.235833 | 0.009911038
6.23625 | 0.8460761 | 6.236667 | 0.01053035 | 6.236667 | 0.01007298
6.237083 | 0.8355961 | 6.2375 | 0.01168035 | 6.2375 | 0.0103105
6.237917 | 0.8242217 | 6.238333 | 0.0121877 | 6.238333 | 0.01050484
6.23875 | 0.8122185 | 6.239167 | 0.01198476 | 6.239167 | 0.01066678
6.239583 | 0.7996043 | 6.24 | 0.01109407 | 6.24 | 0.01085032
6.240417 | 0.786029 | 6.240833 | 0.00969604 | 6.240833 | 0.01100147
6.24125 | 0.7724236 | 6.241667 | 0.008072517 | 6.241667 | 0.01105545
6.242083 | 0.7586645 | 6.2425 | 0.006573013 | 6.2425 | 0.01102306
6.242917 | 0.7450119 | 6.243333 | 0.005445567 | 6.243333 | 0.01097988
6.24375 | 0.7315328 | 6.244167 | 0.004712727 | 6.244167 | 0.01095828
6.244583 | 0.7180126 | 6.245 | 0.004273022 | 6.245 | 0.01104465
6.245417 | 0.7045357 | 6.245833 | 0.004024984 | 6.245833 | 0.01126058
6.24625 | 0.6910655 | 6.246667 | 0.003923514 | 6.246667 | 0.01159527
6.247083 | 0.6776294 | 6.2475 | 0.003923514 | 6.2475 | 0.01190836
6.247917 | 0.6643022 | 6.248333 | 0.003991161 | 6.248333 | 0.0120919
6.24875 | 0.650943 | 6.249167 | 0.004103905 | 6.249167 | 0.01214588
6.249583 | 0.6376811 | 6.25 | 0.004329395 | 6.25 | 0.01205951
6.250417 | 0.6247551 | 6.250833 | 0.004712727 | 6.250833 | 0.0118004
6.25125 | 0.6119951 | 6.251667 | 0.005208803 | 6.251667 | 0.01140093
6.252083 | 0.5990587 | 6.2525 | 0.00570488 | 6.2525 | 0.01103386
6.252917 | 0.5855488 | 6.253333 | 0.006144584 | 6.253333 | 0.01082873
6.25375 | 0.5718 | 6.254167 | 0.006494092 | 6.254167 | 0.01078554
6.254583 | 0.5577166 | 6.255 | 0.006775954 | 6.255 | 0.01080713
6.255417 | 0.54347 | 6.255833 | 0.006978894 | 6.255833 | 0.01086112
6.25625 | 0.5290546 | 6.256667 | 0.00717056 | 6.256667 | 0.01095828
6.257083 | 0.5144781 | 6.2575 | 0.0073735 | 6.2575 | 0.01108784
6.257917 | 0.5011716 | 6.258333 | 0.007531343 | 6.258333 | 0.01118501
6.25875 | 0.4885026 | 6.259167 | 0.007632813 | 6.259167 | 0.01117421
6.259583 | 0.476281 | 6.26 | 0.00770046 | 6.26 | 0.01106625
6.260417 | 0.4644648 | 6.260833 | 0.007768107 | 6.260833 | 0.01097988
6.26125 | 0.4532095 | 6.261667 | 0.007813205 | 6.261667 | 0.01096908
6.262083 | 0.4425326 | 6.2625 | 0.007858303 | 6.2625 | 0.01095828
6.262917 | 0.4321649 | 6.263333 | 0.007993596 | 6.263333 | 0.01096908
6.26375 | 0.4225786 | 6.264167 | 0.008264183 | 6.264167 | 0.01104465
6.264583 | 0.4134462 | 6.265 | 0.008579868 | 6.265 | 0.01118501
6.265417 | 0.4047357 | 6.265833 | 0.008816632 | 6.265833 | 0.01124978
6.26625 | 0.3963068 | 6.266667 | 0.008918102 | 6.266667 | 0.0112066
6.267083 | 0.3880051 | 6.2675 | 0.00906467 | 6.2675 | 0.01114182
6.267917 | 0.3799329 | 6.268333 | 0.009414179 | 6.268333 | 0.01107704
6.26875 | 0.3720615 | 6.269167 | 0.01009065 | 6.269167 | 0.01099067
6.269583 | 0.3643765 | 6.27 | 0.01118427 | 6.27 | 0.01086112
6.270417 | 0.3570236 | 6.270833 | 0.01266122 | 6.270833 | 0.01073156
6.27125 | 0.3498295 | 6.271667 | 0.01429602 | 6.271667 | 0.01065599
6.272083 | 0.3428596 | 6.2725 | 0.01568278 | 6.2725 | 0.010602
6.272917 | 0.3359197 | 6.273333 | 0.01653964 | 6.273333 | 0.01053723
6.27375 | 0.3287849 | 6.274167 | 0.01675386 | 6.274167 | 0.01052643
6.274583 | 0.3212499 | 6.275 | 0.01641562 | 6.275 | 0.01056961
6.275417 | 0.313458 | 6.275833 | 0.01573915 | 6.275833 | 0.01066678
6.27625 | 0.3054807 | 6.276667 | 0.01500631 | 6.276667 | 0.01080713
6.277083 | 0.2974424 | 6.2775 | 0.01449896 | 6.2775 | 0.01099067
6.277917 | 0.2892642 | 6.278333 | 0.01435239 | 6.278333 | 0.01117421
6.27875 | 0.2808592 | 6.279167 | 0.01452151 | 6.279167 | 0.01136854
6.279583 | 0.2729931 | 6.28 | 0.01492739 | 6.28 | 0.01159527
6.280417 | 0.2653593 | 6.280833 | 0.01547984 | 6.280833 | 0.01184358
6.28125 | 0.2578022 | 6.281667 | 0.01613376 | 6.281667 | 0.01201632
6.282083 | 0.2503088 | 6.2825 | 0.01690042 | 6.2825 | 0.01205951
6.282917 | 0.243049 | 6.283333 | 0.01774601 | 6.283333 | 0.01200553
6.28375 | 0.2360798 | 6.284167 | 0.01859159 | 6.284167 | 0.01188677
6.284583 | 0.2292537 | 6.285 | 0.01940336 | 6.285 | 0.01166004
6.285417 | 0.2226959 | 6.285833 | 0.02020384 | 6.285833 | 0.01134695
6.28625 | 0.2162711 | 6.286667 | 0.02093668 | 6.286667 | 0.01108784
6.287083 | 0.209974 | 6.2875 | 0.02147786 | 6.2875 | 0.01096908
6.287917 | 0.203834 | 6.288333 | 0.02179354 | 6.288333 | 0.01093669
6.28875 | 0.1977604 | 6.289167 | 0.02200776 | 6.289167 | 0.01093669
6.289583 | 0.1919524 | 6.29 | 0.0222107 | 6.29 | 0.01102306
6.290417 | 0.18644 | 6.290833 | 0.02241364 | 6.290833 | 0.01118501
6.29125 | 0.1812793 | 6.291667 | 0.02254893 | 6.291667 | 0.01130377
6.292083 | 0.1764058 | 6.2925 | 0.02270677 | 6.2925 | 0.01130377
6.292917 | 0.1717299 | 6.293333 | 0.02290971 | 6.293333 | 0.01124978
6.29375 | 0.167143 | 6.294167 | 0.02309011 | 6.294167 | 0.0111958
6.294583 | 0.1624141 | 6.295 | 0.02320285 | 6.295 | 0.01116341
6.295417 | 0.1573759 | 6.295833 | 0.02325922 | 6.295833 | 0.01114182
6.29625 | 0.1520582 | 6.296667 | 0.02334942 | 6.296667 | 0.01109864
6.297083 | 0.1464705 | 6.2975 | 0.02345089 | 6.2975 | 0.01104465
6.297917 | 0.1407757 | 6.298333 | 0.02355236 | 6.298333 | 0.01096908
6.29875 | 0.1349728 | 6.299167 | 0.0236651 | 6.299167 | 0.0109151
6.299583 | 0.1291137 | 6.3 | 0.0238004 | 6.3 | 0.01086112
6.300417 | 0.1236924 | 6.300833 | 0.02391314 | 6.300833 | 0.01076395
6.30125 | 0.1184144 | 6.301667 | 0.02399206 | 6.301667 | 0.01067758
6.302083 | 0.1133016 | 6.3025 | 0.02404844 | 6.3025 | 0.0106236
6.302917 | 0.1083068 | 6.303333 | 0.02414991 | 6.303333 | 0.010602
6.30375 | 0.1035063 | 6.304167 | 0.02436412 | 6.304167 | 0.01054802
6.304583 | 0.09891369 | 6.305 | 0.02469108 | 6.305 | 0.01048324
6.305417 | 0.09445347 | 6.305833 | 0.02507441 | 6.305833 | 0.01042926
6.30625 | 0.09027771 | 6.306667 | 0.02535627 | 6.306667 | 0.01039687
6.307083 | 0.08625937 | 6.3075 | 0.02543519 | 6.3075 | 0.01045086
6.307917 | 0.08231292 | 6.308333 | 0.02526608 | 6.308333 | 0.01056961
6.30875 | 0.07835948 | 6.309167 | 0.02484892 | 6.309167 | 0.01073156
6.309583 | 0.07431836 | 6.31 | 0.02420628 | 6.31 | 0.01086112
6.310417 | 0.07029372 | 6.310833 | 0.02342834 | 6.310833 | 0.01097988
6.31125 | 0.06624079 | 6.311667 | 0.0226504 | 6.311667 | 0.01113102
6.312083 | 0.06231241 | 6.3125 | 0.02195138 | 6.3125 | 0.01128217
6.312917 | 0.05842742 | 6.313333 | 0.02141021 | 6.313333 | 0.01145491
6.31375 | 0.05474492 | 6.314167 | 0.02099305 | 6.314167 | 0.01168164
6.314583 | 0.05115971 | 6.315 | 0.02060972 | 6.315 | 0.01202712
6.315417 | 0.04775781 | 6.315833 | 0.02021512 | 6.315833 | 0.01243738
6.31625 | 0.04464195 | 6.316667 | 0.01980924 | 6.316667 | 0.01280446
6.317083 | 0.041915 | 6.3175 | 0.01941463 | 6.3175 | 0.01300959
6.317917 | 0.0395964 | 6.318333 | 0.01897493 | 6.318333 | 0.01302038
6.31875 | 0.03760647 | 6.319167 | 0.01844503 | 6.319167 | 0.01283685
6.319583 | 0.03577394 | 6.32 | 0.01782493 | 6.32 | 0.01249136
6.320417 | 0.034264 | 6.320833 | 0.01719356 | 6.320833 | 0.01202712
6.32125 | 0.03285187 | 6.321667 | 0.01665239 | 6.321667 | 0.01154129
6.322083 | 0.03143117 | 6.3225 | 0.01615631 | 6.3225 | 0.01108784
6.322917 | 0.02998539 | 6.323333 | 0.01555876 | 6.323333 | 0.01065599
6.32375 | 0.02853705 | 6.324167 | 0.01488229 | 6.324167 | 0.01027811
6.324583 | 0.02715144 | 6.325 | 0.01414945 | 6.325 | 0.01004059
6.325417 | 0.02582161 | 6.325833 | 0.01339407 | 6.325833 | 0.009986613
6.32625 | 0.02463767 | 6.326667 | 0.0126274 | 6.326667 | 0.01007298
6.327083 | 0.02358738 | 6.3275 | 0.01193966 | 6.3275 | 0.01023493
6.327917 | 0.02269082 | 6.328333 | 0.01142103 | 6.328333 | 0.01045086
6.32875 | 0.02197551 | 6.329167 | 0.01102643 | 6.329167 | 0.01069917
6.329583 | 0.02136099 | 6.33 | 0.01071074 | 6.33 | 0.01093669
6.330417 | 0.02078375 | 6.330833 | 0.01040633 | 6.330833 | 0.01112023
6.33125 | 0.02019545 | 6.331667 | 0.01009065 | 6.331667 | 0.01129297
6.332083 | 0.01958539 | 6.3325 | 0.009718589 | 6.3325 | 0.0114981
6.332917 | 0.01906003 | 6.333333 | 0.009369081 | 6.333333 | 0.01175721
6.33375 | 0.01865288 | 6.334167 | 0.009154866 | 6.334167 | 0.01202712
6.334583 | 0.01847365 | 6.335 | 0.009075945 | 6.335 | 0.01219986
6.335417 | 0.01843133 | 6.335833 | 0.009042121 | 6.335833 | 0.01226464
6.33625 | 0.0185085 | 6.336667 | 0.00906467 | 6.336667 | 0.01226464
6.337083 | 0.01866713 | 6.3375 | 0.009121043 | 6.3375 | 0.01223225
6.337917 | 0.01889815 | 6.338333 | 0.009199964 | 6.338333 | 0.01215668
6.33875 | 0.01909218 | 6.339167 | 0.009323983 | 6.339167 | 0.01203792
6.339583 | 0.01924046 | 6.34 | 0.009617119 | 6.34 | 0.01190836
6.340417 | 0.01925495 | 6.340833 | 0.01016957 | 6.340833 | 0.01181119
6.34125 | 0.01910509 | 6.341667 | 0.01087986 | 6.341667 | 0.01171403
6.342083 | 0.01880576 | 6.3425 | 0.0115225 | 6.3425 | 0.01156288
6.342917 | 0.01830059 | 6.343333 | 0.01195093 | 6.343333 | 0.01140093
6.34375 | 0.0176189 | 6.344167 | 0.01210878 | 6.344167 | 0.01131456
6.344583 | 0.01683293 | 6.345 | 0.01197348 | 6.345 | 0.01130377
6.345417 | 0.01612463 | 6.345833 | 0.01157888 | 6.345833 | 0.01135775
6.34625 | 0.01554194 | 6.346667 | 0.01116172 | 6.346667 | 0.01151969
6.347083 | 0.01512572 | 6.3475 | 0.01093623 | 6.3475 | 0.01182199
6.347917 | 0.01498075 | 6.348333 | 0.01095878 | 6.348333 | 0.01224305
6.34875 | 0.01506596 | 6.349167 | 0.0111279 | 6.349167 | 0.0126641
6.349583 | 0.01538138 | 6.35 | 0.01135339 | 6.35 | 0.01302038
6.350417 | 0.01592137 | 6.350833 | 0.0116127 | 6.350833 | 0.01320392
6.35125 | 0.01655101 | 6.351667 | 0.01182691 | 6.351667 | 0.01318233
6.352083 | 0.01724396 | 6.3525 | 0.01191711 | 6.3525 | 0.01299879
6.352917 | 0.01798235 | 6.353333 | 0.01188329 | 6.353333 | 0.0126857
6.35375 | 0.01872767 | 6.354167 | 0.01182691 | 6.354167 | 0.01228623
6.354583 | 0.01948693 | 6.355 | 0.01183819 | 6.355 | 0.01189756
6.355417 | 0.02023266 | 6.355833 | 0.01189456 | 6.355833 | 0.01161686
6.35625 | 0.0209102 | 6.356667 | 0.01190584 | 6.356667 | 0.01146571
6.357083 | 0.0215545 | 6.3575 | 0.01184946 | 6.3575 | 0.01139014
6.357917 | 0.02212158 | 6.358333 | 0.01179309 | 6.358333 | 0.01132536
6.35875 | 0.02269428 | 6.359167 | 0.01168035 | 6.359167 | 0.01131456
6.359583 | 0.02307854 | 6.36 | 0.01144358 | 6.36 | 0.01129297
6.360417 | 0.0233896 | 6.360833 | 0.01111662 | 6.360833 | 0.01122819
6.36125 | 0.02368998 | 6.361667 | 0.01082349 | 6.361667 | 0.01117421
6.362083 | 0.02418852 | 6.3625 | 0.01066564 | 6.3625 | 0.01117421
6.362917 | 0.02479083 | 6.363333 | 0.01057545 | 6.363333 | 0.01123899
6.36375 | 0.02559642 | 6.364167 | 0.01056417 | 6.364167 | 0.01133615
6.364583 | 0.02651273 | 6.365 | 0.01066564 | 6.365 | 0.01147651
6.365417 | 0.02744083 | 6.365833 | 0.01081221 | 6.365833 | 0.01167084
6.36625 | 0.02836135 | 6.366667 | 0.01093623 | 6.366667 | 0.01184358
6.367083 | 0.02921899 | 6.3675 | 0.01104898 | 6.3675 | 0.01196234
6.367917 | 0.03004675 | 6.368333 | 0.01127447 | 6.368333 | 0.01201632
6.36875 | 0.03085117 | 6.369167 | 0.0116127 | 6.369167 | 0.0120919
6.369583 | 0.03168212 | 6.37 | 0.01199603 | 6.37 | 0.01213508
6.370417 | 0.03246939 | 6.370833 | 0.01237936 | 6.370833 | 0.01214588
6.37125 | 0.03319903 | 6.371667 | 0.01272887 | 6.371667 | 0.01212429
6.372083 | 0.03380534 | 6.3725 | 0.01296564 | 6.3725 | 0.01210269
6.372917 | 0.0342626 | 6.373333 | 0.01305583 | 6.373333 | 0.01204871
6.37375 | 0.03430922 | 6.374167 | 0.01308965 | 6.374167 | 0.01195155
6.374583 | 0.03383384 | 6.375 | 0.01316858 | 6.375 | 0.01186518
6.375417 | 0.03279705 | 6.375833 | 0.01332642 | 6.375833 | 0.01186518
6.37625 | 0.03122341 | 6.376667 | 0.01356318 | 6.376667 | 0.01196234
6.377083 | 0.02915453 | 6.3775 | 0.01375485 | 6.3775 | 0.01207031
6.377917 | 0.02670092 | 6.378333 | 0.01376612 | 6.378333 | 0.01219986
6.37875 | 0.02401255 | 6.379167 | 0.01355191 | 6.379167 | 0.0123726
6.379583 | 0.02136995 | 6.38 | 0.01313475 | 6.38 | 0.01261012
6.380417 | 0.01885419 | 6.380833 | 0.01260485 | 6.380833 | 0.01290162
6.38125 | 0.01664207 | 6.381667 | 0.01200731 | 6.381667 | 0.0132687
6.382083 | 0.01474527 | 6.3825 | 0.01151123 | 6.3825 | 0.01371135
6.382917 | 0.01322779 | 6.383333 | 0.01124064 | 6.383333 | 0.01413241
6.38375 | 0.0120951 | 6.384167 | 0.01120682 | 6.384167 | 0.01448869
6.384583 | 0.01120267 | 6.385 | 0.01130829 | 6.385 | 0.01471541
6.385417 | 0.01037612 | 6.385833 | 0.01137594 | 6.385833 | 0.0147478
6.38625 | 0.009505966 | 6.386667 | 0.01139848 | 6.386667 | 0.01453187
6.387083 | 0.008663515 | 6.3875 | 0.01137594 | 6.3875 | 0.01418639
6.387917 | 0.007854921 | 6.388333 | 0.01128574 | 6.388333 | 0.01381931
6.38875 | 0.007074709 | 6.389167 | 0.01109407 | 6.389167 | 0.01349542
6.389583 | 0.006392393 | 6.39 | 0.01081221 | 6.39 | 0.01317153
6.390417 | 0.005852163 | 6.390833 | 0.01048525 | 6.390833 | 0.01289083
6.39125 | 0.005635246 | 6.391667 | 0.01019212 | 6.391667 | 0.0126749
6.392083 | 0.005489883 | 6.3925 | 0.009898981 | 6.3925 | 0.01250216
6.392917 | 0.005283689 | 6.393333 | 0.00959457 | 6.393333 | 0.01236181
6.39375 | 0.004964713 | 6.394167 | 0.009256336 | 6.394167 | 0.01228623
6.394583 | 0.004491448 | 6.395 | 0.008974475 | 6.395 | 0.01228623
6.395417 | 0.003955954 | 6.395833 | 0.008816632 | 6.395833 | 0.01229703
6.39625 | 0.003478985 | 6.396667 | 0.008726436 | 6.396667 | 0.01225384
6.397083 | 0.003333504 | 6.3975 | 0.008636241 | 6.3975 | 0.01218907
6.397917 | 0.003510904 | 6.398333 | 0.008546045 | 6.398333 | 0.01215668
6.39875 | 0.004009155 | 6.399167 | 0.008523496 | 6.399167 | 0.01212429
6.399583 | 0.004831985 | 6.4 | 0.008568594 | 6.4 | 0.0120811
6.400417 | 0.005910832 | 6.400833 | 0.008557319 | 6.400833 | 0.01211349
6.40125 | 0.00716126 | 6.401667 | 0.008500947 | 6.401667 | 0.01227544
6.402083 | 0.008557984 | 6.4025 | 0.008467124 | 6.4025 | 0.01254534
6.402917 | 0.01002937 | 6.403333 | 0.008546045 | 6.403333 | 0.01283685
6.40375 | 0.01144867 | 6.404167 | 0.008647515 | 6.404167 | 0.01309596
6.404583 | 0.01299168 | 6.405 | 0.008715162 | 6.405 | 0.0132795
6.405417 | 0.01417762 | 6.405833 | 0.008726436 | 6.405833 | 0.01333348
6.40625 | 0.01483889 | 6.406667 | 0.008737711 | 6.406667 | 0.0132687
6.407083 | 0.01487644 | 6.4075 | 0.008737711 | 6.4075 | 0.01316074
6.407917 | 0.01440788 | 6.408333 | 0.008715162 | 6.408333 | 0.01304198
6.40875 | 0.0137069 | 6.409167 | 0.008692613 | 6.409167 | 0.0129664
6.409583 | 0.012748 | 6.41 | 0.00876026 | 6.41 | 0.01295561
6.410417 | 0.01157432 | 6.410833 | 0.008997024 | 6.410833 | 0.01299879
6.41125 | 0.01030265 | 6.411667 | 0.009301434 | 6.411667 | 0.01312835
6.412083 | 0.009061026 | 6.4125 | 0.009481826 | 6.4125 | 0.01331188
6.412917 | 0.007878816 | 6.413333 | 0.009538198 | 6.413333 | 0.01353861
6.41375 | 0.006656604 | 6.414167 | 0.009560747 | 6.414167 | 0.01377613
6.414583 | 0.005451859 | 6.415 | 0.009560747 | 6.415 | 0.01402444
6.415417 | 0.004374582 | 6.415833 | 0.009470551 | 6.415833 | 0.01425117
6.41625 | 0.003455086 | 6.416667 | 0.009335258 | 6.416667 | 0.0144455
6.417083 | 0.002657166 | 6.4175 | 0.009312709 | 6.4175 | 0.01455346
6.417917 | 0.002049472 | 6.418333 | 0.009436728 | 6.418333 | 0.01453187
6.41875 | 0.001524581 | 6.419167 | 0.009560747 | 6.419167 | 0.0144347
6.419583 | 0.00103539 | 6.42 | 0.009583296 | 6.42 | 0.01431594
6.420417 | 0.0005426803 | 6.420833 | 0.009515649 | 6.420833 | 0.01418639
6.42125 | 0.0002851399 | 6.421667 | 0.009369081 | 6.421667 | 0.01402444
6.422083 | 4.723671e-05 | 6.4225 | 0.009188689 | 6.4225 | 0.01389489
6.422917 | 1.180453e-16 | 6.423333 | 0.008918102 | 6.423333 | 0.01373294
6.42375 | 1.180453e-16 | 6.424167 | 0.008624966 | 6.424167 | 0.01352781
6.424583 | 1.180453e-16 | 6.425 | 0.008354379 | 6.425 | 0.01329029
6.425417 | 2.360907e-16 | 6.425833 | 0.008162713 | 6.425833 | 0.01310675
6.42625 | 1.180453e-16 | 6.426667 | 0.008038694 | 6.426667 | 0.01300959
6.427083 | 1.180453e-16 | 6.4275 | 0.008016145 | 6.4275 | 0.01291242
6.427917 | 1.180453e-16 | 6.428333 | 0.008095066 | 6.428333 | 0.01280446
6.42875 | 1.180453e-16 | 6.429167 | 0.008241634 | 6.429167 | 0.0126749
6.429583 | 0 | 6.43 | 0.0084333 | 6.43 | 0.01256694
6.430417 | 0.0005383043 | 6.430833 | 0.008670064 | 6.430833 | 0.01249136
6.43125 | 0.001486033 | 6.431667 | 0.008929377 | 6.431667 | 0.01248057
6.432083 | 0.002518381 | 6.4325 | 0.009188689 | 6.4325 | 0.01252375
6.432917 | 0.003817623 | 6.433333 | 0.009414179 | 6.433333 | 0.01258853
6.43375 | 0.00532886 | 6.434167 | 0.009583296 | 6.434167 | 0.0126857
6.434583 | 0.006970404 | 6.435 | 0.009684766 | 6.435 | 0.01276127
6.435417 | 0.008813181 | 6.435833 | 0.009684766 | 6.435833 | 0.01276127
6.43625 | 0.01052954 | 6.436667 | 0.009639668 | 6.436667 | 0.0126641
6.437083 | 0.0120361 | 6.4375 | 0.009617119 | 6.4375 | 0.01253455
6.437917 | 0.01324236 | 6.438333 | 0.009673491 | 6.438333 | 0.01253455
6.43875 | 0.01412961 | 6.439167 | 0.009808785 | 6.439167 | 0.0126749
6.439583 | 0.01484501 | 6.44 | 0.01003427 | 6.44 | 0.01291242
6.440417 | 0.01590324 | 6.440833 | 0.01036123 | 6.440833 | 0.01316074
6.44125 | 0.01669257 | 6.441667 | 0.01080094 | 6.441667 | 0.01338746
6.442083 | 0.01709728 | 6.4425 | 0.01125192 | 6.4425 | 0.0135602
6.442917 | 0.01706706 | 6.443333 | 0.01169162 | 6.443333 | 0.01362498
6.44375 | 0.01658927 | 6.444167 | 0.01212005 | 6.444167 | 0.013571
6.444583 | 0.01562671 | 6.445 | 0.01249211 | 6.445 | 0.01341985
6.445417 | 0.01429858 | 6.445833 | 0.01275142 | 6.445833 | 0.01321472
6.44625 | 0.01310641 | 6.446667 | 0.01289799 | 6.446667 | 0.01305277
6.447083 | 0.01173594 | 6.4475 | 0.01288671 | 6.4475 | 0.01299879
6.447917 | 0.01015608 | 6.448333 | 0.01274015 | 6.448333 | 0.01303118
6.44875 | 0.008494402 | 6.449167 | 0.01246956 | 6.449167 | 0.01308516
6.449583 | 0.006809731 | 6.45 | 0.01219897 | 6.45 | 0.01318233
6.450417 | 0.005234496 | 6.450833 | 0.01196221 | 6.450833 | 0.01335507
6.45125 | 0.003908522 | 6.451667 | 0.01181564 | 6.451667 | 0.01358179
6.452083 | 0.002924027 | 6.4525 | 0.01182691 | 6.4525 | 0.01376533
6.452917 | 0.002009043 | 6.453333 | 0.01198476 | 6.453333 | 0.0138625
6.45375 | 0.00144187 | 6.454167 | 0.01219897 | 6.454167 | 0.01392728
6.454583 | 0.0007433385 | 6.455 | 0.01243574 | 6.455 | 0.01401365
6.455417 | 4.367344e-06 | 6.455833 | 0.0126725 | 6.455833 | 0.01406763
6.45625 | 1.180453e-16 | 6.456667 | 0.01283034 | 6.456667 | 0.01401365
6.457083 | 1.180453e-16 | 6.4575 | 0.01280779 | 6.4575 | 0.01388409
6.457917 | 1.180453e-16 | 6.458333 | 0.01270632 | 6.458333 | 0.01371135
6.45875 | 1.180453e-16 | 6.459167 | 0.01263868 | 6.459167 | 0.0135494
6.459583 | 0 | 6.46 | 0.01263868 | 6.46 | 0.01337666
6.460417 | 1.180453e-16 | 6.460833 | 0.01268377 | 6.460833 | 0.01317153
6.46125 | 1.180453e-16 | 6.461667 | 0.01280779 | 6.461667 | 0.0129772
6.462083 | 1.180453e-16 | 6.4625 | 0.01303328 | 6.4625 | 0.01282605
6.462917 | 2.360907e-16 | 6.463333 | 0.01333769 | 6.463333 | 0.01277207
6.46375 | 1.180453e-16 | 6.464167 | 0.01365338 | 6.464167 | 0.01280446
6.464583 | 0.000417267 | 6.465 | 0.01395779 | 6.465 | 0.01289083
6.465417 | 0.001406775 | 6.465833 | 0.0142171 | 6.465833 | 0.0129664
6.46625 | 0.002303267 | 6.466667 | 0.01444259 | 6.466667 | 0.01303118
6.467083 | 0.003492925 | 6.4675 | 0.01461171 | 6.4675 | 0.01307437
6.467917 | 0.005168509 | 6.468333 | 0.01467935 | 6.468333 | 0.01302038
6.46875 | 0.007144286 | 6.469167 | 0.01472445 | 6.469167 | 0.01288003
6.469583 | 0.009257335 | 6.47 | 0.01473573 | 6.47 | 0.01273968
6.470417 | 0.01128288 | 6.470833 | 0.01469063 | 6.470833 | 0.01265331
6.47125 | 0.0130134 | 6.471667 | 0.01457788 | 6.471667 | 0.01262092
6.472083 | 0.01419945 | 6.4725 | 0.01446514 | 6.4725 | 0.01257773
6.472917 | 0.01470622 | 6.473333 | 0.01444259 | 6.473333 | 0.01258853
6.47375 | 0.01469704 | 6.474167 | 0.01446514 | 6.474167 | 0.0126749
6.474583 | 0.01473944 | 6.475 | 0.01446514 | 6.475 | 0.01277207
6.475417 | 0.01456908 | 6.475833 | 0.01454406 | 6.475833 | 0.01286923
6.47625 | 0.01413672 | 6.476667 | 0.01476955 | 6.476667 | 0.01298799
6.477083 | 0.01356045 | 6.4775 | 0.01511906 | 6.4775 | 0.01311755
6.477917 | 0.01274475 | 6.478333 | 0.01544602 | 6.478333 | 0.01320392
6.47875 | 0.01164375 | 6.479167 | 0.01566023 | 6.479167 | 0.01321472
6.479583 | 0.01029794 | 6.48 | 0.01577298 | 6.48 | 0.01317153
6.480417 | 0.009860879 | 6.480833 | 0.01578425 | 6.480833 | 0.01312835
6.48125 | 0.009528151 | 6.481667 | 0.01575043 | 6.481667 | 0.01310675
6.482083 | 0.009108084 | 6.4825 | 0.01570533 | 6.4825 | 0.01313914
6.482917 | 0.008422905 | 6.483333 | 0.01562641 | 6.483333 | 0.01322551
6.48375 | 0.007393698 | 6.484167 | 0.01551366 | 6.484167 | 0.01336587
6.484583 | 0.005972321 | 6.485 | 0.01541219 | 6.485 | 0.01351702
6.485417 | 0.004704706 | 6.485833 | 0.01538965 | 6.485833 | 0.01366816
6.48625 | 0.003448155 | 6.486667 | 0.01538965 | 6.486667 | 0.01379772
6.487083 | 0.002002181 | 6.4875 | 0.01531072 | 6.4875 | 0.01387329
6.487917 | 0.0009729659 | 6.488333 | 0.01519798 | 6.488333 | 0.01390568
6.48875 | 3.373075e-05 | 6.489167 | 0.01520925 | 6.489167 | 0.01388409
6.489583 | 1.180453e-16 | 6.49 | 0.01537837 | 6.49 | 0.0138517
6.490417 | 2.360907e-16 | 6.490833 | 0.01559259 | 6.490833 | 0.0138517
6.49125 | 2.360907e-16 | 6.491667 | 0.0157617 | 6.491667 | 0.01383011
6.492083 | 8.567625e-06 | 6.4925 | 0.01593082 | 6.4925 | 0.01372215
6.492917 | 1.180453e-16 | 6.493333 | 0.01617886 | 6.493333 | 0.01358179
6.49375 | 1.180453e-16 | 6.494167 | 0.01646072 | 6.494167 | 0.01345224
6.494583 | 1.180453e-16 | 6.495 | 0.01664111 | 6.495 | 0.01336587
6.495417 | 1.180453e-16 | 6.495833 | 0.01672003 | 6.495833 | 0.01330109
6.49625 | 1.180453e-16 | 6.496667 | 0.01675386 | 6.496667 | 0.01318233
6.497083 | 0.0006361562 | 6.4975 | 0.0168215 | 6.4975 | 0.01304198
6.497917 | 0.00268049 | 6.498333 | 0.01690042 | 6.498333 | 0.01285844
6.49875 | 0.005185423 | 6.499167 | 0.01697935 | 6.499167 | 0.01262092
6.499583 | 0.008217625 | 6.5 | 0.01712591 | 6.5 | 0.0123942
6.500417 | 0.01154421 | 6.500833 | 0.01740777 | 6.500833 | 0.01217827
6.50125 | 0.01493449 | 6.501667 | 0.01775728 | 6.501667 | 0.01205951
6.502083 | 0.01831342 | 6.5025 | 0.01805042 | 6.5025 | 0.0120919
6.502917 | 0.02174303 | 6.503333 | 0.01825336 | 6.503333 | 0.01229703
6.50375 | 0.02502427 | 6.504167 | 0.01832101 | 6.504167 | 0.01254534
6.504583 | 0.02804985 | 6.505 | 0.01823081 | 6.505 | 0.01269649
6.505417 | 0.03121533 | 6.505833 | 0.01798277 | 6.505833 | 0.01272888
6.50625 | 0.03405631 | 6.506667 | 0.01770091 | 6.506667 | 0.01270729
6.507083 | 0.03652642 | 6.5075 | 0.0174416 | 6.5075 | 0.0126641
6.507917 | 0.03860377 | 6.508333 | 0.01715974 | 6.508333 | 0.01259933
6.50875 | 0.04038958 | 6.509167 | 0.01690042 | 6.509167 | 0.01256694
6.509583 | 0.04182112 | 6.51 | 0.01668621 | 6.51 | 0.01261012
6.510417 | 0.04326615 | 6.510833 | 0.01652837 | 6.510833 | 0.01269649
6.51125 | 0.04479712 | 6.511667 | 0.01634798 | 6.511667 | 0.01282605
6.512083 | 0.04611651 | 6.5125 | 0.01616758 | 6.5125 | 0.0129772
6.512917 | 0.04716851 | 6.513333 | 0.01606611 | 6.513333 | 0.01308516
6.51375 | 0.04874645 | 6.514167 | 0.01604356 | 6.514167 | 0.01312835
6.514583 | 0.05020726 | 6.515 | 0.01614503 | 6.515 | 0.01311755
6.515417 | 0.05152735 | 6.515833 | 0.0163367 | 6.515833 | 0.01307437
6.51625 | 0.05279839 | 6.516667 | 0.01657346 | 6.516667 | 0.01299879
6.517083 | 0.05398629 | 6.5175 | 0.01676513 | 6.5175 | 0.01294481
6.517917 | 0.05519124 | 6.518333 | 0.01690042 | 6.518333 | 0.0129664
6.51875 | 0.05627929 | 6.519167 | 0.01696807 | 6.519167 | 0.01302038
6.519583 | 0.05728479 | 6.52 | 0.01692297 | 6.52 | 0.01310675
6.520417 | 0.05810489 | 6.520833 | 0.01681023 | 6.520833 | 0.01323631
6.52125 | 0.0589423 | 6.521667 | 0.01670876 | 6.521667 | 0.01339826
6.522083 | 0.05939388 | 6.5225 | 0.01666366 | 6.5225 | 0.01352781
6.522917 | 0.06028951 | 6.523333 | 0.01666366 | 6.523333 | 0.01361418
6.52375 | 0.06136693 | 6.524167 | 0.01673131 | 6.524167 | 0.01366816
6.524583 | 0.06242495 | 6.525 | 0.01688915 | 6.525 | 0.01370055
6.525417 | 0.06340911 | 6.525833 | 0.01709209 | 6.525833 | 0.01372215
6.52625 | 0.0642564 | 6.526667 | 0.01724993 | 6.526667 | 0.01373294
6.527083 | 0.06505054 | 6.5275 | 0.01734013 | 6.5275 | 0.01371135
6.527917 | 0.0657789 | 6.528333 | 0.01737395 | 6.528333 | 0.01361418
6.52875 | 0.06651681 | 6.529167 | 0.0173965 | 6.529167 | 0.01348463
6.529583 | 0.06760349 | 6.53 | 0.0173965 | 6.53 | 0.01332268
6.530417 | 0.06899729 | 6.530833 | 0.01741905 | 6.530833 | 0.01314994
6.53125 | 0.0706817 | 6.531667 | 0.01752052 | 6.531667 | 0.0129772
6.532083 | 0.07270399 | 6.5325 | 0.01767836 | 6.5325 | 0.01283685
6.532917 | 0.07505083 | 6.533333 | 0.0178813 | 6.533333 | 0.01276127
6.53375 | 0.07774597 | 6.534167 | 0.01806169 | 6.534167 | 0.01277207
6.534583 | 0.08071861 | 6.535 | 0.01815189 | 6.535 | 0.01290162
6.535417 | 0.0839439 | 6.535833 | 0.01812934 | 6.535833 | 0.01307437
6.53625 | 0.08720933 | 6.536667 | 0.0180166 | 6.536667 | 0.01319312
6.537083 | 0.09044781 | 6.5375 | 0.01790385 | 6.5375 | 0.0132579
6.537917 | 0.09392522 | 6.538333 | 0.0178362 | 6.538333 | 0.01329029
6.53875 | 0.09713884 | 6.539167 | 0.01777983 | 6.539167 | 0.01329029
6.539583 | 0.09984057 | 6.54 | 0.01774601 | 6.54 | 0.0132579
6.540417 | 0.1019269 | 6.540833 | 0.01773473 | 6.540833 | 0.01320392
6.54125 | 0.10335 | 6.541667 | 0.01773473 | 6.541667 | 0.01321472
6.542083 | 0.1042344 | 6.5425 | 0.01775728 | 6.5425 | 0.01330109
6.542917 | 0.1047472 | 6.543333 | 0.01774601 | 6.543333 | 0.01343064
6.54375 | 0.1050279 | 6.544167 | 0.01774601 | 6.544167 | 0.01353861
6.544583 | 0.1050838 | 6.545 | 0.01777983 | 6.545 | 0.01360339
6.545417 | 0.1048214 | 6.545833 | 0.01782493 | 6.545833 | 0.01364657
6.54625 | 0.1040837 | 6.546667 | 0.0178813 | 6.546667 | 0.01361418
6.547083 | 0.1031163 | 6.5475 | 0.01789258 | 6.5475 | 0.01350622
6.547917 | 0.1022734 | 6.548333 | 0.01784748 | 6.548333 | 0.01340905
6.54875 | 0.1012331 | 6.549167 | 0.01777983 | 6.549167 | 0.01341985
6.549583 | 0.09996405 | 6.55 | 0.01773473 | 6.55 | 0.01348463
6.550417 | 0.09848358 | 6.550833 | 0.01772346 | 6.550833 | 0.01353861
6.55125 | 0.09689982 | 6.551667 | 0.01772346 | 6.551667 | 0.01361418
6.552083 | 0.09520568 | 6.5525 | 0.01765581 | 6.5525 | 0.01376533
6.552917 | 0.09360653 | 6.553333 | 0.01753179 | 6.553333 | 0.01392728
6.55375 | 0.09190219 | 6.554167 | 0.01736268 | 6.554167 | 0.01399205
6.554583 | 0.09011134 | 6.555 | 0.01724993 | 6.555 | 0.01398126
6.555417 | 0.08832673 | 6.555833 | 0.01726121 | 6.555833 | 0.01395966
6.55625 | 0.08650244 | 6.556667 | 0.01745287 | 6.556667 | 0.01392728
6.557083 | 0.08468827 | 6.5575 | 0.01776856 | 6.5575 | 0.01384091
6.557917 | 0.08275522 | 6.558333 | 0.01811807 | 6.558333 | 0.01367896
6.55875 | 0.08062459 | 6.559167 | 0.01842248 | 6.559167 | 0.01352781
6.559583 | 0.0782562 | 6.56 | 0.01861414 | 6.56 | 0.01349542
6.560417 | 0.07559969 | 6.560833 | 0.01864797 | 6.560833 | 0.01352781
6.56125 | 0.07287559 | 6.561667 | 0.01852395 | 6.561667 | 0.013571
6.562083 | 0.06995931 | 6.5625 | 0.01834356 | 6.5625 | 0.01360339
6.562917 | 0.06710573 | 6.563333 | 0.01821954 | 6.563333 | 0.01368976
6.56375 | 0.06446139 | 6.564167 | 0.01816316 | 6.564167 | 0.01375453
6.564583 | 0.06221266 | 6.565 | 0.01809552 | 6.565 | 0.01372215
6.565417 | 0.06034388 | 6.565833 | 0.01805042 | 6.565833 | 0.01361418
6.56625 | 0.05911531 | 6.566667 | 0.01810679 | 6.566667 | 0.01349542
6.567083 | 0.05819606 | 6.5675 | 0.01819699 | 6.5675 | 0.01344144
6.567917 | 0.05741202 | 6.568333 | 0.01825336 | 6.568333 | 0.01341985
6.56875 | 0.05648305 | 6.569167 | 0.01829846 | 6.569167 | 0.01340905
6.569583 | 0.05553304 | 6.57 | 0.01839993 | 6.57 | 0.01340905
6.570417 | 0.0548498 | 6.570833 | 0.0184563 | 6.570833 | 0.01341985
6.57125 | 0.0547726 | 6.571667 | 0.01846757 | 6.571667 | 0.01343064
6.572083 | 0.05499351 | 6.5725 | 0.01849012 | 6.5725 | 0.01340905
6.572917 | 0.05536328 | 6.573333 | 0.01859159 | 6.573333 | 0.01335507
6.57375 | 0.05561248 | 6.574167 | 0.01871561 | 6.574167 | 0.01333348
6.574583 | 0.05562183 | 6.575 | 0.01882836 | 6.575 | 0.01338746
6.575417 | 0.05531977 | 6.575833 | 0.01892983 | 6.575833 | 0.01351702
6.57625 | 0.05473987 | 6.576667 | 0.0189411 | 6.576667 | 0.01367896
6.577083 | 0.05389171 | 6.5775 | 0.01878326 | 6.5775 | 0.01384091
6.577917 | 0.05282186 | 6.578333 | 0.0185014 | 6.578333 | 0.01401365
6.57875 | 0.05150791 | 6.579167 | 0.01818571 | 6.579167 | 0.0141432
6.579583 | 0.04985248 | 6.58 | 0.0178813 | 6.58 | 0.01420798
6.580417 | 0.04791268 | 6.580833 | 0.01757689 | 6.580833 | 0.01417559
6.58125 | 0.04564751 | 6.581667 | 0.01734013 | 6.581667 | 0.01405683
6.582083 | 0.04303141 | 6.5825 | 0.01723866 | 6.5825 | 0.01389489
6.582917 | 0.04026229 | 6.583333 | 0.01731758 | 6.583333 | 0.01379772
6.58375 | 0.03766168 | 6.584167 | 0.01746415 | 6.584167 | 0.01372215
6.584583 | 0.03517482 | 6.585 | 0.01761072 | 6.585 | 0.01364657
6.585417 | 0.03287354 | 6.585833 | 0.01776856 | 6.585833 | 0.01370055
6.58625 | 0.03061669 | 6.586667 | 0.01787003 | 6.586667 | 0.01395966
6.587083 | 0.02838609 | 6.5875 | 0.01789258 | 6.5875 | 0.01431594
6.587917 | 0.0260978 | 6.588333 | 0.01777983 | 6.588333 | 0.01455346
6.58875 | 0.02371868 | 6.589167 | 0.01758817 | 6.589167 | 0.01463983
6.589583 | 0.02127737 | 6.59 | 0.01741905 | 6.59 | 0.01460745
6.590417 | 0.01912114 | 6.590833 | 0.01729503 | 6.590833 | 0.01446709
6.59125 | 0.01710244 | 6.591667 | 0.01726121 | 6.591667 | 0.01425117
6.592083 | 0.01529626 | 6.5925 | 0.01728376 | 6.5925 | 0.01403524
6.592917 | 0.01370677 | 6.593333 | 0.01740777 | 6.593333 | 0.01390568
6.59375 | 0.01254017 | 6.594167 | 0.01763326 | 6.594167 | 0.01388409
6.594583 | 0.01162314 | 6.595 | 0.0178813 | 6.595 | 0.01399205
6.595417 | 0.01089141 | 6.595833 | 0.01808424 | 6.595833 | 0.0141648
6.59625 | 0.01013827 | 6.596667 | 0.01819699 | 6.596667 | 0.01425117
6.597083 | 0.009295298 | 6.5975 | 0.01823081 | 6.5975 | 0.01424037
6.597917 | 0.008318852 | 6.598333 | 0.01818571 | 6.598333 | 0.01419718
6.59875 | 0.007328049 | 6.599167 | 0.01805042 | 6.599167 | 0.014154
6.599583 | 0.006472813 | 6.6 | 0.01790385 | 6.6 | 0.01407842
6.600417 | 0.006090313 | 6.600833 | 0.01781366 | 6.600833 | 0.01397046
6.60125 | 0.006098869 | 6.601667 | 0.01780238 | 6.601667 | 0.01391648
6.602083 | 0.006455273 | 6.6025 | 0.0178813 | 6.6025 | 0.01391648
6.602917 | 0.007043532 | 6.603333 | 0.01794895 | 6.603333 | 0.01393807
6.60375 | 0.007863427 | 6.604167 | 0.01796022 | 6.604167 | 0.01395966
6.604583 | 0.009028804 | 6.605 | 0.01791513 | 6.605 | 0.01397046
6.605417 | 0.0106785 | 6.605833 | 0.01784748 | 6.605833 | 0.01390568
6.60625 | 0.01268117 | 6.606667 | 0.01774601 | 6.606667 | 0.01375453
6.607083 | 0.01507834 | 6.6075 | 0.01765581 | 6.6075 | 0.01360339
6.607917 | 0.01754733 | 6.608333 | 0.01770091 | 6.608333 | 0.01348463
6.60875 | 0.01961915 | 6.609167 | 0.0178813 | 6.609167 | 0.01345224
6.609583 | 0.02115811 | 6.61 | 0.01808424 | 6.61 | 0.01349542
6.610417 | 0.02208123 | 6.610833 | 0.01824209 | 6.610833 | 0.01365737
6.61125 | 0.0225077 | 6.611667 | 0.01838865 | 6.611667 | 0.01387329
6.612083 | 0.02255643 | 6.6125 | 0.0184563 | 6.6125 | 0.01405683
6.612917 | 0.02232125 | 6.613333 | 0.01835483 | 6.613333 | 0.01420798
6.61375 | 0.02206879 | 6.614167 | 0.01814062 | 6.614167 | 0.01435913
6.614583 | 0.02179405 | 6.615 | 0.01796022 | 6.615 | 0.01449948
6.615417 | 0.02113257 | 6.615833 | 0.0179264 | 6.615833 | 0.01461824
6.61625 | 0.02009305 | 6.616667 | 0.01794895 | 6.616667 | 0.01466143
6.617083 | 0.01852742 | 6.6175 | 0.0180166 | 6.6175 | 0.01465063
6.617917 | 0.01645019 | 6.618333 | 0.01818571 | 6.618333 | 0.01461824
6.61875 | 0.01424824 | 6.619167 | 0.01844503 | 6.619167 | 0.01454267
6.619583 | 0.01189138 | 6.62 | 0.01862542 | 6.62 | 0.01448869
6.620417 | 0.009730339 | 6.620833 | 0.01864797 | 6.620833 | 0.01451028
6.62125 | 0.007678879 | 6.621667 | 0.01852395 | 6.621667 | 0.01459665
6.622083 | 0.005898476 | 6.6225 | 0.01826463 | 6.6225 | 0.014737
6.622917 | 0.004369065 | 6.623333 | 0.0178813 | 6.623333 | 0.01484496
6.62375 | 0.00296279 | 6.624167 | 0.01749797 | 6.624167 | 0.01488815
6.624583 | 0.001803325 | 6.625 | 0.01726121 | 6.625 | 0.01486656
6.625417 | 0.0008825887 | 6.625833 | 0.01712591 | 6.625833 | 0.01483417
6.62625 | 0.0003672343 | 6.626667 | 0.01705827 | 6.626667 | 0.01484496
6.627083 | 1.884247e-05 | 6.6275 | 0.01710336 | 6.6275 | 0.01487735
6.627917 | 1.180453e-16 | 6.628333 | 0.0173063 | 6.628333 | 0.01489895
6.62875 | 1.180453e-16 | 6.629167 | 0.01759944 | 6.629167 | 0.01492054
6.629583 | 9.845855e-05 | 6.63 | 0.0178362 | 6.63 | 0.01496372
6.630417 | 0.0002349253 | 6.630833 | 0.01805042 | 6.630833 | 0.01498532
6.63125 | 9.403172e-05 | 6.631667 | 0.01824209 | 6.631667 | 0.01494213
6.632083 | 1.180453e-16 | 6.6325 | 0.0184112 | 6.6325 | 0.01483417
6.632917 | 1.180453e-16 | 6.633333 | 0.01846757 | 6.633333 | 0.01476939
6.63375 | 1.180453e-16 | 6.634167 | 0.01837738 | 6.634167 | 0.01475859
6.634583 | 1.180453e-16 | 6.635 | 0.01820826 | 6.635 | 0.01475859
6.635417 | 1.180453e-16 | 6.635833 | 0.01800532 | 6.635833 | 0.0147262
6.63625 | 1.180453e-16 | 6.636667 | 0.01784748 | 6.636667 | 0.01469382
6.637083 | 1.180453e-16 | 6.6375 | 0.01777983 | 6.6375 | 0.01469382
6.637917 | 0.0002151758 | 6.638333 | 0.01782493 | 6.638333 | 0.01471541
6.63875 | 0.001368434 | 6.639167 | 0.01799405 | 6.639167 | 0.0147262
6.639583 | 0.002887255 | 6.64 | 0.01824209 | 6.64 | 0.01476939
6.640417 | 0.005172766 | 6.640833 | 0.0185014 | 6.640833 | 0.01484496
6.64125 | 0.008084344 | 6.641667 | 0.01869306 | 6.641667 | 0.01498532
6.642083 | 0.01160838 | 6.6425 | 0.01878326 | 6.6425 | 0.01517965
6.642917 | 0.01535521 | 6.643333 | 0.01881708 | 6.643333 | 0.01547115
6.64375 | 0.01914705 | 6.644167 | 0.01882836 | 6.644167 | 0.01582743
6.644583 | 0.02265702 | 6.645 | 0.01880581 | 6.645 | 0.01617291
6.645417 | 0.02585417 | 6.645833 | 0.01870434 | 6.645833 | 0.01647521
6.64625 | 0.02852986 | 6.646667 | 0.01858032 | 6.646667 | 0.01670193
6.647083 | 0.03047129 | 6.6475 | 0.01847885 | 6.6475 | 0.01685308
6.647917 | 0.03170608 | 6.648333 | 0.01838865 | 6.648333 | 0.01695025
6.64875 | 0.03226169 | 6.649167 | 0.01827591 | 6.649167 | 0.01697184
6.649583 | 0.03221736 | 6.65 | 0.01817444 | 6.65 | 0.01699344
6.650417 | 0.03183693 | 6.650833 | 0.01816316 | 6.650833 | 0.01704742
6.65125 | 0.03102222 | 6.651667 | 0.01818571 | 6.651667 | 0.01714458
6.652083 | 0.02987276 | 6.6525 | 0.01818571 | 6.6525 | 0.01720936
6.652917 | 0.02834267 | 6.653333 | 0.01817444 | 6.653333 | 0.01722016
6.65375 | 0.0264611 | 6.654167 | 0.01810679 | 6.654167 | 0.01719857
6.654583 | 0.02445896 | 6.655 | 0.01802787 | 6.655 | 0.01713379
6.655417 | 0.02258533 | 6.655833 | 0.0179264 | 6.655833 | 0.01704742
6.65625 | 0.02084449 | 6.656667 | 0.01782493 | 6.656667 | 0.01700423
6.657083 | 0.01945112 | 6.6575 | 0.01776856 | 6.6575 | 0.01703662
6.657917 | 0.01833582 | 6.658333 | 0.01771219 | 6.658333 | 0.01704742
6.65875 | 0.01730062 | 6.659167 | 0.01765581 | 6.659167 | 0.01693945
6.659583 | 0.01628557 | 6.66 | 0.01761072 | 6.66 | 0.01674512
6.660417 | 0.01518071 | 6.660833 | 0.01756562 | 6.660833 | 0.01658317
6.66125 | 0.01402597 | 6.661667 | 0.01754307 | 6.661667 | 0.0165184
6.662083 | 0.01296155 | 6.6625 | 0.01758817 | 6.6625 | 0.01647521
6.662917 | 0.01187321 | 6.663333 | 0.01765581 | 6.663333 | 0.01645362
6.66375 | 0.01108742 | 6.664167 | 0.01773473 | 6.664167 | 0.0165076
6.664583 | 0.01062063 | 6.665 | 0.01781366 | 6.665 | 0.01662636
6.665417 | 0.01013399 | 6.665833 | 0.0178813 | 6.665833 | 0.01672353
6.66625 | 0.0094216 | 6.666667 | 0.01790385 | 6.666667 | 0.01672353
6.667083 | 0.008491779 | 6.6675 | 0.01781366 | 6.6675 | 0.01663716
6.667917 | 0.007484492 | 6.668333 | 0.01766709 | 6.668333 | 0.01653999
6.66875 | 0.006790111 | 6.669167 | 0.01755434 | 6.669167 | 0.01647521
6.669583 | 0.006390625 | 6.67 | 0.01749797 | 6.67 | 0.01639964
6.670417 | 0.006400065 | 6.670833 | 0.0174867 | 6.670833 | 0.01629167
6.67125 | 0.006834812 | 6.671667 | 0.0174867 | 6.671667 | 0.01615132
6.672083 | 0.007729797 | 6.6725 | 0.01752052 | 6.6725 | 0.01603256
6.672917 | 0.009074651 | 6.673333 | 0.01753179 | 6.673333 | 0.01596778
6.67375 | 0.01082688 | 6.674167 | 0.01755434 | 6.674167 | 0.01601097
6.674583 | 0.01314245 | 6.675 | 0.01757689 | 6.675 | 0.01619451
6.675417 | 0.01590305 | 6.675833 | 0.01761072 | 6.675833 | 0.0165184
6.67625 | 0.01896306 | 6.676667 | 0.01768964 | 6.676667 | 0.01695025
6.677083 | 0.02207974 | 6.6775 | 0.01782493 | 6.6775 | 0.0173929
6.677917 | 0.02505301 | 6.678333 | 0.01803914 | 6.678333 | 0.01773838
6.67875 | 0.02775801 | 6.679167 | 0.01821954 | 6.679167 | 0.01793272
6.679583 | 0.03006374 | 6.68 | 0.01827591 | 6.68 | 0.01802988
6.680417 | 0.03184269 | 6.680833 | 0.01820826 | 6.680833 | 0.01806227
6.68125 | 0.03311358 | 6.681667 | 0.01805042 | 6.681667 | 0.01805148
6.682083 | 0.03384748 | 6.6825 | 0.0178362 | 6.6825 | 0.01805148
6.682917 | 0.033969 | 6.683333 | 0.01758817 | 6.683333 | 0.01810546
6.68375 | 0.03360278 | 6.684167 | 0.01737395 | 6.684167 | 0.01823501
6.684583 | 0.03288698 | 6.685 | 0.01731758 | 6.685 | 0.01835377
6.685417 | 0.03181978 | 6.685833 | 0.01741905 | 6.685833 | 0.01841855
6.68625 | 0.03047851 | 6.686667 | 0.01762199 | 6.686667 | 0.01836457
6.687083 | 0.02888403 | 6.6875 | 0.01784748 | 6.6875 | 0.01820263
6.687917 | 0.02713095 | 6.688333 | 0.01799405 | 6.688333 | 0.0179759
6.68875 | 0.0255519 | 6.689167 | 0.0180166 | 6.689167 | 0.01772759
6.689583 | 0.0239303 | 6.69 | 0.01789258 | 6.69 | 0.01757644
6.690417 | 0.02239251 | 6.690833 | 0.01767836 | 6.690833 | 0.01755485
6.69125 | 0.0210229 | 6.691667 | 0.0174416 | 6.691667 | 0.01760883
6.692083 | 0.01993623 | 6.6925 | 0.01727248 | 6.6925 | 0.0176952
6.692917 | 0.01906296 | 6.693333 | 0.01719356 | 6.693333 | 0.0176952
6.69375 | 0.01835583 | 6.694167 | 0.01721611 | 6.694167 | 0.01761962
6.694583 | 0.01779155 | 6.695 | 0.01726121 | 6.695 | 0.0173929
6.695417 | 0.0173037 | 6.695833 | 0.01727248 | 6.695833 | 0.01699344
6.69625 | 0.01683423 | 6.696667 | 0.01726121 | 6.696667 | 0.01656158
6.697083 | 0.0164005 | 6.6975 | 0.01721611 | 6.6975 | 0.01624849
6.697917 | 0.01604719 | 6.698333 | 0.01710336 | 6.698333 | 0.01608654
6.69875 | 0.01569268 | 6.699167 | 0.0169568 | 6.699167 | 0.01600017
6.699583 | 0.0152843 | 6.7 | 0.01683278 | 6.7 | 0.01594619
6.700417 | 0.01481902 | 6.700833 | 0.01675386 | 6.700833 | 0.0159138
6.70125 | 0.01442436 | 6.701667 | 0.01670876 | 6.701667 | 0.01583823
6.702083 | 0.01422089 | 6.7025 | 0.01668621 | 6.7025 | 0.01567628
6.702917 | 0.01424684 | 6.703333 | 0.0167764 | 6.703333 | 0.01548195
6.70375 | 0.01457998 | 6.704167 | 0.01696807 | 6.704167 | 0.01537399
6.704583 | 0.01527936 | 6.705 | 0.01717101 | 6.705 | 0.01535239
6.705417 | 0.01632248 | 6.705833 | 0.01726121 | 6.705833 | 0.01539558
6.70625 | 0.01761129 | 6.706667 | 0.01726121 | 6.706667 | 0.01555752
6.707083 | 0.01925156 | 6.7075 | 0.01726121 | 6.7075 | 0.01588141
6.707917 | 0.02137397 | 6.708333 | 0.01727248 | 6.708333 | 0.01634566
6.70875 | 0.02393031 | 6.709167 | 0.01719356 | 6.709167 | 0.0167991
6.709583 | 0.02689421 | 6.71 | 0.01712591 | 6.71 | 0.01713379
6.710417 | 0.03014028 | 6.710833 | 0.01717101 | 6.710833 | 0.0174037
6.71125 | 0.0335973 | 6.711667 | 0.01731758 | 6.711667 | 0.01764122
6.712083 | 0.03725798 | 6.7125 | 0.01745287 | 6.7125 | 0.01777077
6.712917 | 0.04060896 | 6.713333 | 0.01752052 | 6.713333 | 0.0176844
6.71375 | 0.04342586 | 6.714167 | 0.01761072 | 6.714167 | 0.01752246
6.714583 | 0.04569029 | 6.715 | 0.01768964 | 6.715 | 0.01746847
6.715417 | 0.04741847 | 6.715833 | 0.01766709 | 6.715833 | 0.01752246
6.71625 | 0.04863637 | 6.716667 | 0.01753179 | 6.716667 | 0.01756564
6.717083 | 0.04930564 | 6.7175 | 0.01737395 | 6.7175 | 0.01757644
6.717917 | 0.04947093 | 6.718333 | 0.01729503 | 6.718333 | 0.01760883
6.71875 | 0.04918353 | 6.719167 | 0.01721611 | 6.719167 | 0.0176952
6.719583 | 0.04841643 | 6.72 | 0.01711464 | 6.72 | 0.01771679
6.720417 | 0.04723613 | 6.720833 | 0.01704699 | 6.720833 | 0.01767361
6.72125 | 0.04574265 | 6.721667 | 0.01704699 | 6.721667 | 0.01759803
6.722083 | 0.04394851 | 6.7225 | 0.01711464 | 6.7225 | 0.01755485
6.722917 | 0.04194155 | 6.723333 | 0.01718229 | 6.723333 | 0.01751166
6.72375 | 0.03983025 | 6.724167 | 0.01721611 | 6.724167 | 0.0174037
6.724583 | 0.03771461 | 6.725 | 0.01726121 | 6.725 | 0.01722016
6.725417 | 0.03561807 | 6.725833 | 0.01731758 | 6.725833 | 0.01703662
6.72625 | 0.03366348 | 6.726667 | 0.01737395 | 6.726667 | 0.01696105
6.727083 | 0.03205066 | 6.7275 | 0.01737395 | 6.7275 | 0.01693945
6.727917 | 0.03073826 | 6.728333 | 0.01724993 | 6.728333 | 0.01686388
6.72875 | 0.02970985 | 6.729167 | 0.01711464 | 6.729167 | 0.01670193
6.729583 | 0.02883574 | 6.73 | 0.01705827 | 6.73 | 0.01655079
6.730417 | 0.02800706 | 6.730833 | 0.01708082 | 6.730833 | 0.01637804
6.73125 | 0.02709028 | 6.731667 | 0.01710336 | 6.731667 | 0.01609734
6.732083 | 0.02596666 | 6.7325 | 0.01711464 | 6.7325 | 0.01575186
6.732917 | 0.02453346 | 6.733333 | 0.01718229 | 6.733333 | 0.01542797
6.73375 | 0.02289439 | 6.734167 | 0.01727248 | 6.734167 | 0.01519045
6.734583 | 0.02128744 | 6.735 | 0.0173063 | 6.735 | 0.01499611
6.735417 | 0.01966666 | 6.735833 | 0.01729503 | 6.735833 | 0.01483417
6.73625 | 0.01804438 | 6.736667 | 0.01727248 | 6.736667 | 0.0147262
6.737083 | 0.01659008 | 6.7375 | 0.01729503 | 6.7375 | 0.0147262
6.737917 | 0.01538898 | 6.738333 | 0.0173514 | 6.738333 | 0.01488815
6.73875 | 0.01455587 | 6.739167 | 0.01743032 | 6.739167 | 0.01523363
6.739583 | 0.01401647 | 6.74 | 0.01750925 | 6.74 | 0.01569788
6.740417 | 0.01380346 | 6.740833 | 0.01757689 | 6.740833 | 0.01612973
6.74125 | 0.01396459 | 6.741667 | 0.01757689 | 6.741667 | 0.0165076
6.742083 | 0.01446843 | 6.7425 | 0.01746415 | 6.7425 | 0.01685308
6.742917 | 0.01539102 | 6.743333 | 0.01728376 | 6.743333 | 0.0171014
6.74375 | 0.01678915 | 6.744167 | 0.01705827 | 6.744167 | 0.01717697
6.744583 | 0.01854009 | 6.745 | 0.01683278 | 6.745 | 0.01714458
6.745417 | 0.02051476 | 6.745833 | 0.01670876 | 6.745833 | 0.01715538
6.74625 | 0.02265736 | 6.746667 | 0.0167764 | 6.746667 | 0.01725255
6.747083 | 0.02475702 | 6.7475 | 0.01699062 | 6.7475 | 0.01737131
6.747917 | 0.02656445 | 6.748333 | 0.01721611 | 6.748333 | 0.01746847
6.74875 | 0.02801786 | 6.749167 | 0.01738523 | 6.749167 | 0.01759803
6.749583 | 0.02922574 | 6.75 | 0.01750925 | 6.75 | 0.01773838
6.750417 | 0.03017436 | 6.750833 | 0.01758817 | 6.750833 | 0.01783555
6.75125 | 0.03074795 | 6.751667 | 0.01763326 | 6.751667 | 0.01782475
6.752083 | 0.03085872 | 6.7525 | 0.01762199 | 6.7525 | 0.01780316
6.752917 | 0.03034125 | 6.753333 | 0.01754307 | 6.753333 | 0.01781396
6.75375 | 0.0293454 | 6.754167 | 0.01747542 | 6.754167 | 0.01788953
6.754583 | 0.02792428 | 6.755 | 0.01747542 | 6.755 | 0.01800829
6.755417 | 0.02612206 | 6.755833 | 0.01750925 | 6.755833 | 0.01812705
6.75625 | 0.02423977 | 6.756667 | 0.01750925 | 6.756667 | 0.01822422
6.757083 | 0.02232218 | 6.7575 | 0.01745287 | 6.7575 | 0.01824581
6.757917 | 0.02057182 | 6.758333 | 0.01740777 | 6.758333 | 0.01818103
6.75875 | 0.0188997 | 6.759167 | 0.0173965 | 6.759167 | 0.0179975
6.759583 | 0.01715671 | 6.76 | 0.01738523 | 6.76 | 0.0176844
6.760417 | 0.01552078 | 6.760833 | 0.01734013 | 6.760833 | 0.01729573
6.76125 | 0.01402378 | 6.761667 | 0.01728376 | 6.761667 | 0.01695025
6.762083 | 0.01277497 | 6.7625 | 0.0173063 | 6.7625 | 0.01669114
6.762917 | 0.01166196 | 6.763333 | 0.01745287 | 6.763333 | 0.0165076
6.76375 | 0.01090279 | 6.764167 | 0.01765581 | 6.764167 | 0.01634566
6.764583 | 0.01056324 | 6.765 | 0.01779111 | 6.765 | 0.01617291
6.765417 | 0.01036215 | 6.765833 | 0.01784748 | 6.765833 | 0.01602177
6.76625 | 0.01015356 | 6.766667 | 0.01790385 | 6.766667 | 0.01590301
6.767083 | 0.01001626 | 6.7675 | 0.01794895 | 6.7675 | 0.01579504
6.767917 | 0.009818325 | 6.768333 | 0.01796022 | 6.768333 | 0.01575186
6.76875 | 0.009398723 | 6.769167 | 0.0179264 | 6.769167 | 0.01583823
6.769583 | 0.008803477 | 6.77 | 0.01793767 | 6.77 | 0.01605415
6.770417 | 0.008059301 | 6.770833 | 0.01798277 | 6.770833 | 0.01633486
6.77125 | 0.00724476 | 6.771667 | 0.0179715 | 6.771667 | 0.01659397
6.772083 | 0.006527964 | 6.7725 | 0.01789258 | 6.7725 | 0.01677751
6.772917 | 0.006055105 | 6.773333 | 0.0178362 | 6.773333 | 0.01685308
6.77375 | 0.005859466 | 6.774167 | 0.0178362 | 6.774167 | 0.0167991
6.774583 | 0.00605881 | 6.775 | 0.0178813 | 6.775 | 0.01672353
6.775417 | 0.006639575 | 6.775833 | 0.0179264 | 6.775833 | 0.01666955
6.77625 | 0.007415832 | 6.776667 | 0.01800532 | 6.776667 | 0.01665875
6.777083 | 0.008593175 | 6.7775 | 0.01815189 | 6.7775 | 0.01671273
6.777917 | 0.01016962 | 6.778333 | 0.01829846 | 6.778333 | 0.01684229
6.77875 | 0.01208934 | 6.779167 | 0.01838865 | 6.779167 | 0.01697184
6.779583 | 0.01451481 | 6.78 | 0.01842248 | 6.78 | 0.01707981
6.780417 | 0.01715963 | 6.780833 | 0.01846757 | 6.780833 | 0.01715538
6.78125 | 0.01974437 | 6.781667 | 0.01852395 | 6.781667 | 0.01720936
6.782083 | 0.02221118 | 6.7825 | 0.01856904 | 6.7825 | 0.01722016
6.782917 | 0.02454793 | 6.783333 | 0.01860287 | 6.783333 | 0.01720936
6.78375 | 0.02633896 | 6.784167 | 0.01862542 | 6.784167 | 0.01720936
6.784583 | 0.02768817 | 6.785 | 0.01864797 | 6.785 | 0.01723096
6.785417 | 0.02846416 | 6.785833 | 0.01867052 | 6.785833 | 0.01722016
6.78625 | 0.02855697 | 6.786667 | 0.01869306 | 6.786667 | 0.01718777
6.787083 | 0.02799529 | 6.7875 | 0.01871561 | 6.7875 | 0.01722016
6.787917 | 0.02726852 | 6.788333 | 0.01869306 | 6.788333 | 0.01731733
6.78875 | 0.02630749 | 6.789167 | 0.01863669 | 6.789167 | 0.01750086
6.789583 | 0.02492224 | 6.79 | 0.01853522 | 6.79 | 0.01777077
6.790417 | 0.02326216 | 6.790833 | 0.01837738 | 6.790833 | 0.01806227
6.79125 | 0.02190346 | 6.791667 | 0.01820826 | 6.791667 | 0.01831059
6.792083 | 0.02053686 | 6.7925 | 0.01808424 | 6.7925 | 0.01848333
6.792917 | 0.01904295 | 6.793333 | 0.01799405 | 6.793333 | 0.01851572
6.79375 | 0.01759605 | 6.794167 | 0.01793767 | 6.794167 | 0.01838616
6.794583 | 0.01641114 | 6.795 | 0.0179715 | 6.795 | 0.01807307
6.795417 | 0.01520934 | 6.795833 | 0.01807297 | 6.795833 | 0.01770599
6.79625 | 0.01404371 | 6.796667 | 0.01816316 | 6.796667 | 0.0174037
6.797083 | 0.01309759 | 6.7975 | 0.01814062 | 6.7975 | 0.01717697
6.797917 | 0.01221926 | 6.798333 | 0.01798277 | 6.798333 | 0.01702582
6.79875 | 0.01172316 | 6.799167 | 0.01776856 | 6.799167 | 0.01689627
6.799583 | 0.01159028 | 6.8 | 0.01755434 | 6.8 | 0.01678831
6.800417 | 0.01117952 | 6.800833 | 0.01737395 | 6.800833 | 0.01672353
6.80125 | 0.01041743 | 6.801667 | 0.01721611 | 6.801667 | 0.01672353
6.802083 | 0.009268345 | 6.8025 | 0.01713719 | 6.8025 | 0.01677751
6.802917 | 0.007648237 | 6.803333 | 0.01714846 | 6.803333 | 0.01685308
6.80375 | 0.006151933 | 6.804167 | 0.01715974 | 6.804167 | 0.01695025
6.804583 | 0.004484682 | 6.805 | 0.01711464 | 6.805 | 0.01707981
6.805417 | 0.002733025 | 6.805833 | 0.01701317 | 6.805833 | 0.01713379
6.80625 | 0.001266496 | 6.806667 | 0.01693425 | 6.806667 | 0.01701503
6.807083 | 9.749934e-06 | 6.8075 | 0.01692297 | 6.8075 | 0.01675592
6.807917 | 1.180453e-16 | 6.808333 | 0.01696807 | 6.808333 | 0.01645362
6.80875 | 1.180453e-16 | 6.809167 | 0.01708082 | 6.809167 | 0.0162269
6.809583 | 1.180453e-16 | 6.81 | 0.01722738 | 6.81 | 0.01605415
6.810417 | 1.180453e-16 | 6.810833 | 0.01737395 | 6.810833 | 0.01596778
6.81125 | 1.180453e-16 | 6.811667 | 0.01749797 | 6.811667 | 0.01600017
6.812083 | 0.0002077162 | 6.8125 | 0.01761072 | 6.8125 | 0.01618371
6.812917 | 0.001154417 | 6.813333 | 0.01766709 | 6.813333 | 0.01646442
6.81375 | 0.002694939 | 6.814167 | 0.01765581 | 6.814167 | 0.01670193
6.814583 | 0.004489636 | 6.815 | 0.01759944 | 6.815 | 0.01688547
6.815417 | 0.00663502 | 6.815833 | 0.01756562 | 6.815833 | 0.01707981
6.81625 | 0.008381389 | 6.816667 | 0.01749797 | 6.816667 | 0.01726334
6.817083 | 0.0097418 | 6.8175 | 0.01737395 | 6.8175 | 0.01733892
6.817917 | 0.01052619 | 6.818333 | 0.01727248 | 6.818333 | 0.01734971
6.81875 | 0.01107023 | 6.819167 | 0.01726121 | 6.819167 | 0.01734971
6.819583 | 0.01163653 | 6.82 | 0.0173063 | 6.82 | 0.01736051
6.820417 | 0.01168715 | 6.820833 | 0.01737395 | 6.820833 | 0.01736051
6.82125 | 0.01121388 | 6.821667 | 0.01740777 | 6.821667 | 0.01736051
6.822083 | 0.0105677 | 6.8225 | 0.01737395 | 6.8225 | 0.01742529
6.822917 | 0.009522791 | 6.823333 | 0.01728376 | 6.823333 | 0.01755485
6.82375 | 0.008798381 | 6.824167 | 0.01717101 | 6.824167 | 0.01773838
6.824583 | 0.008492529 | 6.825 | 0.01705827 | 6.825 | 0.01796511
6.825417 | 0.00779249 | 6.825833 | 0.01690042 | 6.825833 | 0.01814864
6.82625 | 0.006862093 | 6.826667 | 0.01674258 | 6.826667 | 0.01822422
6.827083 | 0.005753623 | 6.8275 | 0.01665239 | 6.8275 | 0.01813785
6.827917 | 0.004393487 | 6.828333 | 0.01660729 | 6.828333 | 0.01794351
6.82875 | 0.004267331 | 6.829167 | 0.01652837 | 6.829167 | 0.01766281
6.829583 | 0.004335666 | 6.83 | 0.01641562 | 6.83 | 0.01730653
6.830417 | 0.004476413 | 6.830833 | 0.0163367 | 6.830833 | 0.01688547
6.83125 | 0.004530804 | 6.831667 | 0.0163367 | 6.831667 | 0.0165076
6.832083 | 0.004254058 | 6.8325 | 0.0163818 | 6.8325 | 0.01628088
6.832917 | 0.00374033 | 6.833333 | 0.01649454 | 6.833333 | 0.01619451
6.83375 | 0.003607781 | 6.834167 | 0.01668621 | 6.834167 | 0.01623769
6.834583 | 0.003178446 | 6.835 | 0.01694552 | 6.835 | 0.01639964
6.835417 | 0.002846652 | 6.835833 | 0.01718229 | 6.835833 | 0.01661556
6.83625 | 0.00247248 | 6.836667 | 0.01738523 | 6.836667 | 0.01677751
6.837083 | 0.001981254 | 6.8375 | 0.01749797 | 6.8375 | 0.01677751
6.837917 | 0.00126359 | 6.838333 | 0.01752052 | 6.838333 | 0.01664795
6.83875 | 0.0004398303 | 6.839167 | 0.01741905 | 6.839167 | 0.01646442
6.839583 | 1.180453e-16 | 6.84 | 0.01721611 | 6.84 | 0.01628088
6.840417 | 1.180453e-16 | 6.840833 | 0.01699062 | 6.840833 | 0.01615132
6.84125 | 1.180453e-16 | 6.841667 | 0.01684405 | 6.841667 | 0.01614053
6.842083 | 1.180453e-16 | 6.8425 | 0.01681023 | 6.8425 | 0.01624849
6.842917 | 1.180453e-16 | 6.843333 | 0.01683278 | 6.843333 | 0.01642123
6.84375 | 1.180453e-16 | 6.844167 | 0.0169117 | 6.844167 | 0.01662636
6.844583 | 1.180453e-16 | 6.845 | 0.01709209 | 6.845 | 0.01683149
6.845417 | 0.0004479307 | 6.845833 | 0.01731758 | 6.845833 | 0.01705821
6.84625 | 0.001701367 | 6.846667 | 0.01750925 | 6.846667 | 0.01728494
6.847083 | 0.003123406 | 6.8475 | 0.01754307 | 6.8475 | 0.01747927
6.847917 | 0.004464102 | 6.848333 | 0.01753179 | 6.848333 | 0.01764122
6.84875 | 0.005679431 | 6.849167 | 0.0174867 | 6.849167 | 0.01775998
6.849583 | 0.00715175 | 6.85 | 0.01736268 | 6.85 | 0.01783555
6.850417 | 0.00841779 | 6.850833 | 0.01713719 | 6.850833 | 0.01785714
6.85125 | 0.009313884 | 6.851667 | 0.01694552 | 6.851667 | 0.01786794
6.852083 | 0.009826945 | 6.8525 | 0.01683278 | 6.8525 | 0.01792192
6.852917 | 0.01019629 | 6.853333 | 0.01668621 | 6.853333 | 0.01802988
6.85375 | 0.01030238 | 6.854167 | 0.01646072 | 6.854167 | 0.01810546
6.854583 | 0.01005602 | 6.855 | 0.01622396 | 6.855 | 0.01814864
6.855417 | 0.00959995 | 6.855833 | 0.01607739 | 6.855833 | 0.01817024
6.85625 | 0.009165608 | 6.856667 | 0.01599847 | 6.856667 | 0.01819183
6.857083 | 0.00864358 | 6.8575 | 0.01597592 | 6.8575 | 0.01823501
6.857917 | 0.007961099 | 6.858333 | 0.01602102 | 6.858333 | 0.01831059
6.85875 | 0.007238581 | 6.859167 | 0.01614503 | 6.859167 | 0.01840776
6.859583 | 0.006095442 | 6.86 | 0.0162916 | 6.86 | 0.01849413
6.860417 | 0.004803589 | 6.860833 | 0.01634798 | 6.860833 | 0.01859129
6.86125 | 0.003752151 | 6.861667 | 0.01625778 | 6.861667 | 0.01867766
6.862083 | 0.00284065 | 6.8625 | 0.01607739 | 6.8625 | 0.01868846
6.862917 | 0.002252594 | 6.863333 | 0.01594209 | 6.863333 | 0.01853731
6.86375 | 0.001798644 | 6.864167 | 0.01590827 | 6.864167 | 0.0182674
6.864583 | 0.001638884 | 6.865 | 0.01591955 | 6.865 | 0.01795431
6.865417 | 0.001787319 | 6.865833 | 0.01591955 | 6.865833 | 0.01757644
6.86625 | 0.001787328 | 6.866667 | 0.01596464 | 6.866667 | 0.01714458
6.867083 | 0.001706258 | 6.8675 | 0.01605484 | 6.8675 | 0.01672353
6.867917 | 0.001524841 | 6.868333 | 0.01613376 | 6.868333 | 0.01644282
6.86875 | 0.001231127 | 6.869167 | 0.01613376 | 6.869167 | 0.01637804
6.869583 | 0.001152696 | 6.87 | 0.01609994 | 6.87 | 0.0165076
6.870417 | 0.001023151 | 6.870833 | 0.01612249 | 6.870833 | 0.01676671
6.87125 | 0.0009753802 | 6.871667 | 0.01619013 | 6.871667 | 0.01713379
6.872083 | 0.0008308806 | 6.8725 | 0.01626905 | 6.8725 | 0.01754405
6.872917 | 0.0006919563 | 6.873333 | 0.0163367 | 6.873333 | 0.01785714
6.87375 | 0.0003976915 | 6.874167 | 0.0164269 | 6.874167 | 0.01795431
6.874583 | 0 | 6.875 | 0.01657346 | 6.875 | 0.01782475
6.875417 | 1.180453e-16 | 6.875833 | 0.01676513 | 6.875833 | 0.01760883
6.87625 | 1.180453e-16 | 6.876667 | 0.0169568 | 6.876667 | 0.01741449
6.877083 | 1.180453e-16 | 6.8775 | 0.01710336 | 6.8775 | 0.01731733
6.877917 | 0.000360494 | 6.878333 | 0.01723866 | 6.878333 | 0.01729573
6.87875 | 0.0007792421 | 6.879167 | 0.01736268 | 6.879167 | 0.01731733
6.879583 | 0.0013574 | 6.88 | 0.0173965 | 6.88 | 0.0173821
6.880417 | 0.002160539 | 6.880833 | 0.0173514 | 6.880833 | 0.01742529
6.88125 | 0.002825961 | 6.881667 | 0.01727248 | 6.881667 | 0.0173821
6.882083 | 0.003620725 | 6.8825 | 0.01721611 | 6.8825 | 0.01723096
6.882917 | 0.004747462 | 6.883333 | 0.01714846 | 6.883333 | 0.01705821
6.88375 | 0.006219843 | 6.884167 | 0.01706954 | 6.884167 | 0.01697184
6.884583 | 0.007700791 | 6.885 | 0.01702444 | 6.885 | 0.01702582
6.885417 | 0.009236201 | 6.885833 | 0.01700189 | 6.885833 | 0.01717697
6.88625 | 0.01050031 | 6.886667 | 0.01697935 | 6.886667 | 0.01741449
6.887083 | 0.01139919 | 6.8875 | 0.0169568 | 6.8875 | 0.01773838
6.887917 | 0.01194765 | 6.888333 | 0.0169568 | 6.888333 | 0.01808387
6.88875 | 0.01232727 | 6.889167 | 0.01697935 | 6.889167 | 0.01835377
6.889583 | 0.01218224 | 6.89 | 0.01701317 | 6.89 | 0.01850492
6.890417 | 0.01156789 | 6.890833 | 0.01713719 | 6.890833 | 0.01854811
6.89125 | 0.01088688 | 6.891667 | 0.01734013 | 6.891667 | 0.01849413
6.892083 | 0.009998313 | 6.8925 | 0.01755434 | 6.8925 | 0.01842935
6.892917 | 0.008799458 | 6.893333 | 0.01765581 | 6.893333 | 0.01848333
6.89375 | 0.007473141 | 6.894167 | 0.01768964 | 6.894167 | 0.01868846
6.894583 | 0.006227615 | 6.895 | 0.01764454 | 6.895 | 0.01892598
6.895417 | 0.004935177 | 6.895833 | 0.0174867 | 6.895833 | 0.01908793
6.89625 | 0.003780355 | 6.896667 | 0.01726121 | 6.896667 | 0.0191527
6.897083 | 0.00271291 | 6.8975 | 0.01704699 | 6.8975 | 0.01906633
6.897917 | 0.001758893 | 6.898333 | 0.01693425 | 6.898333 | 0.01875324
6.89875 | 0.0009956375 | 6.899167 | 0.01685533 | 6.899167 | 0.01825661
6.899583 | 0.0004581619 | 6.9 | 0.01678768 | 6.9 | 0.01775998
6.900417 | 2.492793e-05 | 6.900833 | 0.01673131 | 6.900833 | 0.0173929
6.90125 | 0 | 6.901667 | 0.01669748 | 6.901667 | 0.01712299
6.902083 | 1.180453e-16 | 6.9025 | 0.01664111 | 6.9025 | 0.01693945
6.902917 | 1.180453e-16 | 6.903333 | 0.01657346 | 6.903333 | 0.01684229
6.90375 | 1.180453e-16 | 6.904167 | 0.01657346 | 6.904167 | 0.0168099
6.904583 | 2.744123e-06 | 6.905 | 0.01669748 | 6.905 | 0.0167991
6.905417 | 0.0004689793 | 6.905833 | 0.01683278 | 6.905833 | 0.0167991
6.90625 | 0.000838759 | 6.906667 | 0.01693425 | 6.906667 | 0.01683149
6.907083 | 0.001023752 | 6.9075 | 0.01706954 | 6.9075 | 0.01688547
6.907917 | 0.001049332 | 6.908333 | 0.01728376 | 6.908333 | 0.01696105
6.90875 | 0.0008488639 | 6.909167 | 0.01753179 | 6.909167 | 0.01705821
6.909583 | 0.0005369648 | 6.91 | 0.01781366 | 6.91 | 0.01716618
6.910417 | 0.0003146281 | 6.910833 | 0.01810679 | 6.910833 | 0.01724175
6.91125 | 1.550426e-05 | 6.911667 | 0.0183661 | 6.911667 | 0.01736051
6.912083 | 1.180453e-16 | 6.9125 | 0.01849012 | 6.9125 | 0.01750086
6.912917 | 1.180453e-16 | 6.913333 | 0.01852395 | 6.913333 | 0.01763042
6.91375 | 1.180453e-16 | 6.914167 | 0.01849012 | 6.914167 | 0.01775998
6.914583 | 0 | 6.915 | 0.01844503 | 6.915 | 0.01785714
6.915417 | 1.180453e-16 | 6.915833 | 0.01839993 | 6.915833 | 0.01793272
6.91625 | 1.180453e-16 | 6.916667 | 0.0184112 | 6.916667 | 0.01796511
6.917083 | 0.0008754845 | 6.9175 | 0.01847885 | 6.9175 | 0.01793272
6.917917 | 0.001977759 | 6.918333 | 0.01855777 | 6.918333 | 0.01784635
6.91875 | 0.003092432 | 6.919167 | 0.01865924 | 6.919167 | 0.01773838
6.919583 | 0.004142602 | 6.92 | 0.01874944 | 6.92 | 0.0176952
6.920417 | 0.005115917 | 6.920833 | 0.01878326 | 6.920833 | 0.01771679
6.92125 | 0.005881921 | 6.921667 | 0.01870434 | 6.921667 | 0.01778157
6.922083 | 0.006414718 | 6.9225 | 0.01855777 | 6.9225 | 0.01790033
6.922917 | 0.006936521 | 6.923333 | 0.01839993 | 6.923333 | 0.01808387
6.92375 | 0.007619611 | 6.924167 | 0.01828718 | 6.924167 | 0.01825661
6.924583 | 0.008311682 | 6.925 | 0.01821954 | 6.925 | 0.01840776
6.925417 | 0.008809978 | 6.925833 | 0.01817444 | 6.925833 | 0.01851572
6.92625 | 0.009262306 | 6.926667 | 0.01812934 | 6.926667 | 0.01860209
6.927083 | 0.009481972 | 6.9275 | 0.01803914 | 6.9275 | 0.01868846
6.927917 | 0.009248803 | 6.928333 | 0.01784748 | 6.928333 | 0.01882881
6.92875 | 0.008690461 | 6.929167 | 0.01749797 | 6.929167 | 0.01907713
6.929583 | 0.007956896 | 6.93 | 0.01706954 | 6.93 | 0.01937943
6.930417 | 0.006967319 | 6.930833 | 0.01665239 | 6.930833 | 0.01971411
6.93125 | 0.005828476 | 6.931667 | 0.01637052 | 6.931667 | 0.02000561
6.932083 | 0.004913694 | 6.9325 | 0.0162465 | 6.9325 | 0.02015676
6.932917 | 0.004422406 | 6.933333 | 0.01626905 | 6.933333 | 0.02010278
6.93375 | 0.004095999 | 6.934167 | 0.01640435 | 6.934167 | 0.01986526
6.934583 | 0.003827798 | 6.935 | 0.01660729 | 6.935 | 0.01950898
6.935417 | 0.003498329 | 6.935833 | 0.01683278 | 6.935833 | 0.01902315
6.93625 | 0.003053014 | 6.936667 | 0.01701317 | 6.936667 | 0.01852652
6.937083 | 0.002557912 | 6.9375 | 0.01714846 | 6.9375 | 0.01812705
6.937917 | 0.002035672 | 6.938333 | 0.0173063 | 6.938333 | 0.01794351
6.93875 | 0.001566588 | 6.939167 | 0.01752052 | 6.939167 | 0.01791112
6.939583 | 0.001236136 | 6.94 | 0.01775728 | 6.94 | 0.0179759
6.940417 | 0.0008833606 | 6.940833 | 0.01800532 | 6.940833 | 0.01806227
6.94125 | 0.0004739488 | 6.941667 | 0.01826463 | 6.941667 | 0.01817024
6.942083 | 0.0003246525 | 6.9425 | 0.0185465 | 6.9425 | 0.01824581
6.942917 | 9.740816e-05 | 6.943333 | 0.01881708 | 6.943333 | 0.01822422
6.94375 | 1.180453e-16 | 6.944167 | 0.01899747 | 6.944167 | 0.01813785
6.944583 | 1.180453e-16 | 6.945 | 0.01911022 | 6.945 | 0.01802988
6.945417 | 1.180453e-16 | 6.945833 | 0.01913277 | 6.945833 | 0.01795431
6.94625 | 1.180453e-16 | 6.946667 | 0.01908767 | 6.946667 | 0.01793272
6.947083 | 1.180453e-16 | 6.9475 | 0.0189862 | 6.9475 | 0.01793272
6.947917 | 1.716019e-05 | 6.948333 | 0.01885091 | 6.948333 | 0.01795431
6.94875 | 4.300938e-05 | 6.949167 | 0.01870434 | 6.949167 | 0.01795431
6.949583 | 1.180453e-16 | 6.95 | 0.01861414 | 6.95 | 0.0179759
6.950417 | 1.180453e-16 | 6.950833 | 0.01862542 | 6.950833 | 0.01800829
6.95125 | 1.180453e-16 | 6.951667 | 0.01876071 | 6.951667 | 0.01807307
6.952083 | 1.180453e-16 | 6.9525 | 0.01899747 | 6.9525 | 0.01820263
6.952917 | 0.0005346643 | 6.953333 | 0.01933571 | 6.953333 | 0.01834298
6.95375 | 0.001292774 | 6.954167 | 0.01973031 | 6.954167 | 0.01845094
6.954583 | 0.002040819 | 6.955 | 0.02007982 | 6.955 | 0.01846174
6.955417 | 0.002645769 | 6.955833 | 0.02028276 | 6.955833 | 0.01845094
6.95625 | 0.003157669 | 6.956667 | 0.02030531 | 6.956667 | 0.01844015
6.957083 | 0.003304999 | 6.9575 | 0.02017002 | 6.9575 | 0.01842935
6.957917 | 0.003162098 | 6.958333 | 0.01989943 | 6.958333 | 0.01848333
6.95875 | 0.002684555 | 6.959167 | 0.01954992 | 6.959167 | 0.01865607
6.959583 | 0.002547754 | 6.96 | 0.01914404 | 6.96 | 0.01895837
6.960417 | 0.00236202 | 6.960833 | 0.01880581 | 6.960833 | 0.01929306
6.96125 | 0.00219863 | 6.961667 | 0.01860287 | 6.961667 | 0.01951978
6.962083 | 0.002085356 | 6.9625 | 0.0184563 | 6.9625 | 0.01963854
6.962917 | 0.001984 | 6.963333 | 0.01828718 | 6.963333 | 0.01966013
6.96375 | 0.00184518 | 6.964167 | 0.01807297 | 6.964167 | 0.01967093
6.964583 | 0.001758514 | 6.965 | 0.01782493 | 6.965 | 0.01973571
6.965417 | 0.001866623 | 6.965833 | 0.01754307 | 6.965833 | 0.01986526
6.96625 | 0.002219312 | 6.966667 | 0.01720483 | 6.966667 | 0.02002721
6.967083 | 0.002796794 | 6.9675 | 0.01688915 | 6.9675 | 0.02017836
6.967917 | 0.0035728 | 6.968333 | 0.01669748 | 6.968333 | 0.02021074
6.96875 | 0.004505001 | 6.969167 | 0.01666366 | 6.969167 | 0.02001641
6.969583 | 0.005451856 | 6.97 | 0.01681023 | 6.97 | 0.01960615
6.970417 | 0.006268376 | 6.970833 | 0.01709209 | 6.970833 | 0.01909872
6.97125 | 0.006779848 | 6.971667 | 0.01749797 | 6.971667 | 0.01860209
6.972083 | 0.006956591 | 6.9725 | 0.0179715 | 6.9725 | 0.01819183
6.972917 | 0.0070133 | 6.973333 | 0.01843375 | 6.973333 | 0.01791112
6.97375 | 0.007105083 | 6.974167 | 0.01880581 | 6.974167 | 0.01777077
6.974583 | 0.007230839 | 6.975 | 0.01905385 | 6.975 | 0.01775998
6.975417 | 0.007427047 | 6.975833 | 0.01923424 | 6.975833 | 0.01784635
6.97625 | 0.007490726 | 6.976667 | 0.01940336 | 6.976667 | 0.0179975
6.977083 | 0.007272502 | 6.9775 | 0.01953865 | 6.9775 | 0.01815944
6.977917 | 0.007074108 | 6.978333 | 0.01966267 | 6.978333 | 0.01825661
6.97875 | 0.006817999 | 6.979167 | 0.01975286 | 6.979167 | 0.0182782
6.979583 | 0.006527312 | 6.98 | 0.01978669 | 6.98 | 0.01825661
6.980417 | 0.006299284 | 6.980833 | 0.01975286 | 6.980833 | 0.01819183
6.98125 | 0.006367091 | 6.981667 | 0.01965139 | 6.981667 | 0.01808387
6.982083 | 0.006794811 | 6.9825 | 0.01959502 | 6.9825 | 0.0179975
6.982917 | 0.007522023 | 6.983333 | 0.01961757 | 6.983333 | 0.0179975
6.98375 | 0.008327145 | 6.984167 | 0.01976414 | 6.984167 | 0.0179975
6.984583 | 0.00936095 | 6.985 | 0.02001218 | 6.985 | 0.01794351
6.985417 | 0.01037902 | 6.985833 | 0.02029404 | 6.985833 | 0.01786794
6.98625 | 0.01136542 | 6.986667 | 0.02056463 | 6.986667 | 0.01782475
6.987083 | 0.01226959 | 6.9875 | 0.02076757 | 6.9875 | 0.01780316
6.987917 | 0.01304886 | 6.988333 | 0.02094796 | 6.988333 | 0.01781396
6.98875 | 0.01373063 | 6.989167 | 0.02111707 | 6.989167 | 0.01792192
6.989583 | 0.01430394 | 6.99 | 0.02125237 | 6.99 | 0.01814864
6.990417 | 0.01464296 | 6.990833 | 0.02128619 | 6.990833 | 0.01844015
6.99125 | 0.01471865 | 6.991667 | 0.02118472 | 6.991667 | 0.01872085
6.992083 | 0.01462269 | 6.9925 | 0.02092541 | 6.9925 | 0.01897996
6.992917 | 0.01443595 | 6.993333 | 0.02046316 | 6.993333 | 0.0191635
6.99375 | 0.0141799 | 6.994167 | 0.01989943 | 6.994167 | 0.01929306
6.994583 | 0.01383855 | 6.995 | 0.01935826 | 6.995 | 0.01943341
6.995417 | 0.01345211 | 6.995833 | 0.0189862 | 6.995833 | 0.01955217
6.99625 | 0.01300452 | 6.996667 | 0.01876071 | 6.996667 | 0.01961695
6.997083 | 0.01245009 | 6.9975 | 0.01859159 | 6.9975 | 0.01967093
6.997917 | 0.01173658 | 6.998333 | 0.01843375 | 6.998333 | 0.01977889
6.99875 | 0.01086128 | 6.999167 | 0.01832101 | 6.999167 | 0.01989765
6.999583 | 0.009950374 | 7 | 0.01826463 | 7 | 0.01997323
7.000417 | 0.009050735 | 7.000833 | 0.01821954 | 7.000833 | 0.01998402
7.00125 | 0.008166404 | 7.001667 | 0.01816316 | 7.001667 | 0.01993004
7.002083 | 0.007500946 | 7.0025 | 0.01815189 | 7.0025 | 0.01976809
7.002917 | 0.007056662 | 7.003333 | 0.01821954 | 7.003333 | 0.01950898
7.00375 | 0.006803541 | 7.004167 | 0.01828718 | 7.004167 | 0.01926067
7.004583 | 0.006698465 | 7.005 | 0.01833228 | 7.005 | 0.01905554
7.005417 | 0.006598875 | 7.005833 | 0.01837738 | 7.005833 | 0.01880722
7.00625 | 0.006360641 | 7.006667 | 0.01846757 | 7.006667 | 0.01852652
7.007083 | 0.005932644 | 7.0075 | 0.01862542 | 7.0075 | 0.01831059
7.007917 | 0.005332443 | 7.008333 | 0.01883963 | 7.008333 | 0.01818103
7.00875 | 0.004821856 | 7.009167 | 0.01908767 | 7.009167 | 0.01806227
7.009583 | 0.004399303 | 7.01 | 0.01934698 | 7.01 | 0.01796511
7.010417 | 0.004160688 | 7.010833 | 0.01964012 | 7.010833 | 0.01793272
7.01125 | 0.004136039 | 7.011667 | 0.0199558 | 7.011667 | 0.01787874
7.012083 | 0.004298482 | 7.0125 | 0.02017002 | 7.0125 | 0.01775998
7.012917 | 0.004582239 | 7.013333 | 0.02027149 | 7.013333 | 0.01758723
7.01375 | 0.004850542 | 7.014167 | 0.02030531 | 7.014167 | 0.01743609
7.014583 | 0.004995269 | 7.015 | 0.02032786 | 7.015 | 0.01729573
7.015417 | 0.005066708 | 7.015833 | 0.02030531 | 7.015833 | 0.01718777
7.01625 | 0.005143973 | 7.016667 | 0.02023767 | 7.016667 | 0.01723096
7.017083 | 0.005249072 | 7.0175 | 0.02019257 | 7.0175 | 0.01746847
7.017917 | 0.005337219 | 7.018333 | 0.02022639 | 7.018333 | 0.01780316
7.01875 | 0.005411781 | 7.019167 | 0.02026021 | 7.019167 | 0.01810546
7.019583 | 0.00549496 | 7.02 | 0.02027149 | 7.02 | 0.01837537
7.020417 | 0.005601752 | 7.020833 | 0.02028276 | 7.020833 | 0.01865607
7.02125 | 0.005734852 | 7.021667 | 0.02036168 | 7.021667 | 0.01892598
7.022083 | 0.005984435 | 7.0225 | 0.0205759 | 7.0225 | 0.01904474
7.022917 | 0.00642527 | 7.023333 | 0.02090286 | 7.023333 | 0.01901235
7.02375 | 0.006974546 | 7.024167 | 0.02129747 | 7.024167 | 0.01891518
7.024583 | 0.007510951 | 7.025 | 0.02165825 | 7.025 | 0.01883961
7.025417 | 0.008006415 | 7.025833 | 0.02187246 | 7.025833 | 0.01875324
7.02625 | 0.008387058 | 7.026667 | 0.02183864 | 7.026667 | 0.01859129
7.027083 | 0.00856253 | 7.0275 | 0.02155678 | 7.0275 | 0.01847253
7.027917 | 0.008531344 | 7.028333 | 0.02109453 | 7.028333 | 0.01845094
7.02875 | 0.008357887 | 7.029167 | 0.02051953 | 7.029167 | 0.01849413
7.029583 | 0.008086045 | 7.03 | 0.01991071 | 7.03 | 0.01854811
7.030417 | 0.007795864 | 7.030833 | 0.01940336 | 7.030833 | 0.01864528
7.03125 | 0.007492528 | 7.031667 | 0.0190764 | 7.031667 | 0.0188612
7.032083 | 0.007231531 | 7.0325 | 0.01892983 | 7.0325 | 0.0191743
7.032917 | 0.006902938 | 7.033333 | 0.01890728 | 7.033333 | 0.01953058
7.03375 | 0.006549902 | 7.034167 | 0.01890728 | 7.034167 | 0.01987606
7.034583 | 0.006245738 | 7.035 | 0.01890728 | 7.035 | 0.02014597
7.035417 | 0.005977377 | 7.035833 | 0.0189411 | 7.035833 | 0.02026473
7.03625 | 0.0056969 | 7.036667 | 0.0190764 | 7.036667 | 0.02017836
7.037083 | 0.005442621 | 7.0375 | 0.01929061 | 7.0375 | 0.01987606
7.037917 | 0.005289689 | 7.038333 | 0.0195161 | 7.038333 | 0.01942261
7.03875 | 0.005254298 | 7.039167 | 0.01971904 | 7.039167 | 0.0188612
7.039583 | 0.005277778 | 7.04 | 0.01989943 | 7.04 | 0.01822422
7.040417 | 0.005300483 | 7.040833 | 0.02002345 | 7.040833 | 0.01766281
7.04125 | 0.005289016 | 7.041667 | 0.02001218 | 7.041667 | 0.01730653
7.042083 | 0.005233272 | 7.0425 | 0.01987688 | 7.0425 | 0.01715538
7.042917 | 0.005162605 | 7.043333 | 0.01976414 | 7.043333 | 0.01716618
7.04375 | 0.005135809 | 7.044167 | 0.01979796 | 7.044167 | 0.01727414
7.044583 | 0.005165123 | 7.045 | 0.01997835 | 7.045 | 0.01750086
7.045417 | 0.005272274 | 7.045833 | 0.02017002 | 7.045833 | 0.01774918
7.04625 | 0.005445545 | 7.046667 | 0.02033914 | 7.046667 | 0.01791112
7.047083 | 0.005622301 | 7.0475 | 0.02049698 | 7.0475 | 0.0179759
7.047917 | 0.005762746 | 7.048333 | 0.0205759 | 7.048333 | 0.0179867
7.04875 | 0.005806348 | 7.049167 | 0.02058717 | 7.049167 | 0.0179867
7.049583 | 0.005707414 | 7.05 | 0.020621 | 7.05 | 0.0179975
7.050417 | 0.005572603 | 7.050833 | 0.02073374 | 7.050833 | 0.01804068
7.05125 | 0.00551827 | 7.051667 | 0.02091413 | 7.051667 | 0.01812705
7.052083 | 0.005614708 | 7.0525 | 0.02113962 | 7.0525 | 0.01824581
7.052917 | 0.005828992 | 7.053333 | 0.02144403 | 7.053333 | 0.01833218
7.05375 | 0.006095918 | 7.054167 | 0.02180482 | 7.054167 | 0.01837537
7.054583 | 0.006436202 | 7.055 | 0.0220754 | 7.055 | 0.01839696
7.055417 | 0.006784278 | 7.055833 | 0.02222197 | 7.055833 | 0.01840776
7.05625 | 0.007140449 | 7.056667 | 0.02230089 | 7.056667 | 0.01840776
7.057083 | 0.007507785 | 7.0575 | 0.02240236 | 7.0575 | 0.01838616
7.057917 | 0.007917374 | 7.058333 | 0.02252638 | 7.058333 | 0.01842935
7.05875 | 0.008310304 | 7.059167 | 0.02263913 | 7.059167 | 0.0185805
7.059583 | 0.008584048 | 7.06 | 0.02275187 | 7.06 | 0.01879642
7.060417 | 0.008698255 | 7.060833 | 0.02283079 | 7.060833 | 0.01901235
7.06125 | 0.008685365 | 7.061667 | 0.02281952 | 7.061667 | 0.01922828
7.062083 | 0.008607664 | 7.0625 | 0.02262785 | 7.0625 | 0.0194442
7.062917 | 0.008482123 | 7.063333 | 0.0221656 | 7.063333 | 0.01959535
7.06375 | 0.008335788 | 7.064167 | 0.02148913 | 7.064167 | 0.01968172
7.064583 | 0.008256087 | 7.065 | 0.02072247 | 7.065 | 0.0197573
7.065417 | 0.008318112 | 7.065833 | 0.0200009 | 7.065833 | 0.01983287
7.06625 | 0.008490096 | 7.066667 | 0.0194259 | 7.066667 | 0.01989765
7.067083 | 0.008730132 | 7.0675 | 0.01909894 | 7.0675 | 0.01995163
7.067917 | 0.009025825 | 7.068333 | 0.01905385 | 7.068333 | 0.01999482
7.06875 | 0.009404757 | 7.069167 | 0.01916659 | 7.069167 | 0.02000561
7.069583 | 0.009887499 | 7.07 | 0.01935826 | 7.07 | 0.01999482
7.070417 | 0.0104034 | 7.070833 | 0.01961757 | 7.070833 | 0.01997323
7.07125 | 0.01084963 | 7.071667 | 0.01987688 | 7.071667 | 0.01988685
7.072083 | 0.01122372 | 7.0725 | 0.0200009 | 7.0725 | 0.01968172
7.072917 | 0.01154215 | 7.073333 | 0.01997835 | 7.073333 | 0.01937943
7.07375 | 0.01188116 | 7.074167 | 0.01993326 | 7.074167 | 0.01907713
7.074583 | 0.01229647 | 7.075 | 0.01991071 | 7.075 | 0.01879642
7.075417 | 0.01277802 | 7.075833 | 0.01988816 | 7.075833 | 0.01848333
7.07625 | 0.01329774 | 7.076667 | 0.01989943 | 7.076667 | 0.01819183
7.077083 | 0.01380318 | 7.0775 | 0.01997835 | 7.0775 | 0.01804068
7.077917 | 0.01425636 | 7.078333 | 0.02006855 | 7.078333 | 0.01801909
7.07875 | 0.01465389 | 7.079167 | 0.02015874 | 7.079167 | 0.01804068
7.079583 | 0.01500035 | 7.08 | 0.02027149 | 7.08 | 0.0179975
7.080417 | 0.01539406 | 7.080833 | 0.02042933 | 7.080833 | 0.01793272
7.08125 | 0.01591475 | 7.081667 | 0.02054208 | 7.081667 | 0.01791112
7.082083 | 0.0166202 | 7.0825 | 0.02060972 | 7.0825 | 0.0179975
7.082917 | 0.01743609 | 7.083333 | 0.02068864 | 7.083333 | 0.01810546
7.08375 | 0.01833489 | 7.084167 | 0.02085776 | 7.084167 | 0.01819183
7.084583 | 0.01929819 | 7.085 | 0.0210156 | 7.085 | 0.01832139
7.085417 | 0.02036729 | 7.085833 | 0.0211058 | 7.085833 | 0.01853731
7.08625 | 0.02152408 | 7.086667 | 0.02116217 | 7.086667 | 0.01874244
7.087083 | 0.02272777 | 7.0875 | 0.02120727 | 7.0875 | 0.0188612
7.087917 | 0.02396699 | 7.088333 | 0.02122982 | 7.088333 | 0.01894757
7.08875 | 0.02521804 | 7.089167 | 0.02122982 | 7.089167 | 0.01907713
7.089583 | 0.0264068 | 7.09 | 0.02125237 | 7.09 | 0.01923907
7.090417 | 0.0274521 | 7.090833 | 0.02135384 | 7.090833 | 0.01936863
7.09125 | 0.02831046 | 7.091667 | 0.02150041 | 7.091667 | 0.01939022
7.092083 | 0.02898501 | 7.0925 | 0.02169207 | 7.0925 | 0.01932544
7.092917 | 0.02948014 | 7.093333 | 0.02198521 | 7.093333 | 0.01920669
7.09375 | 0.02982121 | 7.094167 | 0.02231217 | 7.094167 | 0.01910952
7.094583 | 0.03003336 | 7.095 | 0.02253766 | 7.095 | 0.01903394
7.095417 | 0.03017416 | 7.095833 | 0.02259403 | 7.095833 | 0.01896917
7.09625 | 0.03031971 | 7.096667 | 0.02252638 | 7.096667 | 0.01900155
7.097083 | 0.03052003 | 7.0975 | 0.02233472 | 7.0975 | 0.0191635
7.097917 | 0.03072752 | 7.098333 | 0.02195138 | 7.098333 | 0.01939022
7.09875 | 0.03086377 | 7.099167 | 0.02139894 | 7.099167 | 0.01955217
7.099583 | 0.03090561 | 7.1 | 0.02077884 | 7.1 | 0.01960615
7.100417 | 0.03092857 | 7.100833 | 0.02017002 | 7.100833 | 0.01967093
7.10125 | 0.03098401 | 7.101667 | 0.01957247 | 7.101667 | 0.01983287
7.102083 | 0.0310887 | 7.1025 | 0.01906512 | 7.1025 | 0.02009198
7.102917 | 0.03122736 | 7.103333 | 0.01874944 | 7.103333 | 0.02041587
7.10375 | 0.03142277 | 7.104167 | 0.01861414 | 7.104167 | 0.02076136
7.104583 | 0.03166858 | 7.105 | 0.01861414 | 7.105 | 0.02104206
7.105417 | 0.03182512 | 7.105833 | 0.01869306 | 7.105833 | 0.02109604
7.10625 | 0.03174396 | 7.106667 | 0.01887346 | 7.106667 | 0.02085852
7.107083 | 0.03144628 | 7.1075 | 0.01914404 | 7.1075 | 0.02037269
7.107917 | 0.03108288 | 7.108333 | 0.01936953 | 7.108333 | 0.01976809
7.10875 | 0.03074895 | 7.109167 | 0.01949355 | 7.109167 | 0.0191743
7.109583 | 0.03043871 | 7.11 | 0.01961757 | 7.11 | 0.01868846
7.110417 | 0.03011848 | 7.110833 | 0.01975286 | 7.110833 | 0.01840776
7.11125 | 0.02981639 | 7.111667 | 0.01982051 | 7.111667 | 0.018289
7.112083 | 0.02950282 | 7.1125 | 0.01982051 | 7.1125 | 0.01829979
7.112917 | 0.0290878 | 7.113333 | 0.01988816 | 7.113333 | 0.01839696
7.11375 | 0.02856745 | 7.114167 | 0.0200911 | 7.114167 | 0.01849413
7.114583 | 0.02801388 | 7.115 | 0.02028276 | 7.115 | 0.01850492
7.115417 | 0.02752464 | 7.115833 | 0.02045188 | 7.115833 | 0.01842935
7.11625 | 0.02709379 | 7.116667 | 0.02064355 | 7.116667 | 0.01841855
7.117083 | 0.02673262 | 7.1175 | 0.02081266 | 7.1175 | 0.01845094
7.117917 | 0.0264477 | 7.118333 | 0.02083521 | 7.118333 | 0.01844015
7.11875 | 0.02617661 | 7.119167 | 0.0206661 | 7.119167 | 0.01839696
7.119583 | 0.02583854 | 7.12 | 0.02041806 | 7.12 | 0.01836457
7.120417 | 0.02541972 | 7.120833 | 0.02026021 | 7.120833 | 0.01835377
7.12125 | 0.02493339 | 7.121667 | 0.02020384 | 7.121667 | 0.01834298
7.122083 | 0.02437737 | 7.1225 | 0.02024894 | 7.1225 | 0.01836457
7.122917 | 0.02376848 | 7.123333 | 0.02038423 | 7.123333 | 0.01845094
7.12375 | 0.02324327 | 7.124167 | 0.020621 | 7.124167 | 0.01862368
7.124583 | 0.0228704 | 7.125 | 0.02086904 | 7.125 | 0.01888279
7.125417 | 0.02256414 | 7.125833 | 0.02103815 | 7.125833 | 0.0191527
7.12625 | 0.02218876 | 7.126667 | 0.02118472 | 7.126667 | 0.01927146
7.127083 | 0.02175503 | 7.1275 | 0.02139894 | 7.1275 | 0.01927146
7.127917 | 0.02132804 | 7.128333 | 0.02169207 | 7.128333 | 0.01929306
7.12875 | 0.02086276 | 7.129167 | 0.02204158 | 7.129167 | 0.01935783
7.129583 | 0.0203362 | 7.13 | 0.02243619 | 7.13 | 0.01936863
7.130417 | 0.01985891 | 7.130833 | 0.02279697 | 7.130833 | 0.01936863
7.13125 | 0.01951944 | 7.131667 | 0.02296609 | 7.131667 | 0.01943341
7.132083 | 0.01925567 | 7.1325 | 0.02284207 | 7.1325 | 0.01954137
7.132917 | 0.01893857 | 7.133333 | 0.02251511 | 7.133333 | 0.01962774
7.13375 | 0.01855318 | 7.134167 | 0.02206413 | 7.134167 | 0.01967093
7.134583 | 0.0181318 | 7.135 | 0.02150041 | 7.135 | 0.01973571
7.135417 | 0.0176989 | 7.135833 | 0.02090286 | 7.135833 | 0.01985447
7.13625 | 0.01723431 | 7.136667 | 0.02040678 | 7.136667 | 0.02010278
7.137083 | 0.01675853 | 7.1375 | 0.02011365 | 7.1375 | 0.02046986
7.137917 | 0.01628887 | 7.138333 | 0.01997835 | 7.138333 | 0.02080454
7.13875 | 0.01581864 | 7.139167 | 0.01985433 | 7.139167 | 0.02097728
7.139583 | 0.01532445 | 7.14 | 0.01978669 | 7.14 | 0.02100967
7.140417 | 0.01483506 | 7.140833 | 0.01979796 | 7.140833 | 0.02095569
7.14125 | 0.01439639 | 7.141667 | 0.01985433 | 7.141667 | 0.02068578
7.142083 | 0.01405152 | 7.1425 | 0.01983178 | 7.1425 | 0.02015676
7.142917 | 0.01376235 | 7.143333 | 0.01971904 | 7.143333 | 0.01947659
7.14375 | 0.01362838 | 7.144167 | 0.01964012 | 7.144167 | 0.01883961
7.144583 | 0.01369732 | 7.145 | 0.01967394 | 7.145 | 0.01836457
7.145417 | 0.01396088 | 7.145833 | 0.01984306 | 7.145833 | 0.01806227
7.14625 | 0.01434223 | 7.146667 | 0.0200911 | 7.146667 | 0.01795431
7.147083 | 0.01482967 | 7.1475 | 0.02039551 | 7.1475 | 0.01800829
7.147917 | 0.01544313 | 7.148333 | 0.02074502 | 7.148333 | 0.01815944
7.14875 | 0.01612924 | 7.149167 | 0.02109453 | 7.149167 | 0.01837537
7.149583 | 0.01674187 | 7.15 | 0.02132001 | 7.15 | 0.0185697
7.150417 | 0.01725817 | 7.150833 | 0.02136511 | 7.150833 | 0.01866687
7.15125 | 0.0177276 | 7.151667 | 0.02127492 | 7.151667 | 0.01867766
7.152083 | 0.01820448 | 7.1525 | 0.02118472 | 7.1525 | 0.01864528
7.152917 | 0.01867798 | 7.153333 | 0.02112835 | 7.153333 | 0.01863448
7.15375 | 0.01917809 | 7.154167 | 0.02117345 | 7.154167 | 0.01868846
7.154583 | 0.01968467 | 7.155 | 0.02133129 | 7.155 | 0.01877483
7.155417 | 0.02017125 | 7.155833 | 0.02161315 | 7.155833 | 0.01888279
7.15625 | 0.02064306 | 7.156667 | 0.02195138 | 7.156667 | 0.01895837
7.157083 | 0.02112039 | 7.1575 | 0.02227834 | 7.1575 | 0.01900155
7.157917 | 0.02159346 | 7.158333 | 0.02252638 | 7.158333 | 0.01897996
7.15875 | 0.02208154 | 7.159167 | 0.02263913 | 7.159167 | 0.018872
7.159583 | 0.02258717 | 7.16 | 0.02266168 | 7.16 | 0.01874244
7.160417 | 0.02312922 | 7.160833 | 0.02272932 | 7.160833 | 0.01865607
7.16125 | 0.02363177 | 7.161667 | 0.02288717 | 7.161667 | 0.01867766
7.162083 | 0.02407735 | 7.1625 | 0.02311265 | 7.1625 | 0.01880722
7.162917 | 0.02443812 | 7.163333 | 0.02343961 | 7.163333 | 0.01899076
7.16375 | 0.02474218 | 7.164167 | 0.02393569 | 7.164167 | 0.01918509
7.164583 | 0.0249459 | 7.165 | 0.02448814 | 7.165 | 0.01934704
7.165417 | 0.02497787 | 7.165833 | 0.02489402 | 7.165833 | 0.0194658
7.16625 | 0.02483482 | 7.166667 | 0.02502931 | 7.166667 | 0.01954137
7.167083 | 0.02460698 | 7.1675 | 0.02492784 | 7.1675 | 0.01958456
7.167917 | 0.02435279 | 7.168333 | 0.02461216 | 7.168333 | 0.01961695
7.16875 | 0.02396717 | 7.169167 | 0.02403716 | 7.169167 | 0.01963854
7.169583 | 0.02341047 | 7.17 | 0.02324795 | 7.17 | 0.01971411
7.170417 | 0.02277905 | 7.170833 | 0.02239109 | 7.170833 | 0.01980048
7.17125 | 0.02216616 | 7.171667 | 0.02164697 | 7.171667 | 0.01991924
7.172083 | 0.02160851 | 7.1725 | 0.02108325 | 7.1725 | 0.0200596
7.172917 | 0.02100447 | 7.173333 | 0.02069992 | 7.173333 | 0.02017836
7.17375 | 0.02037073 | 7.174167 | 0.0204857 | 7.174167 | 0.02025393
7.174583 | 0.01978316 | 7.175 | 0.02049698 | 7.175 | 0.02024313
7.175417 | 0.01928483 | 7.175833 | 0.02068864 | 7.175833 | 0.02012437
7.17625 | 0.01885747 | 7.176667 | 0.02094796 | 7.176667 | 0.01984367
7.177083 | 0.0184723 | 7.1775 | 0.02118472 | 7.1775 | 0.01943341
7.177917 | 0.01808006 | 7.178333 | 0.02136511 | 7.178333 | 0.01904474
7.17875 | 0.01772139 | 7.179167 | 0.02150041 | 7.179167 | 0.01872085
7.179583 | 0.01741851 | 7.18 | 0.02162443 | 7.18 | 0.01845094
7.180417 | 0.01715485 | 7.180833 | 0.0217259 | 7.180833 | 0.01821342
7.18125 | 0.01682157 | 7.181667 | 0.02182737 | 7.181667 | 0.01806227
7.182083 | 0.01642622 | 7.1825 | 0.02194011 | 7.1825 | 0.01795431
7.182917 | 0.01599647 | 7.183333 | 0.02206413 | 7.183333 | 0.01783555
7.18375 | 0.01550901 | 7.184167 | 0.02217687 | 7.184167 | 0.01772759
7.184583 | 0.01494143 | 7.185 | 0.02227834 | 7.185 | 0.01770599
7.185417 | 0.01430163 | 7.185833 | 0.02240236 | 7.185833 | 0.01772759
7.18625 | 0.01371226 | 7.186667 | 0.02259403 | 7.186667 | 0.01773838
7.187083 | 0.01320348 | 7.1875 | 0.02289844 | 7.1875 | 0.01773838
7.187917 | 0.0127834 | 7.188333 | 0.02324795 | 7.188333 | 0.01772759
7.18875 | 0.01248308 | 7.189167 | 0.02357491 | 7.189167 | 0.0176844
7.189583 | 0.012354 | 7.19 | 0.02382295 | 7.19 | 0.01758723
7.190417 | 0.01241526 | 7.190833 | 0.02401461 | 7.190833 | 0.01746847
7.19125 | 0.01262894 | 7.191667 | 0.02414991 | 7.191667 | 0.0174037
7.192083 | 0.01295275 | 7.1925 | 0.024195 | 7.1925 | 0.01736051
7.192917 | 0.01332226 | 7.193333 | 0.02420628 | 7.193333 | 0.01734971
7.19375 | 0.01383519 | 7.194167 | 0.02425138 | 7.194167 | 0.01733892
7.194583 | 0.01444751 | 7.195 | 0.02435285 | 7.195 | 0.01733892
7.195417 | 0.01507635 | 7.195833 | 0.02451069 | 7.195833 | 0.01736051
7.19625 | 0.01563669 | 7.196667 | 0.02477 | 7.196667 | 0.01736051
7.197083 | 0.01608666 | 7.1975 | 0.02522098 | 7.1975 | 0.01733892
7.197917 | 0.01642448 | 7.198333 | 0.02580725 | 7.198333 | 0.01725255
7.19875 | 0.01664698 | 7.199167 | 0.02641607 | 7.199167 | 0.01717697
7.199583 | 0.01670362 | 7.2 | 0.02687833 | 7.2 | 0.01713379
7.200417 | 0.0166107 | 7.200833 | 0.02712636 | 7.200833 | 0.0170906
7.20125 | 0.01638637 | 7.201667 | 0.02705872 | 7.201667 | 0.01701503
7.202083 | 0.01609903 | 7.2025 | 0.02660774 | 7.2025 | 0.01693945
7.202917 | 0.01579393 | 7.203333 | 0.02588617 | 7.203333 | 0.01687468
7.20375 | 0.01553575 | 7.204167 | 0.02509696 | 7.204167 | 0.01684229
7.204583 | 0.01532708 | 7.205 | 0.02442049 | 7.205 | 0.01684229
7.205417 | 0.01520297 | 7.205833 | 0.02385677 | 7.205833 | 0.01693945
7.20625 | 0.01520555 | 7.206667 | 0.02336069 | 7.206667 | 0.01714458
7.207083 | 0.01530494 | 7.2075 | 0.02296609 | 7.2075 | 0.0174037
7.207917 | 0.01540889 | 7.208333 | 0.02272932 | 7.208333 | 0.01766281
7.20875 | 0.01549339 | 7.209167 | 0.02266168 | 7.209167 | 0.01782475
7.209583 | 0.0155635 | 7.21 | 0.02270677 | 7.21 | 0.01786794
7.210417 | 0.01567522 | 7.210833 | 0.02281952 | 7.210833 | 0.01775998
7.21125 | 0.01577036 | 7.211667 | 0.02303373 | 7.211667 | 0.01751166
7.212083 | 0.01583865 | 7.2125 | 0.02331559 | 7.2125 | 0.01715538
7.212917 | 0.01580722 | 7.213333 | 0.02358618 | 7.213333 | 0.01682069
7.21375 | 0.01565394 | 7.214167 | 0.02376657 | 7.214167 | 0.01659397
7.214583 | 0.015419 | 7.215 | 0.02387932 | 7.215 | 0.01645362
7.215417 | 0.01512967 | 7.215833 | 0.02400334 | 7.215833 | 0.01637804
7.21625 | 0.01488477 | 7.216667 | 0.02421755 | 7.216667 | 0.01635645
7.217083 | 0.01470554 | 7.2175 | 0.02446559 | 7.2175 | 0.01639964
7.217917 | 0.01459505 | 7.218333 | 0.02465726 | 7.218333 | 0.01648601
7.21875 | 0.01452895 | 7.219167 | 0.02482637 | 7.219167 | 0.0165184
7.219583 | 0.01436118 | 7.22 | 0.02500676 | 7.22 | 0.01644282
7.220417 | 0.01406022 | 7.220833 | 0.02518716 | 7.220833 | 0.01633486
7.22125 | 0.01371418 | 7.221667 | 0.02535627 | 7.221667 | 0.01628088
7.222083 | 0.01333594 | 7.2225 | 0.02555921 | 7.2225 | 0.01625928
7.222917 | 0.01296161 | 7.223333 | 0.02580725 | 7.223333 | 0.01618371
7.22375 | 0.0126308 | 7.224167 | 0.02598764 | 7.224167 | 0.01612973
7.224583 | 0.01238692 | 7.225 | 0.02611166 | 7.225 | 0.01611893
7.225417 | 0.01217479 | 7.225833 | 0.02617931 | 7.225833 | 0.01609734
7.22625 | 0.01194809 | 7.226667 | 0.02616803 | 7.226667 | 0.01601097
7.227083 | 0.01172934 | 7.2275 | 0.02610039 | 7.2275 | 0.01593539
7.227917 | 0.0114927 | 7.228333 | 0.02607784 | 7.228333 | 0.01588141
7.22875 | 0.01125175 | 7.229167 | 0.02621313 | 7.229167 | 0.01581663
7.229583 | 0.01096757 | 7.23 | 0.02651754 | 7.23 | 0.01578425
7.230417 | 0.01065603 | 7.230833 | 0.02696852 | 7.230833 | 0.01583823
7.23125 | 0.01027943 | 7.231667 | 0.02758862 | 7.231667 | 0.01596778
7.232083 | 0.009835837 | 7.2325 | 0.02834401 | 7.2325 | 0.01603256
7.232917 | 0.009423276 | 7.233333 | 0.02912194 | 7.233333 | 0.01606495
7.23375 | 0.00905258 | 7.234167 | 0.02974204 | 7.234167 | 0.01614053
7.234583 | 0.008733196 | 7.235 | 0.03008027 | 7.235 | 0.01624849
7.235417 | 0.008512325 | 7.235833 | 0.03013665 | 7.235833 | 0.01630247
7.23625 | 0.008382345 | 7.236667 | 0.02984351 | 7.236667 | 0.01629167
7.237083 | 0.008333013 | 7.2375 | 0.02924596 | 7.2375 | 0.01629167
7.237917 | 0.008366614 | 7.238333 | 0.02842293 | 7.238333 | 0.01632406
7.23875 | 0.00844635 | 7.239167 | 0.02749842 | 7.239167 | 0.01635645
7.239583 | 0.008638611 | 7.24 | 0.02659646 | 7.24 | 0.01634566
7.240417 | 0.008825305 | 7.240833 | 0.02576215 | 7.240833 | 0.01632406
7.24125 | 0.008877684 | 7.241667 | 0.02506314 | 7.241667 | 0.01629167
7.242083 | 0.00882787 | 7.2425 | 0.02456706 | 7.2425 | 0.01624849
7.242917 | 0.00859374 | 7.243333 | 0.0242401 | 7.243333 | 0.0162161
7.24375 | 0.008281769 | 7.244167 | 0.02405971 | 7.244167 | 0.01615132
7.244583 | 0.008080935 | 7.245 | 0.02401461 | 7.245 | 0.01602177
7.245417 | 0.007919968 | 7.245833 | 0.02410481 | 7.245833 | 0.01584902
7.24625 | 0.007779182 | 7.246667 | 0.02434157 | 7.246667 | 0.01573026
7.247083 | 0.007692097 | 7.2475 | 0.02460088 | 7.2475 | 0.01569788
7.247917 | 0.007735533 | 7.248333 | 0.02482637 | 7.248333 | 0.01568708
7.24875 | 0.007877367 | 7.249167 | 0.02505186 | 7.249167 | 0.0156223
7.249583 | 0.008024244 | 7.25 | 0.02533372 | 7.25 | 0.01553593
7.250417 | 0.008202531 | 7.250833 | 0.02561559 | 7.250833 | 0.01550354
7.25125 | 0.008446288 | 7.251667 | 0.02585235 | 7.251667 | 0.01549274
7.252083 | 0.008738342 | 7.2525 | 0.02608911 | 7.2525 | 0.01539558
7.252917 | 0.008922701 | 7.253333 | 0.02637098 | 7.253333 | 0.01523363
7.25375 | 0.008968284 | 7.254167 | 0.02663029 | 7.254167 | 0.01512567
7.254583 | 0.008907018 | 7.255 | 0.02675431 | 7.255 | 0.01510408
7.255417 | 0.008782271 | 7.255833 | 0.02681068 | 7.255833 | 0.01508248
7.25625 | 0.008610515 | 7.256667 | 0.02687833 | 7.256667 | 0.01500691
7.257083 | 0.008516654 | 7.2575 | 0.02699107 | 7.2575 | 0.01497452
7.257917 | 0.008491654 | 7.258333 | 0.02712636 | 7.258333 | 0.01500691
7.25875 | 0.00851572 | 7.259167 | 0.0273293 | 7.259167 | 0.01509328
7.259583 | 0.008616647 | 7.26 | 0.02756607 | 7.26 | 0.01516885
7.260417 | 0.008453233 | 7.260833 | 0.02779156 | 7.260833 | 0.01530921
7.26125 | 0.007892704 | 7.261667 | 0.02797195 | 7.261667 | 0.01551434
7.262083 | 0.007040363 | 7.2625 | 0.02810724 | 7.2625 | 0.01573026
7.262917 | 0.005988047 | 7.263333 | 0.02820871 | 7.263333 | 0.0159246
7.26375 | 0.005045143 | 7.264167 | 0.02829891 | 7.264167 | 0.01608654
7.264583 | 0.004136343 | 7.265 | 0.02849057 | 7.265 | 0.01618371
7.265417 | 0.003324235 | 7.265833 | 0.02884008 | 7.265833 | 0.01618371
7.26625 | 0.002827291 | 7.266667 | 0.02930234 | 7.266667 | 0.01609734
7.267083 | 0.002481902 | 7.2675 | 0.02986606 | 7.2675 | 0.01600017
7.267917 | 0.002189921 | 7.268333 | 0.03046361 | 7.268333 | 0.01584902
7.26875 | 0.002159644 | 7.269167 | 0.03102733 | 7.269167 | 0.01566549
7.269583 | 0.002162825 | 7.27 | 0.03141066 | 7.27 | 0.01548195
7.270417 | 0.002184296 | 7.270833 | 0.03148958 | 7.270833 | 0.01530921
7.27125 | 0.002249003 | 7.271667 | 0.03120772 | 7.271667 | 0.01519045
7.272083 | 0.002438366 | 7.2725 | 0.03056508 | 7.2725 | 0.01511487
7.272917 | 0.002516242 | 7.273333 | 0.02966312 | 7.273333 | 0.01508248
7.27375 | 0.002360372 | 7.274167 | 0.02868224 | 7.274167 | 0.01509328
7.274583 | 0.001984707 | 7.275 | 0.02773519 | 7.275 | 0.01512567
7.275417 | 0.001606827 | 7.275833 | 0.02692342 | 7.275833 | 0.01523363
7.27625 | 0.001384735 | 7.276667 | 0.02632588 | 7.276667 | 0.01538478
7.277083 | 0.001206881 | 7.2775 | 0.02597637 | 7.2775 | 0.01550354
7.277917 | 0.00110942 | 7.278333 | 0.02584108 | 7.278333 | 0.01554673
7.27875 | 0.001110327 | 7.279167 | 0.0258298 | 7.279167 | 0.01557912
7.279583 | 0.001123954 | 7.28 | 0.02592 | 7.28 | 0.0156331
7.280417 | 0.001077553 | 7.280833 | 0.02608911 | 7.280833 | 0.01566549
7.28125 | 0.0009011974 | 7.281667 | 0.02628078 | 7.281667 | 0.01564389
7.282083 | 0.0007458931 | 7.2825 | 0.02646117 | 7.2825 | 0.01565469
7.282917 | 0.0005024206 | 7.283333 | 0.02658519 | 7.283333 | 0.01575186
7.28375 | 0.0001129275 | 7.284167 | 0.02667539 | 7.284167 | 0.01587062
7.284583 | 1.180453e-16 | 7.285 | 0.02669793 | 7.285 | 0.01595699
7.285417 | 1.180453e-16 | 7.285833 | 0.02667539 | 7.285833 | 0.01603256
7.28625 | 1.180453e-16 | 7.286667 | 0.02667539 | 7.286667 | 0.01606495
7.287083 | 1.180453e-16 | 7.2875 | 0.02678813 | 7.2875 | 0.01602177
7.287917 | 3.241967e-05 | 7.288333 | 0.0269798 | 7.288333 | 0.01593539
7.28875 | 0.000581211 | 7.289167 | 0.02723911 | 7.289167 | 0.01588141
7.289583 | 0.001244197 | 7.29 | 0.02756607 | 7.29 | 0.01590301
7.290417 | 0.001756751 | 7.290833 | 0.0279494 | 7.290833 | 0.0159138
7.29125 | 0.002258495 | 7.291667 | 0.02829891 | 7.291667 | 0.01589221
7.292083 | 0.002548654 | 7.2925 | 0.02855822 | 7.2925 | 0.01588141
7.292917 | 0.002645495 | 7.293333 | 0.02874989 | 7.293333 | 0.0159138
7.29375 | 0.002904715 | 7.294167 | 0.02887391 | 7.294167 | 0.0159138
7.294583 | 0.002913509 | 7.295 | 0.02890773 | 7.295 | 0.01584902
7.295417 | 0.002671747 | 7.295833 | 0.02885136 | 7.295833 | 0.01577345
7.29625 | 0.002271545 | 7.296667 | 0.02873861 | 7.296667 | 0.01571947
7.297083 | 0.002034045 | 7.2975 | 0.02863714 | 7.2975 | 0.01570867
7.297917 | 0.001630645 | 7.298333 | 0.0285695 | 7.298333 | 0.01569788
7.29875 | 0.001023573 | 7.299167 | 0.0285695 | 7.299167 | 0.01567628
7.299583 | 0.0003508301 | 7.3 | 0.02870479 | 7.3 | 0.01570867
7.300417 | 1.180453e-16 | 7.300833 | 0.02904302 | 7.300833 | 0.01575186
7.30125 | 1.180453e-16 | 7.301667 | 0.02966312 | 7.301667 | 0.01580584
7.302083 | 1.180453e-16 | 7.3025 | 0.03046361 | 7.3025 | 0.01585982
7.302917 | 1.180453e-16 | 7.303333 | 0.03130919 | 7.303333 | 0.01593539
7.30375 | 1.180453e-16 | 7.304167 | 0.03201948 | 7.304167 | 0.01595699
7.304583 | 1.180453e-16 | 7.305 | 0.03236899 | 7.305 | 0.0159138
7.305417 | 1.180453e-16 | 7.305833 | 0.03216605 | 7.305833 | 0.01590301
7.30625 | 1.180453e-16 | 7.306667 | 0.03141066 | 7.306667 | 0.01596778
7.307083 | 1.180453e-16 | 7.3075 | 0.03027194 | 7.3075 | 0.01603256
7.307917 | 2.360907e-16 | 7.308333 | 0.0289641 | 7.308333 | 0.01603256
7.30875 | 1.143173e-05 | 7.309167 | 0.02764499 | 7.309167 | 0.01603256
7.309583 | 0.0003011141 | 7.31 | 0.02658519 | 7.31 | 0.01611893
7.310417 | 0.0006980679 | 7.310833 | 0.02596509 | 7.310833 | 0.01623769
7.31125 | 0.000981657 | 7.311667 | 0.02577343 | 7.311667 | 0.01629167
7.312083 | 0.001205251 | 7.3125 | 0.02584108 | 7.3125 | 0.01631327
7.312917 | 0.001533762 | 7.313333 | 0.02601019 | 7.313333 | 0.01631327
7.31375 | 0.001952643 | 7.314167 | 0.02630333 | 7.314167 | 0.01628088
7.314583 | 0.002226151 | 7.315 | 0.02666411 | 7.315 | 0.0162161
7.315417 | 0.00227536 | 7.315833 | 0.0269798 | 7.315833 | 0.01615132
7.31625 | 0.002453684 | 7.316667 | 0.02722783 | 7.316667 | 0.01614053
7.317083 | 0.002423774 | 7.3175 | 0.02744205 | 7.3175 | 0.01617291
7.317917 | 0.00223311 | 7.318333 | 0.02769009 | 7.318333 | 0.01631327
7.31875 | 0.001964799 | 7.319167 | 0.02788175 | 7.319167 | 0.0165184
7.319583 | 0.001651797 | 7.32 | 0.02805087 | 7.32 | 0.01666955
7.320417 | 0.001554269 | 7.320833 | 0.02819744 | 7.320833 | 0.01670193
7.32125 | 0.002044189 | 7.321667 | 0.02833273 | 7.321667 | 0.01665875
7.322083 | 0.002590485 | 7.3225 | 0.02840038 | 7.3225 | 0.01668034
7.322917 | 0.003094088 | 7.323333 | 0.0284342 | 7.323333 | 0.01674512
7.32375 | 0.003458797 | 7.324167 | 0.02845675 | 7.324167 | 0.01684229
7.324583 | 0.003958877 | 7.325 | 0.02849057 | 7.325 | 0.01699344
7.325417 | 0.00452306 | 7.325833 | 0.02851312 | 7.325833 | 0.01722016
7.32625 | 0.005122672 | 7.326667 | 0.02853567 | 7.326667 | 0.01742529
7.327083 | 0.00540294 | 7.3275 | 0.02858077 | 7.3275 | 0.01751166
7.327917 | 0.005498279 | 7.328333 | 0.02865969 | 7.328333 | 0.01749007
7.32875 | 0.005227996 | 7.329167 | 0.02869351 | 7.329167 | 0.01743609
7.329583 | 0.00483869 | 7.33 | 0.02862587 | 7.33 | 0.01742529
7.330417 | 0.004396107 | 7.330833 | 0.02844548 | 7.330833 | 0.01747927
7.33125 | 0.003711128 | 7.331667 | 0.02824254 | 7.331667 | 0.01759803
7.332083 | 0.002899728 | 7.3325 | 0.02806214 | 7.3325 | 0.01772759
7.332917 | 0.002109484 | 7.333333 | 0.02788175 | 7.333333 | 0.01775998
7.33375 | 0.001294603 | 7.334167 | 0.02781411 | 7.334167 | 0.01771679
7.334583 | 0.0004194488 | 7.335 | 0.02789303 | 7.335 | 0.01767361
7.335417 | 1.180453e-16 | 7.335833 | 0.02815234 | 7.335833 | 0.01764122
7.33625 | 1.180453e-16 | 7.336667 | 0.02853567 | 7.336667 | 0.01757644
7.337083 | 1.180453e-16 | 7.3375 | 0.02898665 | 7.3375 | 0.01752246
7.337917 | 1.180453e-16 | 7.338333 | 0.029494 | 7.338333 | 0.01752246
7.33875 | 1.180453e-16 | 7.339167 | 0.02994498 | 7.339167 | 0.01753325
7.339583 | 1.180453e-16 | 7.34 | 0.0301592 | 7.34 | 0.01751166
7.340417 | 1.180453e-16 | 7.340833 | 0.03008027 | 7.340833 | 0.01746847
7.34125 | 1.180453e-16 | 7.341667 | 0.02969694 | 7.341667 | 0.01750086
7.342083 | 1.180453e-16 | 7.3425 | 0.0290543 | 7.3425 | 0.01765201
7.342917 | 1.180453e-16 | 7.343333 | 0.02826509 | 7.343333 | 0.01787874
7.34375 | 0.0003266072 | 7.344167 | 0.02745332 | 7.344167 | 0.01810546
7.344583 | 0.0007064844 | 7.345 | 0.02677686 | 7.345 | 0.01825661
7.345417 | 0.0009124544 | 7.345833 | 0.0262695 | 7.345833 | 0.01835377
7.34625 | 0.0006712342 | 7.346667 | 0.02599892 | 7.346667 | 0.01840776
7.347083 | 0.0002905696 | 7.3475 | 0.02594255 | 7.3475 | 0.01839696
7.347917 | 1.180453e-16 | 7.348333 | 0.02604402 | 7.348333 | 0.01833218
7.34875 | 1.180453e-16 | 7.349167 | 0.02629205 | 7.349167 | 0.0182674
7.349583 | 1.180453e-16 | 7.35 | 0.02666411 | 7.35 | 0.018289
7.350417 | 1.180453e-16 | 7.350833 | 0.02712636 | 7.350833 | 0.01834298
7.35125 | 1.180453e-16 | 7.351667 | 0.02756607 | 7.351667 | 0.01835377
7.352083 | 1.180453e-16 | 7.3525 | 0.02791558 | 7.3525 | 0.0182782
7.352917 | 1.180453e-16 | 7.353333 | 0.02816362 | 7.353333 | 0.01811625
7.35375 | 1.532498e-05 | 7.354167 | 0.02835528 | 7.354167 | 0.0179867
7.354583 | 1.180453e-16 | 7.355 | 0.02845675 | 7.355 | 0.01788953
7.355417 | 1.180453e-16 | 7.355833 | 0.02842293 | 7.355833 | 0.01785714
7.35625 | 1.180453e-16 | 7.356667 | 0.02827636 | 7.356667 | 0.01785714
7.357083 | 1.180453e-16 | 7.3575 | 0.02808469 | 7.3575 | 0.01791112
7.357917 | 1.180453e-16 | 7.358333 | 0.02791558 | 7.358333 | 0.01805148
7.35875 | 1.180453e-16 | 7.359167 | 0.02771264 | 7.359167 | 0.01824581
7.359583 | 1.180453e-16 | 7.36 | 0.0275097 | 7.36 | 0.01844015
7.360417 | 1.180453e-16 | 7.360833 | 0.02740823 | 7.360833 | 0.0185697
7.36125 | 1.180453e-16 | 7.361667 | 0.02745332 | 7.361667 | 0.01868846
7.362083 | 1.180453e-16 | 7.3625 | 0.02753224 | 7.3625 | 0.01882881
7.362917 | 0.001896381 | 7.363333 | 0.0275097 | 7.363333 | 0.01897996
7.36375 | 0.003771567 | 7.364167 | 0.02738568 | 7.364167 | 0.01908793
7.364583 | 0.005777033 | 7.365 | 0.02719401 | 7.365 | 0.0191527
7.365417 | 0.007797959 | 7.365833 | 0.0269347 | 7.365833 | 0.0191635
7.36625 | 0.009747436 | 7.366667 | 0.02664156 | 7.366667 | 0.0191527
7.367083 | 0.01181525 | 7.3675 | 0.0263597 | 7.3675 | 0.01913111
7.367917 | 0.01405034 | 7.368333 | 0.02613421 | 7.368333 | 0.01910952
7.36875 | 0.01707762 | 7.369167 | 0.02603274 | 7.369167 | 0.0191527
7.369583 | 0.02078915 | 7.37 | 0.02605529 | 7.37 | 0.01931465
7.370417 | 0.02540652 | 7.370833 | 0.02616803 | 7.370833 | 0.01955217
7.37125 | 0.03080916 | 7.371667 | 0.02633715 | 7.371667 | 0.0197465
7.372083 | 0.03709538 | 7.3725 | 0.02664156 | 7.3725 | 0.01987606
7.372917 | 0.0442665 | 7.373333 | 0.02709254 | 7.373333 | 0.01996243
7.37375 | 0.05227445 | 7.374167 | 0.02758862 | 7.374167 | 0.01997323
7.374583 | 0.06099515 | 7.375 | 0.02791558 | 7.375 | 0.01987606
7.375417 | 0.07032474 | 7.375833 | 0.02801705 | 7.375833 | 0.01976809
7.37625 | 0.08026322 | 7.376667 | 0.02789303 | 7.376667 | 0.01976809
7.377083 | 0.09079675 | 7.3775 | 0.02753224 | 7.3775 | 0.01988685
7.377917 | 0.102028 | 7.378333 | 0.0269347 | 7.378333 | 0.02010278
7.37875 | 0.1139318 | 7.379167 | 0.02623568 | 7.379167 | 0.02039428
7.379583 | 0.1265621 | 7.38 | 0.02566068 | 7.38 | 0.02069658
7.380417 | 0.1399452 | 7.380833 | 0.02533372 | 7.380833 | 0.02091251
7.38125 | 0.1540863 | 7.381667 | 0.02526608 | 7.381667 | 0.02099888
7.382083 | 0.1690191 | 7.3825 | 0.02537882 | 7.3825 | 0.02098808
7.382917 | 0.1848147 | 7.383333 | 0.02563813 | 7.383333 | 0.02085852
7.38375 | 0.2014805 | 7.384167 | 0.02603274 | 7.384167 | 0.02061021
7.384583 | 0.2189864 | 7.385 | 0.02649499 | 7.385 | 0.02031871
7.385417 | 0.2373481 | 7.385833 | 0.0268445 | 7.385833 | 0.0200488
7.38625 | 0.2565155 | 7.386667 | 0.02705872 | 7.386667 | 0.01984367
7.387083 | 0.2764346 | 7.3875 | 0.02722783 | 7.3875 | 0.01966013
7.387917 | 0.2970883 | 7.388333 | 0.02736313 | 7.388333 | 0.01951978
7.38875 | 0.3191842 | 7.389167 | 0.02738568 | 7.389167 | 0.01943341
7.389583 | 0.3423498 | 7.39 | 0.02729548 | 7.39 | 0.01942261
7.390417 | 0.3664642 | 7.390833 | 0.02717146 | 7.390833 | 0.01948739
7.39125 | 0.3914661 | 7.391667 | 0.02706999 | 7.391667 | 0.01959535
7.392083 | 0.4174479 | 7.3925 | 0.02691215 | 7.3925 | 0.01972491
7.392917 | 0.4443126 | 7.393333 | 0.02668666 | 7.393333 | 0.01988685
7.39375 | 0.4717324 | 7.394167 | 0.0264499 | 7.394167 | 0.0200596
7.394583 | 0.4995233 | 7.395 | 0.02628078 | 7.395 | 0.02014597
7.395417 | 0.5273562 | 7.395833 | 0.02614549 | 7.395833 | 0.02021074
7.39625 | 0.5552223 | 7.396667 | 0.02597637 | 7.396667 | 0.0203403
7.397083 | 0.5830142 | 7.3975 | 0.0257847 | 7.3975 | 0.02052384
7.397917 | 0.6107353 | 7.398333 | 0.02554794 | 7.398333 | 0.02070738
7.39875 | 0.638137 | 7.399167 | 0.02519843 | 7.399167 | 0.02083693
7.399583 | 0.6652746 | 7.4 | 0.02473618 | 7.4 | 0.0209233
7.400417 | 0.6918175 | 7.400833 | 0.02426265 | 7.400833 | 0.0209449
7.40125 | 0.7177433 | 7.401667 | 0.02390187 | 7.401667 | 0.02086932
7.402083 | 0.7429184 | 7.4025 | 0.02363128 | 7.4025 | 0.02075056
7.402917 | 0.7674036 | 7.403333 | 0.02345089 | 7.403333 | 0.02067499
7.40375 | 0.791149 | 7.404167 | 0.02337197 | 7.404167 | 0.02071817
7.404583 | 0.8141862 | 7.405 | 0.02345089 | 7.405 | 0.02090171
7.405417 | 0.836345 | 7.405833 | 0.02363128 | 7.405833 | 0.02110684
7.40625 | 0.8575062 | 7.406667 | 0.02394696 | 7.406667 | 0.02129038
7.407083 | 0.8775249 | 7.4075 | 0.02446559 | 7.4075 | 0.02140914
7.407917 | 0.8963301 | 7.408333 | 0.02510823 | 7.408333 | 0.02147392
7.40875 | 0.9138302 | 7.409167 | 0.02568323 | 7.409167 | 0.02146312
7.409583 | 0.9299417 | 7.41 | 0.02610039 | 7.41 | 0.02144153
7.410417 | 0.9445806 | 7.410833 | 0.02637098 | 7.410833 | 0.02144153
7.41125 | 0.957649 | 7.411667 | 0.02639352 | 7.411667 | 0.0215279
7.412083 | 0.969115 | 7.4125 | 0.02610039 | 7.4125 | 0.02172223
7.412917 | 0.978742 | 7.413333 | 0.02563813 | 7.413333 | 0.02205692
7.41375 | 0.9865553 | 7.414167 | 0.0252548 | 7.414167 | 0.02245638
7.414583 | 0.9926399 | 7.415 | 0.02507441 | 7.415 | 0.02283425
7.415417 | 0.9969821 | 7.415833 | 0.02505186 | 7.415833 | 0.02312576
7.41625 | 0.9993624 | 7.416667 | 0.02518716 | 7.416667 | 0.0232877
7.417083 | 1 | 7.4175 | 0.02541265 | 7.4175 | 0.02325531
7.417917 | 0.9986361 | 7.418333 | 0.02568323 | 7.418333 | 0.0229854
7.41875 | 0.9956167 | 7.419167 | 0.02593127 | 7.419167 | 0.02248877
7.419583 | 0.9909186 | 7.42 | 0.02607784 | 7.42 | 0.02194895
7.420417 | 0.9847659 | 7.420833 | 0.02612294 | 7.420833 | 0.02149551
7.42125 | 0.977185 | 7.421667 | 0.02601019 | 7.421667 | 0.02115003
7.422083 | 0.9680338 | 7.4225 | 0.0258749 | 7.4225 | 0.02090171
7.422917 | 0.9575219 | 7.423333 | 0.02579598 | 7.423333 | 0.02077215
7.42375 | 0.9455685 | 7.424167 | 0.0257396 | 7.424167 | 0.02076136
7.424583 | 0.9325965 | 7.425 | 0.02570578 | 7.425 | 0.02085852
7.425417 | 0.9183013 | 7.425833 | 0.02562686 | 7.425833 | 0.02098808
7.42625 | 0.9027801 | 7.426667 | 0.02551412 | 7.426667 | 0.02111764
7.427083 | 0.8860433 | 7.4275 | 0.02536755 | 7.4275 | 0.02124719
7.427917 | 0.8681688 | 7.428333 | 0.02519843 | 7.428333 | 0.02138755
7.42875 | 0.8490368 | 7.429167 | 0.02498422 | 7.429167 | 0.02158188
7.429583 | 0.8286894 | 7.43 | 0.02469108 | 7.43 | 0.02177621
7.430417 | 0.807166 | 7.430833 | 0.02438667 | 7.430833 | 0.02197055
7.43125 | 0.7845764 | 7.431667 | 0.02414991 | 7.431667 | 0.02220807
7.432083 | 0.761016 | 7.4325 | 0.02396951 | 7.4325 | 0.02247798
7.432917 | 0.7366575 | 7.433333 | 0.02374402 | 7.433333 | 0.0227047
7.43375 | 0.7116017 | 7.434167 | 0.02343961 | 7.434167 | 0.02283425
7.434583 | 0.6860643 | 7.435 | 0.02314648 | 7.435 | 0.02286664
7.435417 | 0.6601716 | 7.435833 | 0.02289844 | 7.435833 | 0.02284505
7.43625 | 0.634128 | 7.436667 | 0.02263913 | 7.436667 | 0.02280187
7.437083 | 0.6079788 | 7.4375 | 0.02237981 | 7.4375 | 0.02279107
7.437917 | 0.5819007 | 7.438333 | 0.0222107 | 7.438333 | 0.02284505
7.43875 | 0.5559534 | 7.439167 | 0.02219942 | 7.439167 | 0.02295301
7.439583 | 0.5304068 | 7.44 | 0.02230089 | 7.44 | 0.02307177
7.440417 | 0.5052849 | 7.440833 | 0.02251511 | 7.440833 | 0.02315814
7.44125 | 0.4803863 | 7.441667 | 0.02287589 | 7.441667 | 0.02316894
7.442083 | 0.4557688 | 7.4425 | 0.02339452 | 7.4425 | 0.02310416
7.442917 | 0.4317889 | 7.443333 | 0.02394696 | 7.443333 | 0.0229962
7.44375 | 0.4084849 | 7.444167 | 0.02443177 | 7.444167 | 0.02294222
7.444583 | 0.3857949 | 7.445 | 0.02484892 | 7.445 | 0.02301779
7.445417 | 0.363595 | 7.445833 | 0.02514206 | 7.445833 | 0.02325531
7.44625 | 0.3421581 | 7.446667 | 0.02523225 | 7.446667 | 0.02363318
7.447083 | 0.3215069 | 7.4475 | 0.02508569 | 7.4475 | 0.02414061
7.447917 | 0.3016966 | 7.448333 | 0.02477 | 7.448333 | 0.02473441
7.44875 | 0.2824688 | 7.449167 | 0.02445432 | 7.449167 | 0.02533901
7.449583 | 0.2640476 | 7.45 | 0.02418373 | 7.45 | 0.02579245
7.450417 | 0.2463997 | 7.450833 | 0.02399206 | 7.450833 | 0.02596519
7.45125 | 0.2296857 | 7.451667 | 0.02390187 | 7.451667 | 0.02581404
7.452083 | 0.2137835 | 7.4525 | 0.02396951 | 7.4525 | 0.0253498
7.452917 | 0.1987203 | 7.453333 | 0.02418373 | 7.453333 | 0.02468043
7.45375 | 0.1845807 | 7.454167 | 0.02440922 | 7.454167 | 0.02390309
7.454583 | 0.1713797 | 7.455 | 0.02455579 | 7.455 | 0.02311496
7.455417 | 0.1590925 | 7.455833 | 0.02457833 | 7.455833 | 0.02246718
7.45625 | 0.1476888 | 7.456667 | 0.02449941 | 7.456667 | 0.0221001
7.457083 | 0.1369668 | 7.4575 | 0.02438667 | 7.4575 | 0.02202453
7.457917 | 0.1266758 | 7.458333 | 0.02420628 | 7.458333 | 0.02215409
7.45875 | 0.1166 | 7.459167 | 0.02400334 | 7.459167 | 0.0223916
7.459583 | 0.1066202 | 7.46 | 0.02377785 | 7.46 | 0.02265072
7.460417 | 0.09672385 | 7.460833 | 0.02351854 | 7.460833 | 0.02283425
7.46125 | 0.08689221 | 7.461667 | 0.02324795 | 7.461667 | 0.02287744
7.462083 | 0.07736744 | 7.4625 | 0.02294354 | 7.4625 | 0.02284505
7.462917 | 0.0682663 | 7.463333 | 0.0226504 | 7.463333 | 0.02285585
7.46375 | 0.06003919 | 7.464167 | 0.02234599 | 7.464167 | 0.02289903
7.464583 | 0.05244619 | 7.465 | 0.02205285 | 7.465 | 0.02302859
7.465417 | 0.04557142 | 7.465833 | 0.02180482 | 7.465833 | 0.0232769
7.46625 | 0.03924577 | 7.466667 | 0.02156805 | 7.466667 | 0.02359
7.467083 | 0.03359849 | 7.4675 | 0.02134256 | 7.4675 | 0.02383831
7.467917 | 0.02845411 | 7.468333 | 0.0211058 | 7.468333 | 0.02394628
7.46875 | 0.02362204 | 7.469167 | 0.02082394 | 7.469167 | 0.02397867
7.469583 | 0.01924387 | 7.47 | 0.02051953 | 7.47 | 0.02403265
7.470417 | 0.01555146 | 7.470833 | 0.02029404 | 7.470833 | 0.02414061
7.47125 | 0.01256984 | 7.471667 | 0.02018129 | 7.471667 | 0.02431335
7.472083 | 0.009911489 | 7.4725 | 0.02006855 | 7.4725 | 0.02456167
7.472917 | 0.007646653 | 7.473333 | 0.01997835 | 7.473333 | 0.02488556
7.47375 | 0.005769608 | 7.474167 | 0.01998963 | 7.474167 | 0.02519865
7.474583 | 0.004790187 | 7.475 | 0.02015874 | 7.475 | 0.02540378
7.475417 | 0.003879413 | 7.475833 | 0.02035041 | 7.475833 | 0.02547936
7.47625 | 0.002891948 | 7.476667 | 0.02050825 | 7.476667 | 0.02550095
7.477083 | 0.001840862 | 7.4775 | 0.02074502 | 7.4775 | 0.02554414
7.477917 | 0.0006739539 | 7.478333 | 0.02109453 | 7.478333 | 0.02558732
7.47875 | 3.932147e-06 | 7.479167 | 0.02142148 | 7.479167 | 0.02559812
7.479583 | 1.180453e-16 | 7.48 | 0.02157933 | 7.48 | 0.02567369
7.480417 | 1.180453e-16 | 7.480833 | 0.02166952 | 7.480833 | 0.02588962
7.48125 | 1.180453e-16 | 7.481667 | 0.02175972 | 7.481667 | 0.02625669
7.482083 | 1.180453e-16 | 7.4825 | 0.02180482 | 7.4825 | 0.02672094
7.482917 | 1.180453e-16 | 7.483333 | 0.02175972 | 7.483333 | 0.02721757
7.48375 | 1.180453e-16 | 7.484167 | 0.02165825 | 7.484167 | 0.02764942
7.484583 | 1.180453e-16 | 7.485 | 0.02162443 | 7.485 | 0.02787614
7.485417 | 1.180453e-16 | 7.485833 | 0.02166952 | 7.485833 | 0.02783296
7.48625 | 1.180453e-16 | 7.486667 | 0.02177099 | 7.486667 | 0.02747668
7.487083 | 1.180453e-16 | 7.4875 | 0.02192884 | 7.4875 | 0.02679651
7.487917 | 5.565168e-05 | 7.488333 | 0.02208668 | 7.488333 | 0.02590041
7.48875 | 0.000604138 | 7.489167 | 0.02226707 | 7.489167 | 0.02496113
7.489583 | 0.001190268 | 7.49 | 0.02242491 | 7.49 | 0.02408663
7.490417 | 0.001641714 | 7.490833 | 0.02248128 | 7.490833 | 0.02334168
7.49125 | 0.001874294 | 7.491667 | 0.02237981 | 7.491667 | 0.02276948
7.492083 | 0.002145547 | 7.4925 | 0.02214305 | 7.4925 | 0.02243479
7.492917 | 0.002580687 | 7.493333 | 0.02182737 | 7.493333 | 0.02231603
7.49375 | 0.002768354 | 7.494167 | 0.02147786 | 7.494167 | 0.0223916
7.494583 | 0.002606263 | 7.495 | 0.02111707 | 7.495 | 0.02258594
7.495417 | 0.002372824 | 7.495833 | 0.02072247 | 7.495833 | 0.02281266
7.49625 | 0.001974537 | 7.496667 | 0.02031659 | 7.496667 | 0.02303939
7.497083 | 0.001369556 | 7.4975 | 0.01993326 | 7.4975 | 0.02321213
7.497917 | 0.0006590686 | 7.498333 | 0.01962884 | 7.498333 | 0.02332009
7.49875 | 1.180453e-16 | 7.499167 | 0.01944845 | 7.499167 | 0.02336328
7.499583 | 1.180453e-16 | 7.5 | 0.01938081 | 7.5 | 0.02348203
7.500417 | 1.180453e-16 | 7.500833 | 0.01935826 | 7.500833 | 0.02370876
7.50125 | 1.180453e-16 | 7.501667 | 0.01929061 | 7.501667 | 0.02400026
7.502083 | 1.180453e-16 | 7.5025 | 0.01921169 | 7.5025 | 0.02427017
7.502917 | 1.180453e-16 | 7.503333 | 0.01906512 | 7.503333 | 0.02454008
7.50375 | 1.180453e-16 | 7.504167 | 0.01881708 | 7.504167 | 0.02479919
7.504583 | 1.180453e-16 | 7.505 | 0.01852395 | 7.505 | 0.02499352
7.505417 | 1.180453e-16 | 7.505833 | 0.01830973 | 7.505833 | 0.02507989
7.50625 | 8.917536e-05 | 7.506667 | 0.01827591 | 7.506667 | 0.02510149
7.507083 | 0.00122227 | 7.5075 | 0.01834356 | 7.5075 | 0.02513387
7.507917 | 0.002347944 | 7.508333 | 0.01844503 | 7.508333 | 0.02517706
7.50875 | 0.003270069 | 7.509167 | 0.01856904 | 7.509167 | 0.02517706
7.509583 | 0.003852738 | 7.51 | 0.01871561 | 7.51 | 0.02513387
7.510417 | 0.00419333 | 7.510833 | 0.01886218 | 7.510833 | 0.0250691
7.51125 | 0.004402303 | 7.511667 | 0.01902002 | 7.511667 | 0.02502591
7.512083 | 0.004230338 | 7.5125 | 0.01922296 | 7.5125 | 0.02503671
7.512917 | 0.003821781 | 7.513333 | 0.01949355 | 7.513333 | 0.02512308
7.51375 | 0.003396709 | 7.514167 | 0.01973031 | 7.514167 | 0.02533901
7.514583 | 0.002921367 | 7.515 | 0.01987688 | 7.515 | 0.0256629
7.515417 | 0.002449415 | 7.515833 | 0.01994453 | 7.515833 | 0.02614873
7.51625 | 0.002105558 | 7.516667 | 0.01996708 | 7.516667 | 0.02676412
7.517083 | 0.001800024 | 7.5175 | 0.01998963 | 7.5175 | 0.02748748
7.517917 | 0.001489384 | 7.518333 | 0.02001218 | 7.518333 | 0.02813526
7.51875 | 0.001287918 | 7.519167 | 0.02006855 | 7.519167 | 0.02855631
7.519583 | 0.001304551 | 7.52 | 0.02020384 | 7.52 | 0.02865348
7.520417 | 0.001365005 | 7.520833 | 0.02039551 | 7.520833 | 0.02836198
7.52125 | 0.001758502 | 7.521667 | 0.02051953 | 7.521667 | 0.02764942
7.522083 | 0.002342064 | 7.5225 | 0.0204857 | 7.5225 | 0.02660218
7.522917 | 0.00295625 | 7.523333 | 0.02032786 | 7.523333 | 0.02543617
7.52375 | 0.003760859 | 7.524167 | 0.02015874 | 7.524167 | 0.02433495
7.524583 | 0.004927613 | 7.525 | 0.02006855 | 7.525 | 0.02343885
7.525417 | 0.006194403 | 7.525833 | 0.02001218 | 7.525833 | 0.02280187
7.52625 | 0.007365479 | 7.526667 | 0.01996708 | 7.526667 | 0.0223916
7.527083 | 0.008372517 | 7.5275 | 0.01994453 | 7.5275 | 0.02216488
7.527917 | 0.009168011 | 7.528333 | 0.0199558 | 7.528333 | 0.02208931
7.52875 | 0.009667342 | 7.529167 | 0.01987688 | 7.529167 | 0.0221217
7.529583 | 0.009898859 | 7.53 | 0.01966267 | 7.53 | 0.02216488
7.530417 | 0.009582697 | 7.530833 | 0.01940336 | 7.530833 | 0.02217568
7.53125 | 0.008790386 | 7.531667 | 0.01915532 | 7.531667 | 0.02222966
7.532083 | 0.008127597 | 7.5325 | 0.01892983 | 7.5325 | 0.02237001
7.532917 | 0.007259278 | 7.533333 | 0.01876071 | 7.533333 | 0.02249957
7.53375 | 0.006286518 | 7.534167 | 0.01868179 | 7.534167 | 0.02260753
7.534583 | 0.005317849 | 7.535 | 0.01859159 | 7.535 | 0.02276948
7.535417 | 0.004602299 | 7.535833 | 0.01846757 | 7.535833 | 0.02302859
7.53625 | 0.004387313 | 7.536667 | 0.01833228 | 7.536667 | 0.0232769
7.537083 | 0.004612309 | 7.5375 | 0.01821954 | 7.5375 | 0.02341726
7.537917 | 0.005360005 | 7.538333 | 0.01815189 | 7.538333 | 0.02346044
7.53875 | 0.006613155 | 7.539167 | 0.01808424 | 7.539167 | 0.02349283
7.539583 | 0.008218569 | 7.54 | 0.01807297 | 7.54 | 0.02353602
7.540417 | 0.01005257 | 7.540833 | 0.01807297 | 7.540833 | 0.02360079
7.54125 | 0.01203717 | 7.541667 | 0.0180166 | 7.541667 | 0.02378433
7.542083 | 0.01400867 | 7.5425 | 0.01796022 | 7.5425 | 0.02411902
7.542917 | 0.01576501 | 7.543333 | 0.01791513 | 7.543333 | 0.02456167
7.54375 | 0.01727817 | 7.544167 | 0.01787003 | 7.544167 | 0.02493954
7.544583 | 0.018436 | 7.545 | 0.01775728 | 7.545 | 0.02518786
7.545417 | 0.01899242 | 7.545833 | 0.01766709 | 7.545833 | 0.0253498
7.54625 | 0.01908425 | 7.546667 | 0.01770091 | 7.546667 | 0.02539299
7.547083 | 0.01882178 | 7.5475 | 0.01782493 | 7.5475 | 0.0253606
7.547917 | 0.01832438 | 7.548333 | 0.01794895 | 7.548333 | 0.0253498
7.54875 | 0.01759762 | 7.549167 | 0.01802787 | 7.549167 | 0.02551175
7.549583 | 0.01677196 | 7.55 | 0.01809552 | 7.55 | 0.02591121
7.550417 | 0.01592492 | 7.550833 | 0.01811807 | 7.550833 | 0.02641864
7.55125 | 0.01513834 | 7.551667 | 0.01806169 | 7.551667 | 0.02699084
7.552083 | 0.01442126 | 7.5525 | 0.01791513 | 7.5525 | 0.02754146
7.552917 | 0.01366514 | 7.553333 | 0.01773473 | 7.553333 | 0.02794092
7.55375 | 0.01291745 | 7.554167 | 0.01755434 | 7.554167 | 0.02809207
7.554583 | 0.01208011 | 7.555 | 0.01738523 | 7.555 | 0.02788694
7.555417 | 0.01122283 | 7.555833 | 0.01726121 | 7.555833 | 0.02730394
7.55625 | 0.01075849 | 7.556667 | 0.01718229 | 7.556667 | 0.02644023
7.557083 | 0.01052075 | 7.5575 | 0.01717101 | 7.5575 | 0.02543617
7.557917 | 0.01054405 | 7.558333 | 0.01720483 | 7.558333 | 0.02442132
7.55875 | 0.0107064 | 7.559167 | 0.01727248 | 7.559167 | 0.02347124
7.559583 | 0.01105117 | 7.56 | 0.01738523 | 7.56 | 0.0227047
7.560417 | 0.01153836 | 7.560833 | 0.01749797 | 7.560833 | 0.02215409
7.56125 | 0.01196543 | 7.561667 | 0.01755434 | 7.561667 | 0.0218086
7.562083 | 0.0121172 | 7.5625 | 0.0174867 | 7.5625 | 0.02162506
7.562917 | 0.01194996 | 7.563333 | 0.01737395 | 7.563333 | 0.02162506
7.56375 | 0.01148521 | 7.564167 | 0.01729503 | 7.564167 | 0.02179781
7.564583 | 0.01086865 | 7.565 | 0.01729503 | 7.565 | 0.02204612
7.565417 | 0.01010697 | 7.565833 | 0.01732885 | 7.565833 | 0.02232683
7.56625 | 0.009293605 | 7.566667 | 0.01737395 | 7.566667 | 0.02261833
7.567083 | 0.008488992 | 7.5675 | 0.01743032 | 7.5675 | 0.02289903
7.567917 | 0.007939597 | 7.568333 | 0.01747542 | 7.568333 | 0.02307177
7.56875 | 0.007771158 | 7.569167 | 0.01745287 | 7.569167 | 0.02315814
7.569583 | 0.008042251 | 7.57 | 0.01738523 | 7.57 | 0.02324452
7.570417 | 0.008747614 | 7.570833 | 0.0173063 | 7.570833 | 0.02340646
7.57125 | 0.009887176 | 7.571667 | 0.01724993 | 7.571667 | 0.02365478
7.572083 | 0.01139638 | 7.5725 | 0.01720483 | 7.5725 | 0.02396787
7.572917 | 0.01333721 | 7.573333 | 0.01719356 | 7.573333 | 0.02427017
7.57375 | 0.0156359 | 7.574167 | 0.01719356 | 7.574167 | 0.02451848
7.574583 | 0.01814232 | 7.575 | 0.01720483 | 7.575 | 0.02471282
7.575417 | 0.02067081 | 7.575833 | 0.01719356 | 7.575833 | 0.02484237
7.57625 | 0.02309236 | 7.576667 | 0.01721611 | 7.576667 | 0.02488556
7.577083 | 0.02526336 | 7.5775 | 0.01722738 | 7.5775 | 0.02483158
7.577917 | 0.02706411 | 7.578333 | 0.01715974 | 7.578333 | 0.02474521
7.57875 | 0.02842237 | 7.579167 | 0.01700189 | 7.579167 | 0.02465884
7.579583 | 0.02959134 | 7.58 | 0.01678768 | 7.58 | 0.02454008
7.580417 | 0.03050679 | 7.580833 | 0.01658474 | 7.580833 | 0.02439972
7.58125 | 0.03125232 | 7.581667 | 0.01634798 | 7.581667 | 0.02430256
7.582083 | 0.03179968 | 7.5825 | 0.01606611 | 7.5825 | 0.02433495
7.582917 | 0.03215092 | 7.583333 | 0.01584062 | 7.583333 | 0.02449689
7.58375 | 0.03225933 | 7.584167 | 0.01572788 | 7.584167 | 0.0247668
7.584583 | 0.03209612 | 7.585 | 0.01567151 | 7.585 | 0.02518786
7.585417 | 0.03168089 | 7.585833 | 0.01552494 | 7.585833 | 0.02573847
7.58625 | 0.03110713 | 7.586667 | 0.01528818 | 7.586667 | 0.02631068
7.587083 | 0.03046277 | 7.5875 | 0.01510778 | 7.5875 | 0.02678571
7.587917 | 0.02993715 | 7.588333 | 0.01502886 | 7.588333 | 0.02707722
7.58875 | 0.02956457 | 7.589167 | 0.01498376 | 7.589167 | 0.0271204
7.589583 | 0.02926036 | 7.59 | 0.01493867 | 7.59 | 0.02690447
7.590417 | 0.02892607 | 7.590833 | 0.01493867 | 7.590833 | 0.02640784
7.59125 | 0.02862246 | 7.591667 | 0.01500631 | 7.591667 | 0.02570608
7.592083 | 0.02834075 | 7.5925 | 0.01510778 | 7.5925 | 0.02486397
7.592917 | 0.02804111 | 7.593333 | 0.01518671 | 7.593333 | 0.02400026
7.59375 | 0.02766771 | 7.594167 | 0.01522053 | 7.594167 | 0.02324452
7.594583 | 0.02734328 | 7.595 | 0.01525435 | 7.595 | 0.02262912
7.595417 | 0.02711616 | 7.595833 | 0.015322 | 7.595833 | 0.02216488
7.59625 | 0.02705572 | 7.596667 | 0.01545729 | 7.596667 | 0.0218302
7.597083 | 0.02703038 | 7.5975 | 0.01557004 | 7.5975 | 0.02162506
7.597917 | 0.02697994 | 7.598333 | 0.01563768 | 7.598333 | 0.02157108
7.59875 | 0.02675287 | 7.599167 | 0.01566023 | 7.599167 | 0.02166825
7.599583 | 0.02631948 | 7.6 | 0.01566023 | 7.6 | 0.02187338
7.600417 | 0.02556907 | 7.600833 | 0.01562641 | 7.600833 | 0.0221217
7.60125 | 0.02458438 | 7.601667 | 0.01557004 | 7.601667 | 0.02235922
7.602083 | 0.02354816 | 7.6025 | 0.01552494 | 7.6025 | 0.02259674
7.602917 | 0.02266972 | 7.603333 | 0.01557004 | 7.603333 | 0.02281266
7.60375 | 0.02203133 | 7.604167 | 0.01567151 | 7.604167 | 0.02302859
7.604583 | 0.02175855 | 7.605 | 0.0158068 | 7.605 | 0.02320133
7.605417 | 0.02185097 | 7.605833 | 0.01596464 | 7.605833 | 0.02338487
7.60625 | 0.02233166 | 7.606667 | 0.01612249 | 7.606667 | 0.0235792
7.607083 | 0.02306639 | 7.6075 | 0.01626905 | 7.6075 | 0.02374115
7.607917 | 0.02406143 | 7.608333 | 0.01637052 | 7.608333 | 0.02382752
7.60875 | 0.02538632 | 7.609167 | 0.01640435 | 7.609167 | 0.02385991
7.609583 | 0.0271397 | 7.61 | 0.01632543 | 7.61 | 0.0238923
7.610417 | 0.02919887 | 7.610833 | 0.01614503 | 7.610833 | 0.02395707
7.61125 | 0.03142252 | 7.611667 | 0.015897 | 7.611667 | 0.02403265
7.612083 | 0.03348036 | 7.6125 | 0.01558131 | 7.6125 | 0.02409743
7.612917 | 0.03512916 | 7.613333 | 0.01524308 | 7.613333 | 0.024173
7.61375 | 0.03608811 | 7.614167 | 0.01488229 | 7.614167 | 0.02424857
7.614583 | 0.03633411 | 7.615 | 0.01455534 | 7.615 | 0.02425937
7.615417 | 0.03596043 | 7.615833 | 0.01431857 | 7.615833 | 0.0241622
7.61625 | 0.03530103 | 7.616667 | 0.01411563 | 7.616667 | 0.02402185
7.617083 | 0.03456929 | 7.6175 | 0.01387887 | 7.6175 | 0.0238923
7.617917 | 0.03390645 | 7.618333 | 0.01355191 | 7.618333 | 0.02380593
7.61875 | 0.03330454 | 7.619167 | 0.01323622 | 7.619167 | 0.02376274
7.619583 | 0.03280885 | 7.62 | 0.01302201 | 7.62 | 0.02377354
7.620417 | 0.03229669 | 7.620833 | 0.01290926 | 7.620833 | 0.02390309
7.62125 | 0.0316693 | 7.621667 | 0.01283034 | 7.621667 | 0.02415141
7.622083 | 0.03077655 | 7.6225 | 0.01275142 | 7.6225 | 0.02444291
7.622917 | 0.02974878 | 7.623333 | 0.01272887 | 7.623333 | 0.02463724
7.62375 | 0.02877068 | 7.624167 | 0.01278524 | 7.624167 | 0.02466963
7.624583 | 0.02795066 | 7.625 | 0.01286417 | 7.625 | 0.02452928
7.625417 | 0.02729057 | 7.625833 | 0.01296564 | 7.625833 | 0.02414061
7.62625 | 0.02686172 | 7.626667 | 0.01307838 | 7.626667 | 0.02355761
7.627083 | 0.0267018 | 7.6275 | 0.0131573 | 7.6275 | 0.02292063
7.627917 | 0.02676528 | 7.628333 | 0.01319112 | 7.628333 | 0.02238081
7.62875 | 0.0268792 | 7.629167 | 0.01314603 | 7.629167 | 0.02194895
7.629583 | 0.02698626 | 7.63 | 0.01306711 | 7.63 | 0.02164666
7.630417 | 0.02704972 | 7.630833 | 0.01296564 | 7.630833 | 0.02156029
7.63125 | 0.02707493 | 7.631667 | 0.01292054 | 7.631667 | 0.02160347
7.632083 | 0.02693128 | 7.6325 | 0.01302201 | 7.6325 | 0.02168984
7.632917 | 0.02664751 | 7.633333 | 0.0132475 | 7.633333 | 0.0218086
7.63375 | 0.02615544 | 7.634167 | 0.01345044 | 7.634167 | 0.02202453
7.634583 | 0.02545237 | 7.635 | 0.01357446 | 7.635 | 0.02229444
7.635417 | 0.0244904 | 7.635833 | 0.01365338 | 7.635833 | 0.02257514
7.63625 | 0.02340139 | 7.636667 | 0.01370975 | 7.636667 | 0.02286664
7.637083 | 0.02235232 | 7.6375 | 0.01369848 | 7.6375 | 0.02313655
7.637917 | 0.02157519 | 7.638333 | 0.01369848 | 7.638333 | 0.02332009
7.63875 | 0.02119556 | 7.639167 | 0.01383377 | 7.639167 | 0.02335248
7.639583 | 0.0213513 | 7.64 | 0.01410436 | 7.64 | 0.02333089
7.640417 | 0.02190622 | 7.640833 | 0.01437494 | 7.640833 | 0.02325531
7.64125 | 0.02269724 | 7.641667 | 0.01458916 | 7.641667 | 0.02313655
7.642083 | 0.02350304 | 7.6425 | 0.01476955 | 7.6425 | 0.02301779
7.642917 | 0.02434682 | 7.643333 | 0.01489357 | 7.643333 | 0.023007
7.64375 | 0.02521352 | 7.644167 | 0.01492739 | 7.644167 | 0.02312576
7.644583 | 0.02617228 | 7.645 | 0.01489357 | 7.645 | 0.0232985
7.645417 | 0.02716407 | 7.645833 | 0.01481465 | 7.645833 | 0.02346044
7.64625 | 0.02823988 | 7.646667 | 0.01467935 | 7.646667 | 0.02359
7.647083 | 0.02934605 | 7.6475 | 0.01446514 | 7.6475 | 0.02364398
7.647917 | 0.03036934 | 7.648333 | 0.01411563 | 7.648333 | 0.02355761
7.64875 | 0.0310009 | 7.649167 | 0.01360828 | 7.649167 | 0.02340646
7.649583 | 0.03112796 | 7.65 | 0.01297691 | 7.65 | 0.02322292
7.650417 | 0.0308167 | 7.650833 | 0.01233427 | 7.650833 | 0.02305018
7.65125 | 0.03033894 | 7.651667 | 0.01175927 | 7.651667 | 0.02286664
7.652083 | 0.02973092 | 7.6525 | 0.01131956 | 7.6525 | 0.02273709
7.652917 | 0.02914144 | 7.653333 | 0.01109407 | 7.653333 | 0.02268311
7.65375 | 0.02869561 | 7.654167 | 0.01110535 | 7.654167 | 0.0226939
7.654583 | 0.02855982 | 7.655 | 0.01129701 | 7.655 | 0.02279107
7.655417 | 0.02863608 | 7.655833 | 0.01153378 | 7.655833 | 0.02301779
7.65625 | 0.02885101 | 7.656667 | 0.01173672 | 7.656667 | 0.02340646
7.657083 | 0.02919367 | 7.6575 | 0.01189456 | 7.6575 | 0.02383831
7.657917 | 0.02972173 | 7.658333 | 0.01197348 | 7.658333 | 0.02414061
7.65875 | 0.03033424 | 7.659167 | 0.01199603 | 7.659167 | 0.02423778
7.659583 | 0.03096529 | 7.66 | 0.01199603 | 7.66 | 0.02408663
7.660417 | 0.03154517 | 7.660833 | 0.0120524 | 7.660833 | 0.02371955
7.66125 | 0.03214923 | 7.661667 | 0.0121426 | 7.661667 | 0.02321213
7.662083 | 0.03270071 | 7.6625 | 0.01224407 | 7.6625 | 0.02271549
7.662917 | 0.03318978 | 7.663333 | 0.01239064 | 7.663333 | 0.02234842
7.66375 | 0.03357597 | 7.664167 | 0.01255975 | 7.664167 | 0.0221001
7.664583 | 0.03395288 | 7.665 | 0.01269505 | 7.665 | 0.02198134
7.665417 | 0.03431236 | 7.665833 | 0.01270632 | 7.665833 | 0.02193816
7.66625 | 0.03466994 | 7.666667 | 0.01270632 | 7.666667 | 0.02194895
7.667083 | 0.03488221 | 7.6675 | 0.01279652 | 7.6675 | 0.02207851
7.667917 | 0.03488896 | 7.668333 | 0.01301073 | 7.668333 | 0.02227285
7.66875 | 0.03456482 | 7.669167 | 0.01330387 | 7.669167 | 0.02254275
7.669583 | 0.03387074 | 7.67 | 0.01361955 | 7.67 | 0.02285585
7.670417 | 0.0327523 | 7.670833 | 0.01399161 | 7.670833 | 0.02319053
7.67125 | 0.03134241 | 7.671667 | 0.01437494 | 7.671667 | 0.02350363
7.672083 | 0.02976326 | 7.6725 | 0.0147019 | 7.6725 | 0.02368717
7.672917 | 0.02822551 | 7.673333 | 0.01490484 | 7.673333 | 0.02373035
7.67375 | 0.02693858 | 7.674167 | 0.01507396 | 7.674167 | 0.02370876
7.674583 | 0.02615263 | 7.675 | 0.01529945 | 7.675 | 0.02371955
7.675417 | 0.02581175 | 7.675833 | 0.01561513 | 7.675833 | 0.02378433
7.67625 | 0.02582834 | 7.676667 | 0.01602102 | 7.676667 | 0.0238923
7.677083 | 0.02610362 | 7.6775 | 0.01648327 | 7.6775 | 0.02403265
7.677917 | 0.02668101 | 7.678333 | 0.01694552 | 7.678333 | 0.02419459
7.67875 | 0.02748108 | 7.679167 | 0.01729503 | 7.679167 | 0.02434574
7.679583 | 0.02841533 | 7.68 | 0.01755434 | 7.68 | 0.0244753
7.680417 | 0.02933421 | 7.680833 | 0.01777983 | 7.680833 | 0.02460485
7.68125 | 0.0302093 | 7.681667 | 0.01793767 | 7.681667 | 0.02469122
7.682083 | 0.03085337 | 7.6825 | 0.01794895 | 7.6825 | 0.024756
7.682917 | 0.03115461 | 7.683333 | 0.01789258 | 7.683333 | 0.02483158
7.68375 | 0.03093828 | 7.684167 | 0.01780238 | 7.684167 | 0.02493954
7.684583 | 0.03023629 | 7.685 | 0.01763326 | 7.685 | 0.02503671
7.685417 | 0.02911545 | 7.685833 | 0.01736268 | 7.685833 | 0.02509069
7.68625 | 0.02779691 | 7.686667 | 0.01711464 | 7.686667 | 0.02512308
7.687083 | 0.02646167 | 7.6875 | 0.01705827 | 7.6875 | 0.02524184
7.687917 | 0.0252884 | 7.688333 | 0.01727248 | 7.688333 | 0.02549015
7.68875 | 0.02430944 | 7.689167 | 0.01774601 | 7.689167 | 0.02587882
7.689583 | 0.02354295 | 7.69 | 0.01843375 | 7.69 | 0.02650501
7.690417 | 0.02289898 | 7.690833 | 0.01926806 | 7.690833 | 0.02739031
7.69125 | 0.02238281 | 7.691667 | 0.02010237 | 7.691667 | 0.02843755
7.692083 | 0.02197742 | 7.6925 | 0.02082394 | 7.6925 | 0.0294956
7.692917 | 0.02177493 | 7.693333 | 0.02141021 | 7.693333 | 0.03046727
7.69375 | 0.02176881 | 7.694167 | 0.02186119 | 7.694167 | 0.0312554
7.694583 | 0.02205327 | 7.695 | 0.0222107 | 7.695 | 0.03170884
7.695417 | 0.02262792 | 7.695833 | 0.02258275 | 7.695833 | 0.03178442
7.69625 | 0.02354878 | 7.696667 | 0.02310138 | 7.696667 | 0.03165486
7.697083 | 0.02468655 | 7.6975 | 0.0237553 | 7.6975 | 0.0315469
7.697917 | 0.02596026 | 7.698333 | 0.02445432 | 7.698333 | 0.03151451
7.69875 | 0.0271643 | 7.699167 | 0.02520971 | 7.699167 | 0.03167646
7.699583 | 0.02822466 | 7.7 | 0.02611166 | 7.7 | 0.03207592
7.700417 | 0.02906794 | 7.700833 | 0.02708127 | 7.700833 | 0.0327345
7.70125 | 0.02967015 | 7.701667 | 0.0280396 | 7.701667 | 0.0335982
7.702083 | 0.02991682 | 7.7025 | 0.02902047 | 7.7025 | 0.03460226
7.702917 | 0.02972311 | 7.703333 | 0.03018174 | 7.703333 | 0.0356819
7.70375 | 0.02896975 | 7.704167 | 0.03151213 | 7.704167 | 0.03678312
7.704583 | 0.02773458 | 7.705 | 0.03300036 | 7.705 | 0.03784116
7.705417 | 0.02611065 | 7.705833 | 0.03461261 | 7.705833 | 0.03885602
7.70625 | 0.02425865 | 7.706667 | 0.03637143 | 7.706667 | 0.03982769
7.707083 | 0.02231445 | 7.7075 | 0.03829936 | 7.7075 | 0.04077777
7.707917 | 0.02053736 | 7.708333 | 0.04041896 | 7.708333 | 0.04174944
7.70875 | 0.01914809 | 7.709167 | 0.04282042 | 7.709167 | 0.04283987
7.709583 | 0.01834504 | 7.71 | 0.04554884 | 7.71 | 0.04414623
7.710417 | 0.01805971 | 7.710833 | 0.0486155 | 7.710833 | 0.04562532
7.71125 | 0.01817705 | 7.711667 | 0.05200911 | 7.711667 | 0.04722318
7.712083 | 0.01852633 | 7.7125 | 0.05567331 | 7.7125 | 0.04898298
7.712917 | 0.0190846 | 7.713333 | 0.05958555 | 7.713333 | 0.05091553
7.71375 | 0.01971409 | 7.714167 | 0.06374583 | 7.714167 | 0.05297763
7.714583 | 0.0203711 | 7.715 | 0.06809777 | 7.715 | 0.0551369
7.715417 | 0.02096786 | 7.715833 | 0.07261883 | 7.715833 | 0.05746891
7.71625 | 0.02148176 | 7.716667 | 0.07735411 | 7.716667 | 0.06002764
7.717083 | 0.02179942 | 7.7175 | 0.08243889 | 7.7175 | 0.06281309
7.717917 | 0.0218481 | 7.718333 | 0.08787318 | 7.718333 | 0.06580368
7.71875 | 0.02154338 | 7.719167 | 0.09371336 | 7.719167 | 0.06913975
7.719583 | 0.02097495 | 7.72 | 0.1001511 | 7.72 | 0.07289687
7.720417 | 0.02021559 | 7.720833 | 0.1073442 | 7.720833 | 0.07708585
7.72125 | 0.01938076 | 7.721667 | 0.1153942 | 7.721667 | 0.08170669
7.722083 | 0.01851042 | 7.7225 | 0.1242784 | 7.7225 | 0.08684574
7.722917 | 0.01771763 | 7.723333 | 0.1340308 | 7.723333 | 0.09253541
7.72375 | 0.01706342 | 7.724167 | 0.1446063 | 7.724167 | 0.09878649
7.724583 | 0.01656507 | 7.725 | 0.1559259 | 7.725 | 0.1056422
7.725417 | 0.01610448 | 7.725833 | 0.167967 | 7.725833 | 0.1131456
7.72625 | 0.01567991 | 7.726667 | 0.1807861 | 7.726667 | 0.12134
7.727083 | 0.01533185 | 7.7275 | 0.194462 | 7.7275 | 0.1301499
7.727917 | 0.01521783 | 7.728333 | 0.2089722 | 7.728333 | 0.1395535
7.72875 | 0.01537176 | 7.729167 | 0.2243393 | 7.729167 | 0.1495725
7.729583 | 0.01584462 | 7.73 | 0.2406535 | 7.73 | 0.1602392
7.730417 | 0.01655997 | 7.730833 | 0.2579598 | 7.730833 | 0.1716078
7.73125 | 0.01755749 | 7.731667 | 0.2762921 | 7.731667 | 0.1837537
7.732083 | 0.01875869 | 7.7325 | 0.2956503 | 7.7325 | 0.1967741
7.732917 | 0.02001207 | 7.733333 | 0.3160345 | 7.733333 | 0.2107013
7.73375 | 0.02104996 | 7.734167 | 0.3375124 | 7.734167 | 0.2255463
7.734583 | 0.02177511 | 7.735 | 0.3600275 | 7.735 | 0.2413953
7.735417 | 0.02220965 | 7.735833 | 0.3834897 | 7.735833 | 0.2583456
7.73625 | 0.02246342 | 7.736667 | 0.4077974 | 7.736667 | 0.2764294
7.737083 | 0.02246948 | 7.7375 | 0.4329282 | 7.7375 | 0.2955713
7.737917 | 0.02220347 | 7.738333 | 0.4589835 | 7.738333 | 0.3157281
7.73875 | 0.02173586 | 7.739167 | 0.4858731 | 7.739167 | 0.3369429
7.739583 | 0.02121648 | 7.74 | 0.5135181 | 7.74 | 0.3591942
7.740417 | 0.0206063 | 7.740833 | 0.5417944 | 7.740833 | 0.3824387
7.74125 | 0.01989526 | 7.741667 | 0.5706796 | 7.741667 | 0.4066225
7.742083 | 0.01913516 | 7.7425 | 0.6000383 | 7.7425 | 0.4317995
7.742917 | 0.01848687 | 7.743333 | 0.6296338 | 7.743333 | 0.4579267
7.74375 | 0.01788213 | 7.744167 | 0.6592406 | 7.744167 | 0.4849175
7.744583 | 0.0172365 | 7.745 | 0.6886669 | 7.745 | 0.5127397
7.745417 | 0.01649376 | 7.745833 | 0.7177438 | 7.745833 | 0.5412852
7.74625 | 0.01574548 | 7.746667 | 0.7462456 | 7.746667 | 0.5704137
7.747083 | 0.01507931 | 7.7475 | 0.7738568 | 7.7475 | 0.5999957
7.747917 | 0.01458362 | 7.748333 | 0.8002277 | 7.748333 | 0.6298907
7.74875 | 0.01431355 | 7.749167 | 0.8251556 | 7.749167 | 0.6599262
7.749583 | 0.01434978 | 7.75 | 0.8485952 | 7.75 | 0.6898536
7.750417 | 0.01466634 | 7.750833 | 0.8703887 | 7.750833 | 0.7194788
7.75125 | 0.01513483 | 7.751667 | 0.8903333 | 7.751667 | 0.7486397
7.752083 | 0.0155192 | 7.7525 | 0.908395 | 7.7525 | 0.7770988
7.752917 | 0.01567296 | 7.753333 | 0.9246978 | 7.753333 | 0.8045431
7.75375 | 0.01543797 | 7.754167 | 0.9393208 | 7.754167 | 0.8307566
7.754583 | 0.01479139 | 7.755 | 0.9522414 | 7.755 | 0.8555126
7.755417 | 0.01381768 | 7.755833 | 0.963606 | 7.755833 | 0.8785196
7.75625 | 0.01266995 | 7.756667 | 0.9735952 | 7.756667 | 0.8996049
7.757083 | 0.011411 | 7.7575 | 0.9822089 | 7.7575 | 0.918682
7.757917 | 0.01023654 | 7.758333 | 0.989278 | 7.758333 | 0.9357402
7.75875 | 0.009384617 | 7.759167 | 0.9946672 | 7.759167 | 0.9506931
7.759583 | 0.008952591 | 7.76 | 0.9982863 | 7.76 | 0.96353
7.760417 | 0.008786826 | 7.760833 | 1 | 7.760833 | 0.9744019
7.76125 | 0.008697626 | 7.761667 | 0.9996956 | 7.761667 | 0.9834276
7.762083 | 0.008688025 | 7.7625 | 0.9974181 | 7.7625 | 0.9905316
7.762917 | 0.008779183 | 7.763333 | 0.9932804 | 7.763333 | 0.9956491
7.76375 | 0.008857674 | 7.764167 | 0.9874177 | 7.764167 | 0.9988016
7.764583 | 0.008932218 | 7.765 | 0.979954 | 7.765 | 1
7.765417 | 0.009101747 | 7.765833 | 0.9708893 | 7.765833 | 0.9991903
7.76625 | 0.009497547 | 7.766667 | 0.9602237 | 7.766667 | 0.9963184
7.767083 | 0.0100291 | 7.7675 | 0.9479571 | 7.7675 | 0.9915249
7.767917 | 0.01062756 | 7.768333 | 0.9341684 | 7.768333 | 0.9850255
7.76875 | 0.01130661 | 7.769167 | 0.9189253 | 7.769167 | 0.9768634
7.769583 | 0.01209334 | 7.77 | 0.9022391 | 7.77 | 0.9670172
7.770417 | 0.01292769 | 7.770833 | 0.8842225 | 7.770833 | 0.9554759
7.77125 | 0.01370874 | 7.771667 | 0.8650559 | 7.771667 | 0.9423044
7.772083 | 0.0143625 | 7.7725 | 0.8447957 | 7.7725 | 0.9275674
7.772917 | 0.01483628 | 7.773333 | 0.8234306 | 7.773333 | 0.9113297
7.77375 | 0.01501038 | 7.774167 | 0.8009493 | 7.774167 | 0.8936669
7.774583 | 0.01485644 | 7.775 | 0.7775773 | 7.775 | 0.8747517
7.775417 | 0.0143219 | 7.775833 | 0.7535064 | 7.775833 | 0.8546921
7.77625 | 0.01355935 | 7.776667 | 0.7287476 | 7.776667 | 0.8335097
7.777083 | 0.01270364 | 7.7775 | 0.7034252 | 7.7775 | 0.8111828
7.777917 | 0.01189995 | 7.778333 | 0.6777194 | 7.778333 | 0.787744
7.77875 | 0.01118796 | 7.779167 | 0.6517656 | 7.779167 | 0.7634091
7.779583 | 0.01063687 | 7.78 | 0.6256201 | 7.78 | 0.7382752
7.780417 | 0.01027536 | 7.780833 | 0.5993957 | 7.780833 | 0.7124935
7.78125 | 0.01013508 | 7.781667 | 0.5734306 | 7.781667 | 0.6862044
7.782083 | 0.01013456 | 7.7825 | 0.5479729 | 7.7825 | 0.6595807
7.782917 | 0.01019001 | 7.783333 | 0.5231916 | 7.783333 | 0.632687
7.78375 | 0.01017673 | 7.784167 | 0.4991544 | 7.784167 | 0.6055342
7.784583 | 0.01005027 | 7.785 | 0.4759177 | 7.785 | 0.5782303
7.785417 | 0.009866313 | 7.785833 | 0.4534816 | 7.785833 | 0.5509263
7.78625 | 0.00965485 | 7.786667 | 0.4316655 | 7.786667 | 0.5237735
7.787083 | 0.009378558 | 7.7875 | 0.410368 | 7.7875 | 0.496977
7.787917 | 0.009061128 | 7.788333 | 0.3896004 | 7.788333 | 0.4708067
7.78875 | 0.008689531 | 7.789167 | 0.3695319 | 7.789167 | 0.4454677
7.789583 | 0.008243708 | 7.79 | 0.3502525 | 7.79 | 0.4210896
7.790417 | 0.007639338 | 7.790833 | 0.3317737 | 7.790833 | 0.3977695
7.79125 | 0.006873508 | 7.791667 | 0.3141517 | 7.791667 | 0.3756694
7.792083 | 0.005981489 | 7.7925 | 0.2974317 | 7.7925 | 0.354854
7.792917 | 0.005105974 | 7.793333 | 0.2814896 | 7.793333 | 0.3353127
7.79375 | 0.004353929 | 7.794167 | 0.2662127 | 7.794167 | 0.3169481
7.794583 | 0.003886507 | 7.795 | 0.2515559 | 7.795 | 0.299674
7.795417 | 0.003623134 | 7.795833 | 0.2374853 | 7.795833 | 0.2834039
7.79625 | 0.00346754 | 7.796667 | 0.2239447 | 7.796667 | 0.2679543
7.797083 | 0.00339827 | 7.7975 | 0.2109565 | 7.7975 | 0.2531525
7.797917 | 0.003369139 | 7.798333 | 0.198611 | 7.798333 | 0.238869
7.79875 | 0.003332294 | 7.799167 | 0.1869306 | 7.799167 | 0.2251036
7.799583 | 0.003279179 | 7.8 | 0.1758366 | 7.8 | 0.2119429
7.800417 | 0.003260932 | 7.800833 | 0.1652724 | 7.800833 | 0.1994192
7.80125 | 0.00334667 | 7.801667 | 0.1552945 | 7.801667 | 0.187554
7.802083 | 0.003499094 | 7.8025 | 0.1459254 | 7.8025 | 0.1763798
7.802917 | 0.003717654 | 7.803333 | 0.1370975 | 7.803333 | 0.1658965
7.80375 | 0.003971724 | 7.804167 | 0.1287431 | 7.804167 | 0.1561474
7.804583 | 0.00430382 | 7.805 | 0.1208735 | 7.805 | 0.1470461
7.805417 | 0.004530364 | 7.805833 | 0.1134888 | 7.805833 | 0.1384846
7.80625 | 0.004590368 | 7.806667 | 0.1065775 | 7.806667 | 0.1303874
7.807083 | 0.004434054 | 7.8075 | 0.1000722 | 7.8075 | 0.122776
7.807917 | 0.004068192 | 7.808333 | 0.09389375 | 7.808333 | 0.1156288
7.80875 | 0.00358185 | 7.809167 | 0.08812122 | 7.809167 | 0.1088703
7.809583 | 0.003050016 | 7.81 | 0.0827433 | 7.81 | 0.1024465
7.810417 | 0.002527244 | 7.810833 | 0.07779381 | 7.810833 | 0.0964113
7.81125 | 0.001974644 | 7.811667 | 0.07326148 | 7.811667 | 0.09078641
7.812083 | 0.001483539 | 7.8125 | 0.06911247 | 7.8125 | 0.08555018
7.812917 | 0.001122811 | 7.813333 | 0.06536935 | 7.813333 | 0.08068103
7.81375 | 0.0008883627 | 7.814167 | 0.06193064 | 7.814167 | 0.07618976
7.814583 | 0.000778978 | 7.815 | 0.05872869 | 7.815 | 0.07205476
7.815417 | 0.0007994813 | 7.815833 | 0.05570713 | 7.815833 | 0.06825445
7.81625 | 0.0009784652 | 7.816667 | 0.05286597 | 7.816667 | 0.06474564
7.817083 | 0.001271793 | 7.8175 | 0.05026157 | 7.8175 | 0.06151753
7.817917 | 0.001842151 | 7.818333 | 0.04792775 | 7.818333 | 0.05849456
7.81875 | 0.002482578 | 7.819167 | 0.04580815 | 7.819167 | 0.05568751
7.819583 | 0.003013019 | 7.82 | 0.04385767 | 7.82 | 0.05309639
7.820417 | 0.003411635 | 7.820833 | 0.04205376 | 7.820833 | 0.05063482
7.82125 | 0.003712056 | 7.821667 | 0.04031749 | 7.821667 | 0.04824883
7.822083 | 0.003847516 | 7.8225 | 0.03855867 | 7.8225 | 0.04589523
7.822917 | 0.003824428 | 7.823333 | 0.03681113 | 7.823333 | 0.04364959
7.82375 | 0.003609527 | 7.824167 | 0.03519888 | 7.824167 | 0.0415551
7.824583 | 0.003352011 | 7.825 | 0.03381212 | 7.825 | 0.03965495
7.825417 | 0.003185429 | 7.825833 | 0.03270722 | 7.825833 | 0.03800311
7.82625 | 0.003144321 | 7.826667 | 0.03188419 | 7.826667 | 0.03664277
7.827083 | 0.003151278 | 7.8275 | 0.03128664 | 7.8275 | 0.03561712
7.827917 | 0.003208154 | 7.828333 | 0.03077929 | 7.828333 | 0.03491536
7.82875 | 0.003491524 | 7.829167 | 0.03031704 | 7.829167 | 0.03442952
7.829583 | 0.003863995 | 7.83 | 0.02986606 | 7.83 | 0.03401926
7.830417 | 0.004301277 | 7.830833 | 0.02935871 | 7.830833 | 0.03357661
7.83125 | 0.004749601 | 7.831667 | 0.02874989 | 7.831667 | 0.03304759
7.832083 | 0.005178174 | 7.8325 | 0.02808469 | 7.8325 | 0.03241061
7.832917 | 0.005604192 | 7.833333 | 0.02743077 | 7.833333 | 0.03169805
7.83375 | 0.005983103 | 7.834167 | 0.02678813 | 7.834167 | 0.03093151
7.834583 | 0.006264478 | 7.835 | 0.02616803 | 7.835 | 0.03020815
7.835417 | 0.006504523 | 7.835833 | 0.02569451 | 7.835833 | 0.02950639
7.83625 | 0.006622865 | 7.836667 | 0.02545774 | 7.836667 | 0.0288802
7.837083 | 0.006759134 | 7.8375 | 0.02535627 | 7.8375 | 0.02839437
7.837917 | 0.00724066 | 7.838333 | 0.025345 | 7.838333 | 0.02805968
7.83875 | 0.007938936 | 7.839167 | 0.02532245 | 7.839167 | 0.02782216
7.839583 | 0.008646207 | 7.84 | 0.02526608 | 7.84 | 0.02757385
7.840417 | 0.009475478 | 7.840833 | 0.02515333 | 7.840833 | 0.02730394
7.84125 | 0.01022665 | 7.841667 | 0.02499549 | 7.841667 | 0.02703403
7.842083 | 0.01108543 | 7.8425 | 0.02484892 | 7.8425 | 0.02678571
7.842917 | 0.01178924 | 7.843333 | 0.02469108 | 7.843333 | 0.02646182
7.84375 | 0.01207369 | 7.844167 | 0.02454451 | 7.844167 | 0.02607316
7.844583 | 0.01203912 | 7.845 | 0.02444304 | 7.845 | 0.02571688
7.845417 | 0.01172335 | 7.845833 | 0.02435285 | 7.845833 | 0.02550095
7.84625 | 0.01112286 | 7.846667 | 0.02418373 | 7.846667 | 0.02543617
7.847083 | 0.01043492 | 7.8475 | 0.02394696 | 7.8475 | 0.02544697
7.847917 | 0.009846593 | 7.848333 | 0.02376657 | 7.848333 | 0.02555493
7.84875 | 0.00946392 | 7.849167 | 0.02372148 | 7.849167 | 0.02568449
7.849583 | 0.009198686 | 7.85 | 0.02377785 | 7.85 | 0.02570608
7.850417 | 0.008957745 | 7.850833 | 0.02384549 | 7.850833 | 0.02554414
7.85125 | 0.008576584 | 7.851667 | 0.02399206 | 7.851667 | 0.02528502
7.852083 | 0.007924355 | 7.8525 | 0.02421755 | 7.8525 | 0.02501511
7.852917 | 0.007003545 | 7.853333 | 0.02442049 | 7.853333 | 0.02474521
7.85375 | 0.006168071 | 7.854167 | 0.02448814 | 7.854167 | 0.02443211
7.854583 | 0.005281727 | 7.855 | 0.02443177 | 7.855 | 0.02415141
7.855417 | 0.004430784 | 7.855833 | 0.02435285 | 7.855833 | 0.02402185
7.85625 | 0.003617509 | 7.856667 | 0.0242852 | 7.856667 | 0.02400026
7.857083 | 0.002885189 | 7.8575 | 0.02417245 | 7.8575 | 0.02392468
7.857917 | 0.002312973 | 7.858333 | 0.02409353 | 7.858333 | 0.02367637
7.85875 | 0.001941198 | 7.859167 | 0.02409353 | 7.859167 | 0.02332009
7.859583 | 0.001705412 | 7.86 | 0.02418373 | 7.86 | 0.02303939
7.860417 | 0.001654332 | 7.860833 | 0.02429647 | 7.860833 | 0.02290983
7.86125 | 0.001664884 | 7.861667 | 0.02439794 | 7.861667 | 0.02288824
7.862083 | 0.001557879 | 7.8625 | 0.02447686 | 7.8625 | 0.02294222
7.862917 | 0.001785925 | 7.863333 | 0.02454451 | 7.863333 | 0.02316894
7.86375 | 0.00167538 | 7.864167 | 0.02466853 | 7.864167 | 0.02361159
7.864583 | 0.001215149 | 7.865 | 0.02482637 | 7.865 | 0.02410822
7.865417 | 0.0007990312 | 7.865833 | 0.02491657 | 7.865833 | 0.02443211
7.86625 | 0.0001847411 | 7.866667 | 0.02489402 | 7.866667 | 0.0244645
7.867083 | 1.180453e-16 | 7.8675 | 0.02482637 | 7.8675 | 0.02432415
7.867917 | 1.180453e-16 | 7.868333 | 0.02477 | 7.868333 | 0.02409743
7.86875 | 1.180453e-16 | 7.869167 | 0.02471363 | 7.869167 | 0.02380593
7.869583 | 1.180453e-16 | 7.87 | 0.02461216 | 7.87 | 0.02347124
7.870417 | 1.180453e-16 | 7.870833 | 0.02453324 | 7.870833 | 0.02319053
7.87125 | 1.180453e-16 | 7.871667 | 0.02446559 | 7.871667 | 0.02301779
7.872083 | 2.360907e-16 | 7.8725 | 0.02438667 | 7.8725 | 0.02287744
7.872917 | 1.180453e-16 | 7.873333 | 0.02430775 | 7.873333 | 0.02272629
7.87375 | 2.986751e-05 | 7.874167 | 0.0242401 | 7.874167 | 0.02261833
7.874583 | 1.363356e-09 | 7.875 | 0.02421755 | 7.875 | 0.02258594
7.875417 | 1.180453e-16 | 7.875833 | 0.02420628 | 7.875833 | 0.02258594
7.87625 | 0.0003274482 | 7.876667 | 0.02426265 | 7.876667 | 0.02262912
7.877083 | 0.0008316813 | 7.8775 | 0.02440922 | 7.8775 | 0.02276948
7.877917 | 0.001270949 | 7.878333 | 0.02460088 | 7.878333 | 0.0229854
7.87875 | 0.001689369 | 7.879167 | 0.02474745 | 7.879167 | 0.02317974
7.879583 | 0.002495568 | 7.88 | 0.02483765 | 7.88 | 0.02326611
7.880417 | 0.00300742 | 7.880833 | 0.02489402 | 7.880833 | 0.02330929
7.88125 | 0.003180227 | 7.881667 | 0.02490529 | 7.881667 | 0.02337407
7.882083 | 0.003122693 | 7.8825 | 0.02487147 | 7.8825 | 0.02343885
7.882917 | 0.002965507 | 7.883333 | 0.02475873 | 7.883333 | 0.02341726
7.88375 | 0.002506928 | 7.884167 | 0.02460088 | 7.884167 | 0.02326611
7.884583 | 0.001750678 | 7.885 | 0.02442049 | 7.885 | 0.02309337
7.885417 | 0.0008137274 | 7.885833 | 0.02429647 | 7.885833 | 0.02296381
7.88625 | 1.180453e-16 | 7.886667 | 0.02429647 | 7.886667 | 0.02285585
7.887083 | 1.180453e-16 | 7.8875 | 0.02445432 | 7.8875 | 0.0226939
7.887917 | 1.180453e-16 | 7.888333 | 0.02479255 | 7.888333 | 0.02251036
7.88875 | 1.180453e-16 | 7.889167 | 0.02520971 | 7.889167 | 0.02237001
7.889583 | 1.180453e-16 | 7.89 | 0.02571706 | 7.89 | 0.02224046
7.890417 | 1.180453e-16 | 7.890833 | 0.02628078 | 7.890833 | 0.02202453
7.89125 | 1.922382e-05 | 7.891667 | 0.02677686 | 7.891667 | 0.02173303
7.892083 | 0.0005217247 | 7.8925 | 0.02712636 | 7.8925 | 0.02149551
7.892917 | 0.0008939651 | 7.893333 | 0.02728421 | 7.893333 | 0.02141993
7.89375 | 0.001119866 | 7.894167 | 0.0273744 | 7.894167 | 0.02145232
7.894583 | 0.001254764 | 7.895 | 0.02739695 | 7.895 | 0.02150631
7.895417 | 0.001229347 | 7.895833 | 0.02736313 | 7.895833 | 0.02158188
7.89625 | 0.001097099 | 7.896667 | 0.02734058 | 7.896667 | 0.02172223
7.897083 | 0.0008329099 | 7.8975 | 0.02738568 | 7.8975 | 0.02194895
7.897917 | 0.0004473795 | 7.898333 | 0.02753224 | 7.898333 | 0.02226205
7.89875 | 0.0001589427 | 7.899167 | 0.02772391 | 7.899167 | 0.02261833
7.899583 | 1.180453e-16 | 7.9 | 0.02791558 | 7.9 | 0.02297461
7.900417 | 1.180453e-16 | 7.900833 | 0.02808469 | 7.900833 | 0.02325531
7.90125 | 8.54066e-06 | 7.901667 | 0.02819744 | 7.901667 | 0.02332009
7.902083 | 1.180453e-16 | 7.9025 | 0.02823126 | 7.9025 | 0.02309337
7.902917 | 1.180453e-16 | 7.903333 | 0.02823126 | 7.903333 | 0.02268311
7.90375 | 1.180453e-16 | 7.904167 | 0.02825381 | 7.904167 | 0.02221886
7.904583 | 1.180453e-16 | 7.905 | 0.02829891 | 7.905 | 0.0218302
7.905417 | 2.360907e-16 | 7.905833 | 0.02833273 | 7.905833 | 0.02160347
7.90625 | 1.180453e-16 | 7.906667 | 0.02837783 | 7.906667 | 0.02163586
7.907083 | 1.180453e-16 | 7.9075 | 0.02840038 | 7.9075 | 0.02193816
7.907917 | 6.616667e-06 | 7.908333 | 0.02834401 | 7.908333 | 0.02230523
7.90875 | 0.0005542921 | 7.909167 | 0.02821999 | 7.909167 | 0.02261833
7.909583 | 0.001065403 | 7.91 | 0.02810724 | 7.91 | 0.02283425
7.910417 | 0.001514197 | 7.910833 | 0.0280396 | 7.910833 | 0.02296381
7.91125 | 0.001893657 | 7.911667 | 0.02793813 | 7.911667 | 0.0229854
7.912083 | 0.002159876 | 7.9125 | 0.02781411 | 7.9125 | 0.02290983
7.912917 | 0.002390151 | 7.913333 | 0.02771264 | 7.913333 | 0.02280187
7.91375 | 0.002347377 | 7.914167 | 0.02763372 | 7.914167 | 0.0227047
7.914583 | 0.002224959 | 7.915 | 0.02752097 | 7.915 | 0.02261833
7.915417 | 0.001878428 | 7.915833 | 0.02730676 | 7.915833 | 0.02256435
7.91625 | 0.001547371 | 7.916667 | 0.02709254 | 7.916667 | 0.02256435
7.917083 | 0.001078162 | 7.9175 | 0.02692342 | 7.9175 | 0.02255355
7.917917 | 0.0006144974 | 7.918333 | 0.02676558 | 7.918333 | 0.02253196
7.91875 | 0.0003167382 | 7.919167 | 0.02655137 | 7.919167 | 0.02251036
7.919583 | 0.0001007614 | 7.92 | 0.0263146 | 7.92 | 0.02249957
7.920417 | 1.180453e-16 | 7.920833 | 0.02619058 | 7.920833 | 0.02245638
7.92125 | 1.180453e-16 | 7.921667 | 0.02617931 | 7.921667 | 0.02233762
7.922083 | 1.180453e-16 | 7.9225 | 0.02625823 | 7.9225 | 0.02217568
7.922917 | 0.0001490174 | 7.923333 | 0.02651754 | 7.923333 | 0.02201373
7.92375 | 0.0003124575 | 7.924167 | 0.02704744 | 7.924167 | 0.02189497
7.924583 | 0.0002698536 | 7.925 | 0.02782538 | 7.925 | 0.02176542
7.925417 | 8.501411e-05 | 7.925833 | 0.02864842 | 7.925833 | 0.02162506
7.92625 | 1.180453e-16 | 7.926667 | 0.02943763 | 7.926667 | 0.02146312
7.927083 | 1.180453e-16 | 7.9275 | 0.03013665 | 7.9275 | 0.02134436
7.927917 | 1.180453e-16 | 7.928333 | 0.0305989 | 7.928333 | 0.02129038
7.92875 | 1.180453e-16 | 7.929167 | 0.0306891 | 7.929167 | 0.02126879
7.929583 | 1.180453e-16 | 7.93 | 0.03049743 | 7.93 | 0.02125799
7.930417 | 1.180453e-16 | 7.930833 | 0.03028321 | 7.930833 | 0.02129038
7.93125 | 2.658435e-05 | 7.931667 | 0.03012537 | 7.931667 | 0.02148471
7.932083 | 3.937404e-05 | 7.9325 | 0.03001263 | 7.9325 | 0.02175462
7.932917 | 1.180453e-16 | 7.933333 | 0.02999008 | 7.933333 | 0.02198134
7.93375 | 1.180453e-16 | 7.934167 | 0.03014792 | 7.934167 | 0.02219727
7.934583 | 1.180453e-16 | 7.935 | 0.03044106 | 7.935 | 0.02244559
7.935417 | 8.812387e-06 | 7.935833 | 0.03079057 | 7.935833 | 0.0226939
7.93625 | 1.180453e-16 | 7.936667 | 0.03107243 | 7.936667 | 0.02281266
7.937083 | 1.180453e-16 | 7.9375 | 0.03127537 | 7.9375 | 0.02282346
7.937917 | 1.180453e-16 | 7.938333 | 0.03139939 | 7.938333 | 0.02271549
7.93875 | 1.180453e-16 | 7.939167 | 0.03145576 | 7.939167 | 0.02248877
7.939583 | 1.180453e-16 | 7.94 | 0.03142194 | 7.94 | 0.02215409
7.940417 | 1.180453e-16 | 7.940833 | 0.03130919 | 7.940833 | 0.02184099
7.94125 | 1.180453e-16 | 7.941667 | 0.03119645 | 7.941667 | 0.02163586
7.942083 | 1.180453e-16 | 7.9425 | 0.03111753 | 7.9425 | 0.02150631
7.942917 | 0.0002385305 | 7.943333 | 0.03110625 | 7.943333 | 0.02149551
7.94375 | 0.0005240294 | 7.944167 | 0.03116262 | 7.944167 | 0.02164666
7.944583 | 0.0007267137 | 7.945 | 0.03118517 | 7.945 | 0.02189497
7.945417 | 0.0008196 | 7.945833 | 0.03109498 | 7.945833 | 0.0221217
7.94625 | 0.0009017267 | 7.946667 | 0.03091458 | 7.946667 | 0.02227285
7.947083 | 0.0009617376 | 7.9475 | 0.03079057 | 7.9475 | 0.0223916
7.947917 | 0.001323814 | 7.948333 | 0.0306891 | 7.948333 | 0.02246718
7.94875 | 0.001815096 | 7.949167 | 0.03046361 | 7.949167 | 0.02252116
7.949583 | 0.002379622 | 7.95 | 0.03012537 | 7.95 | 0.02257514
7.950417 | 0.00302452 | 7.950833 | 0.02971949 | 7.950833 | 0.02265072
7.95125 | 0.003716194 | 7.951667 | 0.02924596 | 7.951667 | 0.0227047
7.952083 | 0.004281378 | 7.9525 | 0.02868224 | 7.9525 | 0.02267231
7.952917 | 0.004655821 | 7.953333 | 0.02808469 | 7.953333 | 0.02257514
7.95375 | 0.004902302 | 7.954167 | 0.02756607 | 7.954167 | 0.02234842
7.954583 | 0.005087753 | 7.955 | 0.02719401 | 7.955 | 0.02197055
7.955417 | 0.005247579 | 7.955833 | 0.02705872 | 7.955833 | 0.02149551
7.95625 | 0.005494643 | 7.956667 | 0.02722783 | 7.956667 | 0.02107445
7.957083 | 0.005904986 | 7.9575 | 0.02765626 | 7.9575 | 0.02082614
7.957917 | 0.00648539 | 7.958333 | 0.02827636 | 7.958333 | 0.02065339
7.95875 | 0.007147931 | 7.959167 | 0.02912194 | 7.959167 | 0.02052384
7.959583 | 0.007777631 | 7.96 | 0.03018174 | 7.96 | 0.02050225
7.960417 | 0.0083441 | 7.960833 | 0.03128664 | 7.960833 | 0.02058862
7.96125 | 0.008810392 | 7.961667 | 0.03224497 | 7.961667 | 0.02067499
7.962083 | 0.00910036 | 7.9625 | 0.03300036 | 7.9625 | 0.0206426
7.962917 | 0.009169645 | 7.963333 | 0.03349644 | 7.963333 | 0.02054543
7.96375 | 0.009061851 | 7.964167 | 0.03371065 | 7.964167 | 0.02044826
7.964583 | 0.008858009 | 7.965 | 0.03360918 | 7.965 | 0.02040508
7.965417 | 0.008595585 | 7.965833 | 0.03330477 | 7.965833 | 0.02045906
7.96625 | 0.00831324 | 7.966667 | 0.03292144 | 7.966667 | 0.02062101
7.967083 | 0.008029252 | 7.9675 | 0.03256066 | 7.9675 | 0.02091251
7.967917 | 0.007932039 | 7.968333 | 0.03231262 | 7.968333 | 0.02129038
7.96875 | 0.008005331 | 7.969167 | 0.03222242 | 7.969167 | 0.02171144
7.969583 | 0.008238554 | 7.97 | 0.03226752 | 7.97 | 0.0221109
7.970417 | 0.00864558 | 7.970833 | 0.03240281 | 7.970833 | 0.0223916
7.97125 | 0.009302326 | 7.971667 | 0.03258321 | 7.971667 | 0.02253196
7.972083 | 0.0101045 | 7.9725 | 0.03277487 | 7.9725 | 0.02255355
7.972917 | 0.01106191 | 7.973333 | 0.03294399 | 7.973333 | 0.02252116
7.97375 | 0.01207548 | 7.974167 | 0.03303418 | 7.974167 | 0.02244559
7.974583 | 0.01301534 | 7.975 | 0.03301164 | 7.975 | 0.02234842
7.975417 | 0.01384238 | 7.975833 | 0.03295526 | 7.975833 | 0.02222966
7.97625 | 0.01454456 | 7.976667 | 0.03294399 | 7.976667 | 0.0221001
7.977083 | 0.0151164 | 7.9775 | 0.03296654 | 7.9775 | 0.02201373
7.977917 | 0.01559422 | 7.978333 | 0.03286507 | 7.978333 | 0.02198134
7.97875 | 0.01589228 | 7.979167 | 0.03268468 | 7.979167 | 0.02203533
7.979583 | 0.01599276 | 7.98 | 0.03250428 | 7.98 | 0.02214329
7.980417 | 0.01586429 | 7.980833 | 0.03233517 | 7.980833 | 0.02225125
7.98125 | 0.0155314 | 7.981667 | 0.03206458 | 7.981667 | 0.02231603
7.982083 | 0.01495499 | 7.9825 | 0.0317038 | 7.9825 | 0.02231603
7.982917 | 0.01415943 | 7.983333 | 0.03142194 | 7.983333 | 0.02227285
7.98375 | 0.01320039 | 7.984167 | 0.03123027 | 7.984167 | 0.02216488
7.984583 | 0.01220769 | 7.985 | 0.03099351 | 7.985 | 0.02194895
7.985417 | 0.01132941 | 7.985833 | 0.030644 | 7.985833 | 0.02165745
7.98625 | 0.01073754 | 7.986667 | 0.03026067 | 7.986667 | 0.02134436
7.987083 | 0.01049686 | 7.9875 | 0.02988861 | 7.9875 | 0.02109604
7.987917 | 0.01065667 | 7.988333 | 0.02950528 | 7.988333 | 0.02088012
7.98875 | 0.01110128 | 7.989167 | 0.02911067 | 7.989167 | 0.0206318
7.989583 | 0.01178195 | 7.99 | 0.02881753 | 7.99 | 0.02042667
7.990417 | 0.0125347 | 7.990833 | 0.02871606 | 7.990833 | 0.02025393
7.99125 | 0.01324859 | 7.991667 | 0.02879499 | 7.991667 | 0.02008119
7.992083 | 0.01389052 | 7.9925 | 0.0290092 | 7.9925 | 0.01985447
7.992917 | 0.01446103 | 7.993333 | 0.02941508 | 7.993333 | 0.01966013
7.99375 | 0.01496464 | 7.994167 | 0.03012537 | 7.994167 | 0.01955217
7.994583 | 0.01543846 | 7.995 | 0.0310837 | 7.995 | 0.01953058
7.995417 | 0.01585624 | 7.995833 | 0.03215478 | 7.995833 | 0.01958456
7.99625 | 0.01621641 | 7.996667 | 0.03316948 | 7.996667 | 0.01973571
7.997083 | 0.01650338 | 7.9975 | 0.03401506 | 7.9975 | 0.01990845
7.997917 | 0.01677815 | 7.998333 | 0.03457879 | 7.998333 | 0.02002721
7.99875 | 0.01698428 | 7.999167 | 0.03470281 | 7.999167 | 0.02007039
7.999583 | 0.01721078 | 8 | 0.03453369 | 8 | 0.02011358
8.000417 | 0.0174959 | 8.000833 | 0.03425183 | 8.000833 | 0.02017836
8.00125 | 0.017912 | 8.001667 | 0.03403761 | 8.001667 | 0.02029712
8.002083 | 0.01841556 | 8.0025 | 0.03398124 | 8.0025 | 0.02050225
8.002917 | 0.01900565 | 8.003333 | 0.03413908 | 8.003333 | 0.02080454
8.00375 | 0.0196567 | 8.004167 | 0.03449986 | 8.004167 | 0.02112843
8.004583 | 0.02036541 | 8.005 | 0.03492829 | 8.005 | 0.02133356
8.005417 | 0.02108493 | 8.005833 | 0.03528908 | 8.005833 | 0.02140914
8.00625 | 0.02183284 | 8.006667 | 0.03555966 | 8.006667 | 0.02136595
8.007083 | 0.02260579 | 8.0075 | 0.03571751 | 8.0075 | 0.02119321
8.007917 | 0.02349875 | 8.008333 | 0.03570623 | 8.008333 | 0.0209233
8.00875 | 0.02447652 | 8.009167 | 0.03553712 | 8.009167 | 0.02066419
8.009583 | 0.0255539 | 8.01 | 0.0353229 | 8.01 | 0.02051304
8.010417 | 0.0265705 | 8.010833 | 0.03505231 | 8.010833 | 0.02042667
8.01125 | 0.02742316 | 8.011667 | 0.03471408 | 8.011667 | 0.02039428
8.012083 | 0.02792763 | 8.0125 | 0.03436457 | 8.0125 | 0.02041587
8.012917 | 0.02808263 | 8.013333 | 0.03406016 | 8.013333 | 0.02046986
8.01375 | 0.02783731 | 8.014167 | 0.0337783 | 8.014167 | 0.02050225
8.014583 | 0.02722948 | 8.015 | 0.03346261 | 8.015 | 0.02052384
8.015417 | 0.02636177 | 8.015833 | 0.03311311 | 8.015833 | 0.02058862
8.01625 | 0.0254126 | 8.016667 | 0.0327185 | 8.016667 | 0.02067499
8.017083 | 0.02449489 | 8.0175 | 0.0321886 | 8.0175 | 0.02071817
8.017917 | 0.02363305 | 8.018333 | 0.03155723 | 8.018333 | 0.0206426
8.01875 | 0.02275364 | 8.019167 | 0.03085821 | 8.019167 | 0.02049145
8.019583 | 0.02190862 | 8.02 | 0.03019302 | 8.02 | 0.02030791
8.020417 | 0.0210693 | 8.020833 | 0.02952783 | 8.020833 | 0.02011358
8.02125 | 0.02025798 | 8.021667 | 0.02889646 | 8.021667 | 0.01990845
8.022083 | 0.01943587 | 8.0225 | 0.02840038 | 8.0225 | 0.01972491
8.022917 | 0.01876859 | 8.023333 | 0.02812979 | 8.023333 | 0.01962774
8.02375 | 0.01836151 | 8.024167 | 0.02805087 | 8.024167 | 0.01960615
8.024583 | 0.01831562 | 8.025 | 0.02811852 | 8.025 | 0.01957376
8.025417 | 0.01861103 | 8.025833 | 0.02831018 | 8.025833 | 0.01948739
8.02625 | 0.01927015 | 8.026667 | 0.02865969 | 8.026667 | 0.01939022
8.027083 | 0.02015716 | 8.0275 | 0.02913322 | 8.0275 | 0.01935783
8.027917 | 0.02116545 | 8.028333 | 0.02973077 | 8.028333 | 0.01934704
8.02875 | 0.0220832 | 8.029167 | 0.03051998 | 8.029167 | 0.01927146
8.029583 | 0.02286752 | 8.03 | 0.03150086 | 8.03 | 0.0191527
8.030417 | 0.02355021 | 8.030833 | 0.03259448 | 8.030833 | 0.01905554
8.03125 | 0.02427998 | 8.031667 | 0.03362046 | 8.031667 | 0.01893678
8.032083 | 0.02509716 | 8.0325 | 0.03447732 | 8.0325 | 0.01875324
8.032917 | 0.02607791 | 8.033333 | 0.03507486 | 8.033333 | 0.0185589
8.03375 | 0.02722956 | 8.034167 | 0.03535672 | 8.034167 | 0.01846174
8.034583 | 0.02857047 | 8.035 | 0.03540182 | 8.035 | 0.01851572
8.035417 | 0.03001639 | 8.035833 | 0.03537927 | 8.035833 | 0.01867766
8.03625 | 0.03152329 | 8.036667 | 0.0354131 | 8.036667 | 0.01891518
8.037083 | 0.03303434 | 8.0375 | 0.03551457 | 8.0375 | 0.01922828
8.037917 | 0.03454186 | 8.038333 | 0.03562731 | 8.038333 | 0.01951978
8.03875 | 0.03603282 | 8.039167 | 0.03571751 | 8.039167 | 0.01972491
8.039583 | 0.03764728 | 8.04 | 0.03574006 | 8.04 | 0.01977889
8.040417 | 0.03929911 | 8.040833 | 0.03567241 | 8.040833 | 0.01969252
8.04125 | 0.04101486 | 8.041667 | 0.03557094 | 8.041667 | 0.01954137
8.042083 | 0.04263858 | 8.0425 | 0.03548074 | 8.0425 | 0.01937943
8.042917 | 0.04421325 | 8.043333 | 0.03535672 | 8.043333 | 0.01922828
8.04375 | 0.04568014 | 8.044167 | 0.03517633 | 8.044167 | 0.01905554
8.044583 | 0.04694238 | 8.045 | 0.03489447 | 8.045 | 0.01892598
8.045417 | 0.04792946 | 8.045833 | 0.03440967 | 8.045833 | 0.018872
8.04625 | 0.04873961 | 8.046667 | 0.03374448 | 8.046667 | 0.01891518
8.047083 | 0.0493686 | 8.0475 | 0.03296654 | 8.0475 | 0.01899076
8.047917 | 0.04972127 | 8.048333 | 0.03219987 | 8.048333 | 0.01906633
8.04875 | 0.04964398 | 8.049167 | 0.03152341 | 8.049167 | 0.0191527
8.049583 | 0.04912402 | 8.05 | 0.03093713 | 8.05 | 0.01928226
8.050417 | 0.04805416 | 8.050833 | 0.03044106 | 8.050833 | 0.01942261
8.05125 | 0.04647687 | 8.051667 | 0.0299788 | 8.051667 | 0.019455
8.052083 | 0.04450959 | 8.0525 | 0.02956165 | 8.0525 | 0.01937943
8.052917 | 0.04244466 | 8.053333 | 0.02912194 | 8.053333 | 0.01927146
8.05375 | 0.04053602 | 8.054167 | 0.02863714 | 8.054167 | 0.0191743
8.054583 | 0.03897987 | 8.055 | 0.02815234 | 8.055 | 0.01907713
8.055417 | 0.03770577 | 8.055833 | 0.02776901 | 8.055833 | 0.01889359
8.05625 | 0.03666388 | 8.056667 | 0.02748715 | 8.056667 | 0.01873165
8.057083 | 0.0357166 | 8.0575 | 0.02731803 | 8.0575 | 0.01863448
8.057917 | 0.03500987 | 8.058333 | 0.02725038 | 8.058333 | 0.01861289
8.05875 | 0.03448358 | 8.059167 | 0.02725038 | 8.059167 | 0.01860209
8.059583 | 0.03421231 | 8.06 | 0.02723911 | 8.06 | 0.01852652
8.060417 | 0.03423948 | 8.060833 | 0.02723911 | 8.060833 | 0.01844015
8.06125 | 0.03460257 | 8.061667 | 0.02736313 | 8.061667 | 0.01829979
8.062083 | 0.03526845 | 8.0625 | 0.02766754 | 8.0625 | 0.01811625
8.062917 | 0.03607862 | 8.063333 | 0.02823126 | 8.063333 | 0.01790033
8.06375 | 0.03689989 | 8.064167 | 0.0290994 | 8.064167 | 0.01767361
8.064583 | 0.03772786 | 8.065 | 0.03031704 | 8.065 | 0.01751166
8.065417 | 0.03852457 | 8.065833 | 0.03178272 | 8.065833 | 0.0173929
8.06625 | 0.03928495 | 8.066667 | 0.0332484 | 8.066667 | 0.01732812
8.067083 | 0.0399553 | 8.0675 | 0.03446604 | 8.0675 | 0.01731733
8.067917 | 0.04073276 | 8.068333 | 0.03524398 | 8.068333 | 0.01736051
8.06875 | 0.04164118 | 8.069167 | 0.03554839 | 8.069167 | 0.01745768
8.069583 | 0.04279732 | 8.07 | 0.03543565 | 8.07 | 0.01755485
8.070417 | 0.04417559 | 8.070833 | 0.03507486 | 8.070833 | 0.01766281
8.07125 | 0.04574636 | 8.071667 | 0.03469153 | 8.071667 | 0.01775998
8.072083 | 0.04732375 | 8.0725 | 0.03445477 | 8.0725 | 0.01780316
8.072917 | 0.04891441 | 8.073333 | 0.03445477 | 8.073333 | 0.01775998
8.07375 | 0.05047247 | 8.074167 | 0.03466898 | 8.074167 | 0.0176952
8.074583 | 0.05202339 | 8.075 | 0.03504104 | 8.075 | 0.01765201
8.075417 | 0.05359385 | 8.075833 | 0.03546947 | 8.075833 | 0.01755485
8.07625 | 0.05521455 | 8.076667 | 0.03584153 | 8.076667 | 0.0173929
8.077083 | 0.05683498 | 8.0775 | 0.03602192 | 8.0775 | 0.01722016
8.077917 | 0.05843429 | 8.078333 | 0.03599937 | 8.078333 | 0.0171122
8.07875 | 0.05976756 | 8.079167 | 0.03587535 | 8.079167 | 0.01703662
8.079583 | 0.06080914 | 8.08 | 0.03571751 | 8.08 | 0.01698264
8.080417 | 0.06137604 | 8.080833 | 0.03546947 | 8.080833 | 0.01699344
8.08125 | 0.06151218 | 8.081667 | 0.03510869 | 8.081667 | 0.0171014
8.082083 | 0.06134477 | 8.0825 | 0.03470281 | 8.0825 | 0.01724175
8.082917 | 0.0606952 | 8.083333 | 0.03425183 | 8.083333 | 0.01731733
8.08375 | 0.05954663 | 8.084167 | 0.03371065 | 8.084167 | 0.01734971
8.084583 | 0.05787595 | 8.085 | 0.03310183 | 8.085 | 0.01732812
8.085417 | 0.05575491 | 8.085833 | 0.03243664 | 8.085833 | 0.01727414
8.08625 | 0.05331933 | 8.086667 | 0.0317489 | 8.086667 | 0.01715538
8.087083 | 0.05062046 | 8.0875 | 0.0310837 | 8.0875 | 0.01703662
8.087917 | 0.04790934 | 8.088333 | 0.03045233 | 8.088333 | 0.01692866
8.08875 | 0.04515685 | 8.089167 | 0.02987733 | 8.089167 | 0.01686388
8.089583 | 0.04252674 | 8.09 | 0.02929106 | 8.09 | 0.01685308
8.090417 | 0.03992601 | 8.090833 | 0.02869351 | 8.090833 | 0.01690707
8.09125 | 0.03745133 | 8.091667 | 0.02815234 | 8.091667 | 0.01699344
8.092083 | 0.03524787 | 8.0925 | 0.02769009 | 8.0925 | 0.01702582
8.092917 | 0.03315843 | 8.093333 | 0.02735185 | 8.093333 | 0.01697184
8.09375 | 0.03133089 | 8.094167 | 0.02714891 | 8.094167 | 0.01684229
8.094583 | 0.02988771 | 8.095 | 0.02708127 | 8.095 | 0.01669114
8.095417 | 0.0288611 | 8.095833 | 0.02714891 | 8.095833 | 0.01653999
8.09625 | 0.02824229 | 8.096667 | 0.02743077 | 8.096667 | 0.01641043
8.097083 | 0.02790462 | 8.0975 | 0.02797195 | 8.0975 | 0.01630247
8.097917 | 0.02784972 | 8.098333 | 0.02879499 | 8.098333 | 0.0162053
8.09875 | 0.02797971 | 8.099167 | 0.02982096 | 8.099167 | 0.01617291
8.099583 | 0.02825685 | 8.1 | 0.03099351 | 8.1 | 0.01615132
8.100417 | 0.02855291 | 8.100833 | 0.03217732 | 8.100833 | 0.01606495
8.10125 | 0.02886418 | 8.101667 | 0.03321458 | 8.101667 | 0.01589221
8.102083 | 0.02934857 | 8.1025 | 0.03394742 | 8.1025 | 0.01575186
8.102917 | 0.0299448 | 8.103333 | 0.0343533 | 8.103333 | 0.01570867
8.10375 | 0.03075366 | 8.104167 | 0.03446604 | 8.104167 | 0.01567628
8.104583 | 0.03193453 | 8.105 | 0.03439839 | 8.105 | 0.01553593
8.105417 | 0.03321035 | 8.105833 | 0.03429692 | 8.105833 | 0.0153416
8.10625 | 0.03479074 | 8.106667 | 0.03428565 | 8.106667 | 0.01528761
8.107083 | 0.03635651 | 8.1075 | 0.03436457 | 8.1075 | 0.01532
8.107917 | 0.03798932 | 8.108333 | 0.03447732 | 8.108333 | 0.01527682
8.10875 | 0.03968375 | 8.109167 | 0.03461261 | 8.109167 | 0.01514726
8.109583 | 0.04144203 | 8.11 | 0.0347479 | 8.11 | 0.0150501
8.110417 | 0.04329388 | 8.110833 | 0.03481555 | 8.110833 | 0.0150393
8.11125 | 0.04496041 | 8.111667 | 0.03473663 | 8.111667 | 0.01498532
8.112083 | 0.04647351 | 8.1125 | 0.03448859 | 8.1125 | 0.01482337
8.112917 | 0.04781997 | 8.113333 | 0.03409398 | 8.113333 | 0.01466143
8.11375 | 0.0489106 | 8.114167 | 0.03360918 | 8.114167 | 0.01456426
8.114583 | 0.05005317 | 8.115 | 0.03303418 | 8.115 | 0.01451028
8.115417 | 0.0508179 | 8.115833 | 0.03238027 | 8.115833 | 0.0144455
8.11625 | 0.05136071 | 8.116667 | 0.03171507 | 8.116667 | 0.01440231
8.117083 | 0.05147333 | 8.1175 | 0.03104988 | 8.1175 | 0.0144455
8.117917 | 0.0513851 | 8.118333 | 0.03036214 | 8.118333 | 0.01456426
8.11875 | 0.0507025 | 8.119167 | 0.0296293 | 8.119167 | 0.01470461
8.119583 | 0.04937342 | 8.12 | 0.02887391 | 8.12 | 0.01482337
8.120417 | 0.04739434 | 8.120833 | 0.02815234 | 8.120833 | 0.01493134
8.12125 | 0.04493056 | 8.121667 | 0.02749842 | 8.121667 | 0.01499611
8.122083 | 0.04217125 | 8.1225 | 0.0269347 | 8.1225 | 0.01501771
8.122917 | 0.03933162 | 8.123333 | 0.0264499 | 8.123333 | 0.01501771
8.12375 | 0.03662216 | 8.124167 | 0.02607784 | 8.124167 | 0.0150501
8.124583 | 0.03401112 | 8.125 | 0.0257847 | 8.125 | 0.01509328
8.125417 | 0.03173903 | 8.125833 | 0.02553666 | 8.125833 | 0.0150393
8.12625 | 0.02987587 | 8.126667 | 0.025345 | 8.126667 | 0.01487735
8.127083 | 0.0282354 | 8.1275 | 0.02522098 | 8.1275 | 0.01469382
8.127917 | 0.02656695 | 8.128333 | 0.02513078 | 8.128333 | 0.01458585
8.12875 | 0.02527622 | 8.129167 | 0.02507441 | 8.129167 | 0.01452107
8.129583 | 0.02442383 | 8.13 | 0.02505186 | 8.13 | 0.01442391
8.130417 | 0.02365624 | 8.130833 | 0.02508569 | 8.130833 | 0.01436993
8.13125 | 0.02303431 | 8.131667 | 0.02519843 | 8.131667 | 0.01440231
8.132083 | 0.02263707 | 8.1325 | 0.02551412 | 8.1325 | 0.0144455
8.132917 | 0.02242968 | 8.133333 | 0.02616803 | 8.133333 | 0.01441311
8.13375 | 0.02242868 | 8.134167 | 0.02714891 | 8.134167 | 0.01431594
8.134583 | 0.022434 | 8.135 | 0.02831018 | 8.135 | 0.01426196
8.135417 | 0.0224883 | 8.135833 | 0.02951655 | 8.135833 | 0.01428356
8.13625 | 0.02273547 | 8.136667 | 0.03063272 | 8.136667 | 0.01429435
8.137083 | 0.02313011 | 8.1375 | 0.03154595 | 8.1375 | 0.01429435
8.137917 | 0.02438415 | 8.138333 | 0.03210968 | 8.138333 | 0.01427276
8.13875 | 0.02561778 | 8.139167 | 0.03235772 | 8.139167 | 0.01420798
8.139583 | 0.02698788 | 8.14 | 0.03241409 | 8.14 | 0.01407842
8.140417 | 0.02830263 | 8.140833 | 0.03247046 | 8.140833 | 0.01387329
8.14125 | 0.0294414 | 8.141667 | 0.03256066 | 8.141667 | 0.01365737
8.142083 | 0.03126922 | 8.1425 | 0.03260575 | 8.1425 | 0.01334427
8.142917 | 0.03294265 | 8.143333 | 0.0326283 | 8.143333 | 0.0129664
8.14375 | 0.03444971 | 8.144167 | 0.03260575 | 8.144167 | 0.01258853
8.144583 | 0.03577783 | 8.145 | 0.03248174 | 8.145 | 0.01228623
8.145417 | 0.03688812 | 8.145833 | 0.0321886 | 8.145833 | 0.01207031
8.14625 | 0.03773708 | 8.146667 | 0.03171507 | 8.146667 | 0.01187597
8.147083 | 0.0384094 | 8.1475 | 0.03116262 | 8.1475 | 0.01170323
8.147917 | 0.03910167 | 8.148333 | 0.03057635 | 8.148333 | 0.01157367
8.14875 | 0.03967553 | 8.149167 | 0.02989988 | 8.149167 | 0.0114873
8.149583 | 0.04007409 | 8.15 | 0.02915577 | 8.15 | 0.01141173
8.150417 | 0.04037557 | 8.150833 | 0.02842293 | 8.150833 | 0.01134695
8.15125 | 0.03953831 | 8.151667 | 0.02779156 | 8.151667 | 0.01136854
8.152083 | 0.0385188 | 8.1525 | 0.02723911 | 8.1525 | 0.01147651
8.152917 | 0.03734967 | 8.153333 | 0.02670921 | 8.153333 | 0.01166004
8.15375 | 0.03594809 | 8.154167 | 0.02617931 | 8.154167 | 0.01188677
8.154583 | 0.0337108 | 8.155 | 0.02570578 | 8.155 | 0.0120811
8.155417 | 0.03093533 | 8.155833 | 0.025345 | 8.155833 | 0.01224305
8.15625 | 0.02802603 | 8.156667 | 0.02505186 | 8.156667 | 0.0123942
8.157083 | 0.02540587 | 8.1575 | 0.02473618 | 8.1575 | 0.01253455
8.157917 | 0.02309169 | 8.158333 | 0.02444304 | 8.158333 | 0.01265331
8.15875 | 0.02063807 | 8.159167 | 0.02426265 | 8.159167 | 0.01272888
8.159583 | 0.0179935 | 8.16 | 0.02421755 | 8.16 | 0.01283685
8.160417 | 0.01523844 | 8.160833 | 0.02421755 | 8.160833 | 0.0129664
8.16125 | 0.01230692 | 8.161667 | 0.02422883 | 8.161667 | 0.01310675
8.162083 | 0.01038271 | 8.1625 | 0.02427392 | 8.1625 | 0.01331188
8.162917 | 0.008143563 | 8.163333 | 0.02435285 | 8.163333 | 0.013571
8.16375 | 0.006023425 | 8.164167 | 0.02445432 | 8.164167 | 0.01380852
8.164583 | 0.004045986 | 8.165 | 0.02449941 | 8.165 | 0.01397046
8.165417 | 0.002049427 | 8.165833 | 0.02447686 | 8.165833 | 0.01405683
8.16625 | 0.0006976494 | 8.166667 | 0.02446559 | 8.166667 | 0.01404604
8.167083 | 1.180453e-16 | 8.1675 | 0.02456706 | 8.1675 | 0.01387329
8.167917 | 1.180453e-16 | 8.168333 | 0.02487147 | 8.168333 | 0.01359259
8.16875 | 1.180453e-16 | 8.169167 | 0.02537882 | 8.169167 | 0.0132795
8.169583 | 1.180453e-16 | 8.17 | 0.02604402 | 8.17 | 0.0129772
8.170417 | 1.180453e-16 | 8.170833 | 0.02681068 | 8.170833 | 0.01271809
8.17125 | 0.0001004401 | 8.171667 | 0.02758862 | 8.171667 | 0.01254534
8.172083 | 0.001335406 | 8.1725 | 0.02828763 | 8.1725 | 0.01249136
8.172917 | 0.003125066 | 8.173333 | 0.02885136 | 8.173333 | 0.01248057
8.17375 | 0.0054829 | 8.174167 | 0.02922341 | 8.174167 | 0.01244818
8.174583 | 0.007998978 | 8.175 | 0.02939253 | 8.175 | 0.01231862
8.175417 | 0.008965822 | 8.175833 | 0.02939253 | 8.175833 | 0.01203792
8.17625 | 0.009886001 | 8.176667 | 0.02934743 | 8.176667 | 0.01158447
8.177083 | 0.01075398 | 8.1775 | 0.02927979 | 8.1775 | 0.01102306
8.177917 | 0.01198837 | 8.178333 | 0.02912194 | 8.178333 | 0.01047245
8.17875 | 0.01348789 | 8.179167 | 0.02889646 | 8.179167 | 0.01005139
8.179583 | 0.01407598 | 8.18 | 0.02861459 | 8.18 | 0.00984626
8.180417 | 0.01475165 | 8.180833 | 0.02827636 | 8.180833 | 0.009835464
8.18125 | 0.01546494 | 8.181667 | 0.02775773 | 8.181667 | 0.009943427
8.182083 | 0.01692098 | 8.1825 | 0.02708127 | 8.1825 | 0.01007298
8.182917 | 0.01869344 | 8.183333 | 0.02637098 | 8.183333 | 0.01019174
8.18375 | 0.01944172 | 8.184167 | 0.02569451 | 8.184167 | 0.01026732
8.184583 | 0.01910937 | 8.185 | 0.02510823 | 8.185 | 0.01025652
8.185417 | 0.01791337 | 8.185833 | 0.02465726 | 8.185833 | 0.01019174
8.18625 | 0.01611804 | 8.186667 | 0.02435285 | 8.186667 | 0.01021334
8.187083 | 0.01613843 | 8.1875 | 0.02412736 | 8.1875 | 0.01042926
8.187917 | 0.01516482 | 8.188333 | 0.02395824 | 8.188333 | 0.01079634
8.18875 | 0.01560193 | 8.189167 | 0.02385677 | 8.189167 | 0.0112174
8.189583 | 0.01498488 | 8.19 | 0.02376657 | 8.19 | 0.01160606
8.190417 | 0.01373382 | 8.190833 | 0.02359746 | 8.190833 | 0.01195155
8.19125 | 0.01290379 | 8.191667 | 0.02338324 | 8.191667 | 0.01218907
8.192083 | 0.01127265 | 8.1925 | 0.02320285 | 8.1925 | 0.01232942
8.192917 | 0.009397884 | 8.193333 | 0.02315775 | 8.193333 | 0.01240499
8.19375 | 0.007439127 | 8.194167 | 0.02315775 | 8.194167 | 0.01248057
8.194583 | 0.005521312 | 8.195 | 0.02320285 | 8.195 | 0.01257773
8.195417 | 0.003817436 | 8.195833 | 0.02331559 | 8.195833 | 0.01271809
8.19625 | 0.002122583 | 8.196667 | 0.02352981 | 8.196667 | 0.01291242
8.197083 | 0.0007740471 | 8.1975 | 0.0238004 | 8.1975 | 0.01306357
8.197917 | 0.0001536578 | 8.198333 | 0.02403716 | 8.198333 | 0.01313914
8.19875 | 1.146836e-06 | 8.199167 | 0.02422883 | 8.199167 | 0.01322551
8.199583 | 1.180453e-16 | 8.2 | 0.02436412 | 8.2 | 0.01336587

## Fig 1i
PS
| Area | Fluorescence Intensity after Background Subtraction (a.u)
1 | 1284.44735 | 935.5655
2 | 1715.23124 | 1767.519
3 | 8180.94161 | 1054.945
4 | 1659.9012 | 1051.47
5 | 1938.52747 | 995.0323
6 | 7538.71794 | 560.1118
7 | 10935.58717 | 480.9974
8 | 5211.89215 | 611.7261
9 | 13369.12089 | 1943.566
10 | 9192.69092 | 1385.608
11 | 3918.55247 | 2870.071
12 | 24889.62563 | 1279.608
13 | 15884.66163 | 1007.803
14 | 6652.44926 | 1062.369
15 | 10720.19523 | 946.7574
16 | 21221.04638 | 1443.566
17 | 4928.3257 | 1105.256
| Area Weighted Mean Fluorescence Intensity (a.u.) | 1208.32
| Std | 469.9805
PS + 0.001%Triton
| Area | Fluorescence Intensity after Background Subtraction (a.u)
1 | 7658.27034 | 489.6789
2 | 5735.55146 | 419.417
3 | 3126.14725 | 379.3272
4 | 10245.93775 | 438.6437
5 | 2052.15166 | 411.8046
6 | 19415.90382 | 376.6419
| Area Weighted Mean Fluorescence Intensity (a.u.) | 414.5162
| Std | 41.0059
PS + 0.01%Triton
| Area | Fluorescence Intensity after Background Subtraction (a.u)
1 | 6702.83912 | 88.37626
2 | 5637.73585 | 294.8501
3 | 4800.869 | 88.20655
4 | 7702.73198 | 234.3113
5 | 10955.3479 | 185.9854
6 | 6751.2529 | 145.1218
7 | 8754.00274 | 168.2767
| Area Weighted Mean Fluorescence Intensity (a.u.) | 174.9028
| Std | 62.79152
PS + 0.1%Triton
| Area | Fluorescence Intensity after Background Subtraction (a.u)
1 | 3114.29082 | -0.9513767
2 | 2069.93631 | -22.85205
3 | 55834.92652 | 10.73701
4 | 18532.59926 | -52.62769
5 | 17987.20315 | -13.93631
6 | 13912.54093 | -35.47462
7 | 3816.78472 | -49.72172
| Area Weighted Mean Fluorescence Intensity (a.u.) | -11.79932
| Std | 25.20681

## Fig 1j
PS |  |  | PS | Zeta Potential (mV)
| Area | Fluorescence Intensity after Background Subtraction (a.u) | 1 | -48.9
1 | 1284.44735 | 935.5655 | 2 | -41.6
2 | 1715.23124 | 1767.519 | 3 | -45.2
3 | 8180.94161 | 1054.945 | 4 | -43.6
4 | 1659.9012 | 1051.47 | Mean | -44.825
5 | 1938.52747 | 995.0323 | Std | 3.090173
6 | 7538.71794 | 560.1118
7 | 10935.58717 | 480.9974
8 | 5211.89215 | 611.7261
9 | 13369.12089 | 1943.566
10 | 9192.69092 | 1385.608
11 | 3918.55247 | 2870.071
12 | 24889.62563 | 1279.608
13 | 15884.66163 | 1007.803
14 | 6652.44926 | 1062.369
15 | 10720.19523 | 946.7574
16 | 21221.04638 | 1443.566
17 | 4928.3257 | 1105.256
| Area Weighted Mean Fluorescence Intensity (a.u.) | 1208.32
| Std | 469.9805
PS + 0.001%Triton |  |  | PS + 0.001%Triton | Zeta Potential (mv)
| Area | Fluorescence Intensity after Background Subtraction (a.u) | 1 | -14.7
1 | 7658.27034 | 489.6789 | 2 | -13.7
2 | 5735.55146 | 419.417 | 3 | -11
3 | 3126.14725 | 379.3272 | 4 | -11.8
4 | 10245.93775 | 438.6437 | 5 | -12.3
5 | 2052.15166 | 411.8046 | 6 | -11.2
6 | 19415.90382 | 376.6419 | 7 | -14.8
| Area Weighted Mean Fluorescence Intensity (a.u.) | 414.5162 | Mean | -12.78571
| Std | 41.0059 | Std | 1.605645
PS + 0.01%Triton |  |  | PS + 0.01%Triton | Zeta Potential (mv)
| Area | Fluorescence Intensity after Background Subtraction (a.u) | 1 | -12.2
1 | 6702.83912 | 88.37626 | 2 | -12.1
2 | 5637.73585 | 294.8501 | 3 | -10.4
3 | 4800.869 | 88.20655 | 4 | -10.3
4 | 7702.73198 | 234.3113 | 5 | -10.7
5 | 10955.3479 | 185.9854 | Mean | -11.14
6 | 6751.2529 | 145.1218 | Std | 0.9343447
7 | 8754.00274 | 168.2767
| Area Weighted Mean Fluorescence Intensity (a.u.) | 174.9028
| Std | 62.79152
PS + 0.1%Triton |  |  | PS + 0.1%Triton | Zeta Potential (mv)
| Area | Fluorescence Intensity after Background Subtraction (a.u) | 1 | -3.12
1 | 3114.29082 | -0.9513767 | 2 | -3.34
2 | 2069.93631 | -22.85205 | 3 | -3.24
3 | 55834.92652 | 10.73701 | 4 | -3.18
4 | 18532.59926 | -52.62769 | Mean | -3.22
5 | 17987.20315 | -13.93631 | Std | 0.09380832
6 | 13912.54093 | -35.47462
7 | 3816.78472 | -49.72172
| Area Weighted Mean Fluorescence Intensity (a.u.) | -11.79932
| Std | 25.20681

## Fig 1k
| Zeta Potential (mV) | [9 empty] | Mean | Std
PS in H2O | -91 | -79.8 | -73.3 | -74 | -91.5 | -81.9 | -82.3 | -77.3 | -73.1 | -76.9 | -80.11 | 6.72862
PS in EtOH | -3.74 | -11.4 | -22.3 | [7 empty] | -12.48 | 9.327015
| Methyl Orange Conversion |  |  | Mean | Std
PS in H2O | 0.8892704 | 0.897651 | 0.8924915 | 0.8931376 | 0.004227511
PS in EtOH | 0.03079408 | 0.001562468 | -0.01132681 | 0.007009914 | 0.02158236

## Fig 1m
Line Profile of PS in EtOH |  | Line Profile of PS in 0.1% Triton |  | Line Profile of PS in H2O
Distance (µm) | Fluorescence Intensity (a.u.) | Distance (µm) | Fluorescence Intensity (a.u.) | Distance (µm) | Fluorescence Intensity (a.u.)
0 | 706 | 0 | 952 | 0 | 250.5
0.397 | 784.836 | 0.397 | 863.277 | 0.397 | 249.504
0.794 | 792.598 | 0.794 | 779.891 | 0.794 | 266.745
1.191 | 786.723 | 1.191 | 716.88 | 1.191 | 271.787
1.588 | 841.814 | 1.588 | 774.481 | 1.588 | 235.167
1.985 | 781.172 | 1.985 | 895.573 | 1.985 | 201.355
2.382 | 871.011 | 2.382 | 838.909 | 2.382 | 229.298
2.779 | 784.045 | 2.779 | 865.318 | 2.779 | 250.567
3.176 | 802.301 | 3.176 | 901.165 | 3.176 | 230.358
3.573 | 801.455 | 3.573 | 862.283 | 3.573 | 233.936
3.97 | 825.006 | 3.97 | 781.207 | 3.97 | 210.844
4.367 | 860.565 | 4.367 | 805.753 | 4.367 | 234.17
4.764 | 809.826 | 4.764 | 812.277 | 4.764 | 269.755
5.161 | 967.911 | 5.161 | 810.689 | 5.161 | 262.787
5.558 | 895.735 | 5.558 | 1013.905 | 5.558 | 281.794
5.955 | 768.373 | 5.955 | 782.527 | 5.955 | 289.532
6.352 | 866.301 | 6.352 | 816.93 | 6.352 | 295.372
6.749 | 966.816 | 6.749 | 824.326 | 6.749 | 278.759
7.146 | 776.938 | 7.146 | 784.028 | 7.146 | 273.585
7.543 | 786.912 | 7.543 | 751.191 | 7.543 | 262.702
7.94 | 760.891 | 7.94 | 825.836 | 7.94 | 267.865
8.337 | 858.985 | 8.337 | 779.351 | 8.337 | 272.745
8.734 | 807.435 | 8.734 | 787.031 | 8.734 | 280.082
9.131 | 747.632 | 9.131 | 823.005 | 9.131 | 281.262
9.528 | 889.068 | 9.528 | 863.164 | 9.528 | 257.17
9.925 | 823.101 | 9.925 | 788.534 | 9.925 | 239.957
10.322 | 839.725 | 10.322 | 714.497 | 10.322 | 226.379
10.719 | 790.221 | 10.719 | 866.492 | 10.719 | 245.255
11.116 | 762.751 | 11.116 | 785.757 | 11.116 | 239.777
11.513 | 760.564 | 11.513 | 778.651 | 11.513 | 267.262
11.91 | 796.048 | 11.91 | 801.462 | 11.91 | 360.255
12.307 | 730.309 | 12.307 | 849.283 | 12.307 | 523.284
12.704 | 723.663 | 12.704 | 837.49 | 12.704 | 895.138
13.101 | 781.604 | 13.101 | 773.382 | 13.101 | 1143.234
13.498 | 663.725 | 13.498 | 839.154 | 13.498 | 1144.114
13.895 | 632.848 | 13.895 | 777.303 | 13.895 | 1134.858
14.292 | 730.205 | 14.292 | 686.175 | 14.292 | 1010.053
14.689 | 611.74 | 14.689 | 675.436 | 14.689 | 878.752
15.086 | 698.879 | 15.086 | 732.84 | 15.086 | 693.128
15.483 | 589.677 | 15.483 | 792.236 | 15.483 | 649.021
15.88 | 518.282 | 15.88 | 833.739 | 15.88 | 640.84
16.277 | 529.149 | 16.277 | 856.281 | 16.277 | 597.057
16.674 | 442.736 | 16.674 | 890.247 | 16.674 | 670.957
17.071 | 530.18 | 17.071 | 922.355 | 17.071 | 712.092
17.468 | 498.706 | 17.468 | 723.04 | 17.468 | 632.734
17.865 | 436.163 | 17.865 | 816.885 | 17.865 | 602.766
18.262 | 360.794 | 18.262 | 866.571 | 18.262 | 532.461
18.659 | 355.784 | 18.659 | 853.481 | 18.659 | 654.667
19.056 | 366.275 | 19.056 | 878.772 | 19.056 | 625.085
19.453 | 365.082 | 19.453 | 752.623 | 19.453 | 617.191
19.85 | 375.366 | 19.85 | 786.953 | 19.85 | 492.706
20.247 | 335.823 | 20.247 | 734.789 | 20.247 | 460.702
20.644 | 282.334 | 20.644 | 590.427 | 20.644 | 432.901
21.041 | 284.891 | 21.041 | 560.769 | 21.041 | 370.745
21.438 | 284.966 | 21.438 | 406.09 | 21.438 | 324.883
21.835 | 295.813 | 21.835 | 356.193 | 21.835 | 421.61
22.232 | 274.062 | 22.232 | 288.881 | 22.232 | 415.163
22.629 | 260.191 | 22.629 | 259.833 | 22.629 | 385.979
23.026 | 238.939 | 23.026 | 311.63 | 23.026 | 349.404
23.423 | 230.303 | 23.423 | 325.426 | 23.423 | 345.518
23.82 | 278.075 | 23.82 | 260.483 | 23.82 | 401.16
24.217 | 293.655 | 24.217 | 263.983 | 24.217 | 422.05
24.614 | 272.55 | 24.614 | 235.246 | 24.614 | 447.156
25.011 | 230.106 | 25.011 | 247.948 | 25.011 | 389.936
25.408 | 210.913 | 25.408 | 261.766 | 25.408 | 290.27
25.805 | 277.725 | 25.805 | 244.981 | 25.805 | 286.773
26.202 | 278.48 | 26.202 | 241.217 | 26.202 | 335.032
26.599 | 252.4 | 26.599 | 229.752 | 26.599 | 411.66
26.996 | 235.326 | 26.996 | 260.941 | 26.996 | 367.465
27.393 | 238.89 | 27.393 | 231.912 | 27.393 | 510.617
27.79 | 255.836 | 27.79 | 200.356 | 27.79 | 633.762
28.187 | 266.344 | 28.187 | 215.662 | 28.187 | 644.957
28.584 | 338.74 | 28.584 | 213.255 | 28.584 | 664.713
28.981 | 252.602 | 28.981 | 229.264 | 28.981 | 689.532
29.378 | 272.739 | 29.378 | 222.119 | 29.378 | 746.248
29.775 | 289.812 | 29.775 | 202.686 | 29.775 | 729.83
30.172 | 269.075 | 30.172 | 214.509 | 30.172 | 730.84
30.569 | 276.485 | 30.569 | 273.174 | 30.569 | 757.667
30.966 | 305.908 | 30.966 | 235.947 | 30.966 | 765.181
31.363 | 243.885 | 31.363 | 223.222 | 31.363 | 709.631
31.76 | 229.158 | 31.76 | 273.825 | 31.76 | 894.823
32.157 | 230.718 | 32.157 | 234.252 | 32.157 | 962.851
32.554 | 241.48 | 32.554 | 212.169 | 32.554 | 856.465
32.951 | 279.374 | 32.951 | 260.808 | 32.951 | 946.121
33.348 | 247.134 | 33.348 | 268.643 | 33.348 | 1284.745
33.745 | 293.367 | 33.745 | 228.994 | 33.745 | 1347.34
34.142 | 234.24 | 34.142 | 208.115 | 34.142 | 1344.138
34.539 | 250.752 | 34.539 | 248.916 | 34.539 | 1191.426
34.936 | 267.822 | 34.936 | 292.397 | 34.936 | 1161.748
35.333 | 241.956 | 35.333 | 308.517 | 35.333 | 1039.39
35.73 | 232.246 | 35.73 | 233.966 | 35.73 | 990.426
36.127 | 267.555 | 36.127 | 282.667 | 36.127 | 839.014
36.524 | 254.599 | 36.524 | 250.764 | 36.524 | 726.401
36.921 | 241.958 | 36.921 | 217.604 | 36.921 | 682.809
37.318 | 261.957 | 37.318 | 256.89 | 37.318 | 690.5
37.715 | 242.819 | 37.715 | 270.264 | 37.715 | 546.199
38.112 | 248.551 | 38.112 | 277.705 | 38.112 | 454.734
38.509 | 257.493 | 38.509 | 248.706 | 38.509 | 417.482
38.906 | 236.546 | 38.906 | 243.444 | 38.906 | 360.816
39.303 | 258.678 | 39.303 | 243.958 | 39.303 | 337.809
39.7 | 253.515 | 39.7 | 280.319 | 39.7 | 360.532
40.097 | 211.776 | 40.097 | 285.705 | 40.097 | 300.418
40.494 | 210.708 | 40.494 | 237.604 | 40.494 | 312.319
40.891 | 277.795 | 40.891 | 214.036 | 40.891 | 333.943
41.288 | 251.304 | 41.288 | 229.799 | 41.288 | 336.064
41.685 | 243.59 | 41.685 | 229.178 | 41.685 | 309.745
42.082 | 245.582 | 42.082 | 220.412 | 42.082 | 299.684
42.479 | 239.275 | 42.479 | 213.431 | 42.479 | 249.319
42.876 | 218.254 | 42.876 | 209.032 | 42.876 | 300.872
43.273 | 247.52 | 43.273 | 229.47 | 43.273 | 235.518
43.67 | 221.78 | 43.67 | 262.487 | 43.67 | 262.011
44.067 | 243.378 | 44.067 | 225.577 | 44.067 | 255.596
44.464 | 278.393 | 44.464 | 232.353 | 44.464 | 264.784
44.861 | 319.01 | 44.861 | 222.744 | 44.861 | 238.326
45.258 | 296.339 | 45.258 | 279.255 | 45.258 | 327.596
45.655 | 245.034 | 45.655 | 242.8 | 45.655 | 288.489
46.052 | 284.013 | 46.052 | 269.436 | 46.052 | 312.113
46.449 | 314.293 | 46.449 | 261.282 | 46.449 | 299.34
46.846 | 301.222 | 46.846 | 202.388 | 46.846 | 261.876
47.243 | 309.96 | 47.243 | 317.042 | 47.243 | 275.667
47.64 | 281.823 | 47.64 | 241.346 | 47.64 | 190.117
48.037 | 299.318 | 48.037 | 215.934 | 48.037 | 207.262
48.434 | 313.983 | 48.434 | 207.911 | 48.434 | 251.617
48.831 | 287.289 | 48.831 | 213.446 | 48.831 | 273.234
49.228 | 305.592 | 49.228 | 217.959 | 49.228 | 258.564
49.625 | 352.532 | 49.625 | 259.395 | 49.625 | 209.652
50.022 | 379.799 | 50.022 | 216.777 | 50.022 | 283.809
50.419 | 561.439 | 50.419 | 220.476 | 50.419 | 225.759
50.816 | 588.269 | 50.816 | 243.134 | 50.816 | 204.213
51.213 | 642.417 | 51.213 | 207.33 | 51.213 | 247.362
51.61 | 641.362 | 51.61 | 264.62 | 51.61 | 189.521
52.007 | 738.044 | 52.007 | 256.686 | 52.007 | 226.681
52.404 | 762.224 | 52.404 | 211.777 | 52.404 | 216.819
52.801 | 832.73 | 52.801 | 206.074 | 52.801 | 183.071
53.198 | 939.501 | 53.198 | 256.09 | 53.198 | 253.578
53.595 | 964.144 | 53.595 | 247.425 | 53.595 | 236.979
53.992 | 767.683 | 53.992 | 241.202 | 53.992 | 236.089
54.389 | 761.908 | 54.389 | 298.462 | 54.389 | 241.34
54.786 | 764.875 | 54.786 | 275.074 | 54.786 | 264.511
55.183 | 717.993 | 55.183 | 282.169 | 55.183 | 218.936
55.58 | 772.478 | 55.58 | 284.1 | 55.58 | 210.071
55.977 | 846.48 | 55.977 | 292.651 | 55.977 | 230
56.374 | 883.215 | 56.374 | 280.716
56.771 | 863.702 | 56.771 | 263.575
57.168 | 775.697 | 57.168 | 255.845
57.565 | 768.208 | 57.565 | 256.761
57.962 | 626.42 | 57.962 | 282.443
58.359 | 704.152 | 58.359 | 211.891
58.756 | 790.36 | 58.756 | 254.07
59.153 | 893.559 | 59.153 | 295.795
59.55 | 849.094 | 59.55 | 314.267
59.947 | 750.3 | 59.947 | 375.76
60.344 | 887.135 | 60.344 | 384.699
60.741 | 741.027 | 60.741 | 488.2
61.138 | 762.209 | 61.138 | 432.867
61.535 | 1006.178 | 61.535 | 389.096
61.932 | 957.742 | 61.932 | 457.928
62.329 | 882.423 | 62.329 | 709.472
62.726 | 743.671 | 62.726 | 650.889
63.123 | 808.314 | 63.123 | 673.759
63.52 | 860.825 | 63.52 | 753.059
63.917 | 916.395 | 63.917 | 707.539
64.314 | 865.51 | 64.314 | 604.855
64.711 | 811.478 | 64.711 | 665.416
65.108 | 664.315 | 65.108 | 756.074
65.505 | 883.603 | 65.505 | 811.97
65.902 | 651.124 | 65.902 | 836.299
66.299 | 789.142 | 66.299 | 848.674
66.696 | 854.785 | 66.696 | 778.256
67.093 | 716.325 | 67.093 | 823.063
67.49 | 762.592 | 67.49 | 788.144
67.887 | 876.784 | 67.887 | 891.901
68.284 | 817.443 | 68.284 | 927.649
68.681 | 833.608 | 68.681 | 808.798
69.078 | 804.407 | 69.078 | 780.422
69.475 | 911.868 | 69.475 | 764.281
69.872 | 796.079 | 69.872 | 843.026
70.269 | 724.191 | 70.269 | 903.494
70.666 | 828.008 | 70.666 | 889.536
71.063 | 861.676 | 71.063 | 783.498
71.46 | 772.629 | 71.46 | 946.153
71.857 | 724.761 | 71.857 | 895.35
72.254 | 766.314 | 72.254 | 896.099
72.651 | 798.419 | 72.651 | 792.834
73.048 | 801.508 | 73.048 | 806.726
73.445 | 821.444 | 73.445 | 823.867
73.842 | 872.396 | 73.842 | 975.367
74.239 | 873.066 | 74.239 | 917.291
74.636 | 850.223 | 74.636 | 870.039
75.033 | 735.953 | 75.033 | 839.333
75.43 | 859.37 | 75.43 | 820.051
75.827 | 889.081 | 75.827 | 846.484
76.224 | 849.643 | 76.224 | 936.673
76.621 | 948.927 | 76.621 | 863.991
77.018 | 809.383 | 77.018 | 852.537
77.415 | 721.224 | 77.415 | 897.482
77.812 | 865.517 | 77.812 | 893.997
78.209 | 888.5 | 78.209 | 794.017
|  | 78.606 | 873.889
|  | 79.003 | 776.817
|  | 79.4 | 945.896
|  | 79.797 | 939.449
|  | 80.194 | 909.106
|  | 80.591 | 884.198
|  | 80.988 | 882.347
|  | 81.385 | 800.571
|  | 81.782 | 801.119
|  | 82.179 | 843.005
|  | 82.576 | 760.31
|  | 82.973 | 626.222
|  | 83.37 | 800.125
|  | 83.767 | 859.239
|  | 84.164 | 925.084
|  | 84.561 | 776.103
|  | 84.958 | 968.079
|  | 85.355 | 855.806
|  | 85.752 | 877.787
|  | 86.149 | 863.162
|  | 86.546 | 703.545
|  | 86.943 | 980.183
|  | 87.34 | 847.348
|  | 87.737 | 894.689
|  | 88.134 | 898.633
|  | 88.531 | 921.557
|  | 88.928 | 840.348
|  | 89.325 | 868.491
|  | 89.722 | 989.095
|  | 90.119 | 987.464
|  | 90.516 | 819.457
|  | 90.913 | 686.779
|  | 91.31 | 802.271
|  | 91.707 | 865.211
|  | 92.104 | 673.733
|  | 92.501 | 800.202
|  | 92.898 | 894.803
|  | 93.295 | 732.64
|  | 93.692 | 791.679
|  | 94.089 | 882