## Fig 2b
PP
| Area | Fluorescence Intensity after Background Subtraction (a.u)
1 | 11041.30707 | 2156.615
2 | 15559.59765 | 2146.913
3 | 8058.4251 | 2092.162
4 | 7624.67711 | 2096.587
5 | 9814.16583 | 2035.366
6 | 7970.48986 | 2641.474
7 | 11772.45403 | 1911.698
8 | 13541.03923 | 2025.692
9 | 10757.74062 | 1754.603
10 | 14533.0278 | 1754.089
| Area Weighted Mean Fluorescence Intensity (a.u.) | 2036.584
| Std | 223.2815
PE
| Area | Fluorescence Intensity after Background Subtraction (a.u)
1 | 2895.93477 | 1892.575
2 | 8806.36867 | 1679.086
3 | 3453.18731 | 1981.251
4 | 10237.04542 | 1650.323
5 | 2216.16571 | 1230.664
6 | 5778.03702 | 1197.338
7 | 8885.41159 | 1282.872
| Area Weighted Mean Fluorescence Intensity (a.u.) | 1538.79
| Std | 257.6047
PS
FOV | Area | Fluorescence Intensity after Background Subtraction (a.u)
1 | 1284.44735 | 935.5655
2 | 1715.23124 | 1767.519
3 | 8180.94161 | 1054.945
4 | 1659.9012 | 1051.47
5 | 1938.52747 | 995.0323
6 | 7538.71794 | 560.1118
7 | 10935.58717 | 480.9974
8 | 5211.89215 | 611.7261
1 | 13369.12089 | 1943.566
2 | 9192.69092 | 1385.608
3 | 3918.55247 | 2870.071
4 | 24889.62563 | 1279.608
5 | 15884.66163 | 1007.803
6 | 6652.44926 | 1062.369
7 | 10720.19523 | 946.7574
8 | 21221.04638 | 1443.566
9 | 4928.3257 | 1105.256
| Area Weighted Mean Fluorescence Intensity (a.u.) | 1208.32
| Std | 469.9805
PVC
| Area | Fluorescence Intensity after Background Subtraction (a.u)
1 | 11763.5617 | 682.1633
2 | 5802.73793 | 591.1665
3 | 9358.68103 | 671.3513
4 | 8991.13148 | 474.7446
5 | 11656.85376 | 587.1382
6 | 13263.40099 | 654.2881
7 | 15980.50117 | 990.0182
8 | 14235.62884 | 482.4971
9 | 14721.74276 | 696.2431
10 | 8386.45319 | 487.4376
| Area Weighted Mean Fluorescence Intensity (a.u.) | 653.0812
| Std | 158.2232
PET
| Area | Fluorescence Intensity after Background Subtraction (a.u)
1 | 2120.32617 | 593.4508
2 | 9761.7999 | 1191.191
3 | 39991.76241 | 659.5922
4 | 7976.41807 | 553.9157
5 | 12164.70449 | 507.8361
6 | 8182.91769 | 636.3286
| Area Weighted Mean Fluorescence Intensity (a.u.) | 686.6474
| Std | 196.0637
PMMA
| Area | Mean(-BG)
1 | 15845.14018 | -12.49488
2 | 52573.41827 | -9.551517
3 | 19896.08953 | -7.883797
4 | 19803.2141 | 34.21656
5 | 30393.97656 | 24.02611
6 | 12263.50813 | 54.024
7 | 24596.17881 | 28.94146
8 | 40223.95097 | 23.9859
9 | 27844.84258 | 39.41322
| Area Weighted Mean Fluorescence Intensity (a.u.) | 16.37973
| Std | 20.93691

## Fig 2c
PP
| APF Fluorescence Intensity (a.u.) | 2036.584
| Water Contact Angle (°) | 102.1
PE
| APF Fluorescence Intensity (a.u.) | 1538.79
| Water Contact Angle (°) | 96
PS
| APF Fluorescence Intensity (a.u.) | 1208.32
| Water Contact Angle (°) | 87.4
PVC
| APF Fluorescence Intensity (a.u.) | 653.0812
| Water Contact Angle (°) | 85.6
PET
| APF Fluorescence Intensity (a.u.) | 686.6474
| Water Contact Angle (°) | 72.5
PMMA
| APF Fluorescence Intensity (a.u.) | 16.37973283
| Water Contact Angle (°) | 70.9