## Fig. 1a
Zeolite topology | STY (mgIBA/gcat. h) | Product Selectivity (%)
|  | Hydrocarbon | Isobutyric acid | Other acid
FER | 42.7 | 3.4 | 96.6 | 0
TON | 21.4 | 22.6 | 76.8 | 0.6
MFI | 4.5 | 83.5 | 11.1 | 3.9
MOR | 1.7 | 72.7 | 27.3 | 0
BEA | 6.5 | 80.1 | 19.9 | 0
FAU | 7.9 | 78.1 | 21.9 | 0

## Fig. 1b
Zeolite topology | STY(mgPA/gcat. h) | Product Selectivity (%)
|  | Hydrocarbon | Ethanol | Propanoic acid | Other acid
FER | 10.7 | 7.6 | 9.3 | 78.6 | 4.5
TON | 1.2 | 23.4 | 5.1 | 34.7 | 36.8
MFI | 1.3 | 77.9 | 0.1 | 4.6 | 17.4
MOR | 0.9 | 84.1 | 2.6 | 12.3 | 1
BEA | 1.6 | 86.8 | 0.7 | 12.5 | 0
FAU | 0 | 99.6 | 0.4 | 0 | 0

## Fig. 1c
Temperature(K) | Conversion(%) | Product Selectivity (%) | STY (mgIBA/gcat. h)
Isobutyric acid(IBA)
483 | 33.9 | 95.1 | 75
493 | 39.9 | 95 | 87.9
503 | 44.1 | 94.3 | 96.3
513 | 48.2 | 92 | 101.9

## Fig. 1d
Temperature(K) | Conversion(%) | Product Selectivity (%) | STY (mgPA/gcat. h)
Propionic acid(PA)
483 | 5.2 | 69.6 | 6.6
513 | 7.1 | 78.6 | 10.7
533 | 12.5 | 83.3 | 20.1
553 | 19.2 | 84.8 | 31.7

## Fig. 1e
Time on stream (h) | Conversion(%) | Product Selectivity (%)
|  | Hydrocarbon(CxHy) | Isobutyric acid(IBA)
1 | 46 | 8.2 | 91.8
1.5 | 45.8 | 7.2 | 92.8
2 | 43.5 | 6.1 | 93.9
2.5 | 47.3 | 4.8 | 95.2
3 | 46.4 | 5.3 | 94.7
3.5 | 46.2 | 4.7 | 95.3
4 | 45.9 | 5.3 | 94.7
4.5 | 45.8 | 4.6 | 95.4
5 | 42.9 | 5.5 | 94.5
5.5 | 44.4 | 5.6 | 94.4
6 | 44.8 | 4.8 | 95.2
6.5 | 45 | 5 | 95
7 | 44.8 | 4.8 | 95.2
7.5 | 44.5 | 4.9 | 95.1
8 | 44.8 | 4.8 | 95.2
8.5 | 43.5 | 4.9 | 95.1
9 | 44.3 | 4.8 | 95.2
9.5 | 43.2 | 5.6 | 94.4
10 | 43.2 | 5.5 | 94.5
10.5 | 43 | 4.9 | 95.1
11 | 42.9 | 4.9 | 95.1
11.5 | 42.5 | 5.6 | 94.4
12 | 39.2 | 5.5 | 94.5
12.5 | 42.6 | 4.9 | 95.1
13 | 42.8 | 4.8 | 95.2
13.5 | 42.7 | 4.9 | 95.1
14 | 42.1 | 5 | 95
14.5 | 42.5 | 4.8 | 95.2
15 | 41.9 | 5 | 95
15.5 | 41.9 | 5 | 95
16 | 41.8 | 4.9 | 95.1
16.5 | 41.7 | 4.9 | 95.1
17 | 41.4 | 4.9 | 95.1
17.5 | 41.9 | 4.8 | 95.2
18 | 41.1 | 5.5 | 94.5
18.5 | 41.7 | 4.8 | 95.2
19 | 41 | 4.9 | 95.1
19.5 | 41.8 | 4.8 | 95.2
20 | 40.7 | 4.9 | 95.1
20.5 | 40.9 | 6 | 94
21 | 40.5 | 5.1 | 94.9
21.5 | 40.7 | 4.9 | 95.1
22 | 40.5 | 5.1 | 94.9
22.5 | 40.5 | 5 | 95
23 | 37.5 | 5.5 | 94.5
23.5 | 40.5 | 4.9 | 95.1
24 | 39.1 | 6.4 | 93.6
24.5 | 40.5 | 5.6 | 94.4
25 | 42.8 | 4.3 | 95.7
25.5 | 40.6 | 4.6 | 95.4
26 | 39.8 | 5.2 | 94.8
26.5 | 39.6 | 5.1 | 94.9
27 | 39.7 | 5.1 | 94.9
27.5 | 39.3 | 5.1 | 94.9
28 | 40 | 4.6 | 95.4
28.5 | 39.5 | 6.3 | 93.7
29 | 38.9 | 6.1 | 93.9
29.5 | 38.9 | 5.1 | 94.9
30 | 39.1 | 4.9 | 95.1
30.5 | 38.6 | 5.1 | 94.9
31 | 38.6 | 5 | 95
31.5 | 38.4 | 5.2 | 94.8
32 | 38.7 | 5.1 | 94.9
32.5 | 38.5 | 5.1 | 94.9
33 | 38.6 | 6.4 | 93.6
33.5 | 38.1 | 5.2 | 94.8
34 | 38.1 | 4.9 | 95.1
34.5 | 38.6 | 4.9 | 95.1
35 | 39.3 | 5.4 | 94.6
35.5 | 38.4 | 5.2 | 94.8
36 | 38.6 | 5.2 | 94.8
36.5 | 38.4 | 5.2 | 94.8
37 | 38.7 | 5.4 | 94.6
37.5 | 38.3 | 5.1 | 94.9
38 | 38.4 | 5.2 | 94.8
38.5 | 38.7 | 5.1 | 94.9
39 | 38.6 | 5.2 | 94.8
39.5 | 38.6 | 5.9 | 94.1
40 | 38.1 | 5.2 | 94.8
40.5 | 37.9 | 5.2 | 94.8
41 | 40 | 5 | 95
41.5 | 37.7 | 5.4 | 94.6
42 | 38.4 | 5.7 | 94.3
42.5 | 37.8 | 5.2 | 94.8
43 | 37.8 | 5.3 | 94.7
43.5 | 38.2 | 5 | 95
44 | 37.7 | 5.2 | 94.8
44.5 | 37.8 | 5.1 | 94.9
45 | 37.7 | 5.2 | 94.8
45.5 | 37.4 | 5.3 | 94.7
46 | 37.6 | 5.1 | 94.9
46.5 | 37.3 | 5.3 | 94.7
47 | 37.5 | 5.3 | 94.7
47.5 | 37.2 | 4.8 | 95.2
48 | 36.7 | 6 | 94
48.5 | 38.2 | 6.4 | 93.6
49 | 37.1 | 5.2 | 94.8
49.5 | 37.1 | 5.3 | 94.7
50 | 37 | 5.3 | 94.7
50.5 | 37.6 | 4.8 | 95.2
51 | 42.1 | 3.7 | 96.3
51.5 | 36.8 | 5.3 | 94.7
52 | 41.5 | 3.8 | 96.2
52.5 | 37.1 | 5.2 | 94.8
53 | 37 | 5.5 | 94.5
53.5 | 36.9 | 5.2 | 94.8
54 | 39.4 | 5.2 | 94.8
54.5 | 41.1 | 4.5 | 95.5
55 | 41.6 | 3.9 | 96.1
55.5 | 41.5 | 3.9 | 96.1
56 | 38.8 | 4.5 | 95.5
56.5 | 38.5 | 4.5 | 95.5
57 | 36 | 5.5 | 94.5
57.5 | 40.8 | 3.9 | 96.1
58 | 38.5 | 4.5 | 95.5
58.5 | 36.2 | 5.4 | 94.6
59 | 36.6 | 5.1 | 94.9
59.5 | 36.3 | 5.3 | 94.7
60 | 42.5 | 4.8 | 95.2
60.5 | 36.6 | 5.3 | 94.7
61 | 36.3 | 5.4 | 94.6
61.5 | 36.5 | 5 | 95
62 | 36.6 | 5.4 | 94.6
62.5 | 36.3 | 5.5 | 94.5
63 | 36.1 | 5.4 | 94.6
63.5 | 36.3 | 5.4 | 94.6
64 | 36.7 | 5.2 | 94.8
64.5 | 39.6 | 4.7 | 95.3
65 | 39.7 | 4.5 | 95.5
65.5 | 37.4 | 5 | 95
66 | 40.5 | 4.1 | 95.9
66.5 | 36.1 | 5.4 | 94.6
67 | 36 | 5.4 | 94.6
67.5 | 35.9 | 5.6 | 94.4
68 | 35.6 | 5.4 | 94.6
68.5 | 35.8 | 5.5 | 94.5
69 | 35.7 | 5.4 | 94.6
69.5 | 35.3 | 5.5 | 94.5
70 | 35.1 | 5.7 | 94.3
70.5 | 35 | 5.6 | 94.4
71 | 35.5 | 5.4 | 94.6
71.5 | 36.2 | 5 | 95
72 | 35.9 | 5.1 | 94.9
72.5 | 35.3 | 5.3 | 94.7
73 | 35.4 | 5.4 | 94.6
73.5 | 35 | 5.5 | 94.5
74 | 35.2 | 5.5 | 94.5
74.5 | 34.9 | 5.5 | 94.5
75 | 35.2 | 5.6 | 94.4
75.5 | 34.9 | 5.9 | 94.1
76 | 35.1 | 6.9 | 93.1
76.5 | 34.9 | 7 | 93
77 | 37.2 | 6 | 94
77.5 | 34.7 | 5.5 | 94.5
78 | 35.1 | 5.2 | 94.8
78.5 | 34.8 | 5.3 | 94.7
79 | 34.8 | 5.5 | 94.5
79.5 | 34.7 | 5.5 | 94.5
80 | 34.8 | 5.5 | 94.5
80.5 | 35.1 | 5.5 | 94.5
81 | 35.1 | 5.7 | 94.3
81.5 | 35 | 6.3 | 93.7
82 | 35.3 | 6.6 | 93.4
82.5 | 37 | 5.3 | 94.7
83 | 35.9 | 5.2 | 94.8
83.5 | 35.4 | 5.5 | 94.5
84 | 35 | 5.5 | 94.5
84.5 | 35.2 | 5.4 | 94.6
85 | 35 | 5.4 | 94.6
85.5 | 35.3 | 5.4 | 94.6
86 | 34.8 | 5.7 | 94.3
86.5 | 35.2 | 5.5 | 94.5
87 | 34.9 | 5.7 | 94.3
87.5 | 34.9 | 5.6 | 94.4
88 | 34.7 | 5.7 | 94.3
88.5 | 34.9 | 6.4 | 93.6
89 | 36.9 | 4.9 | 95.1
89.5 | 34.8 | 5.7 | 94.3
90 | 35.1 | 5.4 | 94.6
90.5 | 35.3 | 5.4 | 94.6
91 | 34.8 | 5.5 | 94.5
91.5 | 34.8 | 5.5 | 94.5
92 | 34.5 | 5.5 | 94.5
92.5 | 34.3 | 5.7 | 94.3
93 | 34.5 | 5.8 | 94.2
93.5 | 35.2 | 5.3 | 94.7
94 | 35 | 5.4 | 94.6
94.5 | 34.3 | 5.5 | 94.5
95 | 34.5 | 5.6 | 94.4
95.5 | 35.1 | 5.1 | 94.9
96 | 34.4 | 5.4 | 94.6
96.5 | 34.8 | 5.4 | 94.6
97 | 34.7 | 5.3 | 94.7
97.5 | 34.5 | 5.4 | 94.6
98 | 34.4 | 5.4 | 94.6
98.5 | 37.3 | 5.5 | 94.5
99 | 39.6 | 4.2 | 95.8
99.5 | 38.2 | 4.3 | 95.7
100 | 34.4 | 5.7 | 94.3
100.5 | 34.1 | 5.6 | 94.4
101 | 34.2 | 5.7 | 94.3
101.5 | 34.2 | 5.8 | 94.2
102 | 34.1 | 7.1 | 92.9
102.5 | 34 | 5.6 | 94.4
103 | 33.9 | 5.6 | 94.4
103.5 | 33.9 | 5.6 | 94.4
104 | 34.8 | 5.5 | 94.5
104.5 | 34.6 | 5.6 | 94.4
105 | 34.9 | 5.5 | 94.5
105.5 | 35 | 5.5 | 94.5
106 | 34.5 | 5.4 | 94.6
106.5 | 34.5 | 5.4 | 94.6
107 | 34.3 | 5.6 | 94.4
108 | 34.6 | 5.5 | 94.5
108.5 | 34.6 | 5.8 | 94.2
109 | 33.8 | 5.7 | 94.3
109.5 | 33.9 | 5.8 | 94.2
110 | 34.1 | 5.4 | 94.6
110.5 | 35.9 | 5.3 | 94.7
111 | 34.4 | 5.4 | 94.6
111.5 | 34.4 | 5.7 | 94.3
112 | 34.1 | 5.6 | 94.4
112.5 | 34.3 | 6 | 94
113 | 34 | 5.5 | 94.5
113.5 | 33.7 | 5.7 | 94.3
114 | 34.2 | 5.5 | 94.5
114.5 | 35.4 | 5.8 | 94.2
115 | 33.6 | 5.6 | 94.4
115.5 | 34.1 | 5.6 | 94.4
116 | 34.1 | 5.6 | 94.4
116.5 | 33.9 | 5.6 | 94.4
117 | 34.5 | 5.6 | 94.4
117.5 | 34.1 | 5.6 | 94.4
118 | 35 | 5.5 | 94.5
118.5 | 34.2 | 5.6 | 94.4
119 | 34.4 | 5.5 | 94.5
119.5 | 34.1 | 5.8 | 94.2
120 | 35.9 | 5.2 | 94.8
120.5 | 33.2 | 5.9 | 94.1
121 | 35.1 | 5.1 | 94.9
121.5 | 34 | 5.4 | 94.6
122 | 33.8 | 5.4 | 94.6
122.5 | 33.5 | 5.5 | 94.5
123 | 36.7 | 4.5 | 95.5
123.5 | 34.5 | 5.1 | 94.9
124 | 33.7 | 6.4 | 93.6
124.5 | 36 | 6.3 | 93.7
125 | 33.7 | 5.6 | 94.4
125.5 | 33.2 | 5.7 | 94.3
126 | 33.4 | 5.9 | 94.1
126.5 | 33.7 | 7.1 | 92.9
127 | 38.7 | 4.4 | 95.6
127.5 | 37 | 4.4 | 95.6
128 | 35 | 5.1 | 94.9
128.5 | 34.3 | 5.2 | 94.8
129 | 34 | 5.3 | 94.7
129.5 | 33.9 | 6.1 | 93.9
130 | 33.3 | 6 | 94
130.5 | 33.1 | 5.7 | 94.3
131 | 33.6 | 5.6 | 94.4
131.5 | 33 | 5.7 | 94.3
132 | 33.6 | 5.6 | 94.4
132.5 | 33.2 | 5.7 | 94.3
133 | 33.4 | 5.7 | 94.3
133.5 | 33.2 | 6.4 | 93.6
134 | 34.6 | 5.6 | 94.4
134.5 | 36 | 4.8 | 95.2
135 | 34.2 | 5.3 | 94.7
135.5 | 33.2 | 5.8 | 94.2
136 | 33.4 | 5.7 | 94.3
136.5 | 32.9 | 5.8 | 94.2
137 | 33.6 | 5.5 | 94.5
137.5 | 32.9 | 5.6 | 94.4
138 | 32.9 | 5.7 | 94.3
138.5 | 35.1 | 4.9 | 95.1
139 | 33.5 | 5.6 | 94.4
139.5 | 33 | 5.5 | 94.5
140 | 32.9 | 5.7 | 94.3
140.5 | 32.8 | 5.6 | 94.4
141 | 33.1 | 5.6 | 94.4
141.5 | 32.6 | 5.9 | 94.1
142 | 34 | 5.3 | 94.7
142.5 | 32.9 | 5.6 | 94.4
143 | 33.3 | 5.5 | 94.5
143.5 | 32.8 | 5.7 | 94.3
144 | 32.8 | 5.7 | 94.3
144.5 | 33 | 5.7 | 94.3
145 | 32.8 | 5.6 | 94.4
145.5 | 33.3 | 5.8 | 94.2
146 | 32.8 | 5.6 | 94.4
146.5 | 33.1 | 5.7 | 94.3
147 | 32.7 | 5.7 | 94.3
147.5 | 32.7 | 5.5 | 94.5
148 | 32.9 | 5.6 | 94.4
148.5 | 32.7 | 5.6 | 94.4
149 | 32.7 | 5.6 | 94.4
149.5 | 36 | 5.4 | 94.6
150 | 32.6 | 5.8 | 94.2
150.5 | 32.2 | 5.8 | 94.2
151 | 32.7 | 5.7 | 94.3
151.5 | 32.3 | 5.9 | 94.1
152 | 32.9 | 5.8 | 94.2
152.5 | 32.1 | 5.9 | 94.1
153 | 32.5 | 6.5 | 93.5
153.5 | 33.2 | 6.2 | 93.8
154 | 35 | 5.3 | 94.7
154.5 | 34.4 | 5.2 | 94.8
155 | 32.7 | 5.8 | 94.2
155.5 | 33 | 5.6 | 94.4
156 | 33.3 | 5.8 | 94.2
156.5 | 33 | 5.6 | 94.4
157 | 32.8 | 5.7 | 94.3
157.5 | 32.8 | 5.6 | 94.4
158 | 32.9 | 5.7 | 94.3
158.5 | 32.9 | 5.7 | 94.3
159 | 32.5 | 5.9 | 94.1
159.5 | 32.9 | 5.7 | 94.3
160 | 32.8 | 5.7 | 94.3
160.5 | 33.2 | 5.7 | 94.3
161 | 33 | 5.6 | 94.4
161.5 | 32.8 | 5.7 | 94.3
162 | 32.9 | 5.7 | 94.3
162.5 | 32.7 | 5.8 | 94.2
163 | 32.9 | 5.9 | 94.1
163.5 | 32.7 | 5.8 | 94.2
164 | 32.7 | 6.7 | 93.3
164.5 | 34.9 | 5.1 | 94.9
165 | 33.1 | 5.7 | 94.3
165.5 | 33 | 5.5 | 94.5
166 | 32.7 | 5.6 | 94.4
166.5 | 33.6 | 5 | 95
167 | 32.7 | 5.7 | 94.3
167.5 | 32 | 5.8 | 94.2
168 | 32.4 | 5.8 | 94.2
168.5 | 32.5 | 5.9 | 94.1
169 | 32.2 | 6.8 | 93.2
169.5 | 34.1 | 6.6 | 93.4
170 | 36.3 | 4.5 | 95.5
170.5 | 32.1 | 5.8 | 94.2
171 | 32.4 | 5.8 | 94.2
171.5 | 32.3 | 5.8 | 94.2
172 | 32.1 | 7 | 93
172.5 | 32.1 | 5.7 | 94.3
173 | 32.2 | 5.7 | 94.3
173.5 | 31.9 | 5.7 | 94.3
174 | 32.1 | 5.8 | 94.2
174.5 | 32.9 | 5.3 | 94.7
175 | 32.4 | 5.5 | 94.5
175.5 | 32.5 | 5.6 | 94.4
176 | 32.2 | 5.8 | 94.2
176.5 | 32.1 | 5.8 | 94.2
177 | 32.5 | 5.8 | 94.2
177.5 | 32.3 | 5.8 | 94.2
178 | 32.2 | 5.7 | 94.3
178.5 | 32.3 | 5.6 | 94.4
179 | 32.4 | 5.7 | 94.3
179.5 | 32.6 | 5.9 | 94.1
180 | 32.5 | 5.7 | 94.3
180.5 | 32.7 | 5.9 | 94.1
181 | 32.1 | 5.8 | 94.2
181.5 | 32.3 | 6.8 | 93.2
182 | 33.3 | 6.6 | 93.4
182.5 | 35.1 | 5 | 95
183 | 33.5 | 5.3 | 94.7
183.5 | 32.9 | 5.5 | 94.5
184 | 32.1 | 5.6 | 94.4
184.5 | 32.7 | 5.6 | 94.4
185 | 31.7 | 5.9 | 94.1
185.5 | 32.4 | 5.7 | 94.3
186 | 32.2 | 5.7 | 94.3
186.5 | 32.2 | 5.8 | 94.2
187 | 32.5 | 6.5 | 93.5
187.5 | 34.6 | 5.3 | 94.7
188 | 34.5 | 4.8 | 95.2
188.5 | 32.8 | 5.4 | 94.6
189 | 32 | 5.6 | 94.4
189.5 | 31.9 | 5.7 | 94.3
190 | 31.5 | 5.9 | 94.1
190.5 | 31.8 | 5.7 | 94.3
191 | 31.2 | 5.9 | 94.1
191.5 | 32.2 | 5.6 | 94.4
192 | 31.5 | 6 | 94
192.5 | 32 | 6 | 94
193 | 32.1 | 7.2 | 92.8
193.5 | 31.8 | 5.8 | 94.2
194 | 31.4 | 5.8 | 94.2
194.5 | 31.6 | 5.8 | 94.2
195 | 31.4 | 5.7 | 94.3
195.5 | 31.7 | 5.6 | 94.4
196 | 31.7 | 5.8 | 94.2
196.5 | 31.5 | 5.8 | 94.2
197 | 30.8 | 6.2 | 93.8
197.5 | 31.8 | 6.7 | 93.3
198 | 31.2 | 5.9 | 94.1
198.5 | 31.5 | 5.8 | 94.2
199 | 31 | 6 | 94
199.5 | 31.5 | 5.9 | 94.1
200 | 31.3 | 5.9 | 94.1
200.5 | 31.8 | 6.1 | 93.9
201 | 34.6 | 5 | 95
202 | 31.6 | 6 | 94
202.5 | 31.4 | 6.2 | 93.8
203 | 31.8 | 6.6 | 93.4
203.5 | 33 | 5.4 | 94.6
204 | 32 | 5.6 | 94.4
204.5 | 31.4 | 5.9 | 94.1
205 | 31.4 | 5.9 | 94.1
205.5 | 31.3 | 6 | 94
206 | 31.6 | 5.9 | 94.1
206.5 | 31.6 | 5.9 | 94.1
207 | 32.1 | 7.1 | 92.9
207.5 | 31.8 | 5.6 | 94.4
208 | 31.5 | 5.7 | 94.3
208.5 | 31.7 | 5.8 | 94.2
209 | 31.5 | 5.8 | 94.2
209.5 | 31.9 | 6.3 | 93.7
210 | 31.7 | 5.7 | 94.3
210.5 | 30.7 | 6.1 | 93.9
211 | 31.3 | 6 | 94
211.5 | 32.1 | 6.5 | 93.5
212 | 31.5 | 5.8 | 94.2
213 | 31.3 | 6.1 | 93.9
213.5 | 31.9 | 7.1 | 92.9
214 | 33.7 | 6.1 | 93.9
214.5 | 34.8 | 4.6 | 95.4
215 | 32.1 | 5.5 | 94.5
215.5 | 31.7 | 6.4 | 93.6
216 | 31.4 | 6.6 | 93.4
216.5 | 31 | 7 | 93
217 | 31.5 | 5.8 | 94.2
217.5 | 30.9 | 5.8 | 94.2
218 | 31.2 | 5.9 | 94.1
218.5 | 31.7 | 5.7 | 94.3
219 | 31 | 5.9 | 94.1
219.5 | 31 | 6 | 94
220 | 31.3 | 6.4 | 93.6
220.5 | 33.4 | 6 | 94
221 | 33.8 | 5 | 95
221.5 | 32 | 5.5 | 94.5
222 | 30.7 | 6.1 | 93.9
222.5 | 31 | 5.9 | 94.1
223 | 30.5 | 6.1 | 93.9
223.5 | 31.3 | 5.8 | 94.2
224 | 31.4 | 5.7 | 94.3
224.5 | 30.6 | 6.1 | 93.9
225 | 30.8 | 6 | 94
225.5 | 30.5 | 7 | 93
226 | 31 | 5.9 | 94.1
226.5 | 30.9 | 5.7 | 94.3
227 | 31.2 | 6 | 94
227.5 | 32.4 | 4.7 | 95.3
228 | 31.2 | 5.9 | 94.1
228.5 | 30.9 | 6.4 | 93.6
229 | 32.3 | 6.1 | 93.9
229.5 | 30.8 | 5.9 | 94.1
230 | 31 | 5.8 | 94.2
230.5 | 31 | 5.8 | 94.2
231 | 34.2 | 4.6 | 95.4
231.5 | 31.2 | 5.5 | 94.5
232 | 31 | 6.1 | 93.9
232.5 | 30.7 | 6.4 | 93.6
233 | 30.4 | 5.9 | 94.1
233.5 | 30.9 | 6.2 | 93.8
234 | 30.6 | 5.9 | 94.1
234.5 | 30.7 | 6.2 | 93.8
235 | 32.3 | 6.9 | 93.1
235.5 | 30.6 | 5.9 | 94.1
236 | 30.5 | 6.8 | 93.2
236.5 | 30.6 | 6 | 94
237 | 30.5 | 7.1 | 92.9
237.5 | 32.5 | 5.3 | 94.7
238 | 30.9 | 5.9 | 94.1
238.5 | 31.1 | 5.6 | 94.4
239 | 30.5 | 6 | 94
239.5 | 31.1 | 5.8 | 94.2
240 | 30.6 | 6 | 94
240.5 | 30.6 | 6 | 94
241 | 30.8 | 5.9 | 94.1
241.5 | 30.7 | 5.9 | 94.1
242 | 30.7 | 6 | 94
242.5 | 30.7 | 6 | 94
243 | 30.8 | 6 | 94
243.5 | 35.1 | 4.7 | 95.3
244 | 30.8 | 5.9 | 94.1
244.5 | 30.9 | 6 | 94
245 | 30.6 | 5.9 | 94.1
245.5 | 30.9 | 6.3 | 93.7
246 | 30.8 | 5.8 | 94.2
246.5 | 31.1 | 6 | 94
247 | 31.2 | 5.8 | 94.2
247.5 | 31 | 5.8 | 94.2
248 | 31.1 | 5.7 | 94.3
248.5 | 31 | 5.8 | 94.2
249 | 31 | 5.9 | 94.1
249.5 | 30.4 | 6.1 | 93.9
250 | 30.9 | 5.9 | 94.1
250.5 | 30.5 | 6 | 94
251 | 30.8 | 6.1 | 93.9
251.5 | 30.3 | 6.1 | 93.9
252 | 30.4 | 6.1 | 93.9
252.5 | 30.7 | 6 | 94
253 | 30.3 | 6.2 | 93.8
253.5 | 30.6 | 6 | 94
254 | 30.3 | 6.1 | 93.9
254.5 | 30.5 | 6 | 94
255 | 30.5 | 6 | 94
255.5 | 31.7 | 5.7 | 94.3
256 | 30.9 | 5.7 | 94.3
256.5 | 30.7 | 5.9 | 94.1
257 | 30.6 | 5.6 | 94.4
257.5 | 30.8 | 5.8 | 94.2
258 | 30.2 | 5.9 | 94.1
258.5 | 30.6 | 5.9 | 94.1
259 | 30.4 | 6 | 94
259.5 | 30.6 | 6.1 | 93.9
260 | 32.9 | 6.5 | 93.5
260.5 | 30.3 | 5.9 | 94.1
261 | 30.5 | 6 | 94
261.5 | 30.9 | 5.9 | 94.1
262 | 30.5 | 6.7 | 93.3
262.5 | 34.6 | 5.3 | 94.7
263 | 32.2 | 5.3 | 94.7
263.5 | 31.4 | 5.5 | 94.5
264 | 31.1 | 5.7 | 94.3
264.5 | 34.6 | 5.3 | 94.7
265 | 31.2 | 5.8 | 94.2
265.5 | 30.8 | 6 | 94
266 | 30.8 | 5.8 | 94.2
266.5 | 30.7 | 5.9 | 94.1
267 | 30.9 | 5.9 | 94.1
267.5 | 30.6 | 5.9 | 94.1
268 | 31.3 | 5.8 | 94.2
268.5 | 30.6 | 6 | 94
269 | 30.9 | 5.8 | 94.2
269.5 | 30.7 | 5.9 | 94.1
270 | 31 | 5.9 | 94.1
270.5 | 30.6 | 6 | 94
271 | 31.4 | 5.7 | 94.3
271.5 | 30.3 | 6.1 | 93.9
272 | 30.5 | 6 | 94
272.5 | 31 | 5.8 | 94.2
273 | 31.1 | 5.8 | 94.2
273.5 | 30.7 | 5.9 | 94.1
274 | 30.7 | 5.9 | 94.1
274.5 | 32.6 | 5.3 | 94.7
275 | 30.5 | 6.1 | 93.9
275.5 | 30.3 | 6 | 94
276 | 33 | 4.6 | 95.4
276.5 | 30.8 | 6 | 94
277 | 30 | 6.1 | 93.9
277.5 | 30.6 | 6.2 | 93.8
278 | 30.1 | 6.2 | 93.8
278.5 | 30.7 | 5.9 | 94.1
279 | 30.4 | 5.9 | 94.1
279.5 | 30 | 6.2 | 93.8
280 | 30.2 | 6.1 | 93.9
280.5 | 32.7 | 5.4 | 94.6
281 | 30.7 | 5.7 | 94.3
281.5 | 30.1 | 6 | 94
282 | 31 | 5.8 | 94.2
282.5 | 30.3 | 5.9 | 94.1
283 | 32.2 | 5.5 | 94.5
283.5 | 30.2 | 5.9 | 94.1
284 | 35.1 | 4.4 | 95.6
284.5 | 30.4 | 6 | 94
285 | 30.3 | 6.1 | 93.9
285.5 | 30.5 | 5.9 | 94.1
286 | 35.4 | 4.5 | 95.5
286.5 | 30.4 | 5.9 | 94.1
287 | 30.4 | 5.8 | 94.2
287.5 | 30.7 | 5.9 | 94.1
288 | 30.5 | 5.8 | 94.2
288.5 | 30.5 | 6 | 94
289 | 30.5 | 5.9 | 94.1
289.5 | 30.4 | 5.9 | 94.1
290 | 30.4 | 6 | 94
290.5 | 30.5 | 6 | 94
291 | 31.2 | 5.6 | 94.4
291.5 | 30.2 | 6 | 94
292 | 30.5 | 5.9 | 94.1
292.5 | 30.3 | 6 | 94
293 | 31.3 | 6 | 94
293.5 | 29.9 | 6.2 | 93.8
294 | 30.6 | 6.1 | 93.9
294.5 | 30 | 6.1 | 93.9
295 | 30.5 | 5.9 | 94.1
295.5 | 29.9 | 6.1 | 93.9
296 | 30.3 | 5.8 | 94.2
296.5 | 30.2 | 6.1 | 93.9
297 | 30.7 | 5.9 | 94.1
297.5 | 30.4 | 6 | 94
298 | 30.3 | 5.9 | 94.1
298.5 | 30.3 | 6 | 94
299 | 30.3 | 6 | 94
299.5 | 30.1 | 6 | 94
300 | 30.2 | 5.9 | 94.1
300.5 | 30.1 | 6.2 | 93.8
301 | 30.2 | 6 | 94
301.5 | 32.3 | 6.1 | 93.9
302 | 30.1 | 6 | 94
302.5 | 30.1 | 6.1 | 93.9
303 | 32 | 6.5 | 93.5
303.5 | 29.8 | 6 | 94
304 | 30.6 | 5.8 | 94.2
304.5 | 29.8 | 6.1 | 93.9
305 | 30.1 | 5.9 | 94.1
305.5 | 29.5 | 6.7 | 93.3
306 | 29.5 | 6.1 | 93.9
306.5 | 29.8 | 6.1 | 93.9
307 | 33.1 | 5.4 | 94.6
307.5 | 29.8 | 6 | 94
308 | 29.7 | 6.1 | 93.9
308.5 | 29.8 | 6 | 94
309 | 33.5 | 4.8 | 95.2
309.5 | 30.1 | 6 | 94
310 | 30.3 | 5.7 | 94.3
310.5 | 30.1 | 6 | 94
311 | 32.5 | 5.4 | 94.6
311.5 | 30.3 | 5.7 | 94.3
312 | 30.5 | 6 | 94
312.5 | 31 | 6.2 | 93.8
313 | 28.6 | 7.2 | 92.8
313.5 | 30.3 | 6 | 94
314 | 30.1 | 5.9 | 94.1
314.5 | 31 | 5.7 | 94.3
315 | 30.5 | 5.9 | 94.1
315.5 | 30.4 | 6 | 94
316 | 30.2 | 6.1 | 93.9
316.5 | 30.4 | 6.2 | 93.8
317 | 30.2 | 5.9 | 94.1
317.5 | 30.2 | 6 | 94
318 | 34.8 | 4.5 | 95.5
318.5 | 30.3 | 6 | 94
319 | 30.2 | 5.9 | 94.1
319.5 | 30.1 | 6.1 | 93.9
320 | 30.2 | 6.1 | 93.9
320.5 | 30.2 | 6 | 94
321 | 29.9 | 5.9 | 94.1
321.5 | 30 | 6 | 94
322.5 | 30.2 | 6 | 94
323 | 32 | 6.2 | 93.8
323.5 | 29.6 | 6.1 | 93.9
324 | 29.6 | 6.1 | 93.9
324.5 | 30 | 6 | 94
325 | 31 | 5.7 | 94.3
325.5 | 29.8 | 5.9 | 94.1
326 | 32 | 5.7 | 94.3
326.5 | 29.9 | 6.1 | 93.9
327 | 30.4 | 5.5 | 94.5
327.5 | 29.4 | 6.1 | 93.9
328 | 29.7 | 6 | 94
328.5 | 30.5 | 6.4 | 93.6
329 | 32.8 | 5.9 | 94.1
329.5 | 33.1 | 5.7 | 94.3
330 | 29.4 | 6.1 | 93.9
330.5 | 33 | 5.9 | 94.1
331 | 30.3 | 5.6 | 94.4
331.5 | 30.7 | 5.6 | 94.4
332 | 30.2 | 5.5 | 94.5
332.5 | 29.3 | 6.1 | 93.9
333 | 29.3 | 6.1 | 93.9
333.5 | 29.6 | 5.9 | 94.1
334 | 31.3 | 5.1 | 94.9
334.5 | 29.2 | 6 | 94
335 | 30.1 | 5.9 | 94.1
335.5 | 30.2 | 5.3 | 94.7
336 | 29.7 | 6.1 | 93.9
336.5 | 33.7 | 4.7 | 95.3
337.5 | 29.9 | 6 | 94
338.5 | 30 | 6 | 94
339.5 | 29.9 | 6 | 94
340.5 | 29.8 | 6.1 | 93.9
341.5 | 29.8 | 6 | 94
342.5 | 29.7 | 6 | 94
343.5 | 30 | 5.9 | 94.1
344.5 | 29.7 | 6.1 | 93.9
345.5 | 29.3 | 6.1 | 93.9
346.5 | 29.6 | 5.9 | 94.1
347.5 | 29.8 | 5.9 | 94.1
348.5 | 28.6 | 6.5 | 93.5
349.5 | 29.5 | 5.9 | 94.1
350.5 | 29.5 | 5.9 | 94.1
351.5 | 29.3 | 5.9 | 94.1
352.5 | 29.2 | 6 | 94
353.5 | 28.6 | 6.2 | 93.8
354.5 | 29.2 | 7.3 | 92.7
355.5 | 33.6 | 4.5 | 95.5
356.5 | 30.2 | 6.2 | 93.8
357.5 | 34.3 | 4.4 | 95.6
358.5 | 32.1 | 6 | 94
359.5 | 29.2 | 6 | 94
360.5 | 30.6 | 5.3 | 94.7
361.5 | 29.5 | 6.1 | 93.9
362.5 | 29.5 | 5.9 | 94.1
363.5 | 29.3 | 6 | 94
364.5 | 29.4 | 5.9 | 94.1
365.5 | 29.2 | 5.9 | 94.1
366.5 | 29.2 | 6.1 | 93.9
367.5 | 30.3 | 5.9 | 94.1
368.5 | 29.2 | 5.8 | 94.2
369.5 | 29.2 | 6.1 | 93.9
370.5 | 29.4 | 6 | 94
371.5 | 29.2 | 6.1 | 93.9
372.5 | 29 | 6.1 | 93.9
373.5 | 29.5 | 5.9 | 94.1
374.5 | 28.7 | 5.9 | 94.1
375.5 | 28.6 | 6.4 | 93.6
376.5 | 28.6 | 6 | 94
377.5 | 28.6 | 6.2 | 93.8
378.5 | 29.1 | 6.8 | 93.2
379.5 | 28.5 | 6.1 | 93.9
380.5 | 28.3 | 6.2 | 93.8
381.5 | 29 | 5.7 | 94.3
382.5 | 32.1 | 5.8 | 94.2
383.5 | 31.1 | 6.7 | 93.3
384.5 | 30.8 | 5.1 | 94.9
385.5 | 29.3 | 6.9 | 93.1
386.5 | 28.8 | 6.1 | 93.9
387.5 | 28.7 | 6.1 | 93.9
388.5 | 33 | 4.9 | 95.1
389.5 | 28.5 | 6.2 | 93.8
390.5 | 31.4 | 5.9 | 94.1
391.5 | 31.4 | 6.3 | 93.7
392.5 | 28.4 | 6.2 | 93.8
393.5 | 31.4 | 6.2 | 93.8
394.5 | 28.7 | 6.2 | 93.8
395.5 | 29.5 | 5.5 | 94.5
396.5 | 28.3 | 6 | 94
397.5 | 30.4 | 5.1 | 94.9
398.5 | 28.5 | 6.3 | 93.7
399.5 | 30.1 | 7.1 | 92.9
400.5 | 28 | 7.5 | 92.5
401.5 | 28.1 | 6.2 | 93.8
402.5 | 28.6 | 5.9 | 94.1
403.5 | 30.3 | 5.3 | 94.7
404.5 | 30.2 | 5.4 | 94.6
405.5 | 31.3 | 5.7 | 94.3
406.5 | 28.6 | 6.2 | 93.8
407.5 | 31.9 | 5.8 | 94.2
408.5 | 28.5 | 6.3 | 93.7
409.5 | 29.9 | 6.6 | 93.4
410.5 | 28.7 | 6.2 | 93.8
411.5 | 28.4 | 6.1 | 93.9
412.5 | 28.7 | 6.1 | 93.9
413.5 | 28.8 | 6.1 | 93.9
414.5 | 29.1 | 6.9 | 93.1
415.5 | 31.2 | 5 | 95
416.5 | 28.2 | 6.9 | 93.1
417.5 | 29.3 | 5.8 | 94.2
418.5 | 30.3 | 6.7 | 93.3
419.5 | 28.3 | 6.3 | 93.7
420.5 | 28.7 | 6.1 | 93.9
421.5 | 28.2 | 6.2 | 93.8
422.5 | 30.6 | 6.6 | 93.4
423.5 | 32.1 | 5.6 | 94.4
424.5 | 28.3 | 6.3 | 93.7
425.5 | 28.6 | 5.9 | 94.1
426.5 | 28.3 | 5.9 | 94.1
427.5 | 32.5 | 4.5 | 95.5
428.5 | 33.3 | 4.8 | 95.2
429.5 | 31.6 | 6.1 | 93.9
430.5 | 31.1 | 6.2 | 93.8
431.5 | 28.7 | 6.2 | 93.8
432.5 | 28.2 | 6.2 | 93.8
433.5 | 30.8 | 6.4 | 93.6
434.5 | 28.3 | 6.3 | 93.7
435.5 | 28.6 | 6.1 | 93.9
436.5 | 28.1 | 6.3 | 93.7
437.5 | 28.5 | 6.1 | 93.9
438.5 | 28.1 | 6.3 | 93.7
439.5 | 30 | 6.6 | 93.4
440.5 | 28.2 | 6.2 | 93.8
441.5 | 28.1 | 6.3 | 93.7
442.5 | 30.5 | 6.5 | 93.5
443.5 | 30.7 | 5.9 | 94.1
444.5 | 27.5 | 6.3 | 93.7
445.5 | 27.6 | 6.4 | 93.6
446.5 | 30.8 | 5.9 | 94.1
447.5 | 27.6 | 6.2 | 93.8
448.5 | 31.5 | 5.9 | 94.1
449.5 | 31.6 | 6 | 94
450.5 | 27.6 | 6.2 | 93.8
451.5 | 27.7 | 6.3 | 93.7
452.5 | 27.9 | 6.1 | 93.9
453.5 | 28.1 | 6.2 | 93.8
454.5 | 28.9 | 7.1 | 92.9
455.5 | 28.7 | 6.1 | 93.9
456.5 | 28.1 | 6.2 | 93.8
457.5 | 28.2 | 6.3 | 93.7
458.5 | 28.5 | 6.4 | 93.6
459.5 | 28.2 | 6.1 | 93.9
460.5 | 30.7 | 6 | 94
461.5 | 29.1 | 6.3 | 93.7
462.5 | 28.1 | 6.5 | 93.5
463.5 | 30.9 | 5.8 | 94.2
464.5 | 28 | 6.2 | 93.8
465.5 | 27.9 | 6.3 | 93.7
466.5 | 28.5 | 6 | 94
467.5 | 28.2 | 5.8 | 94.2
468.5 | 28.3 | 6 | 94
469.5 | 31.2 | 6 | 94
470.5 | 27.7 | 6.4 | 93.6
471.5 | 30.1 | 5.3 | 94.7
472.5 | 29.8 | 6.9 | 93.1
473.5 | 29.1 | 6 | 94
474.5 | 28.4 | 7.8 | 92.2
475.5 | 27.5 | 6.6 | 93.4
476.5 | 27.4 | 6.4 | 93.6
477.5 | 28.1 | 5.9 | 94.1
478.5 | 29.9 | 5.3 | 94.7
479.5 | 30.8 | 5 | 95
480.5 | 28.5 | 6.5 | 93.5
481.5 | 28 | 6.2 | 93.8
482.5 | 28.4 | 6.3 | 93.7
483.5 | 27.7 | 6.3 | 93.7
484.5 | 27.5 | 6.4 | 93.6
485.5 | 27.8 | 6.2 | 93.8
486.5 | 28.2 | 6 | 94
487.5 | 29.3 | 5.6 | 94.4
488.5 | 28.1 | 6 | 94
489.5 | 27.6 | 6.3 | 93.7
490.5 | 28.2 | 5.8 | 94.2
491.5 | 29.9 | 5.3 | 94.7
492.5 | 28.2 | 6.5 | 93.5
493.5 | 27.8 | 6.4 | 93.6
494.5 | 27.4 | 6.5 | 93.5
495.5 | 30.4 | 5.3 | 94.7
496.5 | 27.2 | 8 | 92
497.5 | 31.1 | 5.8 | 94.2
498.5 | 27.5 | 6.3 | 93.7
499.5 | 27.1 | 6.3 | 93.7
500.5 | 30.1 | 5.2 | 94.8
501.5 | 27.9 | 6.3 | 93.7
502.5 | 32.3 | 5.1 | 94.9
503.5 | 34.4 | 3.8 | 96.2
504.5 | 28.2 | 6.1 | 93.9
505.5 | 29.4 | 5.5 | 94.5
506.5 | 28.2 | 6 | 94
507.5 | 28.2 | 6.1 | 93.9
508.5 | 27.8 | 6.4 | 93.6
509.5 | 28 | 6.1 | 93.9
510.5 | 27.9 | 6.2 | 93.8
511.5 | 27.7 | 6.2 | 93.8
512.5 | 28 | 6.3 | 93.7
513.5 | 27.8 | 6.3 | 93.7
514.5 | 27.7 | 6.4 | 93.6
515.5 | 29.2 | 5.6 | 94.4
516.5 | 27.3 | 6.3 | 93.7
517.5 | 27.4 | 7.5 | 92.5
518.5 | 27.8 | 6.2 | 93.8
519.5 | 30.8 | 4.8 | 95.2
520.5 | 27.2 | 6.3 | 93.7
521.5 | 30.3 | 5.1 | 94.9
522.5 | 31.5 | 6 | 94
523.5 | 31.4 | 5.9 | 94.1
524.5 | 27.2 | 6.4 | 93.6
525.5 | 29.2 | 6.9 | 93.1
526.5 | 27.5 | 6.2 | 93.8
527.5 | 27.8 | 6 | 94
528.5 | 27.6 | 6.2 | 93.8
529.5 | 27.7 | 6.2 | 93.8
530.5 | 27.1 | 6.3 | 93.7
531.5 | 27.7 | 6.2 | 93.8
532.5 | 27.3 | 6.3 | 93.7
533.5 | 27.5 | 6.4 | 93.6
534.5 | 27.2 | 6.3 | 93.7
535.5 | 27.3 | 6.2 | 93.8
536.5 | 27.2 | 6.3 | 93.7
537.5 | 27.2 | 6.3 | 93.7
538.5 | 27.5 | 6.5 | 93.5
539.5 | 27.7 | 6.1 | 93.9
540.5 | 27.3 | 6.4 | 93.6
541.5 | 26.9 | 6.6 | 93.4
542.5 | 28.2 | 6.1 | 93.9
543.5 | 29.9 | 6.5 | 93.5
545.5 | 26.8 | 6.7 | 93.3
546.5 | 27 | 6.4 | 93.6
547.5 | 28.2 | 5.8 | 94.2
548.5 | 27.3 | 6.2 | 93.8
549.5 | 30.6 | 5 | 95
550.5 | 28.2 | 7.6 | 92.4
551.5 | 31.1 | 5.5 | 94.5
552.5 | 28.4 | 5.8 | 94.2
553.5 | 27.3 | 6.2 | 93.8
554.5 | 30.4 | 5.7 | 94.3
555.5 | 27.7 | 6.2 | 93.8
556.5 | 27.3 | 6.4 | 93.6
557.5 | 27.3 | 6.3 | 93.7
558.5 | 27 | 6.5 | 93.5
560.5 | 27 | 6.6 | 93.4
561.5 | 27.1 | 6.4 | 93.6
562.5 | 27.3 | 6.5 | 93.5
563.5 | 27.1 | 6.4 | 93.6
564.5 | 27.2 | 6.4 | 93.6
565.5 | 26.5 | 6 | 94
566.5 | 27.4 | 6.3 | 93.7
567.5 | 27.4 | 6.3 | 93.7
568.5 | 28 | 6.6 | 93.4
569.5 | 27.2 | 6.4 | 93.6
570.5 | 27.5 | 6.1 | 93.9
571.5 | 27.2 | 6.5 | 93.5
572.5 | 27 | 6.3 | 93.7
573.5 | 27.4 | 6.4 | 93.6
574.5 | 27.9 | 5.9 | 94.1
575.5 | 27.2 | 6.4 | 93.6
576.5 | 27.2 | 6.4 | 93.6
577.5 | 27.4 | 6.3 | 93.7
578.5 | 27.5 | 6.2 | 93.8
579.5 | 27.5 | 6.4 | 93.6
580.5 | 27.3 | 6.6 | 93.4
581.5 | 27.5 | 6.4 | 93.6
582.5 | 29.5 | 4.9 | 95.1
583.5 | 28.6 | 6.1 | 93.9
584.5 | 27.6 | 6.3 | 93.7
585.5 | 27.1 | 6.5 | 93.5
586.5 | 27.3 | 6.4 | 93.6
587.5 | 27.3 | 6.4 | 93.6
588.5 | 29.9 | 4.8 | 95.2
589.5 | 27.6 | 6.4 | 93.6
590.5 | 27.4 | 6.3 | 93.7
591.5 | 27.3 | 6.4 | 93.6
592.5 | 27.6 | 6.3 | 93.7
593.5 | 27.4 | 6.3 | 93.7
594.5 | 27.4 | 6.1 | 93.9
595.5 | 27.2 | 6.4 | 93.6
596.5 | 30.9 | 4.9 | 95.1
597.5 | 27.5 | 6.3 | 93.7
598.5 | 28.8 | 6 | 94
599.5 | 27.7 | 6.3 | 93.7
600.5 | 27.5 | 6.4 | 93.6
601.5 | 27.8 | 6.3 | 93.7
602.5 | 28.7 | 5.3 | 94.7
603.5 | 28.1 | 6.3 | 93.7
604.5 | 28 | 6.3 | 93.7
605.5 | 27.8 | 6.2 | 93.8
606.5 | 27.4 | 6.3 | 93.7
607.5 | 27.2 | 6.4 | 93.6
608.5 | 27.5 | 6.4 | 93.6
609.5 | 27.3 | 6.4 | 93.6
610.5 | 27.3 | 6.3 | 93.7
611.5 | 26.9 | 6.6 | 93.4
612.5 | 27.3 | 6.4 | 93.6
613.5 | 27.5 | 6.3 | 93.7
614.5 | 28 | 6.1 | 93.9
615.5 | 27 | 6.2 | 93.8
616.5 | 27.6 | 6.2 | 93.8
617.5 | 27.2 | 6.4 | 93.6
618.5 | 27.6 | 6.2 | 93.8
619.5 | 30.9 | 5.1 | 94.9
620.5 | 27.8 | 6.5 | 93.5
621.5 | 30.8 | 5.9 | 94.1
622.5 | 26.9 | 6.5 | 93.5
623.5 | 27.4 | 6.5 | 93.5
624.5 | 27 | 6.5 | 93.5
625.5 | 28 | 6.1 | 93.9
626.5 | 28.2 | 6.3 | 93.7
627.5 | 27.9 | 6.2 | 93.8
628.5 | 27.9 | 6 | 94
629.5 | 27.8 | 6.1 | 93.9
630.5 | 27.5 | 6.2 | 93.8
631.5 | 28 | 6 | 94
632.5 | 27.5 | 6.2 | 93.8
633.5 | 28 | 6 | 94
634.5 | 27.3 | 6.3 | 93.7
635.5 | 27.5 | 6.2 | 93.8
636.5 | 27.2 | 6.5 | 93.5
637.5 | 27.6 | 6.1 | 93.9
638.5 | 27.2 | 6.4 | 93.6
639.5 | 27.2 | 6.2 | 93.8
640.5 | 26.9 | 6.4 | 93.6
641.5 | 27.3 | 6.3 | 93.7
642.5 | 27.7 | 6.4 | 93.6
643.5 | 27.2 | 6.5 | 93.5
644.5 | 27.5 | 6.2 | 93.8
645.5 | 27.5 | 6.2 | 93.8
646.5 | 27.1 | 6.3 | 93.7
647.5 | 27.2 | 6.2 | 93.8
648.5 | 27.3 | 6.3 | 93.7
649.5 | 27.1 | 6.4 | 93.6
650.5 | 27 | 6.9 | 93.1
651.5 | 27.6 | 6.3 | 93.7
652.5 | 27.1 | 6.4 | 93.6
653.5 | 27.1 | 6.3 | 93.7
654.5 | 29 | 6.4 | 93.6
655.5 | 27.2 | 6.3 | 93.7
656.5 | 28.1 | 5.8 | 94.2
657.5 | 27 | 6.4 | 93.6
658.5 | 27.2 | 6.4 | 93.6
659.5 | 26.8 | 6.4 | 93.6
660.5 | 26.8 | 6.4 | 93.6
661.5 | 26.8 | 6.4 | 93.6
662.5 | 27.1 | 6.2 | 93.8
663.5 | 27 | 6.4 | 93.6
664.5 | 26.5 | 6.4 | 93.6
665.5 | 26.8 | 6.4 | 93.6
666.5 | 27.6 | 6.3 | 93.7
667.5 | 27 | 6.3 | 93.7
668.5 | 27.2 | 6.9 | 93.1
669.5 | 27.6 | 6 | 94
670.5 | 27 | 6.3 | 93.7
671.5 | 26.8 | 6.4 | 93.6
672.5 | 27 | 6.3 | 93.7
673.5 | 27 | 6.3 | 93.7
674.5 | 26.7 | 6.5 | 93.5
675.5 | 26.7 | 6.4 | 93.6
676.5 | 26.8 | 6.4 | 93.6
677.5 | 27.1 | 6.3 | 93.7
679.5 | 26.9 | 6.5 | 93.5
680.5 | 27 | 6.3 | 93.7
681.5 | 26.7 | 6.5 | 93.5
682.5 | 26.5 | 6.5 | 93.5
683.5 | 27 | 6.6 | 93.4
684.5 | 25.7 | 7 | 93
685.5 | 26 | 6.8 | 93.2
686.5 | 26.7 | 6.5 | 93.5
687.5 | 26.9 | 6.5 | 93.5
688.5 | 26.6 | 6.5 | 93.5
689.5 | 26.6 | 6.4 | 93.6
690.5 | 26.8 | 6.3 | 93.7
691.5 | 26.3 | 6.5 | 93.5
692.5 | 26.7 | 6.8 | 93.2
693.5 | 26.9 | 6.8 | 93.2
694.5 | 28.1 | 5.7 | 94.3
695.5 | 26.8 | 6.2 | 93.8
696.5 | 26.8 | 6.3 | 93.7
697.5 | 26.5 | 6.4 | 93.6
698.5 | 27.2 | 6.4 | 93.6
699.5 | 26.6 | 6.4 | 93.6
700.5 | 26.9 | 6.3 | 93.7
702.5 | 26.5 | 6.4 | 93.6
704.5 | 26.7 | 6.4 | 93.6
706.5 | 26.7 | 6.4 | 93.6
708.5 | 26.6 | 6.4 | 93.6
710.5 | 26.5 | 6.4 | 93.6
712.5 | 26.2 | 6.5 | 93.5
714.5 | 26.3 | 6.6 | 93.4
716.5 | 26.2 | 6.4 | 93.6
718.5 | 26.3 | 6.5 | 93.5
720.5 | 26.3 | 6.5 | 93.5
722.5 | 26.8 | 6.5 | 93.5
724.5 | 26 | 6.6 | 93.4
726.5 | 26.2 | 6.5 | 93.5
728.5 | 26.2 | 6.5 | 93.5
730.5 | 26.4 | 6.5 | 93.5
732.5 | 26 | 6.6 | 93.4
734.5 | 27.3 | 7 | 93
736.5 | 27.3 | 5.7 | 94.3
738.5 | 26 | 6.5 | 93.5
740.5 | 26.1 | 6.4 | 93.6
742.5 | 26.1 | 6.5 | 93.5
744.5 | 25.9 | 6.5 | 93.5
746.5 | 27.3 | 6.8 | 93.2

## Fig. 1f
Time on stream (h) | Conversion(%) | Product Selectivity (%)
|  | Hydrocarbon(CxHy) | Propionic acid(PA)
2.5 | 36 | 20.8 | 77.8
3 | 38.2 | 16.5 | 82.5
3.5 | 38.5 | 19.8 | 79.9
4.5 | 39.3 | 18.2 | 81.5
5 | 39.3 | 18.3 | 81.4
5.5 | 38.8 | 17.9 | 81.7
6.5 | 38.1 | 18.7 | 81
7 | 38.4 | 18 | 81.6
7.5 | 38.2 | 17.9 | 81.7
8 | 38.6 | 17.6 | 82.1
8.5 | 38.1 | 18 | 81.7
9 | 38.3 | 17.6 | 82.1
9.5 | 37.8 | 17.7 | 82
10 | 38.1 | 17.5 | 82.1
10.5 | 37.7 | 17.3 | 82.3
11 | 37.2 | 18.5 | 81.1
11.5 | 37.3 | 18.5 | 81.2
12.5 | 37.3 | 17.8 | 81.8
13.5 | 36.9 | 18.9 | 80.8
15 | 36.4 | 19.2 | 80.4
15.5 | 36.2 | 19.7 | 80
16.5 | 35.9 | 19.8 | 79.9
17 | 35.9 | 19.4 | 80.2
17.5 | 35.9 | 17.8 | 81.8
18 | 36.4 | 15.8 | 83.8
18.5 | 36.3 | 16 | 83.5
20.5 | 34.5 | 20 | 79.6
21 | 35 | 17.2 | 82.3
21.5 | 35.9 | 19.2 | 80.4
22.5 | 35.5 | 18.3 | 81.3
23.5 | 34.8 | 18.8 | 80.8
24.5 | 34.8 | 15.7 | 83.8
25.5 | 34.6 | 18.8 | 80.8
26.5 | 34.8 | 17.9 | 81.6
27 | 34.5 | 18.6 | 81
28 | 34.3 | 18.8 | 80.7
28.5 | 33.5 | 19.3 | 80.3
29 | 34.1 | 16.6 | 82.9
29.5 | 33.5 | 18.7 | 80.9
30 | 33.9 | 18.5 | 81.1
30.5 | 33.1 | 17.3 | 82.1
31.5 | 32.7 | 20 | 79.6
32 | 33.4 | 17.2 | 82.3
32.5 | 33.5 | 19 | 80.5
33 | 33.6 | 16.7 | 82.8
33.5 | 33.7 | 18.2 | 81.4
34.5 | 32.9 | 19.3 | 80.2
35 | 32.7 | 21 | 78.6
35.5 | 33.3 | 18.8 | 80.8
36.5 | 33.2 | 18.9 | 80.7
37.5 | 32.7 | 21.1 | 78.5
39.5 | 32.4 | 20.1 | 79.5
40.5 | 32.9 | 19.6 | 80
41 | 32.3 | 17.2 | 82.2
41.5 | 32.8 | 18.8 | 80.8
42.5 | 32.5 | 18.7 | 80.9
43 | 31.9 | 18.6 | 80.9
43.5 | 34.2 | 17.7 | 81.9
44 | 33.3 | 19.2 | 80.4
44.5 | 33.4 | 17.5 | 82.1
45.5 | 32.9 | 19.7 | 79.9
46 | 33.2 | 18.4 | 81.2
46.5 | 33 | 19.6 | 80
47 | 33.1 | 18.8 | 80.8
49 | 31.3 | 21 | 78.5
49.5 | 31.4 | 20.4 | 79.2
50.5 | 31.2 | 21.1 | 78.4
51 | 30.8 | 20.2 | 79.3
52 | 31 | 20.4 | 79.1
53 | 31.2 | 19.4 | 80
53.5 | 31.1 | 20.5 | 79
54 | 31.6 | 18.7 | 80.8
54.5 | 31.6 | 19.1 | 80.4
55 | 32 | 18.8 | 80.7
56 | 32.2 | 16.6 | 82.9
56.5 | 31.5 | 19.3 | 80.2
57 | 31.6 | 18.9 | 80.6
58.5 | 32.2 | 18.7 | 80.8
59 | 31.4 | 18.8 | 80.7
60 | 31.5 | 18.9 | 80.6
60.5 | 31.3 | 19 | 80.5
61.5 | 31.6 | 16.7 | 82.7
62 | 30.8 | 20.4 | 79.1
62.5 | 31.2 | 17.4 | 82
63 | 31.5 | 19 | 80.5
63.5 | 31.6 | 19 | 80.5
64.5 | 31.4 | 20.1 | 79.5
65 | 31.5 | 16.5 | 82.9
65.5 | 30.9 | 21 | 78.6
66 | 31.1 | 17.4 | 82.1
67.5 | 30.2 | 17.1 | 82.3
68 | 29.5 | 21.8 | 77.8
69.5 | 30.6 | 19.3 | 80.2
70.5 | 29.9 | 21.4 | 78.1
71 | 29.7 | 20 | 79.5
71.5 | 30.2 | 19.9 | 79.6
72.5 | 30 | 20.7 | 78.8
73 | 29.6 | 17.5 | 81.9
73.5 | 29.9 | 19.7 | 79.8
74.5 | 29.7 | 20.8 | 78.7
75.5 | 30.1 | 19.5 | 79.9
76.5 | 30.1 | 19.5 | 80
77 | 29.8 | 18.6 | 80.8
78 | 30.5 | 19.2 | 80.3
79 | 30.2 | 21.3 | 78.2
79.5 | 30.1 | 19.3 | 80.1
81 | 30.1 | 19 | 80.4
82.5 | 29.6 | 20 | 79.5
83 | 29.6 | 20.1 | 79.3
83.5 | 30.3 | 18.4 | 81
84 | 30 | 19.5 | 80
84.5 | 30.2 | 19.3 | 80.3
85.5 | 29.7 | 21 | 78.6
86.5 | 29.4 | 18.9 | 80.5
87 | 29.7 | 19.6 | 79.9
88.5 | 28.8 | 21.5 | 78
89.5 | 28.9 | 21.7 | 77.8
90.5 | 29.5 | 20.7 | 78.8
91 | 29 | 20 | 79.4
92 | 29.1 | 17.6 | 81.7
92.5 | 29.2 | 21.4 | 78.1
93.5 | 28.7 | 21.4 | 78.1
94 | 28.7 | 21.7 | 77.9
94.5 | 29.4 | 17.8 | 81.7
95 | 29.4 | 20.4 | 79.1
96 | 28.8 | 21.1 | 78.5
96.5 | 29.6 | 15.7 | 83.7
97 | 28.7 | 20.8 | 78.7
98 | 28.7 | 20.3 | 79.1
98.5 | 28.7 | 16.3 | 83
99.5 | 28.7 | 20.6 | 78.8
101 | 29.2 | 19.4 | 80
101.5 | 29 | 18.2 | 81.2
102.5 | 28.9 | 21.3 | 78.2
103 | 29.3 | 18.8 | 80.7
103.5 | 29.5 | 18.7 | 80.8
104 | 28.6 | 19.9 | 79.5
104.5 | 28.4 | 21 | 78.4
106 | 28.5 | 21.5 | 78
106.5 | 29.1 | 19.3 | 80.1
107 | 29.3 | 19.7 | 79.8
107.5 | 29 | 20.2 | 79.3
108 | 28.8 | 21 | 78.5
108.5 | 28.1 | 22.6 | 77