## ED Fig. 2a
CO partial pressure(MPa) | Conversion(%) | Product Selectivity (%) |  |  | STY (mg/gcat. h)
|  | Hydrocarbon(CxHy) | Isopropanol(IPA) | Isobutyric acid(IBA)
1.68895 | 19.8 | 12.8 | 1.3 | 85.9 | 114.93366
1.35116 | 17.5 | 15.6 | 1.4 | 83 | 97.5
1.01337 | 15.3 | 19.3 | 1.6 | 79.1 | 80.2
0.67558 | 13.4 | 24.5 | 2.1 | 73.4 | 64.19828
0.33779 | 11.5 | 36.2 | 2.5 | 61.3 | 44.1

## ED Fig. 2b
C3H6 partial pressure (kPa) | Conversion(%) | Product Selectivity (%) |  |  | STY (mg/gcat. h)
|  | Hydrocarbon(CxHy) | Isopropanol(IPA) | Isobutyric acid and esters
3.9 | 24.95518 | 6.95291 | 1.00481 | 92.04228 | 42.24228
6.9 | 21.97048 | 4.6135 | 5.13964 | 90.24686 | 63.44311
10.84 | 19.6754 | 15.35011 | 1.24607 | 83.40382 | 80.72849
14.78 | 15.63738 | 20.0194 | 1.52125 | 78.45935 | 81.03909
18.72 | 12.1387 | 18.28112 | 2.21738 | 79.5015 | 81.00383
22.66 | 10.52831 | 22.76261 | 2.5288 | 74.70859 | 78.92879

## ED Fig. 2c
H2O/C3H6 ratio | Conversion(%) | Product Selectivity (%) |  |  | STY (mg/gcat. h)
|  | Hydrocarbon(CxHy) | Isopropanol(IPA) | Isobutyric acid and esters
0.87619 | 12.2 | 16.5 | 2.2 | 81.3 | 66.06459
1.73521 | 12.9 | 19.3 | 2.1 | 78.6 | 67.32466
2.57754 | 12.6 | 17.9 | 2.4 | 79.7 | 66.59824
3.40368 | 12.3 | 19.3 | 2.3 | 76.1 | 65.53172