## Figure 3a
Polymer | PBS | PBS | PBSA | PBSA | PCL | PCL | PBAT | PBAT | P3HB | PET
Y-axis name | Mass loss | Mass loss | Mass loss | Mass loss | Mass loss | Mass loss | Mass loss | Mass loss | Mass loss | Mass loss
Y-axis Unit | % | % | % | % | % | % | % | % | % | %
Enzyme embedment | no | yes | no | yes | no | yes | no | yes | no | no
Enzyme embedding ratio | PBS | PBS + 3 % HiC | PBSA | PBSA + 3 % HiC | PCL | PCL + 3 % HiC | PBAT | PBAT + 3 % HiC | P3HB | PET
Abbreviation of the placement location | BMS5-2 | BMS5-2 | BMS5-2 | BMS5-2 | BMS5-2 | BMS5-2 | BMS5-2 | BMS5-2 | BMS5-2 | BMS5-2
Sample 1 | 0.80781 | 94.67681 | 2.85507 | 100 | 2.5 | 100 | 1.18044 | 10.30272 | 27.70449 | 1.44509
Sample 2 | 1.48331 | 100 | 3.73938 | 100 | 2.16285 | 100 | 1.10273 | 8.71276 | 10.05705 | 0.5698
Sample 3 | 0.99826 | 99.12481 | 3.78747 | 100 | 2.80674 | 100 | 1.06658 | 15.57664 | 12.43768 | -0.28902
Sample 4 | 1.5873 | 95.49492 | 3.04284 | 100 | 2.66802 | 100 | 1.13052 | 13.99161 | 18.83817 | 0
Sample 5 | -- | -- | -- | -- | -- | -- | -- | -- | -- | 0.27248

## Figure 3b
Polymer | Sample name | Strength | Strength | Elongation at break | Elongation at break
|  | Mpa | Mpa | Mpa | Mpa
PBS | Neat | 53.40484 | 6.06122 | 678.8568 | 150.77507
| 0.1 % HiC | 52.25244 | 2.77385 | 531.3758 | 31.93832
| 3 % HiC | 22.43304 | 1.36218 | 7.28819 | 0.89673
PBSA | Neat | 24.36466 | 3.2498 | 708.9074 | 13.11281
| 0.1 % HiC | 21.2552 | 1.38134 | 784.3362 | 181.87633
| 3 % HiC | 12.68166 | 0.26479 | 8.78389 | 0.50669
PCL | Neat | 25.40884 | 3.32777 | 1151.556 | 75.77418
| 0.1 % HiC | 23.50694 | 2.26927 | 1380.08 | 76.26916
| 3 % HiC | 19.5678 | 1.66217 | 961.332 | 419.558
PBAT | Neat | 36.7651 | 2.54408 | 1005.4378 | 52.00505
| 0.5 % HiC | 21.01466 | 1.07058 | 814.0452 | 26.32725
| 3 % HiC | 11.39732 | 1.23187 | 639.6702 | 57.77817