## Figure S4a
Days | Impedance at 1kHz (kOhm)
| fiber-1 | fiber-2 | fiber-3 | fiber-4 | fiber-5 | fiber-6 | Mean | Std
0 | 83.6 | 75.6 | 77.9 | 81.3 | 85.3 | 77.2 | 80.15 | 3.85266
5 | 87.04918 | 118.32744 | 105.57056 | 46.98893 | 137.41254 | 180.49997 | 112.64144 | 45.3121
15 | 221.43045 | 177.97396 | 117.62785 | 70.49198 | 67.38957 | 147.96023 | 133.81234 | 60.84527
19 | 109.27734 | 113.7659 | 106.59999 | 62.91948 | 145.65452 | 361.31278 | 149.92167 | 106.87353
23 | 249.26174 | 112.10391 | 87.33954 | 61.34873 | 151.63391 | 285.99633 | 157.94736 | 90.76684
29 | 199.2523 | 164.49246 | 95.63751 | -- | 144.22805 | 326.418 | 186.00566 | 86.98518
37 | 414.4367 | 226.95152 | 95.4456 | -- | 346.5576 | -- | 270.84785 | 140.28847
52 | 557.52979 | -- | 84.10713 | -- | -- | 427.28498 | 356.3073 | 244.56211

## Figure S4b
Cu-Cu |  | Cu-W |  | W-W
Freq (Hz) | Z (Mohm) | Freq (Hz) | Z (Mohm) | Freq (Hz) | Z (Mohm)
100 | 6.20319 | 100 | 15.2454 | 100 | 16.88
125.893 | 5.86362 | 125.893 | 6.14325 | 125.893 | 4.72608
158.489 | 11.5654 | 158.489 | 11.9344 | 158.489 | 9.5697
199.526 | 9.40109 | 199.526 | 7.45023 | 199.526 | 10.5707
316.228 | 15.8355 | 316.228 | 24.6846 | 316.228 | 10.8639
398.107 | 7.48528 | 398.107 | 21.2151 | 398.107 | 19.6622
501.187 | 15.5133 | 501.187 | 15.5366 | 501.187 | 17.7406
630.957 | 10.2239 | 630.957 | 19.2549 | 630.957 | 20.9777
794.328 | 10.071 | 794.328 | 11.0202 | 794.328 | 10.9007
1000 | 7.959 | 1000 | 8.24268 | 1000 | 8.15873
1258.93 | 6.67273 | 1258.93 | 6.53428 | 1258.93 | 6.48852
1584.89 | 5.27752 | 1584.89 | 5.72799 | 1584.89 | 5.32898
1995.26 | 4.6828 | 1995.26 | 3.85804 | 1995.26 | 3.9692
2511.89 | 3.30381 | 2511.89 | 3.52788 | 2511.89 | 3.51595
3162.28 | 2.66552 | 3162.28 | 2.70008 | 3162.28 | 2.79717
3981.07 | 2.14149 | 3981.07 | 2.14984 | 3981.07 | 2.24555
5011.87 | 1.70209 | 5011.87 | 1.8012 | 5011.87 | 1.76788
6309.57 | 1.32701 | 6309.57 | 1.38513 | 6309.57 | 1.39052
7943.28 | 1.08778 | 7943.28 | 1.12611 | 7943.28 | 1.14212
10000 | 0.868714 | 10000 | 0.890077 | 10000 | 0.913468
12589.3 | 0.697828 | 12589.3 | 0.707387 | 12589.3 | 0.733078
15848.9 | 0.546265 | 15848.9 | 0.56501 | 15848.9 | 0.57762
19952.6 | 0.438006 | 19952.6 | 0.452056 | 19952.6 | 0.456506
25118.9 | 0.354515 | 25118.9 | 0.360093 | 25118.9 | 0.364717
31622.8 | 0.279604 | 31622.8 | 0.286816 | 31622.8 | 0.290252
39810.7 | 0.2219 | 39810.7 | 0.227525 | 39810.7 | 0.22953
50118.7 | 0.177395 | 50118.7 | 0.181978 | 50118.7 | 0.184226
63095.7 | 0.142804 | 63095.7 | 0.145571 | 63095.7 | 0.146845
79432.8 | 0.111647 | 79432.8 | 0.114893 | 79432.8 | 0.116289
100000 | 0.089578 | 100000 | 0.0921715 | 100000 | 0.0932159
125893 | 0.0713713 | 125893 | 0.0739676 | 125893 | 0.0747803
158489 | 0.0563722 | 158489 | 0.0579946 | 158489 | 0.0586858
199526 | 0.0452819 | 199526 | 0.0465799 | 199526 | 0.0471844
251189 | 0.0363968 | 251189 | 0.0375023 | 251189 | 0.0379271
316228 | 0.0285884 | 316228 | 0.0294064 | 316228 | 0.0297651
398107 | 0.0229914 | 398107 | 0.0236605 | 398107 | 0.0239722
501187 | 0.0185209 | 501187 | 0.0190374 | 501187 | 0.0192992
630957 | 0.0146144 | 630957 | 0.0150456 | 630957 | 0.0152816
794328 | 0.0118278 | 794328 | 0.0122009 | 794328 | 0.0123797
1000000 | 0.00960618 | 1000000 | 0.00990387 | 1000000 | 0.0100693

## Figure 4c
Fiber-1 |  |  |  | Fiber-2 |  |  |  |  | Fiber-3
Voltage (V) | 45 degree | 90 degree | zero degree | Voltage (V) | 45 degree | 90 degree | zero degree | Voltage (V) | 45 degree | 90 degree | zero degree
2.5 | 18.7 uW | 18.5 uW | 18.6 uW | 2.5 | 13.6 uW | 13.6 uW | 13.6 uW | 2.5 | 18.4uW | 19.2uW | 18.2uW
2.55 | 54.9 uW | 54.3 uW | 54.2 uW | 2.55 | 42.1 uW | 41.7 uW | 42.6 uW | 2.55 | 54.2uW | 56.2uW | 53.4uW
2.6 | 0.135 mW | 0.133 mW | 0.132 mW | 2.6 | 107.8 uW | 106.4 uW | 109.1 uW | 2.6 | 0.133mW | 0.138mW | 0.131mW
2.65 | 0.281 mW | 0.281 mW | 0.278 mW | 2.65 | 0.237 mW | 0.234 mW | 0.240 mW | 2.65 | 0.280mW | 0.290mW | 0.277mW
2.7 | 0.521 mW | 0.527 mW | 0.517 mW | 2.7 | 0.456 mW | 0.453 mW | 0.463 mW | 2.7 | 0.523mW | 0.544mW | 0.519mW
2.75 | 0.875 mW | 0.918 mW | 0.872 mW | 2.75 | 0.796 mW | 0.795 mW | 0.813 mW | 2.75 | 0.898mW | 0.933mW | 0.888mW

## Figure 4d
| Blue uLED | [6 empty] | Green uLED
weeks | Fiber-1 | Fiber-2 | Fiber-3 | Fiber-4 | Mean | Standard Deviation | weeks | Fiber-1 | Fiber-2 | Fiber-3 | Fiber-4 | Mean | Standard Deviation
| mW | mW | mW | mW | mW | mW |  | mW | mW | mW | mW | mW | mW
0 | 0.747 | 0.839 | 0.862 | 0.81 | 0.8145 | 0.04978 | 0 | 0.433 | 0.598 | 0.521 | 0.616 | 0.542 | 0.08353
1 | 0.73 | 0.834 | 0.852 | 0.789 | 0.80125 | 0.05439 | 1 | 0.457 | 0.571 | 0.555 | 0.622 | 0.55125 | 0.06902
2 | 0.72 | 0.925 | 0.836 | 0.802 | 0.82075 | 0.08486 | 2 | 0.463 | 0.588 | 0.539 | 0.61 | 0.55 | 0.06515
4 | 0.677 | 0.774 | 0.836 | 0.724 | 0.75275 | 0.06818 | 4 | 0.43 | 0.59 | 0.52 | 0.609 | 0.53725 | 0.0811
7 | 0.762 | 1.03 | 0.923 | 0.951 | 0.9165 | 0.11252 | 7 | 0.455 | 0.571 | 0.525 | 0.617 | 0.542 | 0.0691