## Figure 3g
1 mm displacement
Cycles | Fiber-1 | Fiber-2 | Fiber-3
1 | 1 | 1 | 1
10 | 0.97665 | 1.11821 | 1.07661
100 | 0.94553 | 1.11502 | 1.04032
1000 | 0.92607 | 1.07987 | 1.04839
10000 | 0.95331 | 1.0639 | 1.00403
5 mm displacement
Cycles | Fiber-1 | Fiber-2 | Fiber-3
1 | 1 | 1 | 1
10 | 0.98895 | 1.0339 | 1.00299
100 | 0.99724 | 1.12288 | 1.0509
1000 | 0.98066 | 1.11864 | 0.96407
10000 | 0.99448 | 1.09746 | 1.03892

## Figure 3h
90 degree bent
Output (mW)
Radius (cm) | Fiber-1 | Fiber-2 | Fiber-3
1 | 0.287 | 0.301 | 0.267
2 | 0.285 | 0.303 | 0.265
4 | 0.289 | 0.309 | 0.265
6 | 0.297 | 0.315 | 0.269
8 | 0.295 | 0.311 | 0.273
10 | 0.301 | 0.317 | 0.27
180 degree bent
Output (mW)
Radius (cm) | Fiber-1 | Fiber-2 | Fiber-3
1 | 0.266 | 0.289 | 0.262
2 | 0.265 | 0.287 | 0.263
4 | 0.273 | 0.295 | 0.261
6 | 0.279 | 0.295 | 0.265
8 | 0.283 | 0.311 | 0.275
10 | 0.298 | 0.313 | 0.274

## Figure 3i
SEBS cladding | [5 empty] | PC cladding
Frequency (Hz) | Bending stiffness (N/m) |  |  |  |  | Frequency (Hz) | Bending stiffness (N/m)
| Fiber-1 | Fiber-2 | Fiber-3 | Mean | Std |  | Fiber-1 | Fiber-2 | Fiber-3 | Mean | Std
0.1 | 1.99056 | 2.21956 | 1.62288 | 1.94433 | 0.30102 | 0.1 | 53.13179 | 49.43536 | 104.3649 | 68.97735 | 30.7022
0.13 | 3.3571 | 3.17322 | 3.72191 | 3.41741 | 0.27927 | 0.13 | 54.9269 | 51.55842 | 105.0132 | 70.49951 | 29.93715
0.16 | 3.55829 | 3.34729 | 3.84529 | 3.58362 | 0.24996 | 0.16 | 55.18387 | 51.86002 | 104.9111 | 70.65166 | 29.71605
0.2 | 3.85944 | 3.41489 | 4.12177 | 3.7987 | 0.35734 | 0.2 | 55.16451 | 51.83612 | 104.5908 | 70.53048 | 29.54401
0.25 | 3.64104 | 3.44923 | 3.8153 | 3.63519 | 0.18311 | 0.25 | 55.24955 | 51.95856 | 104.843 | 70.6837 | 29.62855
0.32 | 3.76101 | 3.35091 | 3.76245 | 3.62479 | 0.23719 | 0.32 | 55.2195 | 51.96716 | 104.8478 | 70.67815 | 29.63643
0.4 | 3.81576 | 3.57196 | 3.87216 | 3.75329 | 0.15955 | 0.4 | 55.26479 | 51.95074 | 104.7618 | 70.65911 | 29.58024
0.5 | 3.79987 | 3.51635 | 3.98069 | 3.76564 | 0.23405 | 0.5 | 55.19612 | 52.12459 | 104.9252 | 70.74864 | 29.63759
0.63 | 3.93057 | 3.36777 | 4.04138 | 3.77991 | 0.3612 | 0.63 | 55.4359 | 52.07302 | 104.9227 | 70.81054 | 29.58981
0.79 | 4.09655 | 3.49849 | 4.17441 | 3.92315 | 0.36982 | 0.79 | 55.65215 | 52.10036 | 104.6454 | 70.7993 | 29.36533
1 | 4.323 | 3.64778 | 1.07172 | 3.01417 | 1.71576 | 1 | 55.47926 | 52.02296 | 104.1703 | 70.55751 | 29.16079
1.3 | 5.35671 | 4.68689 | 5.38097 | 5.14152 | 0.39391 | 1.3 | 55.80842 | 52.44747 | 104.219 | 70.82496 | 28.96887
1.6 | 5.68186 | 4.87101 | 5.68215 | 5.41167 | 0.46823 | 1.6 | 56.03496 | 52.41354 | 104.013 | 70.8205 | 28.80252
2 | 5.88556 | 4.96465 | 7.27013 | 6.04011 | 1.16049 | 2 | 55.75391 | 52.35462 | 104.574 | 70.89418 | 29.21706
2.5 | 6.12615 | 5.3515 | 6.19569 | 5.89111 | 0.46861 | 2.5 | 56.45444 | 53.13968 | 104.7685 | 71.45421 | 28.89859
3.2 | 6.56579 | 5.80788 | 6.55572 | 6.3098 | 0.43471 | 3.2 | 58.10576 | 54.20435 | 105.0518 | 72.45397 | 28.29786
5 | 7.87509 | 6.98071 | 7.77368 | 7.54316 | 0.48973 | 5 | 59.39991 | 56.06162 | 107.4064 | 74.28931 | 28.72877
6.3 | 9.34971 | 8.36802 | 9.14496 | 8.95423 | 0.51789 | 6.3 | 60.37902 | 57.06925 | 108.7383 | 75.39552 | 28.92307
7.9 | 11.27204 | 10.32948 | 10.94839 | 10.84997 | 0.47893 | 7.9 | 62.12719 | 58.91206 | 110.256 | 77.09842 | 28.76027
10 | 13.959 | 12.62383 | 13.87402 | 13.48562 | 0.74754 | 10 | 64.716 | 60.92785 | 111.7367 | 79.12685 | 28.3044
12.6 | 17.01417 | 16.09475 | 16.85414 | 16.65435 | 0.49119 | 12.6 | 67.02292 | 64.09848 | 114.2085 | 81.77663 | 28.12486
15.8 | 16.62398 | 15.43292 | 15.97716 | 16.01135 | 0.59627 | 15.8 | 66.0991 | 63.64438 | 112.7985 | 80.84733 | 27.69773
19 | 5.06744 | 4.14283 | 4.99942 | 4.73657 | 0.51531 | 19 | 54.52117 | 52.03688 | 100.6521 | 69.07005 | 27.37905
25 | 18.58099 | 40.57919 | 39.17788 | 32.77935 | 12.31609 | 25 | 77.40647 | 73.30026 | 119.0672 | 89.92464 | 25.32157

## Figure 3l
Radius of curvature (cm) | Strain (%)
5.6 | 0.06072
2.2 | 0.1243
1.28 | 0.17463
0.7 | 0.25805
0.3 | 0.55261

## Figure 3n
Straight
Input speed (µl/s) | Mean output speed (µl/s) | Std | Return rate
1 | 0.7435 | 0.13922 | 74.35
2.5 | 1.9475 | 0.40867 | 77.9
4 | 3.194 | 0.9953 | 79.85
5 | 4.562 | 1.00094 | 91.24
90 degree bent
Input speed (µl/s) | Mean output speed (µl/s) | Std | Return rate
1 | 0.6005 | 0.23655 | 60.05
2.5 | 1.4835 | 0.4933 | 59.34
4 | 3.2945 | 1.09555 | 82.3625
5 | 4.4865 | 1.04272 | 89.73