## Figure 5a
Size (nm)
LNPs | 132.83 | 146.95 | 143.15
TAT LNPs | 214.66 | 201.7 | 221.86
Octaarginine LNPs | 187.8 | 181.56 | 175.67
ATP LNPs | 147.8 | 151.56 | 155.67
TA LNPs | 180.24 | 169.23 | 160.42
PEI LNPs | 149.55 | 150.08 | 150.38
DC-Chol LNPs | 176.34 | 174.46 | 173.89
Cyclosporine LNPs | 161.37 | 149.96 | 154.84
Ca3(PO4)2 LNPs | 241.63 | 212 | 213.41

## Figure 5b
PDI
LNPs | 0.148 | 0.226 | 0.203
TAT LNPs | 0.241 | 0.289 | 0.233
Octaarginine LNPs | 0.276 | 0.257 | 0.255
ATP LNPs | 0.237 | 0.196 | 0.268
TA LNPs | 0.266 | 0.251 | 0.227
PEI LNPs | 0.237 | 0.213 | 0.217
DC-Chol LNPs | 0.134 | 0.105 | 0.144
Cyclosporine LNPs | 0.229 | 0.293 | 0.253
Ca3(PO4)2 LNPs | 0.288 | 0.253 | 0.294

## Figure 5c
Zeta poential (mV)
LNPs | -1.54 | -1.52 | -1.53
TAT LNPs | 2.78 | 5.62 | 2.76
Octaarginine LNPs | -0.83 | -0.9 | 2.49
ATP LNPs | 1.71 | -1.88 | 6.03
TA LNPs | 1.67 | 2.5 | 2.13
PEI LNPs | -0.84 | 3.33 | -0.83
DC-Chol LNPs | -0.21 | 7.57 | 1.48
Cyclosporine LNPs | 2.5 | -0.83 | 0.83
Ca3(PO4)2 LNPs | -3.18 | 2.75 | 2.79

## Figure 5d
EE (%)
LNPs | 69.40752 | 64.58182 | 62.90736
TAT LNPs | 33.6477 | 37.00618 | 47.0646
Octaarginine LNPs | 48.34021 | 37.40034 | 47.6259
ATP LNPs | 65.3784 | 69.14501 | 66.70935
TA LNPs | 69.97662 | 67.91482 | 68.081
PEI LNPs | 76.02652 | 65.93942 | 78.82046
DC-Chol LNPs | 74.15533 | 74.87136 | 75.92119
Cyclosporine LNPs | 73.98857 | 73.12436 | 77.3685
Ca3(PO4)2 LNPs | 64.24885 | 62.78888 | 61.27474

## Figure 5e
4 °C | Ratio |  | pH 4 (Day 5) |  |  | pH 5 (Day 5) |  |  | pH 6 (Day 5) |  |  | pH 7.4 (Day 5) |  |  | DMEM + 10% FBS (Day 5) |  |  | RPMI + 10% FBS (Day 5)
LNPs |  | 1.147708 | 0.9915825 | 1.001017 | 0.839146 | 0.987894 | 1.122242 | 1.143664 | 1.070532 | 1.090039 | 1.072234 | 1.111035 | 1.103871 | 0.8431892 | 0.7924716 | 0.8462393 | 0.8636181 | 0.8458847 | 0.82198
TAT LNPs |  | 0.9616433 | 0.959152 | 1.310191 | 0.9529943 | 0.9619724 | 0.8822506 | 0.9804926 | 0.934192 | 0.9597161 | 0.9411958 | 0.9480117 | 0.9201373 | 0.8514149 | 0.8056313 | 0.8944251 | 0.9463195 | 0.9740528 | 1.371909
Octaarginine LNPs |  | 1.537402 | 2.725942 | 1.081812 | 1.060015 | 1.233895 | 1.229767 | 1.273967 | 1.519072 | 1.474488 | 1.192008 | 0.9908262 | 1.498927 | 0.8316423 | 1.441847 | 1.01466 | 0.9940187 | 0.9567547 | 0.8296057
ATP LNPs |  | 0.9524309 | 0.9207846 | 0.8909134 | 0.9524309 | 0.9207846 | 0.8909134 | 0.9808821 | 1.038647 | 0.975557 | 0.9838743 | 0.9754048 | 1.029974 | 0.9980745 | 1.082312 | 1.191046 | 1.01121 | 0.9922423 | 1.070293
TA LNPs |  | 1.066972 | 1.072811 | 0.9970024 | 0.9537804 | 0.9956446 | 1.01764 | 1.041944 | 1.044117 | 1.016011 | 1.003791 | 1.036966 | 1.007186 | 1.084487 | 1.105035 | 1.073761 | 1.235923 | 1.147352 | 1.260227
PEI LNPs |  | 1.077515 | 1.101514 | 1.099001 | 1.099719 | 1.104488 | 1.033721 | 1.12618 | 1.071412 | 1.032644 | 1.006849 | 1.045874 | 1.01967 | 0.7830595 | 0.783521 | 0.8169049 | 0.9327998 | 0.962953 | 0.8369045
DC-Chol LNPs |  | 0.9906069 | 1.204535 | 0.8149867 | 0.7427243 | 1.223096 | 1.082046 | 0.9798753 | 0.9277126 | 0.9241501 | 1.230881 | 1.228022 | 0.8646424 | 1.59492 | 1.891491 | 1.334106 | 1.961466 | 1.70725 | 1.863342
Cyclosporine LNPs |  | 16.50685 | 11.91582 | 21.80103 | 9.363834 | 29.07325 | 2.3368 | 144.7165 | 64.92968 | 1.945428 | 68.95553 | 19.3522 | 100.2149 | 14.15713 | 28.58881 | 131.9693 | 43.05187 | 40.33256 | 3.574233
Ca3(PO4)2 LNPs |  | 1.398959 | 1.860504 | 1.719318 | 2.306516 | 2.407294 | 2.458842 | 1.808749 | 3.378093 | 1.950696 | 0.920842 | 0.9689997 | 0.9458203 | 1.343917 | 1.049643 | 1.644072 | 1.364674 | 1.08455 | 1.048536
37 °C | Ratio |  | pH 4 (Day 5) |  |  | pH 5 (Day 5) |  |  | pH 6 (Day 5) |  |  | pH 7.4 (Day 5) |  |  | DMEM + 10% FBS (Day 5) |  |  | RPMI + 10% FBS (Day 5)
LNPs |  | 1.228856 | 1.151325 | 1.185373 | 0.9962642 | 1.050599 | 1.082307 | 0.9873265 | 1.016764 | 0.9295865 | 1.13877 | 1.239283 | 1.202256 | 0.7811931 | 1.138699 | 1.015062 | 0.9360414 | 0.8378692 | 0.8629797
TAT LNPs |  | 1.858936 | 10.87915 | 1.851462 | 1.977625 | 102.0943 | 84.07991 | 1.192535 | 100.509 | 7.189057 | 29.14186 | 2.781846 | 9.947777 | 1.300837 | 24.36162 | 1.339616 | 1.365893 | 59.79703 | 1.287299
Octaarginine LNPs |  | 1.583307 | 1.575271 | 39.07767 | 79.1614 | 1.633782 | 1.6258 | 32.21636 | 1.618149 | 1.685137 | 1.531897 | 1.584738 | 28.7628 | 309.687 | 1.373319 | 1.217603 | 36.58208 | 6.841605 | 1.283269
ATP LNPs |  | 1.00061 | 1.023229 | 0.9378756 | 1.199464 | 0.9904165 | 0.9858014 | 0.9454829 | 0.9510616 | 1.440717 | 0.9960459 | 0.9952345 | 0.8446611 | 0.8042919 | 0.8376117 | 0.9695726 | 1.124203 | 1.158233 | 1.108279
TA LNPs |  | 1.064483 | 0.9927933 | 1.035698 | 1.08752 | 1.087203 | 1.115489 | 1.105533 | 1.060591 | 1.057287 | 1.090688 | 1.037373 | 1.044433 | 0.9188407 | 0.9226424 | 0.9501144 | 0.9634205 | 0.8668385 | 0.9010088
PEI LNPs |  | 0.9796705 | 1.029105 | 1.053566 | 1.076848 | 1.070335 | 1.115514 | 1.085514 | 1.110437 | 1.043002 | 1.105104 | 1.099668 | 1.095771 | 0.9587992 | 0.9153643 | 0.9304921 | 0.9827987 | 0.9518763 | 0.9475687
DC-Chol LNPs |  | 0.9329025 | 0.9481643 | 1.012554 | 0.9899912 | 1.027948 | 1.050203 | 1.016732 | 0.9834378 | 1.04167 | 1.075448 | 1.151405 | 1.131305 | 1.030894 | 1.135836 | 1.099067 | 1.170933 | 0.9500995 | 0.9875282
Cyclosporine LNPs |  | 0.9304628 | 64.29233 | 1.878103 | 1.33436 | 91.76128 | 452.3049 | 54.33564 | 150.1765 | 30.1399 | 108.0764 | 2.774607 | 1.390843 | 28.3757 | 36.15637 | 14.8579 | 37.65533 | 1.015163 | 124.9377
Ca3(PO4)2 LNPs |  | 0.7791887 | 0.8555109 | 0.8950438 | 0.8846096 | 0.8741755 | 0.8425582 | 0.8454366 | 0.9019249 | 0.8608629 | 0.8976973 | 0.905433 | 0.9257616 | 0.9411879 | 0.8095916 | 0.8153484 | 0.817912 | 0.8443122 | 0.8044195