## Table 1
Subnanomaterials | Organic phase | POM solution | Reaction time | Temperature
Nanoribbon | 6 mL | 4 mL | 3 h | 60 ℃
Spiral nanosheet | 6 mL | 4 mL | 3 h-6 d | 60 ℃-30 ℃
Tetragonal nanosheet | 6 mL | 3 mL | 3 h | 120 ℃

## Table 2
Reactant | Dimethylphenylsilane (µL) | Reaction time (min)
Methyl 2-nonynoate | 62 | 5
Dithylacetylene | 93 | 5
Dimethyl acetylenedicarboxylate | 93 | 5
Diphenylacetylene | 93 | 20