## ZrO2 nanoPER_refractive index
wavelength (nm) | refractive index | extinction coefficient
200.54378 | 2.15395 | 0.28952
202.13004 | 2.14742 | 0.26577
203.71634 | 2.13994 | 0.24355
205.30273 | 2.13169 | 0.22283
206.88916 | 2.12283 | 0.20355
208.47563 | 2.11351 | 0.18565
210.06218 | 2.10384 | 0.16906
211.64877 | 2.09393 | 0.15371
213.23544 | 2.08386 | 0.13953
214.82214 | 2.07373 | 0.12643
216.40891 | 2.06358 | 0.11437
217.99573 | 2.05347 | 0.10325
219.5826 | 2.04344 | 0.09302
221.16953 | 2.03353 | 0.08362
222.7565 | 2.02376 | 0.07499
224.34354 | 2.01417 | 0.06707
225.93059 | 2.00476 | 0.05981
227.51773 | 1.99555 | 0.05317
229.1049 | 1.98656 | 0.0471
230.69214 | 1.97779 | 0.04155
232.27939 | 1.96924 | 0.0365
233.86673 | 1.96092 | 0.0319
235.4541 | 1.95284 | 0.02773
237.04153 | 1.94499 | 0.02395
238.62898 | 1.93737 | 0.02054
240.21651 | 1.92998 | 0.01747
241.80405 | 1.92283 | 0.01472
243.39165 | 1.9159 | 0.01226
244.97929 | 1.9092 | 0.01008
246.56699 | 1.90272 | 0.00816
248.15474 | 1.89647 | 0.00648
249.74251 | 1.89044 | 0.00503
251.33032 | 1.88462 | 0.00379
252.91818 | 1.87903 | 0.00275
254.5061 | 1.87365 | 0.00189
256.09406 | 1.86848 | 0.0012
257.68204 | 1.86353 | 0.000681
259.27008 | 1.8588 | 0.000313
260.85812 | 1.8543 | 9e-05
262.44623 | 1.85005 | 2e-06
264.03436 | 1.84609 | 0
265.62256 | 1.84237 | 0
267.21075 | 1.83885 | 0
268.79901 | 1.8355 | 0
270.38733 | 1.8323 | 0
271.97565 | 1.82923 | 0
273.56403 | 1.8263 | 0
275.15241 | 1.82349 | 0
276.74085 | 1.82078 | 0
278.32932 | 1.81818 | 0
279.91782 | 1.81567 | 0
281.50635 | 1.81325 | 0
283.09491 | 1.81092 | 0
284.68353 | 1.80866 | 0
286.27216 | 1.80648 | 0
287.86078 | 1.80437 | 0
289.44949 | 1.80233 | 0
291.03821 | 1.80036 | 0
292.62695 | 1.79844 | 0
294.21573 | 1.79658 | 0
295.80454 | 1.79478 | 0
297.39337 | 1.79303 | 0
298.98224 | 1.79133 | 0
300.57111 | 1.78968 | 0
302.16 | 1.78807 | 0
303.74896 | 1.78651 | 0
305.33792 | 1.78499 | 0
306.92691 | 1.78351 | 0
308.51593 | 1.78207 | 0
310.10495 | 1.78067 | 0
311.694 | 1.7793 | 0
313.28308 | 1.77797 | 0
314.87219 | 1.77667 | 0
316.4613 | 1.7754 | 0
318.05045 | 1.77417 | 0
319.63962 | 1.77296 | 0
321.22879 | 1.77178 | 0
322.81799 | 1.77063 | 0
324.40723 | 1.76951 | 0
325.99646 | 1.76841 | 0
327.58572 | 1.76734 | 0
329.17499 | 1.76629 | 0
330.76428 | 1.76527 | 0
332.35358 | 1.76426 | 0
333.94293 | 1.76328 | 0
335.53226 | 1.76232 | 0
337.12161 | 1.76138 | 0
338.71097 | 1.76046 | 0
340.30035 | 1.75956 | 0
341.88974 | 1.75868 | 0
343.47916 | 1.75782 | 0
345.06854 | 1.75697 | 0
346.65799 | 1.75614 | 0
348.24744 | 1.75533 | 0
349.83685 | 1.75454 | 0
351.42633 | 1.75375 | 0
353.01581 | 1.75299 | 0
354.60529 | 1.75224 | 0
356.19476 | 1.7515 | 0
357.78424 | 1.75078 | 0
359.37375 | 1.75007 | 0
360.96329 | 1.74937 | 0
362.5528 | 1.74869 | 0
364.1423 | 1.74802 | 0
365.73184 | 1.74736 | 0
367.32135 | 1.74672 | 0
368.91089 | 1.74608 | 0
370.50043 | 1.74546 | 0
372.09 | 1.74484 | 0
373.6795 | 1.74424 | 0
375.26907 | 1.74365 | 0
376.85861 | 1.74307 | 0
378.44818 | 1.7425 | 0
380.03772 | 1.74194 | 0
381.62726 | 1.74139 | 0
383.21683 | 1.74084 | 0
384.80634 | 1.74031 | 0
386.39591 | 1.73978 | 0
387.98544 | 1.73927 | 0
389.57501 | 1.73876 | 0
391.16452 | 1.73826 | 0
392.75406 | 1.73777 | 0
394.34357 | 1.73728 | 0
395.93311 | 1.73681 | 0
397.52264 | 1.73634 | 0
399.11215 | 1.73588 | 0
400.70166 | 1.73542 | 0
402.29117 | 1.73497 | 0
403.88068 | 1.73453 | 0
405.47015 | 1.7341 | 0
407.05963 | 1.73367 | 0
408.64911 | 1.73325 | 0
410.23859 | 1.73284 | 0
411.82797 | 1.73243 | 0
413.41742 | 1.73203 | 0
415.0069 | 1.73163 | 0
416.59628 | 1.73124 | 0
418.1857 | 1.73085 | 0
419.77509 | 1.73047 | 0
421.36444 | 1.7301 | 0
422.95386 | 1.72973 | 0
424.54315 | 1.72937 | 0
426.13251 | 1.72901 | 0
427.72183 | 1.72866 | 0
429.31113 | 1.72831 | 0
430.90045 | 1.72796 | 0
432.48975 | 1.72762 | 0
434.07901 | 1.72729 | 0
435.66821 | 1.72696 | 0
437.25742 | 1.72663 | 0
438.84662 | 1.72631 | 0
440.43585 | 1.726 | 0
442.02499 | 1.72569 | 0
443.61417 | 1.72538 | 0
445.20328 | 1.72507 | 0
446.79239 | 1.72477 | 0
448.38144 | 1.72448 | 0
449.97052 | 1.72418 | 0
451.55951 | 1.7239 | 0
453.14853 | 1.72361 | 0
454.73755 | 1.72333 | 0
456.32651 | 1.72305 | 0
457.91544 | 1.72278 | 0
459.50433 | 1.72251 | 0
461.0932 | 1.72224 | 0
462.68207 | 1.72198 | 0
464.27094 | 1.72171 | 0
465.85971 | 1.72146 | 0
467.44849 | 1.7212 | 0
469.03726 | 1.72095 | 0
470.62598 | 1.7207 | 0
472.21466 | 1.72046 | 0
473.80331 | 1.72022 | 0
475.39194 | 1.71998 | 0
476.98056 | 1.71974 | 0
478.56915 | 1.71951 | 0
480.15765 | 1.71928 | 0
481.74616 | 1.71905 | 0
483.33463 | 1.71882 | 0
484.92304 | 1.7186 | 0
486.51148 | 1.71838 | 0
488.09979 | 1.71816 | 0
489.68814 | 1.71795 | 0
491.27646 | 1.71773 | 0
492.86469 | 1.71752 | 0
494.45294 | 1.71732 | 0
496.04111 | 1.71711 | 0
497.62924 | 1.71691 | 0
499.21738 | 1.71671 | 0
500.80542 | 1.71651 | 0
502.39346 | 1.71631 | 0
503.98145 | 1.71612 | 0
505.5694 | 1.71592 | 0
507.15732 | 1.71573 | 0
508.74518 | 1.71555 | 0
510.33301 | 1.71536 | 0
511.92081 | 1.71518 | 0
513.50848 | 1.71499 | 0
515.09619 | 1.71481 | 0
516.68384 | 1.71464 | 0
518.27148 | 1.71446 | 0
519.85901 | 1.71429 | 0
521.44653 | 1.71411 | 0
523.034 | 1.71394 | 0
524.62146 | 1.71377 | 0
526.2088 | 1.71361 | 0
527.79614 | 1.71344 | 0
529.38342 | 1.71328 | 0
530.97064 | 1.71312 | 0
532.5578 | 1.71296 | 0
534.1449 | 1.7128 | 0
535.73206 | 1.71264 | 0
537.31903 | 1.71249 | 0
538.90601 | 1.71233 | 0
540.49298 | 1.71218 | 0
542.07983 | 1.71203 | 0
543.66663 | 1.71188 | 0
545.25342 | 1.71173 | 0
546.84015 | 1.71159 | 0
548.42676 | 1.71144 | 0
550.01337 | 1.7113 | 0
551.59992 | 1.71116 | 0
553.1864 | 1.71102 | 0
554.77283 | 1.71088 | 0
556.35925 | 1.71074 | 0
557.94556 | 1.7106 | 0
559.5318 | 1.71047 | 0
561.11804 | 1.71033 | 0
562.70416 | 1.7102 | 0
564.29022 | 1.71007 | 0
565.87628 | 1.70994 | 0
567.46222 | 1.70981 | 0
569.0481 | 1.70968 | 0
570.63391 | 1.70956 | 0
572.21973 | 1.70943 | 0
573.80542 | 1.70931 | 0
575.39105 | 1.70918 | 0
576.97669 | 1.70906 | 0
578.5622 | 1.70894 | 0
580.14764 | 1.70882 | 0
581.73303 | 1.7087 | 0
583.31836 | 1.70859 | 0
584.90363 | 1.70847 | 0
586.48883 | 1.70836 | 0
588.07391 | 1.70824 | 0
589.659 | 1.70813 | 0
591.24402 | 1.70802 | 0
592.82892 | 1.70791 | 0
594.4137 | 1.7078 | 0
595.99854 | 1.70769 | 0
597.58325 | 1.70758 | 0
599.16785 | 1.70747 | 0
600.75244 | 1.70737 | 0
602.33691 | 1.70726 | 0
603.92133 | 1.70716 | 0
605.50568 | 1.70705 | 0
607.08997 | 1.70695 | 0
608.67419 | 1.70685 | 0
610.2583 | 1.70675 | 0
611.84235 | 1.70665 | 0
613.42633 | 1.70655 | 0
615.01019 | 1.70645 | 0
616.59399 | 1.70635 | 0
618.17773 | 1.70626 | 0
619.76141 | 1.70616 | 0
621.34503 | 1.70607 | 0
622.92853 | 1.70597 | 0
624.5119 | 1.70588 | 0
626.09528 | 1.70579 | 0
627.67853 | 1.70569 | 0
629.26172 | 1.7056 | 0
630.84485 | 1.70551 | 0
632.42786 | 1.70542 | 0
634.0108 | 1.70534 | 0
635.59363 | 1.70525 | 0
637.17639 | 1.70516 | 0
638.75909 | 1.70507 | 0
640.34168 | 1.70499 | 0
641.92419 | 1.7049 | 0
643.50665 | 1.70482 | 0
645.08899 | 1.70474 | 0
646.67127 | 1.70465 | 0
648.25342 | 1.70457 | 0
649.83551 | 1.70449 | 0
651.41748 | 1.70441 | 0
652.99939 | 1.70433 | 0
654.58118 | 1.70425 | 0
656.16296 | 1.70417 | 0
657.74457 | 1.70409 | 0
659.32611 | 1.70401 | 0
660.90759 | 1.70393 | 0
662.48889 | 1.70386 | 0
664.07019 | 1.70378 | 0
665.65137 | 1.70371 | 0
667.23248 | 1.70363 | 0
668.81342 | 1.70356 | 0
670.39435 | 1.70348 | 0
671.97516 | 1.70341 | 0
673.55585 | 1.70334 | 0
675.13641 | 1.70327 | 0
676.71692 | 1.70319 | 0
678.29736 | 1.70312 | 0
679.87769 | 1.70305 | 0
681.45789 | 1.70298 | 0
683.03803 | 1.70291 | 0
684.61804 | 1.70285 | 0
686.19794 | 1.70278 | 0
687.77777 | 1.70271 | 0
689.35748 | 1.70264 | 0
690.93713 | 1.70258 | 0
692.5166 | 1.70251 | 0
694.09607 | 1.70244 | 0
695.67535 | 1.70238 | 0
697.25452 | 1.70231 | 0
698.83362 | 1.70225 | 0
700.41266 | 1.70219 | 0
701.99158 | 1.70212 | 0
703.57031 | 1.70206 | 0
705.14899 | 1.702 | 0
706.7276 | 1.70194 | 0
708.30603 | 1.70187 | 0
709.8844 | 1.70181 | 0
711.46265 | 1.70175 | 0
713.04077 | 1.70169 | 0
714.61877 | 1.70163 | 0
716.19672 | 1.70157 | 0
717.77454 | 1.70151 | 0
719.35223 | 1.70146 | 0
720.92981 | 1.7014 | 0
722.50732 | 1.70134 | 0
724.08472 | 1.70128 | 0
725.66199 | 1.70123 | 0
727.23914 | 1.70117 | 0
728.8161 | 1.70111 | 0
730.39301 | 1.70106 | 0
731.96985 | 1.701 | 0
733.54651 | 1.70095 | 0
735.12311 | 1.70089 | 0
736.69952 | 1.70084 | 0
738.27588 | 1.70079 | 0
739.85205 | 1.70073 | 0
741.42816 | 1.70068 | 0
743.00415 | 1.70063 | 0
744.58002 | 1.70057 | 0
746.15576 | 1.70052 | 0
747.73132 | 1.70047 | 0
749.30689 | 1.70042 | 0
750.8822 | 1.70037 | 0
752.45752 | 1.70032 | 0
754.03259 | 1.70027 | 0
755.60767 | 1.70022 | 0
757.1825 | 1.70017 | 0
758.75732 | 1.70012 | 0
760.33191 | 1.70007 | 0
761.90643 | 1.70002 | 0
763.48084 | 1.69997 | 0
765.05512 | 1.69993 | 0
766.62927 | 1.69988 | 0
768.20325 | 1.69983 | 0
769.77716 | 1.69978 | 0
771.35095 | 1.69974 | 0
772.9245 | 1.69969 | 0
774.49805 | 1.69965 | 0
776.07141 | 1.6996 | 0
777.64465 | 1.69955 | 0
779.21777 | 1.69951 | 0
780.79071 | 1.69946 | 0
782.36359 | 1.69942 | 0
783.93628 | 1.69938 | 0
785.50891 | 1.69933 | 0
787.0813 | 1.69929 | 0
788.65363 | 1.69925 | 0
790.22583 | 1.6992 | 0
791.79785 | 1.69916 | 0
793.36975 | 1.69912 | 0
794.94153 | 1.69907 | 0
796.51318 | 1.69903 | 0
798.08472 | 1.69899 | 0
799.65607 | 1.69895 | 0
801.2273 | 1.69891 | 0
802.7984 | 1.69887 | 0
804.36932 | 1.69883 | 0
805.94013 | 1.69879 | 0
807.5108 | 1.69875 | 0
809.08136 | 1.69871 | 0
810.65173 | 1.69867 | 0
812.22199 | 1.69863 | 0
813.79211 | 1.69859 | 0
815.36206 | 1.69855 | 0
816.93189 | 1.69851 | 0
818.50159 | 1.69847 | 0
820.07111 | 1.69843 | 0
821.64044 | 1.6984 | 0
823.20978 | 1.69836 | 0
824.77881 | 1.69832 | 0
826.34778 | 1.69828 | 0
827.91663 | 1.69825 | 0
829.48523 | 1.69821 | 0
831.05371 | 1.69817 | 0
832.62207 | 1.69814 | 0
834.19031 | 1.6981 | 0
835.75842 | 1.69806 | 0
837.32629 | 1.69803 | 0
838.89404 | 1.69799 | 0
840.46173 | 1.69796 | 0
842.02918 | 1.69792 | 0
843.5965 | 1.69789 | 0
845.16357 | 1.69785 | 0
846.73065 | 1.69782 | 0
848.29749 | 1.69778 | 0
849.86414 | 1.69775 | 0
851.43079 | 1.69772 | 0
852.99707 | 1.69768 | 0
854.56335 | 1.69765 | 0
856.1294 | 1.69762 | 0
857.69531 | 1.69758 | 0
859.26111 | 1.69755 | 0
860.82678 | 1.69752 | 0
862.39221 | 1.69748 | 0
863.9574 | 1.69745 | 0
865.52258 | 1.69742 | 0
867.08759 | 1.69739 | 0
868.65234 | 1.69736 | 0
870.21698 | 1.69732 | 0
871.78156 | 1.69729 | 0
873.34583 | 1.69726 | 0
874.91003 | 1.69723 | 0
876.474 | 1.6972 | 0
878.0379 | 1.69717 | 0
879.60156 | 1.69714 | 0
881.16504 | 1.69711 | 0
882.72839 | 1.69708 | 0
884.29163 | 1.69705 | 0
885.85461 | 1.69702 | 0
887.41748 | 1.69699 | 0
888.98016 | 1.69696 | 0
890.54266 | 1.69693 | 0
892.10498 | 1.6969 | 0
893.66718 | 1.69687 | 0
895.22919 | 1.69684 | 0
896.79102 | 1.69681 | 0
898.35272 | 1.69679 | 0
899.91419 | 1.69676 | 0
901.47546 | 1.69673 | 0
903.03674 | 1.6967 | 0
904.59766 | 1.69667 | 0
906.15851 | 1.69665 | 0
907.71912 | 1.69662 | 0
909.2796 | 1.69659 | 0
910.83984 | 1.69656 | 0
912.40002 | 1.69654 | 0
913.95996 | 1.69651 | 0
915.51971 | 1.69648 | 0
917.07929 | 1.69646 | 0
918.63867 | 1.69643 | 0
920.19794 | 1.6964 | 0
921.75702 | 1.69638 | 0
923.31592 | 1.69635 | 0
924.87463 | 1.69633 | 0
926.43311 | 1.6963 | 0
927.99139 | 1.69627 | 0
929.54962 | 1.69625 | 0
931.10761 | 1.69622 | 0
932.66541 | 1.6962 | 0
934.22302 | 1.69617 | 0
935.78046 | 1.69615 | 0
937.33771 | 1.69612 | 0
938.89471 | 1.6961 | 0
940.45166 | 1.69607 | 0
942.0083 | 1.69605 | 0
943.56482 | 1.69602 | 0
945.12122 | 1.696 | 0
946.67737 | 1.69598 | 0
948.23328 | 1.69595 | 0
949.78906 | 1.69593 | 0
951.3446 | 1.6959 | 0
952.90002 | 1.69588 | 0
954.45526 | 1.69586 | 0
956.01025 | 1.69583 | 0
957.56506 | 1.69581 | 0
959.11975 | 1.69579 | 0
960.67413 | 1.69576 | 0
962.22839 | 1.69574 | 0
963.78253 | 1.69572 | 0
965.3363 | 1.6957 | 0
966.89002 | 1.69567 | 0
968.44348 | 1.69565 | 0
969.99677 | 1.69563 | 0
971.54993 | 1.69561 | 0
973.10284 | 1.69559 | 0
974.65546 | 1.69556 | 0
976.20801 | 1.69554 | 0
977.76038 | 1.69552 | 0
979.31238 | 1.6955 | 0
980.86438 | 1.69548 | 0
982.41602 | 1.69546 | 0
983.96759 | 1.69543 | 0
985.51892 | 1.69541 | 0
987.07001 | 1.69539 | 0
988.62091 | 1.69537 | 0
990.17169 | 1.69535 | 0
991.72217 | 1.69533 | 0
993.27246 | 1.69531 | 0
994.82263 | 1.69529 | 0
996.37256 | 1.69527 | 0
997.92224 | 1.69525 | 0
999.4718 | 1.69523 | 0

## TiO2 nanoPER_refractive index
wavelength (nm) | refractive index | extinction coefficient
200.54378 | 1.93917 | 0.87928
202.13004 | 1.95104 | 0.87312
203.71634 | 1.96275 | 0.86679
205.30273 | 1.97429 | 0.86029
206.88916 | 1.98565 | 0.85362
208.47563 | 1.99684 | 0.84679
210.06218 | 2.00785 | 0.8398
211.64877 | 2.01868 | 0.83266
213.23544 | 2.02934 | 0.82537
214.82214 | 2.03981 | 0.81793
216.40891 | 2.0501 | 0.81035
217.99573 | 2.06021 | 0.80264
219.5826 | 2.07013 | 0.79478
221.16953 | 2.07986 | 0.7868
222.7565 | 2.08941 | 0.77869
224.34354 | 2.09876 | 0.77046
225.93059 | 2.10793 | 0.76211
227.51773 | 2.1169 | 0.75364
229.1049 | 2.12568 | 0.74506
230.69214 | 2.13426 | 0.73637
232.27939 | 2.14265 | 0.72758
233.86673 | 2.15084 | 0.71869
235.4541 | 2.15884 | 0.7097
237.04153 | 2.16663 | 0.70062
238.62898 | 2.17423 | 0.69146
240.21651 | 2.18163 | 0.6822
241.80405 | 2.18882 | 0.67287
243.39165 | 2.19582 | 0.66346
244.97929 | 2.20261 | 0.65397
246.56699 | 2.2092 | 0.64442
248.15474 | 2.21559 | 0.63479
249.74251 | 2.22178 | 0.62511
251.33032 | 2.22776 | 0.61537
252.91818 | 2.23354 | 0.60557
254.5061 | 2.23911 | 0.59572
256.09406 | 2.24448 | 0.58583
257.68204 | 2.24964 | 0.57589
259.27008 | 2.2546 | 0.56591
260.85812 | 2.25935 | 0.55589
262.44623 | 2.2639 | 0.54585
264.03436 | 2.26824 | 0.53577
265.62256 | 2.27237 | 0.52567
267.21075 | 2.2763 | 0.51555
268.79901 | 2.28002 | 0.50541
270.38733 | 2.28354 | 0.49525
271.97565 | 2.28685 | 0.48509
273.56403 | 2.28996 | 0.47492
275.15241 | 2.29286 | 0.46475
276.74085 | 2.29555 | 0.45458
278.32932 | 2.29804 | 0.44442
279.91782 | 2.30033 | 0.43426
281.50635 | 2.30241 | 0.42412
283.09491 | 2.30429 | 0.41399
284.68353 | 2.30597 | 0.40389
286.27216 | 2.30745 | 0.3938
287.86078 | 2.30872 | 0.38375
289.44949 | 2.30979 | 0.37373
291.03821 | 2.31066 | 0.36374
292.62695 | 2.31133 | 0.3538
294.21573 | 2.3118 | 0.3439
295.80454 | 2.31208 | 0.33404
297.39337 | 2.31215 | 0.32424
298.98224 | 2.31203 | 0.3145
300.57111 | 2.31172 | 0.30481
302.16 | 2.3112 | 0.29519
303.74896 | 2.3105 | 0.28563
305.33792 | 2.30961 | 0.27615
306.92691 | 2.30852 | 0.26674
308.51593 | 2.30724 | 0.25742
310.10495 | 2.30578 | 0.24817
311.694 | 2.30413 | 0.23902
313.28308 | 2.30229 | 0.22996
314.87219 | 2.30027 | 0.221
316.4613 | 2.29807 | 0.21214
318.05045 | 2.29568 | 0.20338
319.63962 | 2.29312 | 0.19474
321.22879 | 2.29039 | 0.18621
322.81799 | 2.28747 | 0.1778
324.40723 | 2.28439 | 0.16951
325.99646 | 2.28114 | 0.16136
327.58572 | 2.27772 | 0.15334
329.17499 | 2.27413 | 0.14546
330.76428 | 2.27039 | 0.13772
332.35358 | 2.26648 | 0.13013
333.94293 | 2.26242 | 0.12269
335.53226 | 2.25821 | 0.11541
337.12161 | 2.25384 | 0.1083
338.71097 | 2.24933 | 0.10135
340.30035 | 2.24468 | 0.09458
341.88974 | 2.2399 | 0.088
343.47916 | 2.23497 | 0.08159
345.06854 | 2.22992 | 0.07538
346.65799 | 2.22475 | 0.06937
348.24744 | 2.21946 | 0.06356
349.83685 | 2.21405 | 0.05796
351.42633 | 2.20854 | 0.05257
353.01581 | 2.20293 | 0.0474
354.60529 | 2.19722 | 0.04247
356.19476 | 2.19143 | 0.03777
357.78424 | 2.18556 | 0.0333
359.37375 | 2.17962 | 0.02909
360.96329 | 2.17362 | 0.02513
362.5528 | 2.16758 | 0.02143
364.1423 | 2.16149 | 0.018
365.73184 | 2.15538 | 0.01485
367.32135 | 2.14926 | 0.01197
368.91089 | 2.14314 | 0.00939
370.50043 | 2.13705 | 0.0071
372.09 | 2.131 | 0.00512
373.6795 | 2.12501 | 0.00345
375.26907 | 2.11911 | 0.0021
376.85861 | 2.11334 | 0.00108
378.44818 | 2.10775 | 0.00039
380.03772 | 2.10239 | 4.3e-05
381.62726 | 2.09743 | 0
383.21683 | 2.09288 | 0
384.80634 | 2.0886 | 0
386.39591 | 2.08454 | 0
387.98544 | 2.08067 | 0
389.57501 | 2.07696 | 0
391.16452 | 2.07339 | 0
392.75406 | 2.06996 | 0
394.34357 | 2.06665 | 0
395.93311 | 2.06345 | 0
397.52264 | 2.06036 | 0
399.11215 | 2.05736 | 0
400.70166 | 2.05446 | 0
402.29117 | 2.05164 | 0
403.88068 | 2.0489 | 0
405.47015 | 2.04624 | 0
407.05963 | 2.04365 | 0
408.64911 | 2.04113 | 0
410.23859 | 2.03867 | 0
411.82797 | 2.03628 | 0
413.41742 | 2.03394 | 0
415.0069 | 2.03167 | 0
416.59628 | 2.02944 | 0
418.1857 | 2.02727 | 0
419.77509 | 2.02515 | 0
421.36444 | 2.02308 | 0
422.95386 | 2.02105 | 0
424.54315 | 2.01907 | 0
426.13251 | 2.01713 | 0
427.72183 | 2.01523 | 0
429.31113 | 2.01337 | 0
430.90045 | 2.01155 | 0
432.48975 | 2.00977 | 0
434.07901 | 2.00802 | 0
435.66821 | 2.00631 | 0
437.25742 | 2.00463 | 0
438.84662 | 2.00298 | 0
440.43585 | 2.00136 | 0
442.02499 | 1.99978 | 0
443.61417 | 1.99822 | 0
445.20328 | 1.99669 | 0
446.79239 | 1.99519 | 0
448.38144 | 1.99372 | 0
449.97052 | 1.99228 | 0
451.55951 | 1.99085 | 0
453.14853 | 1.98946 | 0
454.73755 | 1.98809 | 0
456.32651 | 1.98674 | 0
457.91544 | 1.98541 | 0
459.50433 | 1.98411 | 0
461.0932 | 1.98283 | 0
462.68207 | 1.98157 | 0
464.27094 | 1.98033 | 0
465.85971 | 1.97911 | 0
467.44849 | 1.97791 | 0
469.03726 | 1.97673 | 0
470.62598 | 1.97556 | 0
472.21466 | 1.97442 | 0
473.80331 | 1.97329 | 0
475.39194 | 1.97218 | 0
476.98056 | 1.97109 | 0
478.56915 | 1.97001 | 0
480.15765 | 1.96895 | 0
481.74616 | 1.96791 | 0
483.33463 | 1.96688 | 0
484.92304 | 1.96587 | 0
486.51148 | 1.96487 | 0
488.09979 | 1.96388 | 0
489.68814 | 1.96291 | 0
491.27646 | 1.96196 | 0
492.86469 | 1.96101 | 0
494.45294 | 1.96008 | 0
496.04111 | 1.95917 | 0
497.62924 | 1.95826 | 0
499.21738 | 1.95737 | 0
500.80542 | 1.95649 | 0
502.39346 | 1.95562 | 0
503.98145 | 1.95477 | 0
505.5694 | 1.95392 | 0
507.15732 | 1.95309 | 0
508.74518 | 1.95227 | 0
510.33301 | 1.95146 | 0
511.92081 | 1.95066 | 0
513.50848 | 1.94987 | 0
515.09619 | 1.94908 | 0
516.68384 | 1.94831 | 0
518.27148 | 1.94755 | 0
519.85901 | 1.9468 | 0
521.44653 | 1.94606 | 0
523.034 | 1.94533 | 0
524.62146 | 1.94461 | 0
526.2088 | 1.94389 | 0
527.79614 | 1.94319 | 0
529.38342 | 1.94249 | 0
530.97064 | 1.9418 | 0
532.5578 | 1.94112 | 0
534.1449 | 1.94045 | 0
535.73206 | 1.93979 | 0
537.31903 | 1.93913 | 0
538.90601 | 1.93848 | 0
540.49298 | 1.93784 | 0
542.07983 | 1.93721 | 0
543.66663 | 1.93659 | 0
545.25342 | 1.93597 | 0
546.84015 | 1.93536 | 0
548.42676 | 1.93475 | 0
550.01337 | 1.93416 | 0
551.59992 | 1.93356 | 0
553.1864 | 1.93298 | 0
554.77283 | 1.9324 | 0
556.35925 | 1.93183 | 0
557.94556 | 1.93127 | 0
559.5318 | 1.93071 | 0
561.11804 | 1.93016 | 0
562.70416 | 1.92961 | 0
564.29022 | 1.92907 | 0
565.87628 | 1.92854 | 0
567.46222 | 1.92801 | 0
569.0481 | 1.92749 | 0
570.63391 | 1.92697 | 0
572.21973 | 1.92646 | 0
573.80542 | 1.92595 | 0
575.39105 | 1.92545 | 0
576.97669 | 1.92496 | 0
578.5622 | 1.92447 | 0
580.14764 | 1.92398 | 0
581.73303 | 1.9235 | 0
583.31836 | 1.92303 | 0
584.90363 | 1.92256 | 0
586.48883 | 1.92209 | 0
588.07391 | 1.92163 | 0
589.659 | 1.92117 | 0
591.24402 | 1.92072 | 0
592.82892 | 1.92028 | 0
594.4137 | 1.91983 | 0
595.99854 | 1.9194 | 0
597.58325 | 1.91896 | 0
599.16785 | 1.91853 | 0
600.75244 | 1.91811 | 0
602.33691 | 1.91769 | 0
603.92133 | 1.91727 | 0
605.50568 | 1.91686 | 0
607.08997 | 1.91645 | 0
608.67419 | 1.91604 | 0
610.2583 | 1.91564 | 0
611.84235 | 1.91525 | 0
613.42633 | 1.91485 | 0
615.01019 | 1.91446 | 0
616.59399 | 1.91408 | 0
618.17773 | 1.9137 | 0
619.76141 | 1.91332 | 0
621.34503 | 1.91294 | 0
622.92853 | 1.91257 | 0
624.5119 | 1.9122 | 0
626.09528 | 1.91184 | 0
627.67853 | 1.91148 | 0
629.26172 | 1.91112 | 0
630.84485 | 1.91077 | 0
632.42786 | 1.91041 | 0
634.0108 | 1.91007 | 0
635.59363 | 1.90972 | 0
637.17639 | 1.90938 | 0
638.75909 | 1.90904 | 0
640.34168 | 1.9087 | 0
641.92419 | 1.90837 | 0
643.50665 | 1.90804 | 0
645.08899 | 1.90771 | 0
646.67127 | 1.90739 | 0
648.25342 | 1.90707 | 0
649.83551 | 1.90675 | 0
651.41748 | 1.90644 | 0
652.99939 | 1.90612 | 0
654.58118 | 1.90581 | 0
656.16296 | 1.90551 | 0
657.74457 | 1.9052 | 0
659.32611 | 1.9049 | 0
660.90759 | 1.9046 | 0
662.48889 | 1.9043 | 0
664.07019 | 1.90401 | 0
665.65137 | 1.90372 | 0
667.23248 | 1.90343 | 0
668.81342 | 1.90314 | 0
670.39435 | 1.90285 | 0
671.97516 | 1.90257 | 0
673.55585 | 1.90229 | 0
675.13641 | 1.90201 | 0
676.71692 | 1.90174 | 0
678.29736 | 1.90147 | 0
679.87769 | 1.9012 | 0
681.45789 | 1.90093 | 0
683.03803 | 1.90066 | 0
684.61804 | 1.9004 | 0
686.19794 | 1.90013 | 0
687.77777 | 1.89987 | 0
689.35748 | 1.89962 | 0
690.93713 | 1.89936 | 0
692.5166 | 1.89911 | 0
694.09607 | 1.89886 | 0
695.67535 | 1.89861 | 0
697.25452 | 1.89836 | 0
698.83362 | 1.89811 | 0
700.41266 | 1.89787 | 0
701.99158 | 1.89763 | 0
703.57031 | 1.89739 | 0
705.14899 | 1.89715 | 0
706.7276 | 1.89691 | 0
708.30603 | 1.89668 | 0
709.8844 | 1.89645 | 0
711.46265 | 1.89622 | 0
713.04077 | 1.89599 | 0
714.61877 | 1.89576 | 0
716.19672 | 1.89553 | 0
717.77454 | 1.89531 | 0
719.35223 | 1.89509 | 0
720.92981 | 1.89487 | 0
722.50732 | 1.89465 | 0
724.08472 | 1.89443 | 0
725.66199 | 1.89422 | 0
727.23914 | 1.894 | 0
728.8161 | 1.89379 | 0
730.39301 | 1.89358 | 0
731.96985 | 1.89337 | 0
733.54651 | 1.89317 | 0
735.12311 | 1.89296 | 0
736.69952 | 1.89276 | 0
738.27588 | 1.89255 | 0
739.85205 | 1.89235 | 0
741.42816 | 1.89215 | 0
743.00415 | 1.89195 | 0
744.58002 | 1.89176 | 0
746.15576 | 1.89156 | 0
747.73132 | 1.89137 | 0
749.30689 | 1.89117 | 0
750.8822 | 1.89098 | 0
752.45752 | 1.89079 | 0
754.03259 | 1.8906 | 0
755.60767 | 1.89042 | 0
757.1825 | 1.89023 | 0
758.75732 | 1.89005 | 0
760.33191 | 1.88986 | 0
761.90643 | 1.88968 | 0
763.48084 | 1.8895 | 0
765.05512 | 1.88932 | 0
766.62927 | 1.88914 | 0
768.20325 | 1.88897 | 0
769.77716 | 1.88879 | 0
771.35095 | 1.88862 | 0
772.9245 | 1.88844 | 0
774.49805 | 1.88827 | 0
776.07141 | 1.8881 | 0
777.64465 | 1.88793 | 0
779.21777 | 1.88776 | 0
780.79071 | 1.88759 | 0
782.36359 | 1.88743 | 0
783.93628 | 1.88726 | 0
785.50891 | 1.8871 | 0
787.0813 | 1.88694 | 0
788.65363 | 1.88677 | 0
790.22583 | 1.88661 | 0
791.79785 | 1.88645 | 0
793.36975 | 1.8863 | 0
794.94153 | 1.88614 | 0
796.51318 | 1.88598 | 0
798.08472 | 1.88583 | 0
799.65607 | 1.88567 | 0
801.2273 | 1.88552 | 0
802.7984 | 1.88537 | 0
804.36932 | 1.88522 | 0
805.94013 | 1.88507 | 0
807.5108 | 1.88492 | 0
809.08136 | 1.88477 | 0
810.65173 | 1.88462 | 0
812.22199 | 1.88448 | 0
813.79211 | 1.88433 | 0
815.36206 | 1.88419 | 0
816.93189 | 1.88404 | 0
818.50159 | 1.8839 | 0
820.07111 | 1.88376 | 0
821.64044 | 1.88362 | 0
823.20978 | 1.88348 | 0
824.77881 | 1.88334 | 0
826.34778 | 1.8832 | 0
827.91663 | 1.88306 | 0
829.48523 | 1.88293 | 0
831.05371 | 1.88279 | 0
832.62207 | 1.88266 | 0
834.19031 | 1.88252 | 0
835.75842 | 1.88239 | 0
837.32629 | 1.88226 | 0
838.89404 | 1.88213 | 0
840.46173 | 1.882 | 0
842.02918 | 1.88187 | 0
843.5965 | 1.88174 | 0
845.16357 | 1.88161 | 0
846.73065 | 1.88148 | 0
848.29749 | 1.88136 | 0
849.86414 | 1.88123 | 0
851.43079 | 1.88111 | 0
852.99707 | 1.88098 | 0
854.56335 | 1.88086 | 0
856.1294 | 1.88074 | 0
857.69531 | 1.88062 | 0
859.26111 | 1.88049 | 0
860.82678 | 1.88037 | 0
862.39221 | 1.88025 | 0
863.9574 | 1.88014 | 0
865.52258 | 1.88002 | 0
867.08759 | 1.8799 | 0
868.65234 | 1.87978 | 0
870.21698 | 1.87967 | 0
871.78156 | 1.87955 | 0
873.34583 | 1.87944 | 0
874.91003 | 1.87932 | 0
876.474 | 1.87921 | 0
878.0379 | 1.8791 | 0
879.60156 | 1.87899 | 0
881.16504 | 1.87887 | 0
882.72839 | 1.87876 | 0
884.29163 | 1.87865 | 0
885.85461 | 1.87854 | 0
887.41748 | 1.87844 | 0
888.98016 | 1.87833 | 0
890.54266 | 1.87822 | 0
892.10498 | 1.87811 | 0
893.66718 | 1.87801 | 0
895.22919 | 1.8779 | 0
896.79102 | 1.8778 | 0
898.35272 | 1.87769 | 0
899.91419 | 1.87759 | 0
901.47546 | 1.87749 | 0
903.03674 | 1.87738 | 0
904.59766 | 1.87728 | 0
906.15851 | 1.87718 | 0
907.71912 | 1.87708 | 0
909.2796 | 1.87698 | 0
910.83984 | 1.87688 | 0
912.40002 | 1.87678 | 0
913.95996 | 1.87668 | 0
915.51971 | 1.87658 | 0
917.07929 | 1.87649 | 0
918.63867 | 1.87639 | 0
920.19794 | 1.87629 | 0
921.75702 | 1.8762 | 0
923.31592 | 1.8761 | 0
924.87463 | 1.87601 | 0
926.43311 | 1.87591 | 0
927.99139 | 1.87582 | 0
929.54962 | 1.87573 | 0
931.10761 | 1.87563 | 0
932.66541 | 1.87554 | 0
934.22302 | 1.87545 | 0
935.78046 | 1.87536 | 0
937.33771 | 1.87527 | 0
938.89471 | 1.87518 | 0
940.45166 | 1.87509 | 0
942.0083 | 1.875 | 0
943.56482 | 1.87491 | 0
945.12122 | 1.87482 | 0
946.67737 | 1.87474 | 0
948.23328 | 1.87465 | 0
949.78906 | 1.87456 | 0
951.3446 | 1.87448 | 0
952.90002 | 1.87439 | 0
954.45526 | 1.8743 | 0
956.01025 | 1.87422 | 0
957.56506 | 1.87414 | 0
959.11975 | 1.87405 | 0
960.67413 | 1.87397 | 0
962.22839 | 1.87389 | 0
963.78253 | 1.8738 | 0
965.3363 | 1.87372 | 0
966.89002 | 1.87364 | 0
968.44348 | 1.87356 | 0
969.99677 | 1.87348 | 0
971.54993 | 1.8734 | 0
973.10284 | 1.87332 | 0
974.65546 | 1.87324 | 0
976.20801 | 1.87316 | 0
977.76038 | 1.87308 | 0
979.31238 | 1.873 | 0
980.86438 | 1.87292 | 0
982.41602 | 1.87284 | 0
983.96759 | 1.87277 | 0
985.51892 | 1.87269 | 0
987.07001 | 1.87261 | 0
988.62091 | 1.87254 | 0
990.17169 | 1.87246 | 0
991.72217 | 1.87239 | 0
993.27246 | 1.87231 | 0
994.82263 | 1.87224 | 0
996.37256 | 1.87216 | 0
997.92224 | 1.87209 | 0
999.4718 | 1.87202 | 0

## Si nanoPER_refractive index
wavelength (nm) | refractive index | extinction coefficient
191.0275 | 1.34791 | 0.99114
192.61337 | 1.34683 | 1.06357
194.19934 | 1.34452 | 1.12606
195.78537 | 1.34269 | 1.1803
197.37143 | 1.34232 | 1.22782
198.95758 | 1.34396 | 1.26992
200.54378 | 1.34783 | 1.30763
202.13004 | 1.35399 | 1.34179
203.71634 | 1.36243 | 1.37302
205.30273 | 1.37306 | 1.40181
206.88916 | 1.38578 | 1.42852
208.47563 | 1.40047 | 1.45345
210.06218 | 1.41702 | 1.4768
211.64877 | 1.43532 | 1.49872
213.23544 | 1.45528 | 1.51931
214.82214 | 1.47679 | 1.53866
216.40891 | 1.49977 | 1.55682
217.99573 | 1.52414 | 1.57381
219.5826 | 1.5498 | 1.58964
221.16953 | 1.57668 | 1.60431
222.7565 | 1.60471 | 1.61781
224.34354 | 1.6338 | 1.63011
225.93059 | 1.66388 | 1.64119
227.51773 | 1.69488 | 1.65101
229.1049 | 1.7267 | 1.65955
230.69214 | 1.75928 | 1.66677
232.27939 | 1.79251 | 1.67263
233.86673 | 1.82631 | 1.6771
235.4541 | 1.8606 | 1.68015
237.04153 | 1.89527 | 1.68175
238.62898 | 1.93022 | 1.68188
240.21651 | 1.96536 | 1.68052
241.80405 | 2.00057 | 1.67767
243.39165 | 2.03577 | 1.67331
244.97929 | 2.07083 | 1.66746
246.56699 | 2.10567 | 1.66012
248.15474 | 2.14016 | 1.65131
249.74251 | 2.17422 | 1.64108
251.33032 | 2.20774 | 1.62945
252.91818 | 2.24063 | 1.61646
254.5061 | 2.27279 | 1.60218
256.09406 | 2.30415 | 1.58666
257.68204 | 2.33463 | 1.56997
259.27008 | 2.36415 | 1.55219
260.85812 | 2.39265 | 1.53339
262.44623 | 2.42009 | 1.51365
264.03436 | 2.44641 | 1.49306
265.62256 | 2.47157 | 1.47171
267.21075 | 2.49556 | 1.44968
268.79901 | 2.51834 | 1.42706
270.38733 | 2.53991 | 1.40394
271.97565 | 2.56027 | 1.38041
273.56403 | 2.57941 | 1.35654
275.15241 | 2.59734 | 1.33242
276.74085 | 2.61409 | 1.30812
278.32932 | 2.62967 | 1.28371
279.91782 | 2.64411 | 1.25927
281.50635 | 2.65744 | 1.23486
283.09491 | 2.6697 | 1.21052
284.68353 | 2.68091 | 1.18633
286.27216 | 2.69113 | 1.16232
287.86078 | 2.70038 | 1.13854
289.44949 | 2.70872 | 1.11503
291.03821 | 2.71619 | 1.09182
292.62695 | 2.72282 | 1.06894
294.21573 | 2.72867 | 1.04643
295.80454 | 2.73377 | 1.02429
297.39337 | 2.73817 | 1.00255
298.98224 | 2.7419 | 0.98123
300.57111 | 2.74501 | 0.96033
302.16 | 2.74754 | 0.93987
303.74896 | 2.74952 | 0.91985
305.33792 | 2.75099 | 0.90027
306.92691 | 2.75199 | 0.88115
308.51593 | 2.75254 | 0.86247
310.10495 | 2.75269 | 0.84425
311.694 | 2.75245 | 0.82647
313.28308 | 2.75185 | 0.80913
314.87219 | 2.75093 | 0.79223
316.4613 | 2.74971 | 0.77576
318.05045 | 2.74822 | 0.75971
319.63962 | 2.74646 | 0.74409
321.22879 | 2.74448 | 0.72887
322.81799 | 2.74228 | 0.71405
324.40723 | 2.73988 | 0.69963
325.99646 | 2.7373 | 0.68559
327.58572 | 2.73456 | 0.67193
329.17499 | 2.73168 | 0.65863
330.76428 | 2.72866 | 0.64569
332.35358 | 2.72552 | 0.6331
333.94293 | 2.72227 | 0.62084
335.53226 | 2.71892 | 0.60891
337.12161 | 2.71549 | 0.5973
338.71097 | 2.71198 | 0.58601
340.30035 | 2.7084 | 0.57501
341.88974 | 2.70477 | 0.56431
343.47916 | 2.70108 | 0.55389
345.06854 | 2.69735 | 0.54375
346.65799 | 2.69358 | 0.53387
348.24744 | 2.68978 | 0.52425
349.83685 | 2.68595 | 0.51489
351.42633 | 2.6821 | 0.50577
353.01581 | 2.67824 | 0.49688
354.60529 | 2.67437 | 0.48822
356.19476 | 2.67048 | 0.47979
357.78424 | 2.6666 | 0.47157
359.37375 | 2.66271 | 0.46356
360.96329 | 2.65883 | 0.45574
362.5528 | 2.65495 | 0.44813
364.1423 | 2.65109 | 0.4407
365.73184 | 2.64723 | 0.43346
367.32135 | 2.64339 | 0.4264
368.91089 | 2.63956 | 0.41951
370.50043 | 2.63575 | 0.41278
372.09 | 2.63196 | 0.40622
373.6795 | 2.62818 | 0.39982
375.26907 | 2.62444 | 0.39356
376.85861 | 2.62071 | 0.38746
378.44818 | 2.61701 | 0.38149
380.03772 | 2.61333 | 0.37567
381.62726 | 2.60968 | 0.36998
383.21683 | 2.60606 | 0.36442
384.80634 | 2.60246 | 0.35899
386.39591 | 2.59889 | 0.35368
387.98544 | 2.59535 | 0.34849
389.57501 | 2.59184 | 0.34341
391.16452 | 2.58836 | 0.33845
392.75406 | 2.58491 | 0.3336
394.34357 | 2.58149 | 0.32885
395.93311 | 2.5781 | 0.32421
397.52264 | 2.57474 | 0.31966
399.11215 | 2.57141 | 0.31521
400.70166 | 2.56811 | 0.31086
402.29117 | 2.56485 | 0.3066
403.88068 | 2.56161 | 0.30242
405.47015 | 2.5584 | 0.29834
407.05963 | 2.55523 | 0.29433
408.64911 | 2.55209 | 0.29041
410.23859 | 2.54898 | 0.28657
411.82797 | 2.54589 | 0.2828
413.41742 | 2.54284 | 0.27911
415.0069 | 2.53982 | 0.2755
416.59628 | 2.53683 | 0.27195
418.1857 | 2.53387 | 0.26848
419.77509 | 2.53094 | 0.26507
421.36444 | 2.52804 | 0.26172
422.95386 | 2.52517 | 0.25844
424.54315 | 2.52233 | 0.25523
426.13251 | 2.51951 | 0.25207
427.72183 | 2.51673 | 0.24897
429.31113 | 2.51397 | 0.24593
430.90045 | 2.51125 | 0.24295
432.48975 | 2.50855 | 0.24002
434.07901 | 2.50587 | 0.23714
435.66821 | 2.50323 | 0.23432
437.25742 | 2.50061 | 0.23154
438.84662 | 2.49802 | 0.22882
440.43585 | 2.49546 | 0.22614
442.02499 | 2.49292 | 0.22351
443.61417 | 2.49041 | 0.22093
445.20328 | 2.48792 | 0.21839
446.79239 | 2.48546 | 0.21589
448.38144 | 2.48303 | 0.21344
449.97052 | 2.48061 | 0.21103
451.55951 | 2.47823 | 0.20866
453.14853 | 2.47587 | 0.20633
454.73755 | 2.47353 | 0.20403
456.32651 | 2.47122 | 0.20178
457.91544 | 2.46893 | 0.19956
459.50433 | 2.46666 | 0.19738
461.0932 | 2.46441 | 0.19523
462.68207 | 2.46219 | 0.19312
464.27094 | 2.45999 | 0.19104
465.85971 | 2.45782 | 0.18899
467.44849 | 2.45566 | 0.18698
469.03726 | 2.45353 | 0.185
470.62598 | 2.45141 | 0.18305
472.21466 | 2.44932 | 0.18113
473.80331 | 2.44725 | 0.17923
475.39194 | 2.4452 | 0.17737
476.98056 | 2.44317 | 0.17554
478.56915 | 2.44116 | 0.17373
480.15765 | 2.43917 | 0.17195
481.74616 | 2.4372 | 0.17019
483.33463 | 2.43525 | 0.16847
484.92304 | 2.43332 | 0.16676
486.51148 | 2.4314 | 0.16509
488.09979 | 2.42951 | 0.16343
489.68814 | 2.42763 | 0.1618
491.27646 | 2.42577 | 0.1602
492.86469 | 2.42393 | 0.15861
494.45294 | 2.4221 | 0.15705
496.04111 | 2.4203 | 0.15551
497.62924 | 2.41851 | 0.15399
499.21738 | 2.41674 | 0.1525
500.80542 | 2.41498 | 0.15102
502.39346 | 2.41324 | 0.14957
503.98145 | 2.41152 | 0.14813
505.5694 | 2.40981 | 0.14671
507.15732 | 2.40812 | 0.14532
508.74518 | 2.40645 | 0.14394
510.33301 | 2.40479 | 0.14258
511.92081 | 2.40314 | 0.14123
513.50848 | 2.40151 | 0.13991
515.09619 | 2.3999 | 0.1386
516.68384 | 2.3983 | 0.13731
518.27148 | 2.39672 | 0.13604
519.85901 | 2.39514 | 0.13478
521.44653 | 2.39359 | 0.13354
523.034 | 2.39205 | 0.13231
524.62146 | 2.39052 | 0.1311
526.2088 | 2.389 | 0.12991
527.79614 | 2.3875 | 0.12873
529.38342 | 2.38601 | 0.12756
530.97064 | 2.38454 | 0.12641
532.5578 | 2.38308 | 0.12528
534.1449 | 2.38163 | 0.12416
535.73206 | 2.38019 | 0.12305
537.31903 | 2.37877 | 0.12195
538.90601 | 2.37735 | 0.12087
540.49298 | 2.37596 | 0.1198
542.07983 | 2.37457 | 0.11874
543.66663 | 2.37319 | 0.1177
545.25342 | 2.37183 | 0.11667
546.84015 | 2.37048 | 0.11565
548.42676 | 2.36914 | 0.11464
550.01337 | 2.36781 | 0.11365
551.59992 | 2.36649 | 0.11266
553.1864 | 2.36518 | 0.11169
554.77283 | 2.36389 | 0.11073
556.35925 | 2.3626 | 0.10978
557.94556 | 2.36133 | 0.10884
559.5318 | 2.36006 | 0.10791
561.11804 | 2.35881 | 0.10699
562.70416 | 2.35757 | 0.10608
564.29022 | 2.35634 | 0.10518
565.87628 | 2.35511 | 0.10429
567.46222 | 2.3539 | 0.10341
569.0481 | 2.3527 | 0.10254
570.63391 | 2.3515 | 0.10168
572.21973 | 2.35032 | 0.10083
573.80542 | 2.34915 | 0.09999
575.39105 | 2.34798 | 0.09916
576.97669 | 2.34683 | 0.09834
578.5622 | 2.34568 | 0.09752
580.14764 | 2.34454 | 0.09672
581.73303 | 2.34342 | 0.09592
583.31836 | 2.3423 | 0.09513
584.90363 | 2.34119 | 0.09435
586.48883 | 2.34009 | 0.09358
588.07391 | 2.33899 | 0.09281
589.659 | 2.33791 | 0.09206
591.24402 | 2.33683 | 0.09131
592.82892 | 2.33576 | 0.09057
594.4137 | 2.3347 | 0.08983
595.99854 | 2.33365 | 0.08911
597.58325 | 2.33261 | 0.08839
599.16785 | 2.33157 | 0.08768
600.75244 | 2.33054 | 0.08697
602.33691 | 2.32952 | 0.08628
603.92133 | 2.32851 | 0.08558
605.50568 | 2.32751 | 0.0849
607.08997 | 2.32651 | 0.08422
608.67419 | 2.32552 | 0.08355
610.2583 | 2.32454 | 0.08289
611.84235 | 2.32356 | 0.08223
613.42633 | 2.32259 | 0.08158
615.01019 | 2.32163 | 0.08094
616.59399 | 2.32068 | 0.0803
618.17773 | 2.31973 | 0.07967
619.76141 | 2.31879 | 0.07904
621.34503 | 2.31786 | 0.07842
622.92853 | 2.31693 | 0.07781
624.5119 | 2.31601 | 0.0772
626.09528 | 2.3151 | 0.0766
627.67853 | 2.31419 | 0.076
629.26172 | 2.31329 | 0.07541
630.84485 | 2.3124 | 0.07482
632.42786 | 2.31151 | 0.07424
634.0108 | 2.31063 | 0.07367
635.59363 | 2.30975 | 0.0731
637.17639 | 2.30888 | 0.07253
638.75909 | 2.30802 | 0.07197
640.34168 | 2.30716 | 0.07142
641.92419 | 2.30631 | 0.07087
643.50665 | 2.30546 | 0.07032
645.08899 | 2.30463 | 0.06978
646.67127 | 2.30379 | 0.06925
648.25342 | 2.30296 | 0.06872
649.83551 | 2.30214 | 0.06819
651.41748 | 2.30132 | 0.06767
652.99939 | 2.30051 | 0.06716
654.58118 | 2.29971 | 0.06664
656.16296 | 2.29891 | 0.06614
657.74457 | 2.29811 | 0.06563
659.32611 | 2.29732 | 0.06514
660.90759 | 2.29654 | 0.06464
662.48889 | 2.29576 | 0.06415
664.07019 | 2.29498 | 0.06367
665.65137 | 2.29421 | 0.06319
667.23248 | 2.29345 | 0.06271
668.81342 | 2.29269 | 0.06224
670.39435 | 2.29194 | 0.06177
671.97516 | 2.29119 | 0.0613
673.55585 | 2.29044 | 0.06084
675.13641 | 2.2897 | 0.06038
676.71692 | 2.28897 | 0.05993
678.29736 | 2.28824 | 0.05948
679.87769 | 2.28751 | 0.05903
681.45789 | 2.28679 | 0.05859
683.03803 | 2.28608 | 0.05815
684.61804 | 2.28536 | 0.05772
686.19794 | 2.28466 | 0.05729
687.77777 | 2.28396 | 0.05686
689.35748 | 2.28326 | 0.05644
690.93713 | 2.28256 | 0.05602
692.5166 | 2.28187 | 0.0556
694.09607 | 2.28119 | 0.05518
695.67535 | 2.28051 | 0.05477
697.25452 | 2.27983 | 0.05437
698.83362 | 2.27916 | 0.05396
700.41266 | 2.27849 | 0.05356
701.99158 | 2.27782 | 0.05316
703.57031 | 2.27716 | 0.05277
705.14899 | 2.27651 | 0.05238
706.7276 | 2.27586 | 0.05199
708.30603 | 2.27521 | 0.05161
709.8844 | 2.27456 | 0.05122
711.46265 | 2.27392 | 0.05085
713.04077 | 2.27329 | 0.05047
714.61877 | 2.27265 | 0.0501
716.19672 | 2.27202 | 0.04973
717.77454 | 2.2714 | 0.04936
719.35223 | 2.27078 | 0.049
720.92981 | 2.27016 | 0.04863
722.50732 | 2.26954 | 0.04828
724.08472 | 2.26893 | 0.04792
725.66199 | 2.26833 | 0.04757
727.23914 | 2.26772 | 0.04722
728.8161 | 2.26712 | 0.04687
730.39301 | 2.26652 | 0.04652
731.96985 | 2.26593 | 0.04618
733.54651 | 2.26534 | 0.04584
735.12311 | 2.26475 | 0.0455
736.69952 | 2.26417 | 0.04517
738.27588 | 2.26359 | 0.04484
739.85205 | 2.26302 | 0.04451
741.42816 | 2.26244 | 0.04418
743.00415 | 2.26187 | 0.04385
744.58002 | 2.26131 | 0.04353
746.15576 | 2.26074 | 0.04321
747.73132 | 2.26018 | 0.04289
749.30689 | 2.25962 | 0.04258
750.8822 | 2.25907 | 0.04227
752.45752 | 2.25852 | 0.04196
754.03259 | 2.25797 | 0.04165
755.60767 | 2.25743 | 0.04134
757.1825 | 2.25688 | 0.04104
758.75732 | 2.25634 | 0.04074
760.33191 | 2.25581 | 0.04044
761.90643 | 2.25528 | 0.04014
763.48084 | 2.25475 | 0.03985
765.05512 | 2.25422 | 0.03955
766.62927 | 2.25369 | 0.03926
768.20325 | 2.25317 | 0.03897
769.77716 | 2.25265 | 0.03869
771.35095 | 2.25214 | 0.0384
772.9245 | 2.25162 | 0.03812
774.49805 | 2.25111 | 0.03784
776.07141 | 2.25061 | 0.03756
777.64465 | 2.2501 | 0.03729
779.21777 | 2.2496 | 0.03701
780.79071 | 2.2491 | 0.03674
782.36359 | 2.2486 | 0.03647
783.93628 | 2.24811 | 0.0362
785.50891 | 2.24761 | 0.03593
787.0813 | 2.24713 | 0.03567
788.65363 | 2.24664 | 0.03541
790.22583 | 2.24615 | 0.03514
791.79785 | 2.24567 | 0.03488
793.36975 | 2.24519 | 0.03463
794.94153 | 2.24472 | 0.03437
796.51318 | 2.24424 | 0.03412
798.08472 | 2.24377 | 0.03387
799.65607 | 2.2433 | 0.03362
801.2273 | 2.24283 | 0.03337
802.7984 | 2.24237 | 0.03312
804.36932 | 2.24191 | 0.03288
805.94013 | 2.24145 | 0.03263
807.5108 | 2.24099 | 0.03239
809.08136 | 2.24053 | 0.03215
810.65173 | 2.24008 | 0.03191
812.22199 | 2.23963 | 0.03168
813.79211 | 2.23918 | 0.03144
815.36206 | 2.23873 | 0.03121
816.93189 | 2.23829 | 0.03098
818.50159 | 2.23785 | 0.03075
820.07111 | 2.23741 | 0.03052
821.64044 | 2.23697 | 0.03029
823.20978 | 2.23654 | 0.03006
824.77881 | 2.2361 | 0.02984
826.34778 | 2.23567 | 0.02962
827.91663 | 2.23524 | 0.0294
829.48523 | 2.23482 | 0.02918
831.05371 | 2.23439 | 0.02896
832.62207 | 2.23397 | 0.02874
834.19031 | 2.23355 | 0.02853
835.75842 | 2.23313 | 0.02831
837.32629 | 2.23271 | 0.0281
838.89404 | 2.2323 | 0.02789
840.46173 | 2.23188 | 0.02768
842.02918 | 2.23147 | 0.02747
843.5965 | 2.23106 | 0.02727
845.16357 | 2.23066 | 0.02706
846.73065 | 2.23025 | 0.02686
848.29749 | 2.22985 | 0.02666
849.86414 | 2.22945 | 0.02646
851.43079 | 2.22905 | 0.02626
852.99707 | 2.22865 | 0.02606
854.56335 | 2.22826 | 0.02586
856.1294 | 2.22786 | 0.02567
857.69531 | 2.22747 | 0.02547
859.26111 | 2.22708 | 0.02528
860.82678 | 2.22669 | 0.02509
862.39221 | 2.22631 | 0.0249
863.9574 | 2.22592 | 0.02471
865.52258 | 2.22554 | 0.02452
867.08759 | 2.22516 | 0.02433
868.65234 | 2.22478 | 0.02415
870.21698 | 2.2244 | 0.02396
871.78156 | 2.22402 | 0.02378
873.34583 | 2.22365 | 0.0236
874.91003 | 2.22328 | 0.02342
876.474 | 2.22291 | 0.02324
878.0379 | 2.22254 | 0.02306
879.60156 | 2.22217 | 0.02288
881.16504 | 2.2218 | 0.02271
882.72839 | 2.22144 | 0.02253
884.29163 | 2.22108 | 0.02236
885.85461 | 2.22072 | 0.02218
887.41748 | 2.22036 | 0.02201
888.98016 | 2.22 | 0.02184
890.54266 | 2.21964 | 0.02167
892.10498 | 2.21929 | 0.02151
893.66718 | 2.21894 | 0.02134
895.22919 | 2.21859 | 0.02117
896.79102 | 2.21824 | 0.02101
898.35272 | 2.21789 | 0.02084
899.91419 | 2.21754 | 0.02068
901.47546 | 2.2172 | 0.02052
903.03674 | 2.21685 | 0.02036
904.59766 | 2.21651 | 0.0202
906.15851 | 2.21617 | 0.02004
907.71912 | 2.21583 | 0.01988
909.2796 | 2.21549 | 0.01973
910.83984 | 2.21515 | 0.01957
912.40002 | 2.21482 | 0.01942
913.95996 | 2.21449 | 0.01927
915.51971 | 2.21415 | 0.01911
917.07929 | 2.21382 | 0.01896
918.63867 | 2.21349 | 0.01881
920.19794 | 2.21317 | 0.01866
921.75702 | 2.21284 | 0.01851
923.31592 | 2.21251 | 0.01837
924.87463 | 2.21219 | 0.01822
926.43311 | 2.21187 | 0.01807
927.99139 | 2.21155 | 0.01793
929.54962 | 2.21123 | 0.01779
931.10761 | 2.21091 | 0.01764
932.66541 | 2.21059 | 0.0175
934.22302 | 2.21028 | 0.01736
935.78046 | 2.20996 | 0.01722
937.33771 | 2.20965 | 0.01708
938.89471 | 2.20934 | 0.01694
940.45166 | 2.20903 | 0.01681
942.0083 | 2.20872 | 0.01667
943.56482 | 2.20841 | 0.01653
945.12122 | 2.2081 | 0.0164
946.67737 | 2.2078 | 0.01626
948.23328 | 2.20749 | 0.01613
949.78906 | 2.20719 | 0.016
951.3446 | 2.20689 | 0.01587
952.90002 | 2.20659 | 0.01574
954.45526 | 2.20629 | 0.01561
956.01025 | 2.20599 | 0.01548
957.56506 | 2.2057 | 0.01535
959.11975 | 2.2054 | 0.01522
960.67413 | 2.20511 | 0.0151
962.22839 | 2.20481 | 0.01497
963.78253 | 2.20452 | 0.01485
965.3363 | 2.20423 | 0.01472
966.89002 | 2.20394 | 0.0146
968.44348 | 2.20365 | 0.01448
969.99677 | 2.20337 | 0.01436
971.54993 | 2.20308 | 0.01424
973.10284 | 2.20279 | 0.01412
974.65546 | 2.20251 | 0.014
976.20801 | 2.20223 | 0.01388
977.76038 | 2.20195 | 0.01376
979.31238 | 2.20167 | 0.01365
980.86438 | 2.20139 | 0.01353
982.41602 | 2.20111 | 0.01341
983.96759 | 2.20083 | 0.0133
985.51892 | 2.20055 | 0.01319
987.07001 | 2.20028 | 0.01307
988.62091 | 2.20001 | 0.01296
990.17169 | 2.19973 | 0.01285
991.72217 | 2.19946 | 0.01274
993.27246 | 2.19919 | 0.01263
994.82263 | 2.19892 | 0.01252
996.37256 | 2.19865 | 0.01241
997.92224 | 2.19838 | 0.0123
999.4718 | 2.19812 | 0.0122
1001.02136 | 2.19785 | 0.01209