## undiluted
spin speed (rpm) | thickness (nm)
1000 | 719
1200 | 677
1500 | 624
1600 | 595
1900 | 560
2200 | 512
2400 | 488
2600 | 470
2900 | 438
3200 | 411
3500 | 380
3800 | 356
4100 | 341
4600 | 320
5000 | 300

## 1;1
spin speed (rpm) | thickness (nm)
1000 | 244
1200 | 222
1500 | 210
1900 | 188
2400 | 172
2700 | 155
3200 | 140
3900 | 121
4700 | 110
5000 | 98

## 1;2
spin speed (rpm) | thickness (nm)
1000 | 165
1400 | 144
1800 | 126
2100 | 118
3000 | 99
3700 | 86
4400 | 80
5000 | 76

## 1;3
spin speed (rpm) | thickness (nm)
1000 | 80
1500 | 72
2000 | 62
3000 | 49
4000 | 43
5000 | 38