## Table ST1a
Supplementary Table 1a:
Measured mechanical vibration spectra at room temperature (fobs), calculated mode frequencies (fcalc), residual (Df), df/dCij, and the corresponding modes
n | fobs | fcalc | Df | df/dC11 | df/dC22 | df/dC33 | df/dC23 | df/dC13 | df/dC12 | df/dC44 | df/dC55 | df/dC66 | Modes
| [MHz] | [MHz] | [%]
1 | 0.8845 | 0.8836 | -0.1 | 0.01 | 0.01 | 0 | 0 | 0 | -0.01 | 0.6 | 0.38 | 0.01 | Torsion
2 | 1.0919 | 1.092 | 0.01 | 0.1 | 0.02 | 0.87 | -0.05 | -0.17 | 0.02 | 0.21 | 0 | 0 | Flexure Y
3 | 1.0997 | 1.0995 | -0.02 | 0.03 | 0.06 | 0.92 | -0.12 | -0.09 | 0.03 | 0 | 0.17 | 0 | Flexure X
4 | 1.336 | 1.343 | 0.53 | 0.03 | 0.01 | 0.09 | 0 | -0.02 | -0.01 | 0.9 | 0 | 0 | Shear X
5 | 1.3508 | 1.3499 | -0.07 | 0.01 | 0.01 | 0.04 | -0.01 | -0.01 | 0 | 0.12 | 0.27 | 0.57 | Torsion
6 | 1.3885 | 1.3893 | 0.06 | 0.17 | 0.03 | 1.08 | -0.1 | -0.25 | 0.05 | 0 | 0 | 0 | Dilation
7 | 1.4884 | 1.4894 | 0.07 | 0.01 | 0.03 | 0.12 | -0.03 | 0 | -0.01 | 0 | 0.86 | 0 | Shear Y
8 | 1.5499 | 1.5485 | -0.09 | 0.78 | 0.63 | 0.02 | 0.02 | -0.03 | -0.54 | 0.07 | 0.05 | 0 | Flexure Z
9 | 1.5758 | 1.5794 | 0.23 | 0.63 | 0.5 | 0.36 | -0.06 | -0.08 | -0.36 | 0.01 | 0.01 | 0 | Dilation
10 | 1.592 | 1.5839 | -0.51 | 0.04 | 0.03 | 0.54 | -0.06 | -0.07 | 0.02 | 0.08 | 0.01 | 0.42 | Shear Z
11 | 1.65 | 1.6469 | -0.19 | 0.97 | 0.15 | 0.02 | 0.01 | -0.04 | -0.29 | 0.04 | 0 | 0.13 | Flexure Y
12 | 1.6667 | 1.6768 | 0.61 | 0.84 | 0.78 | 0.01 | -0.03 | 0.03 | -0.63 | 0 | 0 | 0 | Dilation
13 | 1.6876 | 1.6862 | -0.08 | 0.15 | 0.91 | 0.01 | -0.02 | 0 | -0.27 | 0 | 0.02 | 0.19 | Flexure X
14 | 1.7292 | 1.7348 | 0.33 | 0.03 | 0.03 | 0.01 | 0 | 0 | -0.01 | 0.05 | 0.04 | 0.85 | Shear Z
15 | 1.7486 | 1.7551 | 0.37 | 0.94 | 0.11 | 0.05 | 0.04 | -0.13 | -0.24 | 0.2 | 0.01 | 0.03 | Shear X
16 | 1.7705 | 1.7593 | -0.64 | 0.04 | 0.04 | 0.05 | 0 | -0.01 | -0.03 | 0.38 | 0.4 | 0.13 | Shear Z
17 | 1.8667 | 1.862 | -0.25 | 0.11 | 0.84 | 0.02 | -0.07 | 0.03 | -0.22 | 0.02 | 0.21 | 0.07 | Shear Y
18 | 1.9179 | 1.9171 | -0.04 | 0.35 | 0.24 | 0.16 | -0.04 | -0.11 | 0.07 | 0.26 | 0.06 | 0.01 | Flexure Z
19 | 1.9256 | 1.9203 | -0.28 | 0.46 | 0.31 | 0.33 | 0 | -0.18 | 0 | 0.06 | 0.02 | 0.01 | Dilation
20 | 1.9867 | 1.9765 | -0.51 | 0.51 | 0.67 | 0.1 | -0.1 | 0.07 | -0.28 | 0.01 | 0.01 | 0 | Dilation
21 | 1.9892 | 1.9846 | -0.23 | 0.62 | 0.15 | 0.23 | -0.01 | -0.09 | -0.21 | 0.25 | 0 | 0.04 | Flexure Y
22 | 2.0336 | 2.0256 | -0.39 | 0.42 | 0.4 | 0.4 | -0.1 | -0.1 | -0.16 | 0.03 | 0.11 | 0 | Flexure Z
23 | 2.1011 | 2.1115 | 0.49 | 0.21 | 0.5 | 0.23 | -0.04 | -0.03 | -0.21 | 0 | 0.28 | 0.07 | Flexure X
24 | 2.1103 | 2.1154 | 0.24 | 0.02 | 0.02 | 0.12 | 0 | 0 | -0.01 | 0.17 | 0.22 | 0.46 | Torsion
25 | 2.123 | 2.119 | -0.19 | 0.07 | 0.07 | 0.28 | -0.06 | -0.01 | 0.01 | 0.63 | 0 | 0.02 | Flexure Y
26 | 2.1379 | 2.129 | -0.42 | 0.54 | 0.43 | 0.1 | 0.04 | -0.04 | -0.31 | 0.12 | 0.11 | 0 | Flexure Z
27 | 2.2029 | 2.2014 | -0.07 | 0.18 | 0.14 | 0.36 | -0.02 | -0.07 | -0.09 | 0.35 | 0.09 | 0.07 | Shear X
28 | 2.2274 | 2.2206 | -0.3 | 0.17 | 0.21 | 0.21 | -0.03 | -0.05 | -0.11 | 0.23 | 0.15 | 0.21 | Shear Y
29 | 2.2608 | 2.2682 | 0.33 | 0.08 | 0.1 | 0.24 | -0.02 | -0.07 | 0.01 | 0.01 | 0.61 | 0.03 | Flexure X
30 | 2.2719 | 2.2761 | 0.19 | 0.17 | 0.39 | 0.61 | -0.22 | -0.14 | 0.12 | 0.07 | 0.02 | 0 | Flexure Z
31 | 2.352 | 2.3507 | -0.05 | 0.12 | 0.07 | 0.27 | -0.05 | -0.01 | -0.01 | 0.32 | 0.14 | 0.16 | Shear X
32 | 2.3729 | 2.3729 | 0 | 0.11 | 0.03 | 0.37 | -0.02 | -0.06 | 0 | 0.08 | 0.41 | 0.08 | Shear Y
33 | 2.4138 | 2.4223 | 0.35 | 0.32 | 0.49 | 0.07 | -0.01 | -0.01 | 0.11 | 0.01 | 0.01 | 0.02 | Dilation
34 | 2.5162 | 2.5102 | -0.24 | 0.15 | 0.13 | 0.14 | -0.02 | -0.03 | -0.09 | 0.38 | 0.31 | 0.03 | Torsion
35 | 2.529 | 2.5247 | -0.17 | 0.27 | 0.26 | 0.11 | 0 | -0.06 | -0.14 | 0.23 | 0.08 | 0.26 | Flexure X
36 | 2.5595 | 2.5595 | 0 | 0.42 | 0.32 | 0.06 | -0.01 | -0.05 | -0.19 | 0.29 | 0.14 | 0.02 | Dilation
37 | 2.5679 | 2.5656 | -0.09 | 0.34 | 0.47 | 0.03 | -0.03 | 0.01 | -0.26 | 0.01 | 0.03 | 0.41 | Flexure Y
38 | 2.5816 | 2.5904 | 0.34 | 0.34 | 0.3 | 0.04 | -0.02 | 0.03 | -0.22 | 0.1 | 0.03 | 0.4 | Flexure X
39 | 2.6629 | 2.6696 | 0.25 | 0.15 | 0.11 | 0.17 | 0 | -0.05 | -0.06 | 0.09 | 0.27 | 0.33 | Flexure Y
40 | 2.6773 | 2.6726 | -0.17 | 0.1 | 0.03 | 0.49 | -0.04 | -0.08 | 0.02 | 0.14 | 0.18 | 0.17 | Torsion
41 | 2.6798 | 2.68 | 0.01 | 0.31 | 0.24 | 0.13 | 0.05 | -0.08 | -0.17 | 0.08 | 0.06 | 0.37 | Shear X
42 | 0 | 2.6901 | 0 | 0.13 | 0.03 | 0.15 | -0.01 | -0.04 | 0 | 0.26 | 0.28 | 0.2 | Shear Z
43 | 2.7192 | 2.7234 | 0.15 | 0.28 | 0.35 | 0.17 | -0.03 | 0.03 | -0.21 | 0.05 | 0.07 | 0.29 | Shear Y
44 | 2.7592 | 2.7609 | 0.06 | 0.19 | 0.23 | 0.4 | -0.04 | -0.04 | -0.14 | 0.21 | 0.18 | 0 | Dilation
45 | 2.8689 | 2.8781 | 0.32 | 0.05 | 0.26 | 0.17 | -0.05 | 0 | -0.07 | 0.51 | 0.13 | 0 | Flexure Z
46 | 2.9265 | 2.9288 | 0.08 | 0.45 | 0.07 | 0.53 | 0 | -0.22 | -0.07 | 0.13 | 0.1 | 0.02 | Shear Y
47 | 2.9433 | 2.9372 | -0.21 | 0.04 | 0.29 | 0.3 | -0.06 | -0.02 | -0.04 | 0.44 | 0.03 | 0.03 | Flexure Y
48 | 2.9583 | 2.9467 | -0.39 | 0.37 | 0.37 | 0.11 | -0.04 | -0.05 | -0.17 | 0.07 | 0.06 | 0.27 | Shear Z
49 | 2.9649 | 2.9729 | 0.27 | 0.18 | 0.19 | 0.47 | -0.09 | -0.12 | 0.08 | 0.14 | 0.13 | 0.02 | Dilation
50 | 2.9862 | 2.9917 | 0.19 | 0.02 | 0.36 | 0.67 | -0.22 | 0.01 | -0.03 | 0.13 | 0.05 | 0.01 | Shear X
51 | 2.9998 | 2.9937 | -0.2 | 0.38 | 0.05 | 0.36 | -0.03 | -0.09 | -0.06 | 0.03 | 0.33 | 0.02 | Flexure X
52 | 3.0335 | 3.0311 | -0.08 | 0.19 | 0.08 | 0.17 | -0.01 | -0.05 | -0.06 | 0.28 | 0.14 | 0.24 | Flexure Z
53 | 3.0343 | 3.0377 | 0.11 | 0.09 | 0.06 | 0.79 | -0.01 | -0.04 | -0.01 | 0.01 | 0.12 | 0 | Flexure Z
54 | 3.0418 | 3.0525 | 0.35 | 0.26 | 0.17 | 0.22 | -0.01 | -0.12 | -0.03 | 0.28 | 0.22 | 0.02 | Shear Y
55 | 3.0747 | 3.0751 | 0.01 | 0.09 | 0.16 | 0.2 | -0.02 | -0.03 | -0.04 | 0.09 | 0.23 | 0.33 | Dilation

## Table ST1b
Supplementary Table 1b:
Measured mechanical resonance specta and corresponding vibrational modes. Heating and cooling cycles are indicated in the header
The mode frequencies are in MHz, temperatures are in K.
| Heating | [7 empty] | Cooling
n | 293 | 373 | 473 | 573 | 673 | 773 | 873 | 973 | 873 | 773 | 673 | 573 | 473 | 295
1 | 0.8845 | 0.8809 | 0.8761 | 0.8709 | 0.8657 | 0 | 0.8546 | 0.849 | 0.8542 | - | 0.8655 | 0.8709 | 0.876 | 0.8843
2 | 1.0919 | 1.0887 | 1.0842 | 1.0793 | 1.0741 | 1.0688 | 1.0632 | 1.0573 | 1.0629 | 1.0687 | 1.0742 | 1.0795 | 1.0844 | 1.0919
3 | 1.0997 | 1.0963 | 1.0918 | 1.0871 | 1.0821 | 1.0773 | 1.0721 | 1.0666 | 1.0713 | 1.077 | 1.082 | 1.0872 | 1.0921 | 1.0995
4 | 1.336 | 1.3309 | 1.324 | 1.3167 | 1.3091 | 1.3012 | 1.2931 | 1.2847 | 1.2929 | 1.301 | 1.309 | 1.3167 | 1.3241 | 1.3359
5 | 1.3508 | 1.3461 | 1.3397 | 1.3327 | 1.3254 | 1.3182 | 1.3104 | 1.3025 | 1.3098 | 1.3178 | 1.3253 | 1.3328 | 1.3397 | 1.3508
6 | 1.3885 | 1.3849 | 1.3798 | 1.3742 | 1.3681 | 1.3619 | 1.3552 | 1.3482 | 1.3549 | 1.3616 | 1.368 | 1.3743 | 1.3799 | 1.3884
7 | 1.4884 | 1.4826 | 1.4747 | 1.4662 | 1.4575 | 1.4488 | 1.4396 | 1.4302 | 1.4392 | 1.4485 | 1.4574 | 1.4664 | 1.4748 | 1.4883
8 | 1.5499 | 1.5479 | 1.5451 | 1.5419 | 1.5388 | 1.5357 | 1.5321 | 1.5281 | 1.5317 | 1.5356 | 1.539 | 1.5425 | 1.5454 | 1.5498
9 | 1.5758 | 1.5722 | 1.5671 | 1.561 | 1.5544 | 1.5474 | 1.5397 | 1.5315 | 1.5394 | 1.5473 | 1.5547 | 1.5616 | 1.5675 | 1.5762
10 | 1.592 | 1.5884 | 1.5838 | 1.5787 | 1.574 | 1.5696 | 1.5645 | 1.5594 | 1.5634 | 1.5684 | 1.5733 | 1.5785 | 1.5834 | 1.5914
11 | 1.65 | 1.648 | 1.6449 | 1.6412 | 1.6376 | 1.6335 | 1.629 | 1.624 | 1.6288 | 1.6334 | 1.6376 | 1.6416 | 1.645 | 1.6499
12 | 1.6667 | 1.6649 | 1.6625 | 1.6596 | 1.6563 | 1.6526 | 1.6483 | 1.6434 | 1.6481 | 1.6524 | 1.6562 | 1.6596 | 1.6625 | 1.6666
13 | 1.6876 | 1.6845 | 1.6802 | 1.6754 | 1.6703 | 1.665 | 1.6594 | 1.6535 | 1.6592 | 1.6647 | 1.6701 | 1.6753 | 1.6801 | 1.6875
14 | 1.7292 | 1.7239 | 1.7166 | 1.7084 | 1.7005 | 1.6923 | 1.6839 | 1.6754 | 1.6836 | 1.6919 | 1.7003 | 1.7086 | 1.7165 | 1.7291
15 | 1.7486 | 1.744 | 1.737 | 1.7287 | 1.7199 | 1.7103 | 1.7002 | 1.6895 | 1.6995 | 1.7097 | 1.7194 | 1.7287 | 1.7368 | 1.7484
16 | 1.7705 | 1.7657 | 1.7594 | 1.7529 | 1.7472 | 1.7413 | 1.7352 | 1.7286 | 1.7351 | 1.7415 | 1.7476 | 1.7537 | 1.7598 | 1.7705
17 | 1.8667 | 1.8624 | 1.8565 | 1.85 | 1.8433 | 1.8364 | 1.8292 | 1.8216 | 1.8287 | 1.8359 | 1.843 | 1.8499 | 1.8563 | 1.8665
18 | 1.9179 | 1.9134 | 1.9069 | 1.8997 | 1.8923 | 1.8846 | 1.8764 | 1.8677 | 1.8761 | 1.8844 | 1.8924 | 1.9 | 1.907 | 1.9179
19 | 1.9256 | 1.922 | 1.9167 | 1.9105 | 1.9042 | 1.8974 | 1.8901 | 1.8823 | 1.8896 | 1.8972 | 1.9042 | 1.9109 | 1.9168 | 1.9257
20 | 1.9867 | 1.9841 | 1.9797 | 1.973 | 1.9665 | 1.9596 | 1.9519 | 1.9437 | 1.9512 | 1.959 | 1.9664 | 1.9734 | 1.9796 | 1.9866
21 | 1.9892 | 1.9853 | 1.9804 | 1.9762 | 1.9719 | 1.9673 | 1.9624 | 1.9572 | 1.9622 | 1.9671 | 1.9718 | 1.9763 | 1.9803 | 1.9891
22 | 2.0336 | 2.0291 | 2.023 | 2.0163 | 2.0092 | 2.002 | 1.994 | 1.9856 | 1.9932 | 2.0011 | 2.0086 | 2.0162 | 2.0229 | 2.0333
23 | 2.1011 | 2.094 | 2.0843 | 2.0737 | 2.0628 | 2.0516 | 2.0399 | 2.0278 | 2.0395 | 2.0512 | 2.0626 | 2.0738 | 2.0843 | 2.101
24 | 2.1103 | 2.1031 | 2.0936 | 2.0832 | 2.0723 | 2.0611 | 2.0494 | 2.0373 | 2.0493 | 2.0608 | 2.0722 | 2.0832 | 2.0936 | 2.1101
25 | 2.123 | 2.1178 | 2.1106 | 2.1026 | 2.0942 | 2.0855 | 2.0763 | 2.0665 | 2.0758 | 2.0852 | 2.0941 | 2.1028 | 2.1107 | 2.123
26 | 2.1379 | 2.1337 | 2.1277 | 2.121 | 2.1142 | 2.1081 | 2.1009 | 2.0933 | 2.1007 | 2.1079 | 2.1149 | 2.1216 | 2.1279 | 2.1378
27 | 2.2029 | 2.1963 | 2.1871 | 2.177 | 2.1666 | 2.1558 | 2.1443 | 2.1323 | 2.1435 | 2.155 | 2.166 | 2.1768 | 2.1869 | 2.2027
28 | 2.2274 | 2.2205 | 2.2113 | 2.2014 | 2.1914 | 2.1814 | 2.1707 | 2.1595 | 2.1704 | 2.1811 | 2.1916 | 2.2023 | 2.212 | 2.2274
29 | 2.2608 | 2.2532 | 2.2428 | 2.2315 | 2.2198 | 2.2079 | 2.1954 | 2.1825 | 2.195 | 2.2075 | 2.2195 | 2.2317 | 2.2429 | 2.2607
30 | 2.2719 | 2.2658 | 2.2574 | 2.2482 | 2.2385 | 2.2284 | 2.2177 | 2.2066 | 2.2177 | 2.2281 | 2.2384 | 2.2483 | 2.2575 | 2.2719
31 | 2.352 | 2.3446 | 2.3345 | 2.3235 | 2.3121 | 2.3004 | 2.288 | 2.2751 | 2.2872 | 2.2995 | 2.3115 | 2.3234 | 2.3343 | 2.3519
32 | 2.3729 | 2.3653 | 2.3548 | 2.3433 | 2.3313 | 2.3189 | 2.3058 | 2.2922 | 2.3055 | 2.3185 | 2.3311 | 2.3435 | 2.3549 | 2.3729
33 | 2.4138 | 2.4099 | 2.4042 | 2.3979 | 2.3913 | 2.3844 | 2.377 | 2.3693 | 2.3768 | 2.3841 | 2.3912 | 2.398 | 2.4042 | 2.4137
34 | 2.5162 | 2.5076 | 2.4957 | 2.4827 | 2.4696 | 2.456 | 2.4417 | 2.4267 | 2.4409 | 2.4551 | 2.4691 | 2.4828 | 2.4955 | 2.516
35 | 2.529 | 2.5219 | 2.5122 | 2.5016 | 2.4906 | 2.479 | 2.467 | 2.4542 | 2.4669 | 2.479 | 2.4907 | 2.5023 | 2.5127 | 2.5289
36 | 2.5595 | 2.5539 | 2.5462 | 2.5375 | 2.5284 | 2.5189 | 2.5086 | 2.4978 | 2.5086 | 2.5186 | 2.5283 | 2.5376 | 2.5461 | 2.5594
37 | 2.5679 | 2.5615 | 2.5528 | 2.5434 | 2.5338 | 2.5238 | 2.5134 | 2.5025 | 2.5128 | 2.5233 | 2.5335 | 2.5436 | 2.5529 | 2.5676
38 | 2.5816 | 2.5754 | 2.567 | 2.558 | 2.5486 | 2.539 | 2.5288 | 2.5183 | 2.5287 | 2.5387 | 2.5485 | 2.5581 | 2.5671 | 2.5815
39 | 2.6629 | 2.6545 | 2.643 | 2.6304 | 2.6172 | 2.6036 | 2.5894 | 2.5746 | 2.5888 | 2.603 | 2.6168 | 2.6303 | 2.6428 | 2.6628
40 | 2.6773 | 2.6678 | 2.6566 | 2.6436 | 2.6298 | 2.6154 | 2.6004 | 2.5848 | 2.6 | 2.6149 | 2.6295 | 2.6436 | 2.6566 | 2.6748
41 | 2.6798 | 2.6688 | 2.6573 | 2.6446 | 2.6313 | 2.6175 | 2.6031 | 2.5881 | 2.6029 | 2.6171 | 2.631 | 2.6446 | 2.6573 | 2.6772
42 | - | 2.6714 | 2.661 | 2.6504 | 2.6397 | 2.6285 | 2.6166 | 2.6042 | 2.6164 | 2.6281 | 2.6395 | 2.6505 | 2.661 | 2.6797
43 | 2.7192 | 2.7127 | 2.7036 | 2.6938 | 2.6835 | 2.6727 | 2.6614 | 2.6496 | 2.6611 | 2.6724 | 2.6832 | 2.6939 | 2.7037 | 2.7191
44 | 2.7592 | 2.7514 | 2.7407 | 2.729 | 2.717 | 2.7047 | 2.6916 | 2.678 | 2.6913 | 2.7043 | 2.7169 | 2.7293 | 2.7409 | 2.7591
45 | 2.8689 | 2.8595 | 2.8467 | 2.833 | 2.8188 | 2.8042 | 2.7891 | 2.7733 | 2.7888 | 2.8038 | 2.8185 | 2.8331 | 2.8467 | 2.8689
46 | 2.9265 | 2.9194 | 2.9094 | 2.8983 | 2.8863 | 2.8737 | 2.8602 | 2.846 | 2.8601 | 2.8734 | 2.8861 | 2.8984 | 2.9095 | 2.9265
47 | 2.9433 | 2.9342 | 2.9217 | 2.9081 | 2.894 | 2.8796 | 2.8644 | 2.8486 | 2.8639 | 2.879 | 2.8938 | 2.9082 | 2.9217 | 2.9433
48 | 2.9583 | 2.9512 | 2.9409 | 2.9293 | 2.9167 | 2.9033 | 2.8891 | 2.8741 | 2.8885 | 2.9025 | 2.9159 | 2.9288 | 2.9404 | 2.9579
49 | 2.9649 | 2.9571 | 2.9464 | 2.9348 | 2.9229 | 2.9106 | 2.8977 | 2.8841 | 2.8969 | 2.9099 | 2.9225 | 2.9349 | 2.9464 | 2.9649
50 | 2.9861 | 2.978 | 2.9667 | 2.9543 | 2.9414 | 2.928 | 2.914 | 2.8994 | 2.9139 | 2.9277 | 2.9412 | 2.9544 | 2.9667 | 2.9861
51 | 2.9998 | 2.9919 | 2.9809 | 2.9687 | 2.956 | 2.9427 | 2.9286 | 2.9135 | 2.9271 | 2.9413 | 2.955 | 2.9683 | 2.9804 | 2.9995
52 | 3.0335 | 3.0246 | 3.0117 | 2.9977 | 2.9836 | 2.969 | 2.9538 | 2.9379 | 2.9536 | 2.9689 | 2.9838 | 2.9987 | 3.0124 | 3.0337
53 | 3.0342 | 3.0262 | 3.0156 | 3.0039 | 2.9912 | 2.9773 | 2.9622 | 2.9463 | 2.962 | 2.9769 | 2.991 | 3.0041 | 3.0159 | 3.0341
54 | 3.0418 | 3.0327 | 3.0204 | 3.0071 | 2.9933 | 2.9796 | 2.9656 | 2.9512 | 2.9659 | 2.9797 | 2.9934 | 3.0074 | 3.0207 | 3.0417
55 | 3.0747 | 3.0651 | 3.052 | 3.038 | 3.0237 | 3.0089 | 2.9931 | 2.9777 | 2.9932 | - | 3.0235 | 3.0387 | - | -

## Table ST2ab
Supplementary Table 2ab:
Elastic constant tensor Cij, bulk and shear modulus, (KS, KT, G), heat capacity (CP), bulk and linear compressibilities (b), and compressional and shear sound veolocity (VP, VS) as a function of temperature for the heating and cooling cycle.
Subscript, P referes to pressure, T refers to temperature, S refers to entropy, a, b, and c refers to the axial directions.
Heat/cool | T | C11 | C22 | C33 | C23 | C13 | C12 | C44 | C55 | C66 | KS | G | CP29 | γ | KT | bS | bT | ba | bb | bc | VP | VS
| [K] | [G Pa] | [10 empty] | J/g/K |  | [GPa] | [10-3/GPa] |  |  |  |  | [km/s]
Heating-I | 293 | 286.0(12) | 353.4(12) | 289.6(13) | 83.4(18) | 83.7(16) | 124.6(12) | 110.2(0) | 131.9(0) | 133.2(1) | 166.7(46) | 116.4(35) | 0.77 | 1.23(4) | 165.5(68) | 6.05(12) | 6.04(25) | 2.14(7) | 1.51(7) | 2.40(7) | 9.56(10) | 5.75(9)
| 373 | 286.7(12) | 350.5(12) | 286.4(13) | 81.8(17) | 81.1(15) | 123.0(11) | 108.9(0) | 130.4(1) | 131.3(1) | 164.8(44) | 115.5(33) | 0.9 | 1.04(3) | 163.5(65) | 6.12(12) | 6.12(24) | 2.14(7) | 1.53(7) | 2.45(7) | 9.53(10) | 5.74(9)
| 473 | 284.6(12) | 349.3(11) | 284.3(12) | 81.9(17) | 80.1(14) | 121.8(11) | 107.3(0) | 129.3(1) | 130.1(1) | 163.7(42) | 114.6(32) | 1.01 | 0.92(3) | 162.3(62) | 6.16(12) | 6.16(23) | 2.16(7) | 1.53(7) | 2.47(7) | 9.5(10) | 5.71(9)
| 573 | 284.6(10) | 343.4(10) | 282.1(11) | 79.6(15) | 80.8(13) | 119.5(9) | 106.0 (0) | 127.9(1) | 128.4(1) | 162.1(37) | 113.5(28) | 1.08 | 0.86(2) | 160.5(55) | 6.20(9) | 6.23(21) | 2.13(6) | 1.59(5) | 2.48(6) | 9.46(9) | 5.69(8)
| 673 | 282.8(10) | 342.0(10) | 279.7(11) | 79.9(15) | 80.3(13) | 118.8(9) | 104.8(0) | 126.1(1) | 127.1(0) | 161.3(37) | 112.3(28) | 1.13 | 0.82(2) | 159.5(55) | 6.26(9) | 6.27(21) | 2.16(6) | 1.59(5) | 2.51(6) | 9.44(9) | 5.67(8)
| 773 | 281.5(10) | 340.3(10) | 277.7(11) | 79.8(14) | 80.5(13) | 118.2(9) | 103.3(0) | 124.4(1) | 125.7(0) | 160.6(37) | 111.2(28) | 1.17 | 0.79(2) | 158.7(55) | 6.27(9) | 6.30(22) | 2.16(6) | 1.60(5) | 2.51(6) | 9.41(9) | 5.64(8)
| 873 | 279.9(10) | 338.2(10) | 275.1(11) | 79.5(15) | 80.2(13) | 117.5(9) | 102.1(0) | 122.8(1) | 124.2(0) | 159.6(38) | 110(28) | 1.19 | 0.77(2) | 157.5(55) | 6.30(10) | 6.35(22) | 2.17(6) | 1.60(6) | 2.53(6) | 9.38(9) | 5.62(8)
| 973 | 278.1(11) | 336.1(10) | 272.4(11) | 79.2(15) | 79.9(14) | 116.6(9) | 100.7(0) | 121.1(1) | 122.8(0) | 158.5(39) | 108.8(29) | 1.21 | 0.75(2) | 156.2(57) | 6.37(11) | 6.4(23) | 2.19(7) | 1.62(6) | 2.56(7) | 9.34(9) | 5.59(8)
Cooling-I | 873 | 279.8(3) | 338.3(3) | 274.9(4) | 79.6(17) | 80.2(16) | 117.5(8) | 102.0(0) | 122.7(0) | 124.2(0) | 159.6(31) | 109.9(25) | 1.19 | 0.77(2) | 157.5(47) | 6.31(9) | 6.35(19) | 2.17(5) | 1.60(5) | 2.54(5) | 9.38(8) | 5.62(7)
| 773 | 281.5(3) | 340.2(3) | 277.6(4) | 79.9(17) | 80.5(15) | 118.3(7) | 103.2(0) | 124.3(0) | 125.6(0) | 160.6(30) | 111.1(25) | 1.17 | 0.79(2) | 158.7(45) | 6.25(8) | 6.3(18) | 2.15(4) | 1.59(5) | 2.51(5) | 9.41(8) | 5.64(7)
| 673 | 282.8(3) | 342.0 (3) | 279.8(4) | 80.0(17) | 80.3(15) | 118.8(7) | 104.8(0) | 126.1(0) | 127.1(0) | 161.3(30) | 112.3(25) | 1.13 | 0.82(2) | 159.5(46) | 6.26(8) | 6.27(18) | 2.16(4) | 1.59(5) | 2.51(5) | 9.44(8) | 5.67(7)
| 573 | 284.7(4) | 343.5(3) | 282.1(4) | 79.7(18) | 80.8(16) | 119.6(8) | 106.1(0) | 127.9(0) | 128.4(0) | 162.2(32) | 113.5(26) | 1.08 | 0.86(2) | 160.6(48) | 6.2(8) | 6.23(19) | 2.13(5) | 1.59(5) | 2.48(5) | 9.46(8) | 5.69(7)
| 473 | 284.6(4) | 349.3(3) | 284.4(4) | 81.9(20) | 80.1(18) | 121.7(8) | 107.3(0) | 129.3(0) | 130.0 (0) | 163.7(35) | 114.6(29) | 1.01 | 0.92(2) | 162.3(53) | 6.17(9) | 6.16(20) | 2.17(5) | 1.54(5) | 2.46(5) | 9.5(9) | 5.71(8)
| 295 | 285.9(4) | 353.4(3) | 289.6(5) | 83.3(21) | 83.7(19) | 124.5(9) | 110.2(0) | 131.8(0) | 133.1(1) | 166.7(38) | 116.3(31) | 0.78 | 1.22(3) | 165.5(57) | 6.05(9) | 6.04(21) | 2.14(5) | 1.51(5) | 2.40(5) | 9.56(9) | 5.75(8)

## Table ST2c
Supplementary Table 2c:
Temperature derivatives of elastic constants (dCij/dT, dKS/dT, and dKT/dT), sound velocities (dVP/dT, dVS/dT, and compressibility (dbV/dT).
Units: dCij/dT, dKS/dT, dKT/dT and dG/dT is in GPa/K, dV/dT is in km/s/K, and db/dT is in 1/GPa/K.
C11 | -0.011(1)
C22 | -0.027(1)
C33 | -0.025(1)
C23 | -0.006(2)
C13 | -0.004(2)
C12 | -0.011(1)
C44 | -0.014(0)
C55 | -0.016(0)
C66 | -0.015(0)
KS | -0.011(5)
KT | -0.013(7)
G | -0.011(4)
bS (×10-7) | 4.2(13)
bT (×10-7) | 5.0(28)
ba (×10-7) | 0.5(7)
bb (×10-7) | 1.6(7)
bc (×10-7) | 2.1(8)
VP | -0.00031(12)
VS | -0.00023(10)

## Table ST3
Supplementary Table 3:
Sound wave velocity anisotropy, minimum and maximum sound velocities of topaz compared to other hydrous aluminosilicate minerals and major mantle mineral phases
| VPmax | VPmin | AVP | VS1max | VS1min | VS2max | VS2min | AVS | Reference
%
Olivine | 9.9 | 7.7 | 24.5 | 5.5 | 4.9 | 4.9 | 4.4 | 18.3 | 39
Pyrope | 9.1 | 9.1 | 0.6 | 5.2 | 5.1 | 5.2 | 5.1 | 1.3 | 40
Andalucite | 11 | 8.6 | 24.3 | 6.1 | 5.4 | 5.9 | 5.2 | 12.9 | 43
Diaspore | 10.8 | 8.6 | 22.5 | 6.3 | 5.7 | 6 | 5.4 | 12.5 | 38
Corundum | 11.3 | 10.4 | 8.4 | 7 | 6.1 | 6.8 | 5.8 | 19.1 | 37
Quartz | 7.1 | 5.3 | 28.2 | 5.2 | 3.7 | 4.7 | 3.3 | 43.8 | 35
Topaz-OH | 10.3 | 9.2 | 11.3 | 6 | 5.6 | 5.9 | 5.4 | 8.4 | 11
Topaz(F,OH) | 10.2 | 9 | 12 | 6.2 | 5.7 | 6.1 | 5.2 | 12.9 | this study

## Table ST4
Supplementary Table 4:
Temperature derivative of the sound wave velocities of topaz compared to olivine, pyrope, quartz and corundum.
Mineral | dVP/dT | dVS/dT | Reference
| [10-4 km/s/K] | [10-4 km/s/K]
Olivine | -5.2 | -3.6 | 39
Pyrope | -1.6 | -1.1 | 40
Quartz* | -6.3 | -0.5 | 35
Corundum | -4.6 | -3.9 | 37
Topaz(F,OH) | -3.1 | -2.3 | this study
*temperature range of 292-715 K is considered to determine the temperature derivatives for quartz since it undergoes a displacive transition