## ShapeMemoryAlloys_Dataset
no. | Ti | Ni | Cu | Fe | Pd | cs, Pettifor Chemical Scale | ar_c, Clementi's atomic radii | mr, metallic radius | en, Pauling electronegativity | ven, Valence electron numbers | dor, Waber-Cromer's pseudopotential | th, thermal hysteresis | hp, transition temperature | cry, crystal structure
1 | 50 | 10 | 0 | 7 | 33 | 0.9429 | 169.59 | 139.93 | 1.8151 | 6.86 | 0.48966 | 25.13418 | 92.57488 | B19
2 | 50 | 41.05 | 1.95 | 0 | 7 | 0.944245 | 163.822 | 136.488 | 1.745105 | 7.0195 | 0.42369 | 5.6876 | 19.5556 | B19'
3 | 50 | 50 | 0 | 0 | 0 | 0.94 | 162.5 | 135.5 | 1.725 | 7 | 0.407 | 29.89123 | 90.8542 | B19'
4 | 50 | 40 | 0 | 0 | 10 | 0.943 | 164.5 | 136.8 | 1.754 | 7 | 0.4312 | 6.04315 | 5.77439 | B19'
5 | 50 | 34 | 0 | 0 | 16 | 0.9448 | 165.7 | 137.58 | 1.7714 | 7 | 0.44572 | 8.53 | 58.18 | B19
6 | 50 | 30 | 0 | 0 | 20 | 0.946 | 166.5 | 138.10001 | 1.783 | 7 | 0.4554 | 8.3359 | 130.5351 | B19
7 | 50 | 25 | 0 | 0 | 25 | 0.9475 | 167.5 | 138.75 | 1.7975 | 7 | 0.4675 | 13.1625 | 182.9042 | B19
8 | 50 | 49 | 0 | 0.2 | 0.8 | 0.94004 | 162.67401 | 135.608 | 1.72716 | 6.996 | 0.40902 | 28.61118 | 85.35755 | B19'
9 | 50 | 49 | 0 | 0.4 | 0.6 | 0.93978 | 162.64801 | 135.586 | 1.72642 | 6.992 | 0.40861 | 26.82458 | 76.52066 | B19'
10 | 50 | 27.8 | 0 | 0.6 | 21.6 | 0.94588 | 166.862 | 138.32001 | 1.78716 | 6.988 | 0.45951 | 13.451 | 115.0575 | B19
11 | 50 | 48.6 | 0 | 0.8 | 0.6 | 0.93938 | 162.67601 | 135.59401 | 1.7261 | 6.984 | 0.40877 | 3.11654 | 42.8631 | r
12 | 50 | 28.2 | 0 | 0.8 | 21 | 0.9455 | 166.75601 | 138.246 | 1.78526 | 6.984 | 0.45814 | 11.2574 | 111.4006 | B19
13 | 50 | 48.6 | 0 | 0.9 | 0.5 | 0.93925 | 162.66301 | 135.58301 | 1.72573 | 6.982 | 0.40857 | 19.29167 | 59.00743 | B19'
14 | 50 | 45 | 0 | 1 | 4 | 0.9402 | 163.37 | 136.03999 | 1.7358 | 6.98 | 0.41708 | noMT | noMT
15 | 50 | 44 | 0 | 1 | 5 | 0.9405 | 163.57001 | 136.17 | 1.7387 | 6.98 | 0.4195 | noMT | noMT
16 | 50 | 48.7 | 0 | 1.3 | 0 | 0.9387 | 162.591 | 135.526 | 1.72396 | 6.974 | 0.40752 | 3.06755 | 37.73845 | r
17 | 50 | 48.3 | 0 | 1.6 | 0.1 | 0.93843 | 162.63202 | 135.545 | 1.72401 | 6.968 | 0.40788 | 2.872 | 29.4288 | r
18 | 50 | 46 | 0 | 4 | 0 | 0.936 | 162.78 | 135.58 | 1.7218 | 6.92 | 0.4086 | 3.1468 | -30.04836 | r
19 | 50 | 45.8 | 0 | 4.2 | 0 | 0.9358 | 162.79399 | 135.584 | 1.72164 | 6.916 | 0.40868 | 3.92136 | -38.82679 | r
20 | 50 | 45.7 | 0 | 4.3 | 0 | 0.9357 | 162.80101 | 135.586 | 1.72156 | 6.914 | 0.40872 | 3.88616 | -42.17236 | r
21 | 50 | 37.8 | 0 | 5 | 7.2 | 0.93716 | 164.28999 | 136.536 | 1.74188 | 6.9 | 0.42642 | noMT | noMT
22 | 50 | 30 | 0.1 | 0 | 19.9 | 0.94608 | 166.476 | 138.091 | 1.7827 | 7.001 | 0.45514 | 10.5897 | 128.1428 | B19
23 | 50 | 29.8 | 0.1 | 0.1 | 20 | 0.94601 | 166.50301 | 138.106 | 1.78291 | 6.999 | 0.45543 | 8.2617 | 113.1676 | B19
24 | 50 | 48.1 | 0.2 | 1.5 | 0.2 | 0.93878 | 162.63701 | 135.56401 | 1.72436 | 6.972 | 0.40806 | 2.09427 | 28.71411 | r
25 | 50 | 48.2 | 0.6 | 0.9 | 0.3 | 0.93985 | 162.59901 | 135.58101 | 1.72509 | 6.988 | 0.40801 | 11.04894 | 47.19464 | B19
26 | 50 | 46.7 | 0.8 | 2.3 | 0.2 | 0.93864 | 162.66901 | 135.60402 | 1.72366 | 6.962 | 0.4083 | 1.83898 | 8.6206 | r
27 | 50 | 46.8 | 0.9 | 2 | 0.3 | 0.93908 | 162.664 | 135.61499 | 1.72418 | 6.969 | 0.40841 | 2.64172 | 16.79619 | r
28 | 50 | 44 | 1 | 1 | 4 | 0.9413 | 163.33 | 136.08 | 1.7357 | 6.99 | 0.41695 | 8.36027 | -34.13262 | B19'
29 | 50 | 25.8 | 1 | 2 | 21.2 | 0.94546 | 166.84 | 138.336 | 1.78478 | 6.97 | 0.45897 | 10.27845 | 71.65775 | B19
30 | 50 | 45.2 | 1 | 3.8 | 0 | 0.9373 | 162.72601 | 135.61601 | 1.72186 | 6.934 | 0.40839 | 3.15427 | -25.4433 | r
31 | 50 | 46.5 | 1.1 | 2.2 | 0.2 | 0.93907 | 162.64999 | 135.614 | 1.72371 | 6.967 | 0.40822 | 2.31896 | 10.64278 | r
32 | 50 | 46 | 1.1 | 2.8 | 0.1 | 0.93844 | 162.672 | 135.61299 | 1.72294 | 6.955 | 0.40822 | 2.31896 | 10.64278 | r
33 | 50 | 36.8 | 1.2 | 0 | 12 | 0.94492 | 164.85199 | 137.10799 | 1.75968 | 7.012 | 0.43588 | 7.9301 | 49.205 | B19
34 | 50 | 46.1 | 1.2 | 2.7 | 0 | 0.93862 | 162.64101 | 135.60201 | 1.72272 | 6.958 | 0.40792 | 3.11754 | -1.34409 | r
35 | 50 | 45.7 | 1.2 | 3 | 0.1 | 0.93835 | 162.68201 | 135.621 | 1.72277 | 6.952 | 0.40829 | 2.74548 | -9.08337 | r
36 | 50 | 45.1 | 1.4 | 3.5 | 0 | 0.93804 | 162.68901 | 135.62601 | 1.72206 | 6.944 | 0.40822 | 2.31896 | 10.64278 | r
37 | 50 | 38.5 | 1.5 | 0 | 10 | 0.94465 | 164.44 | 136.86 | 1.75385 | 7.015 | 0.431 | 7.1249 | 38.1703 | B19
38 | 50 | 44.5 | 1.5 | 3 | 1 | 0.93895 | 162.85001 | 135.75 | 1.72535 | 6.955 | 0.41043 | 4.25957 | -50.27424 | r
39 | 50 | 43.9 | 1.5 | 4.6 | 0 | 0.93705 | 162.76199 | 135.65199 | 1.72117 | 6.923 | 0.40864 | 4.13238 | -44.91348 | r
40 | 50 | 44.5 | 1.6 | 3.7 | 0.2 | 0.93812 | 162.735 | 135.664 | 1.72246 | 6.942 | 0.40876 | 3.05015 | -28.86574 | r
41 | 50 | 44.5 | 1.7 | 3.7 | 0.1 | 0.9382 | 162.711 | 135.655 | 1.72216 | 6.943 | 0.4085 | 3.72292 | -28.03577 | r
42 | 50 | 40.2 | 1.8 | 0 | 8 | 0.94438 | 164.02802 | 136.61201 | 1.74802 | 7.018 | 0.42613 | 7.1867 | 15.9586 | B19'
43 | 50 | 44.6 | 1.9 | 3.4 | 0.1 | 0.93872 | 162.68201 | 135.65701 | 1.72238 | 6.951 | 0.40836 | 3.0689 | -23.07873 | r
44 | 50 | 44.5 | 1.9 | 3.4 | 0.2 | 0.93875 | 162.702 | 135.67001 | 1.72267 | 6.951 | 0.4086 | 3.1468 | -30.04836 | r
45 | 50 | 44.2 | 1.9 | 3.8 | 0.1 | 0.93832 | 162.71001 | 135.66501 | 1.72206 | 6.943 | 0.40852 | 2.52766 | -29.71904 | r
46 | 50 | 44.2 | 1.9 | 3.9 | 0 | 0.93819 | 162.69699 | 135.65401 | 1.72169 | 6.941 | 0.40831 | 2.71949 | -31.29156 | r
47 | 50 | 44.4 | 2 | 3.6 | 0 | 0.9386 | 162.672 | 135.65199 | 1.72192 | 6.948 | 0.40818 | 4.30849 | -39.3621 | r
48 | 50 | 44 | 2 | 4 | 0 | 0.9382 | 162.7 | 135.66 | 1.7216 | 6.94 | 0.40834 | 3.88841 | -53.32988 | r
49 | 50 | 43.9 | 2 | 4 | 0.1 | 0.93823 | 162.72 | 135.673 | 1.72189 | 6.94 | 0.40858 | 3.82909 | -41.48197 | r
50 | 50 | 43.8 | 2 | 4.1 | 0.1 | 0.93813 | 162.72701 | 135.675 | 1.72181 | 6.938 | 0.40862 | 3.73474 | -42.22766 | r
51 | 50 | 43.5 | 2 | 4.5 | 0 | 0.9377 | 162.735 | 135.67 | 1.7212 | 6.93 | 0.40854 | 3.45827 | -46.68162 | r
52 | 50 | 41.9 | 2.1 | 0 | 6 | 0.94411 | 163.616 | 136.364 | 1.74219 | 7.021 | 0.42125 | 6.8049 | 21.3541 | B19'
53 | 50 | 44.5 | 2.1 | 3.4 | 0 | 0.93891 | 162.65401 | 135.65201 | 1.72207 | 6.953 | 0.40809 | 3.49218 | -25.10928 | r
54 | 50 | 43.9 | 2.1 | 4 | 0 | 0.93831 | 162.696 | 135.664 | 1.72159 | 6.941 | 0.40833 | 4.54446 | -40.33804 | r
55 | 50 | 44 | 2.3 | 3.6 | 0.1 | 0.93896 | 162.67999 | 135.677 | 1.72218 | 6.951 | 0.40838 | 3.30293 | -32.0457 | r
56 | 50 | 44 | 2.3 | 3.7 | 0 | 0.93883 | 162.66701 | 135.666 | 1.72181 | 6.949 | 0.40818 | 4.30849 | -39.3621 | r
57 | 50 | 43.6 | 2.4 | 0 | 4 | 0.94384 | 163.20401 | 136.11601 | 1.73636 | 7.024 | 0.41637 | 21.4289 | 42.1497 | B19'
58 | 50 | 43.8 | 2.6 | 3.6 | 0 | 0.93926 | 162.64801 | 135.67599 | 1.72186 | 6.954 | 0.4081 | 3.2483 | -33.57283 | r
59 | 50 | 28.1 | 2.9 | 0 | 19 | 0.94889 | 166.18401 | 138.086 | 1.77981 | 7.029 | 0.4526 | 10.94235 | 105.0575 | B19
60 | 50 | 47 | 3 | 0 | 0 | 0.9433 | 162.38 | 135.62 | 1.7247 | 7.03 | 0.40661 | 22.0885 | 66.2303 | B19???
61 | 50 | 43.6 | 3 | 3.4 | 0 | 0.9399 | 162.61801 | 135.688 | 1.72198 | 6.962 | 0.40797 | 3.77995 | -31.2749 | r
62 | 50 | 42.8 | 3.6 | 2.8 | 0.8 | 0.9414 | 162.71201 | 135.804 | 1.72472 | 6.98 | 0.40959 | 4.12627 | -39.04657 | r
63 | 50 | 42.8 | 4 | 3.2 | 0 | 0.9412 | 162.564 | 135.724 | 1.72204 | 6.976 | 0.40776 | 3.71258 | -41.5943 | r
64 | 50 | 40.4 | 4.6 | 1 | 4 | 0.94526 | 163.18599 | 136.224 | 1.73534 | 7.026 | 0.41648 | 9.10042 | -3.32541 | B19
65 | 50 | 42 | 5 | 3 | 0 | 0.9425 | 162.50999 | 135.75999 | 1.7221 | 6.99 | 0.40755 | 5.83235 | -46.5943 | r
66 | 50 | 41.2 | 6 | 2.8 | 0 | 0.9438 | 162.45601 | 135.79601 | 1.72216 | 7.004 | 0.40734 | 10.1638 | -53.5024 | B19
67 | 50 | 39.6 | 8 | 2.4 | 0 | 0.9464 | 162.34801 | 135.86801 | 1.72228 | 7.032 | 0.40692 | 12.6594 | -15.3034 | B19
68 | 50 | 34 | 10 | 0 | 6 | 0.9528 | 163.3 | 136.67999 | 1.7414 | 7.1 | 0.42022 | 5.32 | 30.2 | B19
69 | 50 | 38 | 10 | 2 | 0 | 0.949 | 162.24001 | 135.94 | 1.7224 | 7.06 | 0.4065 | 10.33648 | 0.67688 | B19
70 | 50 | 35 | 12 | 0 | 3 | 0.9541 | 162.62 | 136.37 | 1.7325 | 7.12 | 0.4127 | 5.92619 | 47.69654 | B19
71 | 50 | 34 | 12 | 0 | 4 | 0.9544 | 162.82001 | 136.5 | 1.7354 | 7.12 | 0.41512 | 5.8 | 37.6 | B19
72 | 50 | 36.4 | 12 | 1.6 | 0 | 0.9516 | 162.13199 | 136.01199 | 1.72252 | 7.088 | 0.40608 | 8.6171 | 13.2358 | B19
73 | 50 | 34 | 13 | 0 | 3 | 0.9552 | 162.58 | 136.41 | 1.7324 | 7.13 | 0.41257 | 4.7 | 25.9 | B19
74 | 50 | 34 | 14 | 0 | 2 | 0.956 | 162.34 | 136.32001 | 1.7294 | 7.14 | 0.41002 | 6.65 | 45.65 | B19
75 | 50 | 34.8 | 14 | 1.2 | 0 | 0.9542 | 162.02399 | 136.084 | 1.72264 | 7.116 | 0.40566 | 10.79427 | -1.58963 | B19
76 | 50 | 34 | 16 | 0 | 0 | 0.9576 | 161.86 | 136.14 | 1.7234 | 7.16 | 0.40492 | 7.4 | 60.1 | B19
77 | 50 | 26.6 | 3.7 | 0 | 19.7 | 0.94998008 | 166.291992 | 138.209 | 1.78175986 | 7.03700018 | 0.454192966 | 13.67821 | 105.9063 | B19
78 | 50 | 25 | 0 | 1.3 | 23.7 | 0.94581002 | 167.330994 | 138.606995 | 1.79268992 | 6.97399998 | 0.46487394 | 15.09519 | 99.25151 | B19
79 | 50 | 26.4 | 0.5 | 0 | 23.1 | 0.947479963 | 167.099991 | 138.522995 | 1.79193997 | 7.00499964 | 0.462836951 | 14.3452 | 142.8326 | B19
80 | 50 | 25 | 0 | 2.1 | 22.9 | 0.944770038 | 167.22699 | 138.518997 | 1.78973007 | 6.95799971 | 0.463257939 | 12.25685 | 79.23054 | B19

## MAX_Phase_Elastic_Dataset
#M-site element | A-site element | X-site element | M-atom p-orbital radii | M-atom d-orbital radii | M-atom s-orbital radii | A-atom s-orbital radii | A-atom p-orbital radii | X-atom s-orbital radii | X-atom p-orbital radii | B (Bulk modulus) | G (Shear modulus) | E (Young's modulus)
Sc | Cd | C | 0.5 | 0.539 | 1.57 | 0.445 | 1.184 | 0.62 | 0.596 | 73 | 36 | 92
Sc | Tl | C | 0.5 | 0.539 | 1.57 | 1.06 | 1.319 | 0.62 | 0.596 | 84 | 55 | 135
Sc | In | C | 0.5 | 0.539 | 1.57 | 1.093 | 1.382 | 0.62 | 0.596 | 86 | 54 | 135
Sc | Pb | C | 0.5 | 0.539 | 1.57 | 1.01 | 1.215 | 0.62 | 0.596 | 87 | 58 | 142
Sc | Al | C | 0.5 | 0.539 | 1.57 | 1.044 | 1.312 | 0.62 | 0.596 | 88 | 57 | 140
Sc | Ga | C | 0.5 | 0.539 | 1.57 | 0.96 | 1.254 | 0.62 | 0.596 | 89 | 53 | 133
Sc | Cd | N | 0.5 | 0.539 | 1.57 | 0.445 | 1.184 | 0.521 | 0.4875 | 92 | 40 | 106
Sc | Sn | C | 0.5 | 0.539 | 1.57 | 1.027 | 1.24 | 0.62 | 0.596 | 93 | 63 | 154
Sc | Pb | N | 0.5 | 0.539 | 1.57 | 1.01 | 1.215 | 0.521 | 0.4875 | 101 | 67 | 165
Sc | In | N | 0.5 | 0.539 | 1.57 | 1.093 | 1.382 | 0.521 | 0.4875 | 102 | 68 | 167
Sc | Tl | N | 0.5 | 0.539 | 1.57 | 1.06 | 1.319 | 0.521 | 0.4875 | 102 | 65 | 162
Sc | Ge | C | 0.5 | 0.539 | 1.57 | 0.886 | 1.09 | 0.62 | 0.596 | 103 | 72 | 175
Zr | Cd | C | 0.613 | 0.79 | 1.593 | 0.445 | 1.184 | 0.62 | 0.596 | 105 | 46 | 121
Sc | Si | C | 0.5 | 0.539 | 1.57 | 0.904 | 1.068 | 0.62 | 0.596 | 106 | 76 | 184
Sc | Al | N | 0.5 | 0.539 | 1.57 | 1.044 | 1.312 | 0.521 | 0.4875 | 107 | 77 | 187
Sc | Ga | N | 0.5 | 0.539 | 1.57 | 0.96 | 1.254 | 0.521 | 0.4875 | 110 | 75 | 183
Sc | Sn | N | 0.5 | 0.539 | 1.57 | 1.027 | 1.24 | 0.521 | 0.4875 | 110 | 75 | 184
Nb | Tl | N | 0.586 | 0.747 | 1.589 | 1.06 | 1.319 | 0.521 | 0.4875 | 112 | 43 | 115
Sc | As | C | 0.5 | 0.539 | 1.57 | 0.826 | 0.9915 | 0.62 | 0.596 | 113 | 66 | 165
Cr | Tl | C | 0.416 | 0.4265 | 1.453 | 1.06 | 1.319 | 0.62 | 0.596 | 113 | 70 | 173
Ti | Cd | C | 0.468 | 0.489 | 1.477 | 0.445 | 1.184 | 0.62 | 0.596 | 116 | 67 | 168
Zr | Pb | C | 0.613 | 0.79 | 1.593 | 1.01 | 1.215 | 0.62 | 0.596 | 117 | 71 | 177
Zr | Tl | C | 0.613 | 0.79 | 1.593 | 1.06 | 1.319 | 0.62 | 0.596 | 117 | 78 | 191
Hf | Cd | C | 0.617 | 0.829 | 1.476 | 0.445 | 1.184 | 0.62 | 0.596 | 119 | 69 | 174
Zr | In | C | 0.613 | 0.79 | 1.593 | 1.093 | 1.382 | 0.62 | 0.596 | 119 | 84 | 204
Ti | Pb | C | 0.468 | 0.489 | 1.477 | 1.01 | 1.215 | 0.62 | 0.596 | 119 | 73 | 182
V | Tl | C | 0.439 | 0.449 | 1.401 | 1.06 | 1.319 | 0.62 | 0.596 | 119 | 69 | 173
V | Cd | C | 0.439 | 0.449 | 1.401 | 0.445 | 1.184 | 0.62 | 0.596 | 120 | 84 | 203
Sc | P | C | 0.5 | 0.539 | 1.57 | 0.803 | 0.9175 | 0.62 | 0.596 | 121 | 70 | 175
Zr | Cd | N | 0.613 | 0.79 | 1.593 | 0.445 | 1.184 | 0.521 | 0.4875 | 121 | 70 | 175
Ti | Pb | N | 0.468 | 0.489 | 1.477 | 1.01 | 1.215 | 0.521 | 0.4875 | 121 | 68 | 173
Sc | Ge | N | 0.5 | 0.539 | 1.57 | 0.886 | 1.09 | 0.521 | 0.4875 | 122 | 84 | 204
V | Pb | N | 0.439 | 0.449 | 1.401 | 1.01 | 1.215 | 0.521 | 0.4875 | 122 | 39 | 105
Cr | Pb | N | 0.416 | 0.4265 | 1.453 | 1.01 | 1.215 | 0.521 | 0.4875 | 122 | 39 | 105
V | Pb | C | 0.439 | 0.449 | 1.401 | 1.01 | 1.215 | 0.62 | 0.596 | 123 | 63 | 161
Zr | Al | C | 0.613 | 0.79 | 1.593 | 1.044 | 1.312 | 0.62 | 0.596 | 125 | 92 | 221
Ti | Tl | C | 0.468 | 0.489 | 1.477 | 1.06 | 1.319 | 0.62 | 0.596 | 125 | 91 | 219
W | Pb | N | 0.582 | 0.746 | 1.36 | 1.01 | 1.215 | 0.521 | 0.4875 | 125 | 47 | 124
Hf | Pb | C | 0.617 | 0.829 | 1.476 | 1.01 | 1.215 | 0.62 | 0.596 | 126 | 77 | 191
Sc | S | C | 0.5 | 0.539 | 1.57 | 0.723 | 0.808 | 0.62 | 0.596 | 126 | 91 | 221
Cr | In | C | 0.416 | 0.4265 | 1.453 | 1.093 | 1.382 | 0.62 | 0.596 | 127 | 64 | 163
Zr | Pb | N | 0.613 | 0.79 | 1.593 | 1.01 | 1.215 | 0.521 | 0.4875 | 127 | 61 | 157
Zr | Ga | C | 0.613 | 0.79 | 1.593 | 0.96 | 1.254 | 0.62 | 0.596 | 128 | 88 | 214
Ti | In | C | 0.468 | 0.489 | 1.477 | 1.093 | 1.382 | 0.62 | 0.596 | 128 | 98 | 234
Nb | Pb | N | 0.586 | 0.747 | 1.589 | 1.01 | 1.215 | 0.521 | 0.4875 | 128 | 30 | 84
Sc | Si | N | 0.5 | 0.539 | 1.57 | 0.904 | 1.068 | 0.521 | 0.4875 | 128 | 89 | 218
Zr | Sn | C | 0.613 | 0.79 | 1.593 | 1.027 | 1.24 | 0.62 | 0.596 | 129 | 80 | 199
Hf | Tl | C | 0.617 | 0.829 | 1.476 | 1.06 | 1.319 | 0.62 | 0.596 | 129 | 86 | 212
Ti | Tl | N | 0.468 | 0.489 | 1.477 | 1.06 | 1.319 | 0.521 | 0.4875 | 129 | 81 | 200
Zr | Tl | N | 0.613 | 0.79 | 1.593 | 1.06 | 1.319 | 0.521 | 0.4875 | 129 | 69 | 176
Ti | Cd | N | 0.468 | 0.489 | 1.477 | 0.445 | 1.184 | 0.521 | 0.4875 | 130 | 84 | 208
Ta | Pb | N | 0.599 | 0.784 | 1.413 | 1.01 | 1.215 | 0.521 | 0.4875 | 130 | 16 | 46
Hf | In | C | 0.617 | 0.829 | 1.476 | 1.093 | 1.382 | 0.62 | 0.596 | 131 | 95 | 230
Sc | As | N | 0.5 | 0.539 | 1.57 | 0.826 | 0.9915 | 0.521 | 0.4875 | 131 | 57 | 148
Cr | Pb | C | 0.416 | 0.4265 | 1.453 | 1.01 | 1.215 | 0.62 | 0.596 | 133 | 51 | 136
Zr | In | N | 0.613 | 0.79 | 1.593 | 1.093 | 1.382 | 0.521 | 0.4875 | 134 | 81 | 202
Hf | Pb | N | 0.617 | 0.829 | 1.476 | 1.01 | 1.215 | 0.521 | 0.4875 | 134 | 60 | 157
Ta | Pb | C | 0.599 | 0.784 | 1.413 | 1.01 | 1.215 | 0.62 | 0.596 | 135 | 63 | 163
Ti | Sn | C | 0.468 | 0.489 | 1.477 | 1.027 | 1.24 | 0.62 | 0.596 | 135 | 93 | 226
Hf | Cd | N | 0.617 | 0.829 | 1.476 | 0.445 | 1.184 | 0.521 | 0.4875 | 136 | 79 | 198
Ti | Sn | N | 0.468 | 0.489 | 1.477 | 1.027 | 1.24 | 0.521 | 0.4875 | 136 | 79 | 198
Mo | Tl | N | 0.56 | 0.699 | 1.52 | 1.06 | 1.319 | 0.521 | 0.4875 | 136 | 58 | 153
Ta | Tl | N | 0.599 | 0.784 | 1.413 | 1.06 | 1.319 | 0.521 | 0.4875 | 136 | 43 | 116
Sc | P | N | 0.5 | 0.539 | 1.57 | 0.803 | 0.9175 | 0.521 | 0.4875 | 137 | 80 | 200
Ti | Al | C | 0.468 | 0.489 | 1.477 | 1.044 | 1.312 | 0.62 | 0.596 | 138 | 113 | 267
Hf | Al | C | 0.617 | 0.829 | 1.476 | 1.044 | 1.312 | 0.62 | 0.596 | 138 | 105 | 252
V | Sn | C | 0.439 | 0.449 | 1.401 | 1.027 | 1.24 | 0.62 | 0.596 | 138 | 75 | 189
Ti | In | N | 0.468 | 0.489 | 1.477 | 1.093 | 1.382 | 0.521 | 0.4875 | 138 | 83 | 208
Ti | Ga | C | 0.468 | 0.489 | 1.477 | 0.96 | 1.254 | 0.62 | 0.596 | 139 | 109 | 260
Hf | Sn | C | 0.617 | 0.829 | 1.476 | 1.027 | 1.24 | 0.62 | 0.596 | 139 | 84 | 210
Cr | Cd | N | 0.416 | 0.4265 | 1.453 | 0.445 | 1.184 | 0.521 | 0.4875 | 139 | 74 | 189
Zr | Sn | N | 0.613 | 0.79 | 1.593 | 1.027 | 1.24 | 0.521 | 0.4875 | 140 | 70 | 181
V | Tl | N | 0.439 | 0.449 | 1.401 | 1.06 | 1.319 | 0.521 | 0.4875 | 140 | 56 | 148
Hf | Ga | C | 0.617 | 0.829 | 1.476 | 0.96 | 1.254 | 0.62 | 0.596 | 141 | 101 | 244
Zr | Al | N | 0.613 | 0.79 | 1.593 | 1.044 | 1.312 | 0.521 | 0.4875 | 141 | 94 | 231
Mo | Pb | N | 0.56 | 0.699 | 1.52 | 1.01 | 1.215 | 0.521 | 0.4875 | 141 | 52 | 138
Sc | S | N | 0.5 | 0.539 | 1.57 | 0.723 | 0.808 | 0.521 | 0.4875 | 141 | 101 | 244
Nb | Pb | C | 0.586 | 0.747 | 1.589 | 1.01 | 1.215 | 0.62 | 0.596 | 142 | 69 | 177
Hf | Tl | N | 0.617 | 0.829 | 1.476 | 1.06 | 1.319 | 0.521 | 0.4875 | 142 | 78 | 197
V | Sn | N | 0.439 | 0.449 | 1.401 | 1.027 | 1.24 | 0.521 | 0.4875 | 143 | 43 | 117
Zr | Ga | N | 0.613 | 0.79 | 1.593 | 0.96 | 1.254 | 0.521 | 0.4875 | 145 | 90 | 224
W | Tl | N | 0.582 | 0.746 | 1.36 | 1.06 | 1.319 | 0.521 | 0.4875 | 145 | 56 | 149
Zr | Ge | C | 0.613 | 0.79 | 1.593 | 0.886 | 1.09 | 0.62 | 0.596 | 146 | 87 | 218
Cr | Tl | N | 0.416 | 0.4265 | 1.453 | 1.06 | 1.319 | 0.521 | 0.4875 | 146 | 62 | 163
Hf | In | N | 0.617 | 0.829 | 1.476 | 1.093 | 1.382 | 0.521 | 0.4875 | 147 | 91 | 227
Nb | Cd | C | 0.586 | 0.747 | 1.589 | 0.445 | 1.184 | 0.62 | 0.596 | 148 | 87 | 217
Nb | Tl | C | 0.586 | 0.747 | 1.589 | 1.06 | 1.319 | 0.62 | 0.596 | 149 | 80 | 204
Ti | Ge | C | 0.468 | 0.489 | 1.477 | 0.886 | 1.09 | 0.62 | 0.596 | 152 | 106 | 257
Zr | Si | C | 0.613 | 0.79 | 1.593 | 0.904 | 1.068 | 0.62 | 0.596 | 152 | 97 | 240
Nb | Cd | N | 0.586 | 0.747 | 1.589 | 0.445 | 1.184 | 0.521 | 0.4875 | 152 | 79 | 202
Hf | Sn | N | 0.617 | 0.829 | 1.476 | 1.027 | 1.24 | 0.521 | 0.4875 | 152 | 76 | 196
V | In | N | 0.439 | 0.449 | 1.401 | 1.093 | 1.382 | 0.521 | 0.4875 | 154 | 80 | 204
Hf | Ge | C | 0.617 | 0.829 | 1.476 | 0.886 | 1.09 | 0.62 | 0.596 | 155 | 96 | 238
Ti | Al | N | 0.468 | 0.489 | 1.477 | 1.044 | 1.312 | 0.521 | 0.4875 | 155 | 118 | 281
Cr | Sn | C | 0.416 | 0.4265 | 1.453 | 1.027 | 1.24 | 0.62 | 0.596 | 156 | 60 | 160
Zr | Ge | N | 0.613 | 0.79 | 1.593 | 0.886 | 1.09 | 0.521 | 0.4875 | 156 | 78 | 200
Cr | In | N | 0.416 | 0.4265 | 1.453 | 1.093 | 1.382 | 0.521 | 0.4875 | 156 | 67 | 175
Cr | Cd | C | 0.416 | 0.4265 | 1.453 | 0.445 | 1.184 | 0.62 | 0.596 | 158 | 92 | 230
V | In | C | 0.439 | 0.449 | 1.401 | 1.093 | 1.382 | 0.62 | 0.596 | 158 | 104 | 256
Mo | Pb | C | 0.56 | 0.699 | 1.52 | 1.01 | 1.215 | 0.62 | 0.596 | 158 | 35 | 97
Mo | Tl | C | 0.56 | 0.699 | 1.52 | 1.06 | 1.319 | 0.62 | 0.596 | 158 | 63 | 167
Hf | Al | N | 0.617 | 0.829 | 1.476 | 1.044 | 1.312 | 0.521 | 0.4875 | 158 | 109 | 266
V | Cd | N | 0.439 | 0.449 | 1.401 | 0.445 | 1.184 | 0.521 | 0.4875 | 158 | 95 | 236
Nb | In | N | 0.586 | 0.747 | 1.589 | 1.093 | 1.382 | 0.521 | 0.4875 | 158 | 77 | 197
Nb | In | C | 0.586 | 0.747 | 1.589 | 1.093 | 1.382 | 0.62 | 0.596 | 159 | 99 | 247
Ti | Ga | N | 0.468 | 0.489 | 1.477 | 0.96 | 1.254 | 0.521 | 0.4875 | 159 | 109 | 265
Hf | Ga | N | 0.617 | 0.829 | 1.476 | 0.96 | 1.254 | 0.521 | 0.4875 | 160 | 102 | 253
Zr | As | C | 0.613 | 0.79 | 1.593 | 0.826 | 0.9915 | 0.62 | 0.596 | 161 | 87 | 221
Mo | Cd | C | 0.56 | 0.699 | 1.52 | 0.445 | 1.184 | 0.62 | 0.596 | 162 | 86 | 218
Nb | Sn | C | 0.586 | 0.747 | 1.589 | 1.027 | 1.24 | 0.62 | 0.596 | 162 | 81 | 209
Cr | Sn | N | 0.416 | 0.4265 | 1.453 | 1.027 | 1.24 | 0.521 | 0.4875 | 163 | 52 | 141
Nb | Sn | N | 0.586 | 0.747 | 1.589 | 1.027 | 1.24 | 0.521 | 0.4875 | 164 | 56 | 151
Zr | S | C | 0.613 | 0.79 | 1.593 | 0.723 | 0.808 | 0.62 | 0.596 | 165 | 113 | 275
Ta | Tl | C | 0.599 | 0.784 | 1.413 | 1.06 | 1.319 | 0.62 | 0.596 | 165 | 84 | 214
Zr | Si | N | 0.613 | 0.79 | 1.593 | 0.904 | 1.068 | 0.521 | 0.4875 | 165 | 85 | 217
Cr | Ga | N | 0.416 | 0.4265 | 1.453 | 0.96 | 1.254 | 0.521 | 0.4875 | 166 | 68 | 180
Hf | Si | C | 0.617 | 0.829 | 1.476 | 0.904 | 1.068 | 0.62 | 0.596 | 167 | 108 | 266
Ti | Ge | N | 0.468 | 0.489 | 1.477 | 0.886 | 1.09 | 0.521 | 0.4875 | 167 | 94 | 236
Ta | Cd | C | 0.599 | 0.784 | 1.413 | 0.445 | 1.184 | 0.62 | 0.596 | 168 | 94 | 238
Ta | Cd | N | 0.599 | 0.784 | 1.413 | 0.445 | 1.184 | 0.521 | 0.4875 | 168 | 79 | 205
Ti | As | C | 0.468 | 0.489 | 1.477 | 0.826 | 0.9915 | 0.62 | 0.596 | 169 | 87 | 224
Mo | In | C | 0.56 | 0.699 | 1.52 | 1.093 | 1.382 | 0.62 | 0.596 | 169 | 83 | 215
Ti | Si | C | 0.468 | 0.489 | 1.477 | 0.904 | 1.068 | 0.62 | 0.596 | 169 | 119 | 288
Hf | Ge | N | 0.617 | 0.829 | 1.476 | 0.886 | 1.09 | 0.521 | 0.4875 | 170 | 87 | 223
W | Tl | C | 0.582 | 0.746 | 1.36 | 1.06 | 1.319 | 0.62 | 0.596 | 171 | 57 | 153
Zr | As | N | 0.613 | 0.79 | 1.593 | 0.826 | 0.9915 | 0.521 | 0.4875 | 171 | 106 | 263
Zr | S | N | 0.613 | 0.79 | 1.593 | 0.723 | 0.808 | 0.521 | 0.4875 | 171 | 101 | 252
Ta | In | N | 0.599 | 0.784 | 1.413 | 1.093 | 1.382 | 0.521 | 0.4875 | 172 | 73 | 191
Nb | Al | C | 0.586 | 0.747 | 1.589 | 1.044 | 1.312 | 0.62 | 0.596 | 173 | 116 | 285
Zr | P | C | 0.613 | 0.79 | 1.593 | 0.803 | 0.9175 | 0.62 | 0.596 | 174 | 116 | 285
V | Ga | N | 0.439 | 0.449 | 1.401 | 0.96 | 1.254 | 0.521 | 0.4875 | 174 | 105 | 263
V | Al | C | 0.439 | 0.449 | 1.401 | 1.044 | 1.312 | 0.62 | 0.596 | 175 | 132 | 316
Hf | As | C | 0.617 | 0.829 | 1.476 | 0.826 | 0.9915 | 0.62 | 0.596 | 175 | 103 | 257
V | Ga | C | 0.439 | 0.449 | 1.401 | 0.96 | 1.254 | 0.62 | 0.596 | 175 | 125 | 302
Ta | In | C | 0.599 | 0.784 | 1.413 | 1.093 | 1.382 | 0.62 | 0.596 | 175 | 106 | 265
Ta | Sn | C | 0.599 | 0.784 | 1.413 | 1.027 | 1.24 | 0.62 | 0.596 | 176 | 81 | 211
Ta | Sn | N | 0.599 | 0.784 | 1.413 | 1.027 | 1.24 | 0.521 | 0.4875 | 176 | 44 | 122
Nb | Ga | C | 0.586 | 0.747 | 1.589 | 0.96 | 1.254 | 0.62 | 0.596 | 177 | 108 | 270
Ti | S | C | 0.468 | 0.489 | 1.477 | 0.723 | 0.808 | 0.62 | 0.596 | 177 | 134 | 321
W | Cd | C | 0.582 | 0.746 | 1.36 | 0.445 | 1.184 | 0.62 | 0.596 | 179 | 93 | 236
Hf | S | C | 0.617 | 0.829 | 1.476 | 0.723 | 0.808 | 0.62 | 0.596 | 179 | 126 | 305
V | Al | N | 0.439 | 0.449 | 1.401 | 1.044 | 1.312 | 0.521 | 0.4875 | 180 | 128 | 310
Ti | As | N | 0.468 | 0.489 | 1.477 | 0.826 | 0.9915 | 0.521 | 0.4875 | 181 | 114 | 281
Ti | S | N | 0.468 | 0.489 | 1.477 | 0.723 | 0.808 | 0.521 | 0.4875 | 181 | 121 | 297
V | Ge | C | 0.439 | 0.449 | 1.401 | 0.886 | 1.09 | 0.62 | 0.596 | 182 | 105 | 263
Hf | Si | N | 0.617 | 0.829 | 1.476 | 0.904 | 1.068 | 0.521 | 0.4875 | 182 | 99 | 250
Hf | As | N | 0.617 | 0.829 | 1.476 | 0.826 | 0.9915 | 0.521 | 0.4875 | 183 | 114 | 284
Zr | P | N | 0.613 | 0.79 | 1.593 | 0.803 | 0.9175 | 0.521 | 0.4875 | 183 | 115 | 284
Ti | Si | N | 0.468 | 0.489 | 1.477 | 0.904 | 1.068 | 0.521 | 0.4875 | 183 | 115 | 285
Mo | Sn | C | 0.56 | 0.699 | 1.52 | 1.027 | 1.24 | 0.62 | 0.596 | 184 | 56 | 152
Cr | Al | N | 0.416 | 0.4265 | 1.453 | 1.044 | 1.312 | 0.521 | 0.4875 | 184 | 92 | 237
Cr | Ga | C | 0.416 | 0.4265 | 1.453 | 0.96 | 1.254 | 0.62 | 0.596 | 185 | 114 | 283
Mo | Cd | N | 0.56 | 0.699 | 1.52 | 0.445 | 1.184 | 0.521 | 0.4875 | 185 | 60 | 163
Cr | Al | C | 0.416 | 0.4265 | 1.453 | 1.044 | 1.312 | 0.62 | 0.596 | 186 | 138 | 332
Hf | S | N | 0.617 | 0.829 | 1.476 | 0.723 | 0.808 | 0.521 | 0.4875 | 186 | 97 | 249
W | In | C | 0.582 | 0.746 | 1.36 | 1.093 | 1.382 | 0.62 | 0.596 | 187 | 76 | 201
Ti | P | C | 0.468 | 0.489 | 1.477 | 0.803 | 0.9175 | 0.62 | 0.596 | 187 | 109 | 273
Hf | P | C | 0.617 | 0.829 | 1.476 | 0.803 | 0.9175 | 0.62 | 0.596 | 188 | 129 | 315
Mo | Ga | C | 0.56 | 0.699 | 1.52 | 0.96 | 1.254 | 0.62 | 0.596 | 190 | 101 | 257
Cr | Ge | N | 0.416 | 0.4265 | 1.453 | 0.886 | 1.09 | 0.521 | 0.4875 | 191 | 53 | 147
Nb | Ge | C | 0.586 | 0.747 | 1.589 | 0.886 | 1.09 | 0.62 | 0.596 | 192 | 106 | 268
Cr | S | C | 0.416 | 0.4265 | 1.453 | 0.723 | 0.808 | 0.62 | 0.596 | 192 | 88 | 229
Ta | Al | C | 0.599 | 0.784 | 1.413 | 1.044 | 1.312 | 0.62 | 0.596 | 193 | 122 | 303
Ta | Ga | C | 0.599 | 0.784 | 1.413 | 0.96 | 1.254 | 0.62 | 0.596 | 194 | 118 | 294
Nb | Al | N | 0.586 | 0.747 | 1.589 | 1.044 | 1.312 | 0.521 | 0.4875 | 194 | 112 | 281
V | Ge | N | 0.439 | 0.449 | 1.401 | 0.886 | 1.09 | 0.521 | 0.4875 | 194 | 87 | 226
Cr | As | C | 0.416 | 0.4265 | 1.453 | 0.826 | 0.9915 | 0.62 | 0.596 | 195 | 62 | 168
Mo | Al | C | 0.56 | 0.699 | 1.52 | 1.044 | 1.312 | 0.62 | 0.596 | 196 | 119 | 296
V | As | C | 0.439 | 0.449 | 1.401 | 0.826 | 0.9915 | 0.62 | 0.596 | 197 | 124 | 307
Nb | S | C | 0.586 | 0.747 | 1.589 | 0.723 | 0.808 | 0.62 | 0.596 | 197 | 101 | 258
Nb | Ga | N | 0.586 | 0.747 | 1.589 | 0.96 | 1.254 | 0.521 | 0.4875 | 198 | 109 | 275
Hf | P | N | 0.617 | 0.829 | 1.476 | 0.803 | 0.9175 | 0.521 | 0.4875 | 198 | 128 | 316
V | S | C | 0.439 | 0.449 | 1.401 | 0.723 | 0.808 | 0.62 | 0.596 | 199 | 114 | 286
Cr | Ge | C | 0.416 | 0.4265 | 1.453 | 0.886 | 1.09 | 0.62 | 0.596 | 200 | 81 | 213
W | Sn | C | 0.582 | 0.746 | 1.36 | 1.027 | 1.24 | 0.62 | 0.596 | 200 | 38 | 107
Nb | Ge | N | 0.586 | 0.747 | 1.589 | 0.886 | 1.09 | 0.521 | 0.4875 | 200 | 91 | 236
Ti | P | N | 0.468 | 0.489 | 1.477 | 0.803 | 0.9175 | 0.521 | 0.4875 | 200 | 135 | 331
V | As | N | 0.439 | 0.449 | 1.401 | 0.826 | 0.9915 | 0.521 | 0.4875 | 203 | 94 | 245
Nb | As | C | 0.586 | 0.747 | 1.589 | 0.826 | 0.9915 | 0.62 | 0.596 | 204 | 126 | 312
Mo | S | N | 0.56 | 0.699 | 1.52 | 0.723 | 0.808 | 0.521 | 0.4875 | 204 | 44 | 122
Nb | As | N | 0.586 | 0.747 | 1.589 | 0.826 | 0.9915 | 0.521 | 0.4875 | 205 | 86 | 226
Ta | Ge | C | 0.599 | 0.784 | 1.413 | 0.886 | 1.09 | 0.62 | 0.596 | 206 | 113 | 286
Ta | S | C | 0.599 | 0.784 | 1.413 | 0.723 | 0.808 | 0.62 | 0.596 | 206 | 95 | 247
Cr | As | N | 0.416 | 0.4265 | 1.453 | 0.826 | 0.9915 | 0.521 | 0.4875 | 206 | 63 | 171
Mo | As | N | 0.56 | 0.699 | 1.52 | 0.826 | 0.9915 | 0.521 | 0.4875 | 208 | 75 | 201
Mo | As | C | 0.56 | 0.699 | 1.52 | 0.826 | 0.9915 | 0.62 | 0.596 | 209 | 52 | 144
Nb | Si | C | 0.586 | 0.747 | 1.589 | 0.904 | 1.068 | 0.62 | 0.596 | 209 | 122 | 305
V | Si | N | 0.439 | 0.449 | 1.401 | 0.904 | 1.068 | 0.521 | 0.4875 | 209 | 102 | 263
Cr | P | N | 0.416 | 0.4265 | 1.453 | 0.803 | 0.9175 | 0.521 | 0.4875 | 210 | 101 | 262
W | Ga | C | 0.582 | 0.746 | 1.36 | 0.96 | 1.254 | 0.62 | 0.596 | 211 | 97 | 252
V | Si | C | 0.439 | 0.449 | 1.401 | 0.904 | 1.068 | 0.62 | 0.596 | 211 | 126 | 315
Mo | Ge | C | 0.56 | 0.699 | 1.52 | 0.886 | 1.09 | 0.62 | 0.596 | 212 | 83 | 219
W | As | N | 0.582 | 0.746 | 1.36 | 0.826 | 0.9915 | 0.521 | 0.4875 | 213 | 70 | 189
Nb | Si | N | 0.586 | 0.747 | 1.589 | 0.904 | 1.068 | 0.521 | 0.4875 | 213 | 103 | 265
W | Al | C | 0.582 | 0.746 | 1.36 | 1.044 | 1.312 | 0.62 | 0.596 | 214 | 110 | 280
Cr | Si | C | 0.416 | 0.4265 | 1.453 | 0.904 | 1.068 | 0.62 | 0.596 | 215 | 87 | 229
Ta | As | N | 0.599 | 0.784 | 1.413 | 0.826 | 0.9915 | 0.521 | 0.4875 | 216 | 74 | 200
Ta | Al | N | 0.599 | 0.784 | 1.413 | 1.044 | 1.312 | 0.521 | 0.4875 | 217 | 115 | 293
Ta | Ge | N | 0.599 | 0.784 | 1.413 | 0.886 | 1.09 | 0.521 | 0.4875 | 217 | 92 | 241
Ta | As | C | 0.599 | 0.784 | 1.413 | 0.826 | 0.9915 | 0.62 | 0.596 | 219 | 129 | 324
Nb | P | N | 0.586 | 0.747 | 1.589 | 0.803 | 0.9175 | 0.521 | 0.4875 | 219 | 102 | 266
Cr | Si | N | 0.416 | 0.4265 | 1.453 | 0.904 | 1.068 | 0.521 | 0.4875 | 222 | 49 | 138
Ta | Ga | N | 0.599 | 0.784 | 1.413 | 0.96 | 1.254 | 0.521 | 0.4875 | 223 | 107 | 277
Nb | S | N | 0.586 | 0.747 | 1.589 | 0.723 | 0.808 | 0.521 | 0.4875 | 223 | 106 | 273
Cr | P | C | 0.416 | 0.4265 | 1.453 | 0.803 | 0.9175 | 0.62 | 0.596 | 224 | 98 | 257
Mo | Ga | N | 0.56 | 0.699 | 1.52 | 0.96 | 1.254 | 0.521 | 0.4875 | 224 | 49 | 137
Mo | P | C | 0.56 | 0.699 | 1.52 | 0.803 | 0.9175 | 0.62 | 0.596 | 225 | 71 | 193
Mo | Si | C | 0.56 | 0.699 | 1.52 | 0.904 | 1.068 | 0.62 | 0.596 | 225 | 94 | 248
Nb | P | C | 0.586 | 0.747 | 1.589 | 0.803 | 0.9175 | 0.62 | 0.596 | 226 | 145 | 358
Ta | Si | C | 0.599 | 0.784 | 1.413 | 0.904 | 1.068 | 0.62 | 0.596 | 226 | 126 | 318
W | Cd | N | 0.582 | 0.746 | 1.36 | 0.445 | 1.184 | 0.521 | 0.4875 | 226 | 99 | 259
Mo | P | N | 0.56 | 0.699 | 1.52 | 0.803 | 0.9175 | 0.521 | 0.4875 | 226 | 65 | 179
W | As | C | 0.582 | 0.746 | 1.36 | 0.826 | 0.9915 | 0.62 | 0.596 | 227 | 34 | 96
V | P | C | 0.439 | 0.449 | 1.401 | 0.803 | 0.9175 | 0.62 | 0.596 | 227 | 154 | 376
V | P | N | 0.439 | 0.449 | 1.401 | 0.803 | 0.9175 | 0.521 | 0.4875 | 229 | 122 | 312
W | P | N | 0.582 | 0.746 | 1.36 | 0.803 | 0.9175 | 0.521 | 0.4875 | 230 | 62 | 171
Ta | Si | N | 0.599 | 0.784 | 1.413 | 0.904 | 1.068 | 0.521 | 0.4875 | 230 | 106 | 275
W | Ge | C | 0.582 | 0.746 | 1.36 | 0.886 | 1.09 | 0.62 | 0.596 | 234 | 80 | 216
W | P | C | 0.582 | 0.746 | 1.36 | 0.803 | 0.9175 | 0.62 | 0.596 | 242 | 45 | 126
Ta | P | C | 0.599 | 0.784 | 1.413 | 0.803 | 0.9175 | 0.62 | 0.596 | 243 | 151 | 375
Ta | S | N | 0.599 | 0.784 | 1.413 | 0.723 | 0.808 | 0.521 | 0.4875 | 246 | 109 | 285
W | Si | C | 0.582 | 0.746 | 1.36 | 0.904 | 1.068 | 0.62 | 0.596 | 251 | 95 | 253
Ta | P | N | 0.599 | 0.784 | 1.413 | 0.803 | 0.9175 | 0.521 | 0.4875 | 255 | 122 | 315

## Piezoelectric_Dataset
MaterialsProjectID | ChemicalFormula | PointGroup | energyPerAtom | cell_volume | density | cation_radius(ionic) | anion_radius(ionic) | Mean(Electronegativity) | Std(Electronegativity) | PiezoElecConst | BandGap
mp-22205 | InN | 6mm | -5.442228093 | 64.41492253 | 6.641890417 | 0.94 ang | 1.32 ang | 2.41 | 0.63 | 2.158723 | 0.1321
mp-3731 | LiNbO3 | 3m | -7.858173237 | 111.2670639 | 4.412866328 | 0.78 ang | 1.26 ang | 2.006666667 | 1.044647734 | 3.416243 | 3.3358
mp-804 | GaN | 6mm | -6.15745404 | 46.94282736 | 5.923649406 | 0.76 ang | 1.32 ang | 2.425 | 0.615 | 0.46451 | 1.7433
mp-661 | AlN | 6mm | -7.444918585 | 42.52728336 | 3.200889411 | 0.675 ang | 1.32 ang | 2.325 | 0.715 | 1.46115 | 4.0564
mp-23485 | Ag2HgI4 | -4 | -2.022441061 | 281.162298 | 5.45679648 | 1.16 ang | 2.06 ang | 2.196666667 | 0.32887012 | 0.089257 | 1.2206
mp-3589 | BPO4 | -4 | -7.61868731 | 66.19699425 | 2.653530289 | 0.52 ang | 1.26 ang | 2.556666667 | 0.627605679 | 0.155476 | 7.2565
mp-12779 | CdTe | 6mm | -2.48708277 | 145.8226652 | 5.46619562 | 1.09 ang | 2.07 ang | 1.895 | 0.205 | 0.025266 | 0.6198
mp-571558 | HgBr2 | 3 | -1.623580856 | 305.1210437 | 5.884106506 | 1.16 ang | 1.82 ang | 2.48 | 0.48 | 0.02177 | 1.682
mp-22304 | Cd(InSe2)2 | -4 | -3.487953084 | 212.0157311 | 5.152669396 | 0.94 ang | 1.84 ang | 2.006666667 | 0.385947607 | 0.086248 | 0.9545
mp-568661 | Cd(InSe2)2 | -42m | -3.484153283 | 210.8741128 | 5.180564624 | 0.94 ang | 1.84 ang | 2.006666667 | 0.385947607 | 0.091564 | 0.7711
mp-570935 | LiI | 6mm | -2.949223455 | 134.0382843 | 3.316300465 | 0.9 ang | 2.06 ang | 1.82 | 0.84 | 0.17284 | 4.3818
mp-25119 | VPbO3 | 4mm | -6.881871686 | 71.70397338 | 7.089661328 | 0.72 ang | 1.26 ang | 2.466666667 | 0.745221816 | 2.0466 | 1.4517
mp-2964 | NaNO2 | mm2 | -5.770080608 | 55.88779121 | 2.049988513 | 0.3 ang | 1.26 ang | 2.47 | 1.101120641 | 0.074681 | 2.4238
mp-24942 | FeBiO3 | 3m | -6.177879814 | 67.59406442 | 7.684931623 | 0.785 ang | 1.26 ang | 2.43 | 0.718377802 | 2.862757 | 1.9309
mp-20025 | Mn(GaS2)2 | -4 | -5.19965729 | 158.3667244 | 3.383052825 | 0.76 ang | 1.7 ang | 1.98 | 0.437340447 | 0.048602 | 1.1795
mp-7000 | SiO2 | 32 | -7.904739328 | 120.335697 | 2.48734967 | 0.54 ang | 1.26 ang | 2.67 | 0.77 | 0.13685 | 5.719
mp-672 | CdS | 6mm | -3.161964875 | 104.8628628 | 4.575652708 | 1.09 ang | 1.7 ang | 2.135 | 0.445 | 0.33356 | 1.1162
mp-6930 | SiO2 | 32 | -7.904404263 | 120.2117935 | 2.489913405 | 0.54 ang | 1.26 ang | 2.67 | 0.77 | 0.137425 | 5.7056
mp-5986 | BaTiO3 | 4mm | -8.008194836 | 67.51578077 | 5.735321724 | 0.745 ang | 1.26 ang | 1.956666667 | 1.081922158 | 3.48733 | 1.7279
mp-12902 | ErAgTe2 | -42m | -4.320926214 | 236.1632575 | 7.457798185 | 1.03 ang | 2.07 ang | 1.756666667 | 0.371872141 | 0.166425 | 0.8967
mp-12903 | YAgTe2 | -42m | -4.824168399 | 241.0363555 | 6.227446476 | 1.04 ang | 2.07 ang | 1.75 | 0.381138645 | 0.18296 | 0.8989
mp-3551 | TbAgTe2 | -42m | -4.358744654 | 242.0426665 | 7.162295961 | 1.063 ang | 2.07 ang | 1.343333333 | 0.952412142 | 0.191203 | 0.9058
mp-6867 | KCaCO3F | -6m2 | -6.58874318 | 104.1009813 | 2.523223379 | 0.3 ang | 1.26 ang | 2.358 | 1.268706428 | 0.337677 | 4.3468
mp-2133 | ZnO | 6mm | -4.550301688 | 49.71872305 | 5.437863581 | 0.88 ang | 1.26 ang | 2.545 | 0.895 | 1.03681 | 0.7317
mp-4024 | DyAgTe2 | -42m | -4.345726416 | 239.8586401 | 7.277006586 | 1.052 ang | 2.07 ang | 1.75 | 0.381138645 | 0.18496 | 0.9018
mp-6870 | KBe2BO3F2 | 32 | -6.612600158 | 111.4799082 | 2.292830631 | 0.41 ang | 1.26 ang | 2.37 | 1.17374614 | 0.00761 | 6.0551
mp-4899 | GaAgTe2 | -42m | -3.32530042 | 253.8996318 | 5.661029338 | 0.76 ang | 2.07 ang | 1.946666667 | 0.118977122 | 0.021289 | 0.1927
mp-830 | GaN | -43m | -6.15223588 | 23.48047625 | 5.921363102 | 0.76 ang | 1.32 ang | 2.425 | 0.615 | 0.074259 | 1.5701
mp-12954 | CuBS2 | -42m | -5.103059199 | 113.7951098 | 4.04170362 | 0.41 ang | 1.7 ang | 2.173333333 | 0.293181779 | 0.002483 | 1.7434
mp-22261 | InCuTe2 | -42m | -3.554664585 | 249.1222387 | 5.779892638 | 0.94 ang | 2.07 ang | 1.926666667 | 0.131993266 | 0.015662 | 0.2474
mp-4979 | AlCuS2 | -42m | -4.838027884 | 149.4850987 | 3.435992812 | 0.675 ang | 1.7 ang | 2.03 | 0.406530032 | 0.07648 | 1.6937
mp-5782 | AlAgS2 | -42m | -4.469804679 | 173.8153077 | 3.801892996 | 0.675 ang | 1.7 ang | 2.04 | 0.403567425 | 0.135317 | 1.9003
mp-14091 | AlAgSe2 | -42m | -4.010841056 | 202.9421622 | 4.791074862 | 0.675 ang | 1.84 ang | 2.03 | 0.390213617 | 0.095551 | 1.136
mp-19833 | InAgS2 | -42m | -3.890650888 | 202.5327959 | 4.703134238 | 0.94 ang | 1.7 ang | 2.096666667 | 0.347211111 | 0.145808 | 0.3757
mp-14092 | AlAgTe2 | -42m | -3.575571203 | 252.1550673 | 5.137257633 | 0.675 ang | 2.07 ang | 1.88 | 0.203141986 | 0.024847 | 1.0466
mp-5342 | GaAgS2 | -42m | -4.041118105 | 177.6853791 | 4.517957107 | 0.76 ang | 1.7 ang | 2.106666667 | 0.33826354 | 0.10456 | 0.9598
mp-5518 | GaAgSe2 | -42m | -3.666047223 | 206.9376507 | 5.384514651 | 0.76 ang | 1.84 ang | 2.096666667 | 0.324276974 | 0.057571 | 0.2484
mp-22895 | CuI | -43m | -2.96373919 | 54.93133766 | 5.757194917 | 0.91 ang | 2.06 ang | 2.28 | 0.38 | 0.078345 | 1.1363
mp-557739 | CoBiO3 | 4mm | -5.84753561 | 69.63543848 | 7.533288261 | 0.75 ang | 1.26 ang | 2.446666667 | 0.704714284 | 2.579045 | 0.8267
mp-550433 | BeZnO2 | -42m | -5.777924269 | 74.39085388 | 4.750974424 | 0.59 ang | 1.26 ang | 2.22 | 0.863288287 | 0.233298 | 2.6554
mp-24932 | FeBiO3 | 3m | -6.214536152 | 129.4988799 | 8.022552218 | 0.785 ang | 1.26 ang | 2.43 | 0.718377802 | 3.133435 | 1.9066
mp-4829 | Na2ThF6 | 32 | -5.928548442 | 123.7979514 | 5.258120699 | 1.08 ang | 1.19 ang | 2.07 | 1.358994727 | 0.16502 | 6.4627
mp-24864 | CoO | -43m | -6.02630687 | 24.81667048 | 5.013907508 | 0.885 ang | 1.26 ang | 2.66 | 0.78 | 0.19127 | 0.9673
mp-13032 | MgS | -43m | -4.278679905 | 46.25273572 | 2.023763082 | 0.86 ang | 1.7 ang | 1.945 | 0.635 | 0.193647 | 3.3692
mp-13031 | MgSe | -43m | -3.7962328 | 54.01382656 | 3.174660315 | 0.86 ang | 1.84 ang | 1.93 | 0.62 | 0.141287 | 2.5476
mp-13033 | MgTe | -43m | -3.246714095 | 69.0566559 | 3.652713291 | 0.86 ang | 2.07 ang | 1.705 | 0.395 | 0.089395 | 2.3186
mp-2469 | CdS | -43m | -3.160745205 | 52.4182329 | 4.576804823 | 1.09 ang | 1.7 ang | 2.135 | 0.445 | 0.114685 | 1.0461
mp-22995 | Ag3SI | 3 | -2.921834432 | 121.85551 | 6.576091846 | 1.29 ang | 1.7 ang | 2.39 | 0.326904675 | 0.150167 | 0.5388
mp-938 | GeTe | 3m | -3.973583905 | 56.26496563 | 5.909651056 | 0.87 ang | 2.07 ang | 2.055 | 0.045 | 2.134628 | 0.7469
mp-27888 | Zr3GeO8 | -42m | -8.748877306 | 136.8724521 | 5.754303034 | 0.86 ang | 1.26 ang | 2.26 | 0.879355825 | 1.120883 | 3.8969
mp-22925 | AgI | -43m | -2.459095455 | 73.21958332 | 5.324383702 | 1.29 ang | 2.06 ang | 2.295 | 0.365 | 0.091464 | 1.3678
mp-22894 | AgI | 6mm | -2.458109023 | 146.3115505 | 5.329027745 | 1.29 ang | 2.06 ang | 2.295 | 0.365 | 0.19526 | 1.3959
mp-13108 | SrHfO3 | 4mm | -8.665916588 | 71.10469938 | 7.335505192 | 0.85 ang | 1.26 ang | 1.896666667 | 1.100615989 | 8.72945 | 3.7328
mp-406 | CdTe | -43m | -2.491097495 | 72.82720795 | 5.472509769 | 1.09 ang | 2.07 ang | 1.895 | 0.205 | 0.004848 | 0.5894
mp-20459 | TiPbO3 | 4mm | -7.607429942 | 68.74892592 | 7.320137056 | 0.745 ang | 1.26 ang | 2.436666667 | 0.779330197 | 2.876113 | 1.8161
mp-549706 | MgO | 6mm | -5.909878445 | 48.54130171 | 2.757529054 | 0.86 ang | 1.26 ang | 2.375 | 1.065 | 2.25674 | 3.2871
mp-3107 | Ga3PO7 | 3m | -6.456676655 | 126.2350894 | 4.632149355 | 0.52 ang | 1.26 ang | 2.48 | 0.69632368 | 0.799294 | 3.1409
mp-567290 | LaN | 6mm | -7.956503465 | 88.16255276 | 5.760191869 | 1.172 ang | 1.32 ang | 2.07 | 0.97 | 1.78562 | 1.1159
mp-1639 | BN | -43m | -8.71146463 | 11.91720941 | 3.458087827 | 0.41 ang | 1.32 ang | 2.54 | 0.5 | 0.517745 | 4.4502
mp-358 | HgTe | 32 | -1.828806337 | 200.515466 | 8.153569587 | 1.16 ang | 2.07 ang | 2.05 | 0.05 | 0.57447 | 0.4762
mp-7648 | SiO2 | 222 | -7.907972063 | 193.7840357 | 2.059453832 | 0.54 ang | 1.26 ang | 2.67 | 0.77 | 0.129867 | 5.3774
mp-5048 | LiGaTe2 | -42m | -3.433556675 | 246.598908 | 4.469387906 | 0.76 ang | 2.07 ang | 1.63 | 0.474622657 | 0.014911 | 1.5885
mp-4586 | LiAlTe2 | -42m | -3.69889551 | 245.8310117 | 3.905928914 | 0.675 ang | 2.07 ang | 1.563333333 | 0.458427263 | 0.027734 | 2.4411
mp-20782 | LiInTe2 | -42m | -3.364934386 | 272.9413599 | 4.586736809 | 0.94 ang | 2.07 ang | 1.62 | 0.471027246 | 0.012182 | 1.3847
mp-546794 | SiO2 | -42m | -7.9152608 | 94.70800713 | 2.106945795 | 0.54 ang | 1.26 ang | 2.67 | 0.77 | 0.044229 | 5.7034
mp-2542 | BeO | 6mm | -7.1030642 | 28.01013044 | 2.965548874 | 0.59 ang | 1.26 ang | 2.505 | 0.935 | 0.19632 | 7.4598
mp-10695 | ZnS | -43m | -3.508926035 | 40.47567514 | 3.998929486 | 0.88 ang | 1.7 ang | 2.115 | 0.465 | 0.030692 | 2.0186
mp-1986 | ZnO | -43m | -4.54381339 | 24.81843312 | 5.446831235 | 0.88 ang | 1.26 ang | 2.545 | 0.895 | 0.378684 | 0.6311
mp-550469 | TiZn(BiO3)2 | 4mm | -6.432173779 | 142.43136 | 7.312611077 | 0.745 ang | 1.26 ang | 2.1625 | 0.758695426 | 1.6781 | 0.8967
mp-1190 | ZnSe | -43m | -3.092583035 | 47.33764543 | 5.064264209 | 0.88 ang | 1.84 ang | 2.1 | 0.45 | 0.032961 | 1.1693
mp-2653 | BN | 6mm | -8.69406319 | 23.89077241 | 3.449930883 | 0.41 ang | 1.32 ang | 2.54 | 0.5 | 1.09478 | 5.2119
mp-550998 | TiZn(BiO3)2 | 4mm | -6.441376981 | 140.3623276 | 7.420403746 | 0.745 ang | 1.26 ang | 2.1625 | 0.758695426 | 1.751137 | 1.5994
mp-604884 | BN | -6m2 | -8.782673628 | 38.72896952 | 2.128161802 | 0.41 ang | 1.32 ang | 2.54 | 0.5 | 0.402833 | 4.4189
mp-1778 | BeO | -43m | -7.09596058 | 13.98054809 | 2.970749439 | 0.59 ang | 1.26 ang | 2.505 | 0.935 | 0.06908 | 6.8508
mp-4360 | NaCdF3 | 3m | -3.992142317 | 151.1963438 | 4.226041493 | 1.09 ang | 1.19 ang | 2.2 | 1.296328148 | 0.24241 | 3.513
mp-3772 | Cd(GaSe2)2 | -4 | -3.614178054 | 189.7185603 | 4.968849449 | 0.76 ang | 1.84 ang | 2.016666667 | 0.380292285 | 0.049385 | 1.3457
mp-23771 | SmH3(CO2)3 | 3m | -6.995424579 | 132.730592 | 3.57067846 | 1.098 ang | 1.26 ang | 2.34 | 0.812803789 | 0.20773 | 4.1122
mp-7204 | CaZnSO | 6mm | -4.963463993 | 142.4077839 | 3.58095701 | 1.14 ang | 1.26 ang | 2.1675 | 0.924699275 | 0.510689 | 2.6831
mp-22914 | CuCl | -43m | -3.34566241 | 39.46738265 | 4.165254486 | 0.91 ang | 1.67 ang | 2.53 | 0.63 | 0.30995 | 0.5612
mp-569346 | CuI | 6mm | -2.95655567 | 110.0610384 | 5.746818719 | 0.91 ang | 2.06 ang | 2.28 | 0.38 | 0.0983 | 1.2172
mp-19412 | VAg3O4 | -42m | -5.330058069 | 127.9713213 | 5.690484986 | 0.68 ang | 1.26 ang | 2.333333333 | 0.792057798 | 0.501544 | 0.6003
mp-23349 | Bi(BO2)3 | 2 | -7.523471283 | 119.9171208 | 4.672244475 | 0.41 ang | 1.26 ang | 2.5 | 0.664730522 | 0.750674 | 3.8401
mp-13334 | ZnSnO3 | 3m | -5.549040444 | 117.5700875 | 6.556763768 | 0.83 ang | 1.26 ang | 2.35 | 0.781067645 | 0.580169 | 1.0767
mp-558728 | Cs3Li2F5 | mm2 | -4.30668837 | 204.1370673 | 4.128958936 | 1.81 ang | 1.19 ang | 1.916666667 | 1.461057456 | 1.31882 | 5.9268
mp-560088 | Cs2Li3F5 | mm2 | -4.425657236 | 170.9231144 | 3.707542396 | 1.81 ang | 1.19 ang | 1.916666667 | 1.461057456 | 0.05599 | 5.6184
mp-5020 | BaTiO3 | 3m | -8.011102222 | 67.77274675 | 5.713575777 | 0.745 ang | 1.26 ang | 1.956666667 | 1.081922158 | 3.812244 | 2.5087
mp-557515 | CrBiO3 | 3m | -6.832919937 | 125.3440662 | 8.186498659 | 1.17 ang | 1.26 ang | 2.373333333 | 0.768432748 | 2.49227 | 1.8417
mp-966 | NbS2 | 3m | -7.132125203 | 66.55471535 | 3.918054786 | 0.82 ang | 1.7 ang | 2.09 | 0.49 | 0.40749 | 0.1517
mp-568116 | Lu2(CN2)3 | 32 | -8.674662811 | 168.4060099 | 4.634417471 | 0.3 ang | 1.32 ang | 2.286666667 | 0.746205215 | 0.093035 | 3.7119
mp-13538 | KPrSiSe4 | 2 | -4.85816395 | 425.7589973 | 4.086859327 | 0.54 ang | 1.84 ang | 1.6 | 0.674870358 | 0.43468 | 2.1773
mp-37381 | SmOF | -43m | -7.62568809 | 43.17451588 | 7.129063066 | 1.098 ang | 1.26 ang | 2.863333333 | 1.21749287 | 0.541179 | 5.4397
mp-5784 | Na2GeO3 | mm2 | -5.480498467 | 172.980716 | 3.198914263 | 0.67 ang | 1.26 ang | 2.126666667 | 1.02801859 | 0.90224 | 2.9873
mp-27934 | CdBr2 | 6mm | -2.281261317 | 204.8832929 | 4.412563251 | 1.09 ang | 1.82 ang | 2.325 | 0.635 | 0.00131 | 2.938
mp-32539 | W(ClO)2 | mm2 | -5.638570599 | 248.7373707 | 3.828543331 | 0.74 ang | 1.26 ang | 2.986666667 | 0.457626728 | 5.71508 | 2.0632
mp-570256 | Ag2HgI4 | -42m | -2.020881954 | 280.2666906 | 5.474233968 | 1.16 ang | 2.06 ang | 2.196666667 | 0.32887012 | 0.104115 | 1.0992
mp-568598 | Cu2HgI4 | -42m | -2.313422329 | 243.7513395 | 5.690421904 | 1.16 ang | 2.06 ang | 2.186666667 | 0.33717783 | 0.085792 | 0.298
mp-22913 | CuBr | -43m | -3.118194875 | 46.27425878 | 5.147663398 | 0.91 ang | 1.82 ang | 2.43 | 0.53 | 0.179525 | 0.4859
mp-23292 | HgBr2 | mm2 | -1.664639012 | 230.2017957 | 5.1993939 | 1.16 ang | 1.82 ang | 2.48 | 0.48 | 0.03102 | 2.5412
mp-1880 | SbF3 | mm2 | -4.804689383 | 140.2163028 | 4.233886887 | 0.9 ang | 1.19 ang | 3.015 | 0.965 | 0.53254 | 4.4381
mp-5777 | BaTiO3 | mm2 | -8.010678534 | 67.77511736 | 5.71337593 | 0.745 ang | 1.26 ang | 1.956666667 | 1.081922158 | 3.43676 | 2.293
mp-552185 | AgNO3 | 3m | -5.466859313 | 136.2269 | 4.141339108 | 0.27 ang | 1.26 ang | 2.803333333 | 0.638766172 | 0.59573 | 1.8539
mp-4452 | Cd(GaS2)2 | -4 | -4.043651117 | 165.2527934 | 3.819596996 | 0.76 ang | 1.7 ang | 2.026666667 | 0.394320794 | 0.088818 | 2.1141
mp-3228 | HgSO4 | mm2 | -5.048605189 | 163.7521106 | 6.016449943 | 0.43 ang | 1.26 ang | 2.673333333 | 0.591570415 | 0.2755 | 1.7373
mp-23297 | BrF3 | mm2 | -2.726607495 | 141.3751732 | 3.215931916 | 0.73 ang | 1.19 ang | 3.47 | 0.51 | 1.05624 | 2.1576
mp-3524 | LiPN2 | -42m | -6.807776209 | 76.17213351 | 2.874444339 | 0.52 ang | 1.32 ang | 2.07 | 0.845261301 | 0.224297 | 3.8016
mp-546711 | CsClO4 | -43m | -4.38662389 | 133.1363106 | 2.898054376 | 0.41 ang | 1.26 ang | 2.463333333 | 1.188734154 | 0.03022 | 5.3925
mp-550759 | RbClO4 | -43m | -4.376101438 | 117.5882211 | 2.611351695 | 0.41 ang | 1.26 ang | 2.473333333 | 1.174658343 | 0.019166 | 5.2141
mp-546633 | KClO4 | -43m | -4.375412355 | 111.0058538 | 2.072555933 | 0.41 ang | 1.26 ang | 2.473333333 | 1.174658343 | 0.049192 | 5.128
mp-22958 | KBrO3 | 3m | -4.14892456 | 92.15892883 | 3.009050057 | 0.45 ang | 1.26 ang | 2.406666667 | 1.138927371 | 0.6837 | 3.8455
mp-6920 | KNO3 | 3m | -5.862307622 | 81.69069585 | 2.055139779 | 0.27 ang | 1.26 ang | 2.433333333 | 1.15242739 | 0.22158 | 2.9587
mp-717 | B2O3 | mm2 | -7.999078169 | 76.81362106 | 3.010066449 | 0.41 ang | 1.26 ang | 2.74 | 0.7 | 0.79605 | 8.3486
mp-28020 | AlCuCl4 | -42m | -3.70520694 | 311.2752334 | 2.478892024 | 0.675 ang | 1.67 ang | 2.223333333 | 0.672821588 | 0.029707 | 2.5112
mp-4187 | Ge2N2O | mm2 | -6.709512844 | 142.3954855 | 4.414859935 | 0.67 ang | 1.32 ang | 2.83 | 0.602384152 | 0.225446 | 2.6029
mp-8196 | AgNO3 | 3m | -5.43607333 | 66.94304678 | 4.213744485 | 0.27 ang | 1.26 ang | 2.803333333 | 0.638766172 | 0.211931 | 1.7071
mp-22955 | LiIO3 | 6 | -4.615516826 | 140.4201649 | 4.300785315 | 1.09 ang | 1.26 ang | 2.36 | 1.026450194 | 0.963214 | 3.6522
mp-559092 | ScF3 | 32 | -6.966323483 | 67.35611189 | 2.513414161 | 0.885 ang | 1.19 ang | 2.67 | 1.31 | 0.11791 | 6.0425
mp-23011 | RbClO3 | 3m | -4.260702066 | 95.64284155 | 2.932750318 | 0.26 ang | 1.26 ang | 2.473333333 | 1.174658343 | 0.44003 | 5.3151
mp-568536 | BaI2 | -6m2 | -3.447927657 | 391.8804679 | 4.972152263 | 1.49 ang | 2.06 ang | 1.775 | 0.885 | 0.667693 | 3.0499
mp-3762 | VCu3S4 | -43m | -5.344896574 | 158.5924151 | 3.87239758 | 0.93 ang | 1.7 ang | 2.036666667 | 0.399694328 | 0.062311 | 1.0305
mp-18775 | Fe3PO7 | 3m | -6.892647085 | 133.8982204 | 3.850722653 | 0.52 ang | 1.26 ang | 2.486666667 | 0.689943637 | 0.944385 | 2.1905
mp-3038 | Al2HgSe4 | -4 | -3.80000788 | 188.8854491 | 5.014467283 | 0.675 ang | 1.84 ang | 2.053333333 | 0.385601982 | 0.113456 | 1.4254
mp-23353 | Cu2HgI4 | -42m | -2.320989257 | 242.3378204 | 5.723613256 | 1.16 ang | 2.06 ang | 2.186666667 | 0.33717783 | 0.07233 | 0.5589
mp-20337 | ZrPbO3 | mm2 | -7.852674502 | 76.35838416 | 7.533521728 | 0.86 ang | 1.26 ang | 2.366666667 | 0.861793994 | 2.19649 | 2.6739
mp-613442 | LiIO3 | 6 | -4.614745115 | 139.6661348 | 4.324004413 | 1.09 ang | 1.26 ang | 2.36 | 1.026450194 | 0.955902 | 3.6861
mp-4627 | CoAsS | mm2 | -5.738801638 | 174.2312906 | 6.32529958 | 0.75 ang | 1.7 ang | 2.213333333 | 0.286744176 | 0.116366 | 0.9407
mp-20261 | Mn(GaSe2)2 | -4 | -4.730686167 | 179.2458342 | 4.726731246 | 0.76 ang | 1.84 ang | 1.97 | 0.423635063 | 0.031036 | 0.8566
mp-550714 | PbO | mm2 | -5.433204111 | 188.0010446 | 7.885728328 | 1.33 ang | 1.26 ang | 2.885 | 0.555 | 0.99145 | 2.2295
mp-560588 | ZnS | 6mm | -3.50604527 | 81.07432083 | 3.992864057 | 0.88 ang | 1.7 ang | 2.115 | 0.465 | 0.08771 | 2.0801
mp-561224 | TeO2 | 222 | -5.366305084 | 188.7791584 | 5.615450801 | 1.11 ang | 1.26 ang | 2.77 | 0.67 | 0.031943 | 2.978
mp-4497 | Si2N2O | mm2 | -8.13159856 | 121.6884874 | 2.734179753 | 0.54 ang | 1.32 ang | 2.793333333 | 0.65244838 | 0.24806 | 4.9248
mp-28248 | CdI2 | 6mm | -1.909018173 | 244.1149858 | 4.982262454 | 1.09 ang | 2.06 ang | 2.175 | 0.485 | 0.00612 | 2.3656
mp-545359 | KNa2CuO2 | 4mm | -4.072282645 | 105.4767216 | 2.843574553 | 1.52 ang | 1.26 ang | 1.7725 | 1.050461208 | 0.36441 | 1.5144
mp-8415 | K2HfF6 | -6m2 | -5.992108214 | 128.8797272 | 4.77595376 | 0.85 ang | 1.19 ang | 2.033333333 | 1.390379644 | 0.244087 | 6.8346
mp-28295 | CsIO3 | mm2 | -4.411372068 | 219.3560748 | 4.66025267 | 1.09 ang | 1.26 ang | 2.296666667 | 1.111945242 | 0.57882 | 3.0912
mp-4342 | KNbO3 | 4mm | -7.653185024 | 68.47076635 | 4.365392767 | 0.78 ang | 1.26 ang | 1.953333333 | 1.098402881 | 3.25783 | 1.476
mp-7375 | KNbO3 | 3m | -7.655250304 | 68.41838399 | 4.368734991 | 0.78 ang | 1.26 ang | 1.953333333 | 1.098402881 | 4.653448 | 2.2934
mp-3666 | LiTaO3 | 3m | -8.436967554 | 109.1333437 | 7.178368478 | 0.78 ang | 1.26 ang | 1.973333333 | 1.058594456 | 2.947115 | 3.7003
mp-557733 | KNiIO6 | 32 | -4.546918773 | 133.8355684 | 3.978931015 | 0.67 ang | 1.26 ang | 2.2075 | 0.966627514 | 0.17585 | 1.7518
mp-546190 | Ag2O3 | mm2 | -4.043344268 | 132.9283214 | 6.589138622 | 0.89 ang | 1.26 ang | 2.685 | 0.755 | 0.252598 | 0.3361
mp-614803 | Cs2TeO3 | 32 | -4.781772721 | 334.3032507 | 4.385102421 | 1.11 ang | 1.26 ang | 2.11 | 1.081881078 | 0.56803 | 3.5313
mp-22993 | AgClO4 | -42m | -4.031196618 | 89.03627934 | 3.866524287 | 0.41 ang | 1.26 ang | 2.843333333 | 0.655862452 | 0.048555 | 2.6807
mp-560008 | PNF2 | mm2 | -6.127457914 | 125.5171235 | 2.195508946 | 0.52 ang | 1.32 ang | 3.07 | 0.731072272 | 0.22549 | 5.6175
mp-22981 | TlIO3 | 3m | -4.300425254 | 96.3952831 | 6.533713011 | 1.09 ang | 1.26 ang | 2.573333333 | 0.745534856 | 1.55078 | 2.7633
mp-22988 | CsGeCl3 | 3m | -3.556068534 | 168.0369873 | 3.08223499 | 0.87 ang | 1.67 ang | 1.986666667 | 0.967689114 | 0.49535 | 2.6417
mp-19885 | InGaS3 | mm2 | -4.2459831 | 234.9574705 | 3.968148394 | 0.76 ang | 1.7 ang | 2.056666667 | 0.370255167 | 0.2168 | 1.6761
mp-5350 | Zn(GaS2)2 | -4 | -4.139937763 | 151.2436855 | 3.657345566 | 0.76 ang | 1.7 ang | 2.013333333 | 0.405983032 | 0.043856 | 2.2696
mp-28423 | Ga2TeSe2 | 4mm | -3.750660257 | 303.9147266 | 4.643885415 | 0.76 ang | 1.84 ang | 2.153333333 | 0.3044485 | 0.045751 | 1.6077
mp-1070 | CdSe | 6mm | -2.828447295 | 119.8933687 | 5.301027025 | 1.09 ang | 1.84 ang | 2.12 | 0.43 | 0.15706 | 0.56
mp-14568 | BaMgF4 | mm2 | -5.545714569 | 183.7395752 | 4.295063578 | 0.86 ang | 1.19 ang | 2.06 | 1.368429757 | 0.586922 | 6.8005
mp-3933 | Mg2PN3 | mm2 | -6.539275488 | 132.608458 | 3.045476116 | 0.52 ang | 1.32 ang | 2.18 | 0.706304939 | 2.48109 | 3.5371
mp-8612 | Sb2TeSe2 | 3m | -3.898757886 | 152.5878832 | 5.757282246 | 0.9 ang | 1.84 ang | 2.233333333 | 0.224845626 | 0.849504 | 0.4865
mp-2176 | ZnTe | -43m | -2.67572393 | 59.14561543 | 5.418811763 | 0.88 ang | 2.07 ang | 1.875 | 0.225 | 0.068884 | 1.0787
mp-1700 | AlN | -43m | -7.42358675 | 21.31697828 | 3.192880558 | 0.675 ang | 1.32 ang | 2.325 | 0.715 | 0.285852 | 3.3061
mp-4453 | TlNO2 | 32 | -5.569702898 | 213.343593 | 5.846629965 | 0.3 ang | 1.26 ang | 2.7 | 0.780939605 | 0.231725 | 1.6205
mp-3288 | CsNO2 | 32 | -5.703361003 | 258.8809371 | 3.44276333 | 0.3 ang | 1.26 ang | 2.423333333 | 1.166428547 | 0.027495 | 2.3383
mp-8703 | Na3SbSe4 | -43m | -3.480165695 | 216.8091376 | 3.879809039 | 0.76 ang | 1.84 ang | 1.843333333 | 0.67731496 | 0.459594 | 0.9766
mp-568032 | Cd(InSe2)2 | -42m | -3.48257888 | 212.4931361 | 5.141092974 | 0.94 ang | 1.84 ang | 2.006666667 | 0.385947607 | 0.097643 | 0.8679
mp-4809 | Ga2HgS4 | -4 | -3.810855419 | 165.9643614 | 4.685486258 | 0.76 ang | 1.7 ang | 2.13 | 0.327515903 | 0.138789 | 1.5714
mp-5928 | Al2CdS4 | -4 | -4.532359966 | 163.0829287 | 3.000015738 | 0.675 ang | 1.7 ang | 1.96 | 0.439621049 | 0.132069 | 2.7263
mp-20526 | PbS | mm2 | -4.399100925 | 205.8287348 | 3.86057705 | 1.33 ang | 1.7 ang | 2.455 | 0.125 | 4.34366 | 2.0909
mp-615152 | MnF2 | -42m | -6.380655953 | 146.8739836 | 4.202839306 | 0.97 ang | 1.19 ang | 2.765 | 1.215 | 0.374775 | 3.2807
mp-8873 | LiGeBO4 | -4 | -6.81571772 | 72.72800154 | 3.525051347 | 0.67 ang | 1.26 ang | 2.1175 | 0.874710666 | 0.186009 | 4.5264
mp-380 | ZnSe | 6mm | -3.087755065 | 94.80442949 | 5.05736588 | 0.88 ang | 1.84 ang | 2.1 | 0.45 | 0.0587 | 1.2004
mp-565192 | CuBi(WO4)2 | 1 | -6.793130622 | 167.8002038 | 7.602068574 | 0.74 ang | 1.26 ang | 2.43 | 0.607042008 | 0.047843 | 1.2861
mp-505589 | BaYFeCuO5 | 4mm | -6.91205224 | 120.813385 | 5.850013947 | 0.785 ang | 1.26 ang | 1.856 | 0.877418942 | 2.49392 | 0.5511
mp-5238 | GaCuS2 | -42m | -4.426212658 | 152.7008901 | 4.29321299 | 0.76 ang | 1.7 ang | 2.096666667 | 0.343737626 | 0.022913 | 0.7056
mp-567680 | BaCl2 | -6m2 | -4.400825936 | 273.4903359 | 3.792956705 | 1.49 ang | 1.67 ang | 2.025 | 1.135 | 0.63488 | 4.5724
mp-19376 | TiMnO3 | 3m | -8.548196142 | 111.6726198 | 4.484799553 | 0.745 ang | 1.26 ang | 2.176666667 | 0.893320895 | 3.21567 | 1.8848
mp-556605 | ZrO2 | mm2 | -9.481921676 | 141.635207 | 5.778683415 | 0.86 ang | 1.26 ang | 2.385 | 1.055 | 1.235111 | 3.6907
mp-8973 | NaSi2N3 | mm2 | -7.223246166 | 129.5166937 | 3.107329938 | 0.54 ang | 1.32 ang | 1.956666667 | 0.86233533 | 0.2824 | 4.1843
mp-8976 | Cu2WS4 | -42m | -5.843135747 | 169.6237763 | 4.299488112 | 0.74 ang | 1.7 ang | 2.28 | 0.283313725 | 0.008254 | 1.4454
mp-3839 | GaCuTe2 | -42m | -3.636531189 | 225.1419254 | 5.730322268 | 0.76 ang | 2.07 ang | 1.936666667 | 0.121197726 | 0.076711 | 0.2033
mp-754718 | NaCuO2 | mm2 | -4.745112193 | 115.3491625 | 3.412790549 | 0.87 ang | 1.26 ang | 2.09 | 1.033473109 | 0.83295 | 0.777
mp-563025 | Na6PbO5 | 4mm | -4.281439542 | 184.5358422 | 3.825567045 | 0.915 ang | 1.26 ang | 2.233333333 | 1.026980472 | 2.74012 | 1.0556
mp-549697 | RbGeIO6 | 32 | -5.150314321 | 147.8171608 | 4.28015071 | 0.67 ang | 1.26 ang | 2.2325 | 0.95987955 | 0.00461 | 2.4295
mp-4043 | NbCu3Se4 | -43m | -5.061499336 | 186.2133645 | 5.344949835 | 0.78 ang | 1.84 ang | 2.016666667 | 0.396512575 | 0.019089 | 1.3604
mp-6980 | ScCuS2 | 3m | -5.957631625 | 73.28913125 | 3.911385004 | 0.885 ang | 1.7 ang | 1.946666667 | 0.499154841 | 0.556781 | 0.871
mp-22965 | BiTeI | 3m | -3.222877593 | 125.1231934 | 6.151015213 | 1.17 ang | 2.07 ang | 2.26 | 0.284722087 | 0.275163 | 1.2742
mp-5012 | Li2SiO3 | mm2 | -6.553400125 | 122.5561662 | 2.437927866 | 0.54 ang | 1.26 ang | 2.106666667 | 1.01486726 | 1.18405 | 5.0766
mp-4533 | Na2SiO3 | mm2 | -6.174319597 | 159.5806066 | 2.540293119 | 0.54 ang | 1.26 ang | 2.09 | 1.033473109 | 0.54049 | 3.8657
mp-28872 | RbBrO3 | 3m | -4.126640632 | 98.23045331 | 3.606917994 | 0.45 ang | 1.26 ang | 2.406666667 | 1.138927371 | 0.61957 | 4.1678
mp-28873 | CsBrO3 | 3m | -4.118241388 | 109.8062631 | 3.94404877 | 0.45 ang | 1.26 ang | 2.396666667 | 1.152861175 | 0.3351 | 4.3026
mp-18878 | LiFeAs2O7 | 2 | -6.120580112 | 134.0641189 | 4.020855482 | 0.6 ang | 1.26 ang | 2.1075 | 0.884459581 | 1.749669 | 2.5882
mp-18953 | NaV(OF)2 | 2 | -6.054215487 | 161.5016136 | 2.959675429 | 0.68 ang | 1.26 ang | 2.495 | 1.254561676 | 3.02301 | 2.3785
mp-4731 | K2UF6 | -6m2 | -6.061290823 | 144.0725929 | 4.958544027 | 1.03 ang | 1.19 ang | 2.06 | 1.37675948 | 0.287367 | 0.0656
mp-554151 | SiO2 | -4 | -7.909621523 | 193.6420306 | 2.060964108 | 0.54 ang | 1.26 ang | 2.67 | 0.77 | 0.068373 | 5.7252
mp-555251 | SiO2 | mm2 | -7.903838869 | 215.7998991 | 1.849348755 | 0.54 ang | 1.26 ang | 2.67 | 0.77 | 0.14902 | 5.6355
mp-24948 | RbFe(SeO4)2 | 32 | -5.444816453 | 213.1324365 | 3.328581674 | 0.56 ang | 1.26 ang | 2.16 | 0.961119139 | 0.025005 | 2.2159
mp-554089 | SiO2 | mm2 | -7.912011388 | 181.1639179 | 2.202918105 | 0.54 ang | 1.26 ang | 2.67 | 0.77 | 0.17468 | 5.6604
mp-28944 | BiTeCl | 6mm | -3.556984682 | 226.7627767 | 5.448653872 | 1.17 ang | 2.07 ang | 2.426666667 | 0.519572474 | 0.18281 | 1.5135
mp-733 | GeO2 | 32 | -6.457039143 | 129.1445633 | 4.036332516 | 0.67 ang | 1.26 ang | 2.725 | 0.715 | 0.16245 | 3.2501
mp-9248 | SiCu2S3 | mm2 | -4.77572074 | 213.4681486 | 3.910783157 | 0.54 ang | 1.7 ang | 2.126666667 | 0.320555074 | 0.143039 | 1.2256
mp-27462 | AlPS4 | 222 | -4.864012349 | 374.437348 | 1.651639485 | 0.52 ang | 1.7 ang | 2.126666667 | 0.398525058 | 0.000856 | 2.6141
mp-22909 | ZnCl2 | -42m | -2.798513673 | 164.305909 | 2.755303987 | 0.88 ang | 1.67 ang | 2.405 | 0.755 | 0.030575 | 4.0533
mp-571195 | ZnTe | 3 | -2.672621573 | 177.256417 | 5.424327569 | 0.88 ang | 2.07 ang | 1.875 | 0.225 | 0.14477 | 1.069
mp-9295 | TaCu3Te4 | -43m | -4.854599765 | 214.6684004 | 6.822484721 | 0.78 ang | 2.07 ang | 1.833333333 | 0.249443826 | 0.037389 | 1.1379
mp-32479 | Tl3VO4 | mm2 | -5.612917388 | 169.275744 | 7.142311674 | 0.68 ang | 1.26 ang | 2.23 | 0.855608945 | 0.412344 | 2.5951
mp-29091 | Ti(CuS)4 | -42m | -5.144320646 | 157.1499368 | 4.546919828 | 0.745 ang | 1.7 ang | 2.006666667 | 0.431225643 | 0.075421 | 1.4256
mp-3159 | Al2CdSe4 | -4 | -4.009781213 | 188.0902085 | 4.257187283 | 0.675 ang | 1.84 ang | 1.95 | 0.425519291 | 0.086795 | 2.0047
mp-752930 | LiCu(PO3)2 | 222 | -6.513502634 | 134.7009646 | 2.816003888 | 0.52 ang | 1.26 ang | 2.1275 | 0.879641262 | 0.251084 | 1.6144
mp-4730 | Ga2HgSe4 | -4 | -3.408460406 | 190.5799078 | 5.714703286 | 0.76 ang | 1.84 ang | 2.12 | 0.313793988 | 0.07749 | 0.9168
mp-551135 | BaCuB2O5 | 2 | -7.104146459 | 123.5219462 | 4.066481744 | 0.41 ang | 1.26 ang | 2.0675 | 0.908167798 | 0.39419 | 0.4944
mp-554769 | MoSBr | -43m | -6.299420336 | 256.1746404 | 5.390712929 | 0.83 ang | 1.7 ang | 2.566666667 | 0.326734687 | 0.117362 | 0.7938
mp-7575 | LiZnN | -43m | -4.100255333 | 30.0596172 | 4.770475302 | 0.88 ang | 1.32 ang | 1.89 | 0.857943277 | 0.293646 | 0.5083
mp-5679 | CdSO4 | mm2 | -5.501113219 | 156.1886917 | 4.432824465 | 0.43 ang | 1.26 ang | 2.57 | 0.7144695 | 0.89949 | 3.0417
mp-779948 | ZrMnO3 | 3m | -8.818356045 | 127.1146498 | 5.072753521 | 0.86 ang | 1.26 ang | 2.106666667 | 0.947077376 | 0.631467 | 2.9252
mp-5046 | BeSO4 | -4 | -6.453872805 | 72.62871994 | 2.402365968 | 0.43 ang | 1.26 ang | 2.53 | 0.764242544 | 0.042097 | 6.9502
mp-676561 | Ag3SI | 32 | -2.910654086 | 124.8693837 | 6.417369909 | 1.29 ang | 1.7 ang | 2.39 | 0.326904675 | 0.28736 | 0.3413
mp-3881 | BaZnF4 | mm2 | -4.889426177 | 189.2834521 | 4.890457833 | 0.88 ang | 1.19 ang | 2.173333333 | 1.314644016 | 0.62192 | 4.5489
mp-7582 | GeS2 | -42m | -4.606078698 | 152.309958 | 2.982233221 | 0.67 ang | 1.7 ang | 2.295 | 0.285 | 0.000581 | 2.5744
mp-7583 | SiS2 | -42m | -5.187341807 | 138.9425056 | 2.204184043 | 0.54 ang | 1.7 ang | 2.24 | 0.34 | 0.020398 | 3.2912
mp-29362 | GaCuCl4 | -42m | -3.324770523 | 313.628526 | 2.912890053 | 0.76 ang | 1.67 ang | 2.29 | 0.616279158 | 0.022218 | 1.8149
mp-571436 | SnI4 | -43m | -2.373230848 | 298.9389225 | 3.47911143 | 0.83 ang | 2.06 ang | 2.31 | 0.35 | 0.015419 | 1.5183
mp-7595 | GeF2 | 222 | -4.896570477 | 214.7915976 | 3.42130186 | 0.87 ang | 1.19 ang | 2.995 | 0.985 | 0.020608 | 4.0597
mp-29403 | GaCuI4 | -4 | -2.615092235 | 242.607028 | 4.386590187 | 0.76 ang | 2.06 ang | 2.123333333 | 0.381255237 | 0.020387 | 1.6967
mp-7611 | Li2CaGeO4 | -42m | -6.039837676 | 90.90018692 | 3.481783083 | 0.67 ang | 1.26 ang | 1.8575 | 1.004100966 | 0.543962 | 4.1135
mp-7610 | Li2CaSiO4 | -42m | -6.566747746 | 85.39057157 | 2.840012044 | 0.54 ang | 1.26 ang | 1.83 | 1.001049449 | 0.477234 | 5.1897
mp-29510 | Hg2TeO3 | mm2 | -3.731285217 | 266.2172204 | 7.19534708 | 1.11 ang | 1.26 ang | 2.513333333 | 0.656522827 | 0.55618 | 2.1078
mp-9816 | GeF4 | -43m | -4.770516446 | 90.60718808 | 2.723977029 | 0.67 ang | 1.19 ang | 2.995 | 0.985 | 0.070637 | 5.5005
mp-27529 | PI3 | 6 | -2.55016442 | 406.9525098 | 3.359716703 | 0.58 ang | 2.06 ang | 2.425 | 0.235 | 0.054052 | 2.2746
mp-9844 | BaAl2B2O7 | 32 | -7.634462189 | 183.8688236 | 2.93427763 | 0.41 ang | 1.26 ang | 1.995 | 0.929959677 | 0.27324 | 4.6477
mp-9911 | K3SbS4 | -43m | -3.877225358 | 243.8117426 | 2.501687085 | 0.76 ang | 1.7 ang | 1.816666667 | 0.737216989 | 0.392544 | 2.1341
mp-555166 | BaAg2SnS4 | 222 | -4.277893208 | 208.0456939 | 4.789230653 | 0.83 ang | 1.7 ang | 1.84 | 0.606753657 | 0.021177 | 0.3603
mp-19128 | CoO | 6mm | -6.05804509 | 48.73990184 | 5.105816211 | 0.885 ang | 1.26 ang | 2.66 | 0.78 | 0.82715 | 0.712
mp-10074 | GeSe2 | -42m | -4.121080217 | 177.823698 | 4.305993611 | 0.67 ang | 1.84 ang | 2.28 | 0.27 | 0.039997 | 1.5188
mp-6408 | ZnCu2GeS4 | -42m | -4.27500574 | 152.3219913 | 4.288662893 | 0.67 ang | 1.7 ang | 2.035 | 0.340624427 | 0.021256 | 0.3373
mp-569994 | CdI2 | 6mm | -1.908596908 | 481.1726747 | 5.055336647 | 1.09 ang | 2.06 ang | 2.175 | 0.485 | 0.002258 | 2.3611
mp-422 | BeS | -43m | -4.994661225 | 28.95580466 | 2.355667897 | 0.59 ang | 1.7 ang | 2.075 | 0.505 | 0.110072 | 3.1435
mp-22253 | Zn(InS2)2 | 3m | -3.891470083 | 168.8536705 | 4.162861405 | 0.94 ang | 1.7 ang | 2.003333333 | 0.411204194 | 1.12355 | 0.1145
mp-29738 | TlClO3 | 3m | -4.113443396 | 94.23295318 | 5.072115157 | 0.26 ang | 1.26 ang | 2.74 | 0.800166649 | 0.63726 | 4.423
mp-545756 | ZnSO4 | -43m | -5.561765252 | 121.3440911 | 2.209665704 | 0.43 ang | 1.26 ang | 2.556666667 | 0.730950675 | 0.276324 | 4.2625
mp-22889 | ZnCl2 | mm2 | -2.79771222 | 338.4316748 | 2.67535671 | 0.88 ang | 1.67 ang | 2.405 | 0.755 | 0.10249 | 4.04
mp-10223 | Na2PdS2 | mm2 | -4.051634891 | 205.888941 | 3.492715291 | 1.0 ang | 1.7 ang | 1.903333333 | 0.705517934 | 0.031072 | 0.9481
mp-29761 | UCO5 | mm2 | -8.788123427 | 102.51007 | 5.34619317 | 0.87 ang | 1.26 ang | 2.456666667 | 0.84357704 | 0.35024 | 2.2608
mp-567542 | PbI2 | 6mm | -2.920050683 | 560.851299 | 5.459723739 | 1.33 ang | 2.06 ang | 2.495 | 0.165 | 0.004737 | 2.3829
mp-10281 | ZnS | 6mm | -3.507537669 | 162.0574602 | 3.995110638 | 0.88 ang | 1.7 ang | 2.115 | 0.465 | 0.07275 | 2.0481
mp-10341 | SrGeTeO6 | 32 | -6.163066731 | 126.1482983 | 5.052850501 | 0.7 ang | 1.26 ang | 2.125 | 0.88369961 | 0.06176 | 2.9532
mp-553342 | CsBe2BO3F2 | 32 | -6.58188133 | 126.2821238 | 3.257586765 | 0.41 ang | 1.26 ang | 2.364 | 1.181703855 | 0.01985 | 6.0015
mp-29798 | TlBrO3 | 3m | -3.994283556 | 98.01916379 | 5.629236001 | 0.45 ang | 1.26 ang | 2.673333333 | 0.770165927 | 0.72935 | 3.6425
mp-21855 | VCu3Se4 | -43m | -4.906318583 | 180.4138741 | 5.130518813 | 0.93 ang | 1.84 ang | 2.026666667 | 0.386120304 | 0.093721 | 0.8164
mp-8377 | TeO2 | 222 | -5.367459688 | 200.9722838 | 5.274757575 | 1.11 ang | 1.26 ang | 2.77 | 0.67 | 0.122008 | 3.0604
mp-5724 | AlPO4 | 2 | -7.483482484 | 194.3567969 | 2.083874001 | 0.52 ang | 1.26 ang | 2.413333333 | 0.763602573 | 0.17115 | 5.6673
mp-29966 | NOF | 222 | -5.504488086 | 197.6840821 | 1.646544001 | 0.3 ang | 1.26 ang | 3.486666667 | 0.385169515 | 0.002017 | 3.1441
mp-10572 | NaPN2 | -42m | -6.484504813 | 88.25302619 | 3.084900108 | 0.52 ang | 1.32 ang | 2.053333333 | 0.866807681 | 0.394263 | 4.6812
mp-545974 | AlPO4 | 6mm | -7.476025468 | 214.8907639 | 1.884748645 | 0.52 ang | 1.26 ang | 2.413333333 | 0.763602573 | 0.36332 | 5.3232
mp-21489 | Rb2PbO3 | mm2 | -4.631595022 | 257.0515045 | 5.505602947 | 0.915 ang | 1.26 ang | 2.196666667 | 1.07375768 | 1.07944 | 1.2033
mp-6628 | CsCd(NO2)3 | 3 | -5.795706057 | 174.2086379 | 3.653890496 | 0.3 ang | 1.26 ang | 2.24 | 1.058890929 | 0.111067 | 2.4366
mp-20187 | LiInSe2 | -42m | -3.783622318 | 217.8943166 | 4.262780894 | 0.94 ang | 1.84 ang | 1.77 | 0.640988819 | 0.049639 | 1.5731
mp-1039 | MgTe | 6mm | -3.247604448 | 138.2618155 | 3.648789998 | 0.86 ang | 2.07 ang | 1.705 | 0.395 | 0.22304 | 2.3612
mp-10644 | TaTl3Se4 | -43m | -4.714877924 | 262.739894 | 7.014903048 | 0.78 ang | 1.84 ang | 1.89 | 0.469254728 | 0.217369 | 2.2547
mp-10748 | TaCu3S4 | -43m | -5.703774086 | 169.4271633 | 4.898940181 | 0.78 ang | 1.7 ang | 1.993333333 | 0.445820093 | 0.024235 | 1.9231
mp-16337 | Ga2HgTe4 | -4 | -3.004887179 | 236.1838106 | 5.979165439 | 0.76 ang | 2.07 ang | 1.97 | 0.120277457 | 0.043711 | 0.6611
mp-19896 | Li2GePbS4 | -42m | -4.397416498 | 170.7123723 | 4.10466755 | 0.67 ang | 1.7 ang | 1.975 | 0.608954021 | 1.646216 | 2.2649
mp-1954 | P3N5 | mm2 | -7.438445336 | 77.07091009 | 3.510958469 | 0.52 ang | 1.32 ang | 2.615 | 0.425 | 0.502873 | 2.6236
mp-10796 | HgSeO4 | mm2 | -4.434560711 | 180.0278488 | 6.337621262 | 0.56 ang | 1.26 ang | 2.663333333 | 0.593314606 | 0.57127 | 0.844
mp-27608 | Be4TeO7 | -43m | -6.565057506 | 112.0653463 | 4.084388995 | 0.7 ang | 1.26 ang | 2.37 | 0.786934982 | 0.03639 | 1.2807
mp-10955 | Sn(HgSe2)2 | -4 | -2.920038339 | 211.3486581 | 6.566221924 | 0.83 ang | 1.84 ang | 2.17 | 0.269196335 | 0.125737 | 0.2722
mp-16577 | Li2CaHfF8 | -4 | -6.165713491 | 142.1680937 | 4.490268943 | 0.85 ang | 1.19 ang | 1.815 | 1.25637375 | 0.036143 | 6.9952
mp-11017 | KCd(NO2)3 | 3 | -5.801118505 | 161.9915827 | 2.967863216 | 0.3 ang | 1.26 ang | 2.2475 | 1.048650919 | 0.39726 | 2.305
mp-629443 | EuLi2GeS4 | -42m | -5.630488214 | 166.7351202 | 3.652475894 | 0.67 ang | 1.7 ang | 1.3925 | 0.987506329 | 0.022686 | 0.2021
mp-760432 | Cu2O3 | mm2 | -5.014034565 | 104.6127099 | 5.558485045 | 0.87 ang | 1.26 ang | 2.67 | 0.77 | 0.413939 | 0.1238
mp-556120 | RbTl(SO4)2 | 32 | -5.644049419 | 191.4744233 | 4.179881528 | 0.43 ang | 1.26 ang | 2.115 | 0.986648367 | 0.352575 | 1.9822
mp-11175 | LiZnPS4 | -4 | -4.247145041 | 153.9899296 | 2.497266226 | 0.52 ang | 1.7 ang | 1.85 | 0.601123947 | 0.035061 | 2.7312
mp-22756 | K2PbO3 | mm2 | -4.711686461 | 234.2603479 | 4.726493805 | 0.915 ang | 1.26 ang | 2.196666667 | 1.07375768 | 0.446619 | 1.2096
mp-23173 | HgI2 | mm2 | -1.40770677 | 291.9017556 | 5.169870418 | 1.16 ang | 2.06 ang | 2.33 | 0.33 | 0.08206 | 2.3184
mp-4514 | NaNbO3 | 3m | -7.676098459 | 125.9004063 | 4.323305283 | 0.78 ang | 1.26 ang | 1.99 | 1.061162884 | 4.049288 | 2.8299
mp-39249 | BaLaMgRuO6 | -4 | -7.087081528 | 130.7617718 | 6.319053206 | 0.705 ang | 1.26 ang | 1.788 | 0.938837579 | 0.484918 | 0.3697
mp-18753 | Na3Mo(OF)3 | 3 | -5.442256666 | 139.3607469 | 3.215998602 | 0.73 ang | 1.26 ang | 2.6275 | 1.182103528 | 0.5586 | 3.8927
mp-553932 | GaPO4 | 222 | -6.83083059 | 175.4373194 | 3.117710635 | 0.52 ang | 1.26 ang | 2.48 | 0.69632368 | 0.527565 | 4.4398
mp-4051 | AlPO4 | 222 | -7.484053043 | 188.2614253 | 2.151343938 | 0.52 ang | 1.26 ang | 2.413333333 | 0.763602573 | 0.57023 | 5.475
mp-7801 | CaGeN2 | -42m | -6.457146759 | 108.427279 | 4.310538255 | 0.67 ang | 1.32 ang | 2.016666667 | 0.832839854 | 0.803421 | 2.6618
mp-3998 | LaTaO4 | mm2 | -9.344458597 | 168.7698517 | 7.553475172 | 0.78 ang | 1.26 ang | 2.013333333 | 1.021937158 | 2.21809 | 3.3866
mp-561926 | NaNiIO6 | 32 | -4.541760461 | 114.6848669 | 4.410116746 | 0.67 ang | 1.26 ang | 2.235 | 0.927537061 | 0.19725 | 1.6894
mp-30925 | La(NO2)3 | 3m | -6.942072848 | 137.4917414 | 3.344489674 | 0.3 ang | 1.26 ang | 2.526666667 | 1.021937158 | 0.113773 | 2.2049
mp-27193 | RbIO3 | 3m | -4.425517244 | 99.07158701 | 4.364069582 | 1.09 ang | 1.26 ang | 2.306666667 | 1.098402881 | 0.95213 | 3.1835
mp-20790 | InPS4 | -4 | -4.47672569 | 154.3968123 | 2.94742884 | 0.52 ang | 1.7 ang | 2.183333333 | 0.326632651 | 0.068301 | 2.3061
mp-552729 | KIO3 | 3m | -4.444875462 | 93.02606456 | 3.819971763 | 1.09 ang | 1.26 ang | 2.306666667 | 1.098402881 | 1.35995 | 2.5682
mp-223 | GeO2 | 32 | -6.456965223 | 128.9141584 | 4.043546549 | 0.67 ang | 1.26 ang | 2.725 | 0.715 | 0.17605 | 3.2493
mp-557373 | Cu2WS4 | -42m | -5.83959629 | 158.0667861 | 4.613843477 | 0.74 ang | 1.7 ang | 2.28 | 0.283313725 | 0.028623 | 1.5543
mp-5770 | AgNO2 | mm2 | -5.410009345 | 63.22293697 | 4.041464696 | 0.3 ang | 1.26 ang | 2.803333333 | 0.638766172 | 0.28345 | 1.7726
mp-560882 | SeO2 | mm2 | -5.142283553 | 193.020401 | 3.81827838 | 0.64 ang | 1.26 ang | 2.995 | 0.445 | 0.530918 | 3.4194
mp-546500 | NaCNO | 3m | -6.905150123 | 59.16214079 | 1.824577964 | 0.3 ang | 1.32 ang | 2.49 | 0.954227436 | 0.187744 | 4.4908
mp-3277 | BAsO4 | -4 | -6.858658405 | 72.32301017 | 3.43781079 | 0.6 ang | 1.26 ang | 2.553333333 | 0.629567753 | 0.214414 | 4.2615
mp-567503 | PbI2 | 6mm | -2.921809055 | 298.1827303 | 5.134591712 | 1.33 ang | 2.06 ang | 2.495 | 0.165 | 0.002024 | 2.4455
mp-568968 | K2SnHgSe4 | -42m | -3.283381394 | 242.2079461 | 4.890521583 | 0.83 ang | 1.84 ang | 1.8325 | 0.629339932 | 0.086098 | 1.4738
mp-13868 | PdF4 | mm2 | -3.684693104 | 135.4237749 | 4.473437608 | 0.755 ang | 1.19 ang | 3.09 | 0.89 | 0.43152 | 0.7054
mp-21521 | Cs2PbO3 | mm2 | -4.589511609 | 284.8350478 | 6.0747854 | 0.915 ang | 1.26 ang | 2.186666667 | 1.08659509 | 0.641632 | 1.3911
mp-252 | BeTe | -43m | -3.80018698 | 45.50551194 | 4.985106982 | 0.59 ang | 2.07 ang | 1.835 | 0.265 | 0.097226 | 2.0176
mp-1541 | BeSe | -43m | -4.41022729 | 34.82367641 | 4.194882541 | 0.59 ang | 1.84 ang | 2.06 | 0.49 | 0.120108 | 2.6702
mp-13978 | Rb2ThF6 | -6m2 | -5.890126574 | 162.7799819 | 5.273615123 | 1.08 ang | 1.19 ang | 2.033333333 | 1.390379644 | 0.215767 | 6.2733
mp-5513 | Tl3VS4 | -43m | -4.696857456 | 226.0218965 | 5.821251654 | 0.68 ang | 1.7 ang | 1.943333333 | 0.450209828 | 0.238834 | 1.9533
mp-4236 | BaZnO2 | 32 | -5.289478834 | 210.8840021 | 5.545033302 | 0.88 ang | 1.26 ang | 1.993333333 | 1.068966271 | 0.694305 | 2.2705
mp-632480 | Ag3SI | 1 | -2.913286034 | 123.2073443 | 6.503938786 | 1.29 ang | 1.7 ang | 2.39 | 0.326904675 | 0.593046 | 0.2712
mp-546546 | SiO2 | 32 | -7.885001918 | 146.6163589 | 2.041497677 | 0.54 ang | 1.26 ang | 2.67 | 0.77 | 0.004145 | 5.5638
mp-569114 | BaAg2SnSe4 | 222 | -3.929727419 | 235.4135639 | 5.555596218 | 0.83 ang | 1.84 ang | 1.8325 | 0.597677798 | 0.00562 | 0.0602
mp-5621 | NbCu3S4 | -43m | -5.463660666 | 168.6467063 | 4.054732024 | 0.78 ang | 1.7 ang | 2.026666667 | 0.40998645 | 0.00199 | 1.6574
mp-551918 | AlBiO3 | 3m | -6.583976018 | 113.6753337 | 8.296027764 | 0.675 ang | 1.26 ang | 2.356666667 | 0.784106002 | 4.11937 | 2.9779
mp-27816 | Ag3BO3 | 32 | -5.146691714 | 99.18943607 | 6.402022473 | 0.41 ang | 1.26 ang | 2.47 | 0.687362107 | 0.138375 | 0
mp-19052 | K3VO4 | -42m | -5.719171873 | 165.1323394 | 2.335300264 | 0.68 ang | 1.26 ang | 1.963333333 | 1.09527267 | 0.228486 | 3.6663
mp-568100 | ReNCl4 | 4 | -5.104559013 | 159.0434446 | 3.571017896 | 0.67 ang | 1.32 ang | 2.7 | 0.567802783 | 0.38161 | 1.0777
mp-12532 | KAg2PS4 | -42m | -4.065927495 | 188.3611217 | 3.650311652 | 0.52 ang | 1.7 ang | 1.88 | 0.654255302 | 0.072507 | 1.2441
mp-556850 | BaMnF4 | mm2 | -6.094995553 | 201.6922576 | 4.417164522 | 0.97 ang | 1.19 ang | 2.14 | 1.328683559 | 0.48493 | 3.2598
mp-554206 | Cs2Al2As2O7 | mm2 | -6.227643595 | 255.6246476 | 3.778160678 | 0.675 ang | 1.26 ang | 2.005 | 0.964637238 | 0.352282 | 3.6603
mp-12885 | BaAl2Sb2O7 | 32 | -6.725593732 | 214.9552199 | 4.22410045 | 0.675 ang | 1.26 ang | 1.9975 | 0.930090721 | 0.190415 | 3.4109
mp-12904 | HoAgTe2 | -42m | -4.332358641 | 237.8953198 | 7.370990681 | 1.041 ang | 2.07 ang | 1.753333333 | 0.37650439 | 0.175924 | 0.9018
mp-8007 | LiUO3 | 3m | -8.535351239 | 130.5589609 | 7.452341012 | 0.9 ang | 1.26 ang | 1.933333333 | 1.077816723 | 2.01461 | 0.41
mp-549166 | SiO2 | 32 | -7.903466619 | 117.9253744 | 2.538189577 | 0.54 ang | 1.26 ang | 2.67 | 0.77 | 0.144775 | 5.7068
mp-8017 | AlCuTe2 | -42m | -3.871582536 | 223.8496896 | 5.129281484 | 0.675 ang | 2.07 ang | 1.87 | 0.201163284 | 0.01918 | 1.0186
mp-8016 | AlCuSe2 | -42m | -4.333875564 | 177.3921184 | 4.651354427 | 0.675 ang | 1.84 ang | 2.02 | 0.393022476 | 0.024283 | 0.8922
mp-4081 | TaCu3Se4 | -43m | -5.280669303 | 186.375745 | 6.124710215 | 0.78 ang | 1.84 ang | 1.983333333 | 0.432691833 | 0.036481 | 1.598
mp-12992 | BaTiO3 | 4mm | -8.008191376 | 67.59513633 | 5.728588552 | 0.745 ang | 1.26 ang | 1.956666667 | 1.081922158 | 3.4477 | 1.7315
mp-547017 | LiAlAs2O7 | 2 | -6.285144259 | 124.2567187 | 3.95249087 | 0.6 ang | 1.26 ang | 2.0525 | 0.906569771 | 0.631698 | 3.0497
mp-552663 | LiScAs2O7 | 2 | -6.679168 | 143.0244785 | 3.642528177 | 0.6 ang | 1.26 ang | 1.99 | 0.942814934 | 0.29635 | 3.4519
mp-550925 | NaScAs2O7 | 2 | -6.612656848 | 150.1882615 | 3.646225699 | 0.6 ang | 1.26 ang | 1.9775 | 0.95635702 | 0.678155 | 3.6686
mp-545346 | LiGaAs2O7 | 2 | -5.938863455 | 130.4513124 | 4.308867391 | 0.6 ang | 1.26 ang | 2.1025 | 0.886069269 | 0.59436 | 2.9617
mp-863076 | NbBiO4 | 2 | -7.626491997 | 98.22180055 | 6.185645653 | 0.78 ang | 1.26 ang | 2.353333333 | 0.78728789 | 1.822829 | 2.3185
mp-555891 | SiO2 | 2 | -7.907645995 | 200.4230359 | 1.991234555 | 0.54 ang | 1.26 ang | 2.67 | 0.77 | 0.041132 | 5.3872
mp-19270 | TiFeO3 | 3m | -8.056014983 | 108.9942284 | 4.622642786 | 0.745 ang | 1.26 ang | 2.27 | 0.835743182 | 2.541761 | 2.0256
mp-570136 | CuI | 3m | -2.965370778 | 336.5500784 | 5.638098546 | 0.91 ang | 2.06 ang | 2.28 | 0.38 | 0.01316 | 1.6308
mp-14193 | K2ThF6 | -6m2 | -5.938611669 | 149.1112959 | 4.724271567 | 1.08 ang | 1.19 ang | 2.033333333 | 1.390379644 | 0.264137 | 6.3857
mp-14232 | LiBO2 | -42m | -7.006946846 | 59.06987082 | 2.797132907 | 0.41 ang | 1.26 ang | 2.153333333 | 1.007483113 | 0.223767 | 7.2811
mp-5853 | LiSi2N3 | mm2 | -7.438953522 | 119.0440415 | 2.932963997 | 0.54 ang | 1.32 ang | 1.973333333 | 0.842588604 | 0.77927 | 5.0143
mp-14433 | NaGe2N3 | mm2 | -6.136154353 | 150.9176134 | 4.62761774 | 0.67 ang | 1.32 ang | 1.993333333 | 0.861484507 | 0.42379 | 2.3268
mp-7394 | BaAg2GeS4 | -42m | -4.362390198 | 195.4673614 | 4.706042891 | 0.67 ang | 1.7 ang | 1.8525 | 0.609605405 | 0.029197 | 0.5888
mp-557134 | SiO2 | 2 | -7.829307173 | 178.0223262 | 2.241793394 | 0.54 ang | 1.26 ang | 2.67 | 0.77 | 0.07615 | 5.4591
mp-556985 | SiO2 | 1 | -7.870683578 | 206.1196832 | 1.936201669 | 0.54 ang | 1.26 ang | 2.67 | 0.77 | 0.131998 | 5.6098
mp-556994 | SiO2 | 1 | -7.830306835 | 175.5495352 | 2.273371299 | 0.54 ang | 1.26 ang | 2.67 | 0.77 | 0.06027 | 5.3498
mp-556553 | SiO2 | 2 | -7.820430628 | 159.7047616 | 2.498919073 | 0.54 ang | 1.26 ang | 2.67 | 0.77 | 0.13758 | 5.1327
mp-7787 | HfSO | 23 | -8.909205554 | 185.058559 | 8.131532006 | 0.85 ang | 1.26 ang | 2.44 | 0.879242098 | 0.354782 | 2.8691
mp-7562 | TaTl3S4 | -43m | -5.120300896 | 241.0541398 | 6.353804976 | 0.78 ang | 1.7 ang | 1.9 | 0.483321839 | 0.229499 | 2.5325
mp-15349 | Li2GeO3 | mm2 | -5.858415706 | 133.1786704 | 3.354531579 | 0.67 ang | 1.26 ang | 2.143333333 | 1.008706543 | 0.96836 | 3.568
mp-546679 | Nd2AlNO3 | 4mm | -7.940289291 | 87.84693365 | 7.135187636 | 0.675 ang | 1.32 ang | 2.3075 | 0.957689276 | 1.98414 | 1.062
mp-15701 | MgSiN2 | -42m | -7.069097628 | 86.5142192 | 3.086517028 | 0.54 ang | 1.32 ang | 2.083333333 | 0.718068397 | 0.405113 | 3.4715
mp-15703 | BeCN2 | -42m | -7.790531205 | 49.47935614 | 3.291338496 | 0.3 ang | 1.32 ang | 2.386666667 | 0.611137373 | 0.191827 | 3.8513
mp-15704 | BeSiN2 | -42m | -7.67888839 | 67.72592381 | 3.192853778 | 0.54 ang | 1.32 ang | 2.17 | 0.62976186 | 0.076628 | 3.5621
mp-680111 | CdI2 | 3m | -1.908005563 | 480.5737381 | 5.061637088 | 1.09 ang | 2.06 ang | 2.175 | 0.485 | 0.003758 | 2.3667
mp-15777 | Zn(GaTe2)2 | -4 | -3.224183354 | 221.7443178 | 5.356208347 | 0.76 ang | 2.07 ang | 1.853333333 | 0.186249534 | 0.037002 | 1.0157
mp-15776 | Zn(GaSe2)2 | -4 | -3.687366786 | 175.6035594 | 4.923785806 | 0.76 ang | 1.84 ang | 2.003333333 | 0.392031745 | 0.026644 | 1.3975
mp-669367 | KAl(SO4)2 | 32 | -6.246763991 | 170.8867534 | 2.509027223 | 0.43 ang | 1.26 ang | 2.1125 | 0.987911307 | 0.111415 | 5.4996
mp-15939 | SrAl2B2O7 | 32 | -7.62671632 | 171.9356347 | 2.657865361 | 0.41 ang | 1.26 ang | 2.01 | 0.912332176 | 0.32447 | 4.6511
mp-15951 | BeF2 | 32 | -5.764308644 | 105.3551367 | 2.222775007 | 0.59 ang | 1.19 ang | 2.775 | 1.205 | 0.066455 | 8.3241
mp-553432 | TiO2 | 32 | -8.92235938 | 167.3645653 | 2.377210537 | 0.745 ang | 1.26 ang | 2.49 | 0.95 | 0.05735 | 3.4299
mp-768223 | Cs2CeO3 | mm2 | -6.091591198 | 298.7426488 | 5.046218242 | 1.01 ang | 1.26 ang | 1.783333333 | 1.179161661 | 0.430713 | 2.2437
mp-16363 | CoAsS | 23 | -5.735452853 | 174.1198483 | 6.329347978 | 0.75 ang | 1.7 ang | 2.213333333 | 0.286744176 | 0.071135 | 0.8512
mp-632402 | LiCaUF8 | -4 | -6.244712045 | 154.8018658 | 4.688017478 | 0.9 ang | 1.19 ang | 1.835 | 1.248629248 | 0.065008 | 0.3839
mp-11018 | TlCd(NO2)3 | 3 | -5.727712593 | 165.8878769 | 4.5526596 | 0.3 ang | 1.26 ang | 2.4475 | 0.805399745 | 0.4335 | 2.1602
mp-561689 | CsLiMoO4 | -43m | -6.189458011 | 157.8432979 | 3.153780317 | 0.73 ang | 1.26 ang | 1.8425 | 1.061187425 | 0.16211 | 4.424
mp-625996 | NaHO | m | -4.471114958 | 67.04818113 | 1.981165054 | 1.16 ang | 1.26 ang | 2.19 | 1.024727606 | 1.564626 | 2.9317
mp-22607 | Zn(InSe2)2 | -4 | -3.556787961 | 198.666613 | 5.106033186 | 0.94 ang | 1.84 ang | 1.993333333 | 0.397184536 | 0.076914 | 0.9929
mp-540284 | CuPO4 | -4 | -6.262998783 | 77.83670538 | 3.381749625 | 0.52 ang | 1.26 ang | 2.51 | 0.668181612 | 0.199557 | 0.1441
mp-7848 | AlPO4 | -4 | -7.486171198 | 96.28050568 | 2.103307794 | 0.52 ang | 1.26 ang | 2.413333333 | 0.763602573 | 0.157919 | 5.6637
mp-7849 | AlAsO4 | -4 | -6.682406442 | 101.943674 | 2.702322005 | 0.6 ang | 1.26 ang | 2.41 | 0.764591394 | 0.108117 | 4.2482
mp-27724 | BPS4 | 222 | -5.079023538 | 175.1909436 | 1.611761087 | 0.52 ang | 1.7 ang | 2.27 | 0.227596134 | 0.010746 | 2.2625
mp-27726 | SO2 | mm2 | -5.734542065 | 123.0374174 | 1.729237099 | 0.51 ang | 1.26 ang | 3.01 | 0.43 | 0.266929 | 2.8368
mp-7885 | AlAgS2 | 3m | -4.39963159 | 74.87495794 | 4.412871934 | 0.675 ang | 1.7 ang | 2.04 | 0.403567425 | 1.599 | 1.7077
mp-561475 | V2MoO8 | mm2 | -7.262044682 | 155.9343402 | 3.469625751 | 0.73 ang | 1.26 ang | 2.41 | 0.75978067 | 1.95064 | 1.5051
mp-559146 | La2MoO6 | -42m | -7.904233464 | 151.9758294 | 5.132617103 | 0.73 ang | 1.26 ang | 2.233333333 | 0.956707316 | 0.439262 | 3.6508
mp-20832 | Zn(InTe2)2 | -4 | -3.137808927 | 245.8968348 | 5.439162209 | 0.94 ang | 2.07 ang | 1.843333333 | 0.189091395 | 0.061121 | 0.8291
mp-20731 | In2HgSe4 | -4 | -3.282506717 | 213.4930954 | 5.802865093 | 0.94 ang | 1.84 ang | 2.11 | 0.323831232 | 0.096115 | 0.6337
mp-7908 | Al2ZnTe4 | -4 | -3.509231081 | 222.2333754 | 4.70568853 | 0.675 ang | 2.07 ang | 1.786666667 | 0.222161103 | 0.030024 | 1.6251
mp-7906 | Al2HgS4 | -4 | -4.296400676 | 163.7425339 | 3.882167932 | 0.675 ang | 1.7 ang | 2.063333333 | 0.398525058 | 0.172727 | 2.0199
mp-13949 | Cd(GaTe2)2 | -4 | -3.172307243 | 236.3597997 | 5.355214457 | 0.76 ang | 2.07 ang | 1.866666667 | 0.172111075 | 0.039887 | 1.0357
mp-7907 | Al2ZnSe4 | -4 | -4.077778086 | 174.3451819 | 4.145148064 | 0.675 ang | 1.84 ang | 1.936666667 | 0.433999488 | 0.042905 | 2.1511
mp-19765 | In2HgTe4 | -4 | -2.920786213 | 261.5627575 | 5.971592048 | 0.94 ang | 2.07 ang | 1.96 | 0.133666251 | 0.068256 | 0.5271
mp-7909 | Al2CdTe4 | -4 | -3.461835789 | 236.5560193 | 4.750712745 | 0.675 ang | 2.07 ang | 1.8 | 0.214631467 | 0.050632 | 1.6245
mp-21374 | Cd(InTe2)2 | -4 | -3.089921236 | 261.197814 | 5.419346356 | 0.94 ang | 2.07 ang | 1.856666667 | 0.17594191 | 0.06697 | 0.8481
mp-7910 | Al2HgTe4 | -4 | -3.29071164 | 236.4782022 | 5.371464877 | 0.675 ang | 2.07 ang | 1.903333333 | 0.211397467 | 0.062831 | 1.1108
mp-4152 | Ga2CoS4 | -4 | -4.761157881 | 147.2188937 | 3.68428999 | 0.76 ang | 1.7 ang | 2.09 | 0.347658837 | 0.077081 | 0.3238
mp-557291 | BaCoF4 | mm2 | -5.427337752 | 188.7632174 | 4.790001468 | 1.49 ang | 1.19 ang | 2.25 | 1.288332255 | 0.677717 | 2.9911
mp-675475 | Li2MnBr4 | mm2 | -3.981109183 | 167.7992297 | 3.843957878 | 0.97 ang | 1.82 ang | 1.83 | 0.832225931 | 4.25368 | 1.4742
mp-11016 | RbCd(NO2)3 | 3 | -5.798168093 | 166.3819061 | 3.352330984 | 0.3 ang | 1.26 ang | 2.2475 | 1.048650919 | 0.186248 | 2.352
mp-31928 | LiMnP2O7 | 2 | -7.108137512 | 121.5656632 | 3.221240373 | 0.52 ang | 1.26 ang | 2.04 | 0.914631073 | 0.210374 | 1.0887
mp-31785 | LiFeP2O7 | 2 | -6.941432919 | 119.8767623 | 3.279186465 | 0.52 ang | 1.26 ang | 2.11 | 0.884675082 | 0.551672 | 2.5248
mp-32057 | LiMoP2O7 | 2 | -7.120792461 | 130.014281 | 3.535592865 | 0.52 ang | 1.26 ang | 2.1925 | 0.86998204 | 0.20007 | 4.1023
mp-3519 | ZrSO | 23 | -8.327948092 | 192.3674054 | 4.809417874 | 0.86 ang | 1.26 ang | 2.45 | 0.866294792 | 0.335908 | 2.4197
mp-31935 | MnP2O7 | 2 | -7.138988944 | 111.1369293 | 3.419803155 | 0.52 ang | 1.26 ang | 2.393333333 | 0.784870832 | 1.05362 | 0.9721
mp-31649 | LiCrP2O7 | 2 | -7.209324281 | 118.1580191 | 3.272795286 | 0.52 ang | 1.26 ang | 2.0675 | 0.901037596 | 0.559921 | 2.8322
mp-625953 | Co(HO)2 | 2 | -5.356790294 | 42.72217714 | 3.612727028 | 0.885 ang | 1.26 ang | 2.506666667 | 0.672772043 | 0.71631 | 2.4776
mp-673245 | CuI | m | -2.955988139 | 222.987317 | 5.672975885 | 0.91 ang | 2.06 ang | 2.28 | 0.38 | 0.073475 | 1.1452
mp-685145 | BN | mm2 | -8.72604301 | 16.67021109 | 2.472119849 | 0.41 ang | 1.32 ang | 2.54 | 0.5 | 0.48243 | 3.2595
mp-685097 | HfO2 | mm2 | -10.15090228 | 134.7666554 | 10.37422332 | 0.85 ang | 1.26 ang | 2.37 | 1.07 | 1.218718 | 4.4133
mp-685150 | PbF2 | mm2 | -4.883114857 | 108.9152542 | 7.476617364 | 1.33 ang | 1.19 ang | 3.155 | 0.825 | 1.32601 | 4.3707
mp-33319 | Pr3NF6 | 1 | -6.866337422 | 151.295837 | 6.04439704 | 1.13 ang | 1.32 ang | 2.716666667 | 1.185758079 | 46.192855 | 3.3097
mp-673798 | K3ClO | mm2 | -3.409471997 | 286.8781044 | 1.953522804 | 1.52 ang | 1.26 ang | 2.473333333 | 1.174658343 | 1.04985 | 1.0264
mp-675022 | CsPbCl3 | 32 | -3.53925167 | 188.3350216 | 3.936451081 | 1.33 ang | 1.67 ang | 2.093333333 | 0.98191423 | 0.23539 | 2.3102
mp-675163 | Mn(CuCl2)2 | mm2 | -4.194591069 | 152.7782479 | 3.519822537 | 0.97 ang | 1.67 ang | 2.203333333 | 0.691391512 | 0.753828 | 1.142
mp-675324 | BaCO3 | mm2 | -7.399634722 | 173.1487543 | 3.784999134 | 0.3 ang | 1.26 ang | 2.293333333 | 1.056735014 | 0.770228 | 4.1101
mp-34932 | CaHN | 4mm | -5.313136157 | 35.80321472 | 2.555174827 | 1.14 ang | 1.32 ang | 2.08 | 0.837137981 | 0.344731 | 2.1864
mp-35208 | NdOF | -43m | -7.599516783 | 45.196228 | 6.585387378 | 1.123 ang | 1.26 ang | 2.853333333 | 1.231403896 | 0.558571 | 5.2617
mp-677103 | RbHF2 | mm2 | -4.304268254 | 130.9600761 | 3.156557542 | 1.66 ang | 1.19 ang | 2.333333333 | 1.293505143 | 0.10769 | 6.6658
mp-35539 | Zn2GeSe4 | -42m | -3.52714209 | 179.1151361 | 4.814303021 | 0.67 ang | 1.84 ang | 2.07 | 0.36986484 | 0.008647 | 1.3873
mp-677335 | GaPO4 | -4 | -6.83745614 | 95.41506474 | 2.866228713 | 0.52 ang | 1.26 ang | 2.48 | 0.69632368 | 0.150166 | 4.6909
mp-35555 | LaOF | -43m | -7.74707303 | 47.95807264 | 6.021366952 | 1.172 ang | 1.26 ang | 2.84 | 1.249959999 | 0.752663 | 4.7503
mp-675748 | Zn2GeS4 | -42m | -3.973145037 | 152.7338838 | 3.606473141 | 0.67 ang | 1.7 ang | 2.08 | 0.382883794 | 0.041155 | 2.3046
mp-675625 | KNO3 | 1 | -5.854424155 | 179.0882273 | 1.874894862 | 0.27 ang | 1.26 ang | 2.433333333 | 1.15242739 | 0.098665 | 3.0389
mp-37906 | LiMgN | -43m | -4.587132553 | 31.4712668 | 2.387697645 | 0.86 ang | 1.32 ang | 1.776666667 | 0.903413281 | 0.23661 | 2.2707
mp-12015 | KAg2AsO4 | -42m | -4.910786704 | 130.0800192 | 5.026472783 | 0.6 ang | 1.26 ang | 2.0925 | 0.931272651 | 0.032865 | 0.2074
mp-38194 | YOF | -43m | -8.235669783 | 40.26110786 | 5.110312397 | 1.04 ang | 1.26 ang | 2.88 | 1.19431989 | 0.517976 | 5.6328
mp-691106 | MnSnO3 | 3m | -6.914337895 | 123.1689505 | 5.976379842 | 0.83 ang | 1.26 ang | 2.316666667 | 0.811760775 | 0.47956 | 0.2273
mp-38975 | PNO | 3 | -7.324055309 | 104.6587754 | 2.902559307 | 0.52 ang | 1.32 ang | 2.89 | 0.521216526 | 0.254865 | 5.1318
mp-676851 | KNO3 | 32 | -5.855025216 | 90.53277828 | 1.854420044 | 0.27 ang | 1.26 ang | 2.433333333 | 1.15242739 | 0.124015 | 3.0554
mp-39288 | BaLaMgNbO6 | -43m | -7.729353106 | 134.7838918 | 6.029908869 | 0.78 ang | 1.26 ang | 1.668 | 0.91658933 | 0.168811 | 2.7808
mp-39542 | KRb2ZrOF5 | 4mm | -5.675854527 | 202.4866304 | 3.380746833 | 0.86 ang | 1.26 ang | 2.078 | 1.356265461 | 0.389381 | 4.5842
mp-677191 | BaLaZnRuO6 | -4 | -6.761189906 | 131.7663234 | 6.788877173 | 0.705 ang | 1.26 ang | 1.856 | 0.913730814 | 0.336214 | 0.4316
mp-39681 | NaTi2BiO6 | 3 | -7.489675494 | 121.4655453 | 5.792352755 | 0.745 ang | 1.26 ang | 1.9825 | 0.925915088 | 4.66601 | 2.7399
mp-690635 | K2NaVOF5 | 4mm | -5.272768793 | 150.4468985 | 2.904146369 | 0.72 ang | 1.26 ang | 2.16 | 1.306920043 | 0.52847 | 2.7864
mp-40143 | Cs2KZrOF5 | 4mm | -5.681669355 | 212.4960721 | 3.962897576 | 0.86 ang | 1.26 ang | 2.072 | 1.361872241 | 0.12394 | 4.8774
mp-40189 | BaLiLaTeO6 | -43m | -6.413871462 | 132.5532785 | 6.348474384 | 0.7 ang | 1.26 ang | 1.702 | 0.971810681 | 0.032695 | 2.9506
mp-40204 | KZrTl2OF5 | 4mm | -5.538891674 | 200.186617 | 5.392386778 | 0.86 ang | 1.26 ang | 2.238 | 1.240683682 | 0.844677 | 3.1105
mp-40251 | BaLaMgTaO6 | -43m | -8.027444609 | 134.1143797 | 7.150097731 | 0.78 ang | 1.26 ang | 1.648 | 0.918942871 | 0.135493 | 2.9425
mp-41219 | BaLiPrTeO6 | -43m | -6.343747576 | 131.2741305 | 6.435660918 | 0.7 ang | 1.26 ang | 1.708 | 0.968161144 | 0.029855 | 3.1382
mp-41283 | BaLaTaMnO6 | -43m | -8.364557565 | 140.583305 | 7.182917528 | 0.78 ang | 1.26 ang | 1.696 | 0.906214103 | 0.068572 | 0.9448
mp-41414 | BaLaMgBiO6 | -43m | -6.416196793 | 142.7399127 | 7.044140587 | 0.9 ang | 1.26 ang | 1.752 | 0.925708377 | 0.072625 | 1.2833
mp-42022 | Cs2RbZrOF5 | 4mm | -5.646977668 | 225.0626356 | 4.083745514 | 0.86 ang | 1.26 ang | 2.072 | 1.361872241 | 0.11868 | 4.7017
mp-42190 | K2NaTiOF5 | 4mm | -5.621803623 | 152.0417464 | 2.840104757 | 0.745 ang | 1.26 ang | 2.142 | 1.314692359 | 0.58772 | 3.9586
mp-42227 | Cs2ZrTlOF5 | 4mm | -5.591967696 | 225.5445482 | 4.950517995 | 0.86 ang | 1.26 ang | 2.232 | 1.247580058 | 0.327353 | 4.1425
mp-42264 | K2MnH4(Cl2O)2 | -42m | -4.48901499 | 231.0367734 | 2.235097664 | 0.97 ang | 1.26 ang | 2.234 | 0.977785252 | 0.013508 | 3.6477
mp-505200 | CoCuP2O7 | 1 | -6.672712607 | 123.695479 | 3.979297658 | 0.52 ang | 1.26 ang | 2.3525 | 0.639741159 | 0.912857 | 0.2897
mp-8874 | LiSiBO4 | -4 | -7.408207024 | 68.41001071 | 2.666063878 | 0.54 ang | 1.26 ang | 2.09 | 0.879374778 | 0.150988 | 6.4308
mp-7323 | RbBe2BO3F2 | 32 | -6.596957169 | 118.163714 | 2.814763488 | 0.41 ang | 1.26 ang | 2.37 | 1.17374614 | 0.00916 | 5.9642
mp-36577 | Sr(AsS2)2 | 1 | -4.600142321 | 195.2428549 | 3.110472894 | 0.72 ang | 1.7 ang | 1.903333333 | 0.693605716 | 2.426426 | 1.7016
mp-34293 | CsTaN2 | -42m | -8.267254619 | 175.5284489 | 6.468273577 | 0.78 ang | 1.32 ang | 1.776666667 | 0.939160382 | 0.091389 | 2.1495
mp-34169 | Zn(InSe2)2 | -42m | -3.556174161 | 199.1411651 | 5.093865541 | 0.94 ang | 1.84 ang | 1.993333333 | 0.397184536 | 0.084638 | 0.8265
mp-557118 | SiO2 | 222 | -7.891722186 | 166.5586406 | 2.396088689 | 0.54 ang | 1.26 ang | 2.67 | 0.77 | 0.557949 | 5.4995
mp-562283 | GePb3O5 | mm2 | -5.752947696 | 160.2481403 | 8.022874213 | 0.67 ang | 1.26 ang | 2.593333333 | 0.612771482 | 0.456221 | 1.6284
mp-550506 | KClO3 | 3m | -4.283753694 | 89.14767438 | 2.282709178 | 0.26 ang | 1.26 ang | 2.473333333 | 1.174658343 | 0.43672 | 5.317
mp-32868 | Ag2S | 1 | -3.26949881 | 194.7574627 | 6.338404654 | 1.29 ang | 1.7 ang | 2.255 | 0.325 | 1.109733 | 0.6243
mp-557873 | SiO2 | 1 | -7.846290878 | 194.2557973 | 2.054452326 | 0.54 ang | 1.26 ang | 2.67 | 0.77 | 30.542384 | 5.6831
mp-560025 | Ag2S | 2 | -3.237837168 | 127.4635355 | 6.456495466 | 1.29 ang | 1.7 ang | 2.255 | 0.325 | 0.734234 | 0.3684
mp-558134 | TlF | mm2 | -3.866615784 | 187.2956976 | 7.921890726 | 1.64 ang | 1.19 ang | 2.8 | 1.18 | 1.96014 | 3.0101
mp-580941 | AgI | 6mm | -2.411905678 | 294.9544721 | 5.286906191 | 1.29 ang | 2.06 ang | 2.295 | 0.365 | 0.100127 | 1.3762
mp-33723 | BiTeBr | 3m | -3.393912127 | 113.7195631 | 6.081526675 | 1.17 ang | 2.07 ang | 2.36 | 0.425519291 | 0.29413 | 1.2233
mp-35777 | Mg(InTe2)2 | -42m | -3.290908701 | 255.617915 | 4.965293531 | 0.94 ang | 2.07 ang | 1.73 | 0.32444825 | 0.080219 | 0.6792
mp-35795 | BiPbF5 | 1 | -4.804346896 | 111.5218517 | 7.611258955 | 1.17 ang | 1.19 ang | 2.776666667 | 0.860245443 | 2.929233 | 4.297
mp-614005 | VCuO3 | 1 | -6.635844062 | 80.0427006 | 3.370873633 | 0.72 ang | 1.26 ang | 2.323333333 | 0.797259194 | 0.846861 | 0.8024
mp-32669 | Ag2S | mm2 | -3.317140388 | 128.1323013 | 6.422796829 | 1.29 ang | 1.7 ang | 2.255 | 0.325 | 0.061786 | 1.2958
mp-38103 | NaClO4 | -42m | -4.369164547 | 84.95478335 | 2.393237799 | 0.41 ang | 1.26 ang | 2.51 | 1.123061292 | 0.028027 | 5.2812
mp-36209 | TmCuSe2 | 3m | -5.08660817 | 91.35145259 | 7.096490807 | 1.02 ang | 1.84 ang | 1.9 | 0.530722778 | 0.369136 | 1.1678
mp-35220 | PHN2 | 222 | -6.73863232 | 80.16202411 | 2.485571018 | 0.52 ang | 1.32 ang | 2.476666667 | 0.39835774 | 0.197379 | 4.619
mp-34467 | Zn(GaS2)2 | -42m | -4.131185577 | 149.2737676 | 3.705610379 | 0.76 ang | 1.7 ang | 2.013333333 | 0.405983032 | 0.044448 | 1.8922
mp-23803 | GaHO2 | mm2 | -5.618586246 | 65.8001464 | 5.184995504 | 0.76 ang | 1.26 ang | 2.483333333 | 0.694950038 | 1.84833 | 2.9954
mp-25483 | LiCo(WO4)2 | 1 | -6.847944478 | 138.8021251 | 6.718014051 | 0.74 ang | 1.26 ang | 2.165 | 0.887285185 | 1.086772 | 1.0885
mp-24066 | SrHClO | 6mm | -5.102907535 | 152.7096329 | 3.04642022 | 1.32 ang | 1.26 ang | 2.4375 | 0.974175934 | 0.46589 | 4.9798
mp-24012 | HoHSe | -6m2 | -5.25369087 | 49.31938541 | 8.245502028 | 1.041 ang | 1.84 ang | 1.993333333 | 0.558350746 | 0.34869 | 1.4981
mp-23837 | NdH3(CO2)3 | 3m | -6.999124922 | 136.2515973 | 3.403843317 | 1.123 ang | 1.26 ang | 2.3325 | 0.823631441 | 0.23377 | 4.1896
mp-23807 | AlHO2 | mm2 | -6.52630676 | 58.19433276 | 3.423456089 | 0.675 ang | 1.26 ang | 2.416666667 | 0.762641608 | 1.837347 | 5.6572
mp-542980 | FeHO2 | mm2 | -6.029578343 | 69.2073935 | 4.263757527 | 0.785 ang | 1.26 ang | 2.49 | 0.688524993 | 1.29627 | 1.9834
mp-28797 | YHSe | -6m2 | -5.886528517 | 50.452801 | 5.558095794 | 1.04 ang | 1.84 ang | 1.99 | 0.56290911 | 0.32817 | 1.5081
mp-28508 | Cd(HO)2 | m | -4.499501344 | 106.047632 | 4.585591138 | 1.09 ang | 1.26 ang | 2.443333333 | 0.734862043 | 0.875906 | 0.9847
mp-2691 | CdSe | -43m | -2.82950648 | 59.9527961 | 5.300486625 | 1.09 ang | 1.84 ang | 2.12 | 0.43 | 0.042499 | 0.5101
mp-504535 | InHO2 | mm2 | -5.401071691 | 83.036574 | 5.912303999 | 0.94 ang | 1.26 ang | 2.473333333 | 0.704714284 | 0.94965 | 1.7764
mp-853165 | Li5CoOF5 | 3m | -5.004163231 | 133.9835494 | 2.536098163 | 0.885 ang | 1.26 ang | 2.57 | 1.198874472 | 0.86183 | 1.0418
mp-696736 | RbBe2F5 | 1 | -5.432638675 | 120.8340364 | 2.727631353 | 0.59 ang | 1.19 ang | 2.123333333 | 1.348093304 | 0.157238 | 7.0859
mp-642682 | CsHO | 222 | -4.310236699 | 260.0835821 | 3.828554247 | 1.81 ang | 1.26 ang | 2.143333333 | 1.082599752 | 0.704325 | 3.1721
mp-642725 | CaHClO | 6mm | -5.177175343 | 130.1923892 | 2.360560648 | 1.14 ang | 1.26 ang | 2.45 | 0.955143968 | 0.87603 | 5.327
mp-642999 | TmH3(CO2)3 | 3m | -6.966631225 | 122.2367495 | 4.129539329 | 1.02 ang | 1.26 ang | 2.36 | 0.784251235 | 0.28337 | 3.9339
mp-642991 | TbH3(CO2)3 | 3m | -6.987191129 | 126.3713838 | 3.86291064 | 1.063 ang | 1.26 ang | 2.0475 | 1.265610031 | 0.32589 | 3.9948
mp-642729 | LaH3(CO2)3 | 3m | -7.033973075 | 141.9244489 | 3.205350287 | 1.172 ang | 1.26 ang | 2.3225 | 0.838163916 | 0.26565 | 4.0564
mp-643378 | CuH4Pb2(ClO2)2 | 4mm | -4.752942567 | 198.0057739 | 5.173361804 | 0.87 ang | 1.26 ang | 2.606 | 0.590240629 | 0.070602 | 0.1647
mp-31053 | Ag2S | 2 | -3.320857658 | 146.3783328 | 5.62219642 | 1.29 ang | 1.7 ang | 2.255 | 0.325 | 0.40547 | 1.3608
mp-644222 | CdHClO | 6mm | -3.870122506 | 125.8776276 | 4.349863947 | 1.09 ang | 1.26 ang | 2.6225 | 0.708038664 | 0.85945 | 2.4635
mp-644419 | LiHS | mm2 | -3.912088934 | 190.9859088 | 1.391614809 | 0.9 ang | 1.7 ang | 1.92 | 0.68254426 | 0.150376 | 3.5253
mp-644271 | LiHS | mm2 | -3.912261782 | 96.05078556 | 1.383532771 | 0.9 ang | 1.7 ang | 1.92 | 0.68254426 | 0.17875 | 3.4984
mp-772052 | CdSeO4 | mm2 | -4.867619858 | 170.1067727 | 4.985686259 | 0.56 ang | 1.26 ang | 2.56 | 0.7144695 | 0.84891 | 1.8471
mp-867695 | Li2WS4 | -42m | -5.607396481 | 200.795675 | 2.695804074 | 0.74 ang | 1.7 ang | 1.973333333 | 0.70811173 | 0.008397 | 1.9196
mp-613733 | K2PdN2(ClO2)2 | 1 | -5.216927125 | 225.7426465 | 2.556420234 | 0.3 ang | 1.26 ang | 2.532 | 0.950587187 | 0.101974 | 1.8939
mp-625051 | NaHO | 3m | -4.494302133 | 31.25151674 | 2.125233064 | 1.16 ang | 1.26 ang | 2.19 | 1.024727606 | 1.05861 | 3.3549
mp-625052 | NaHO | 3m | -4.494302133 | 31.25151674 | 2.125233064 | 1.16 ang | 1.26 ang | 2.19 | 1.024727606 | 1.058611 | 3.3549
mp-625056 | AlHO2 | mm2 | -6.559529196 | 66.31654719 | 3.004163384 | 0.675 ang | 1.26 ang | 2.416666667 | 0.762641608 | 0.44775 | 5.1403
mp-625054 | AlHO2 | mm2 | -6.559517784 | 65.86659726 | 3.024685518 | 0.675 ang | 1.26 ang | 2.416666667 | 0.762641608 | 0.47139 | 5.2376
mp-625094 | Cd(HO)2 | 1 | -4.565242619 | 104.9227257 | 4.63475456 | 1.09 ang | 1.26 ang | 2.443333333 | 0.734862043 | 0.523915 | 1.7006
mp-625150 | ScHO2 | mm2 | -7.522477461 | 86.47644482 | 2.994110554 | 0.885 ang | 1.26 ang | 2.333333333 | 0.854374365 | 0.48522 | 4.412
mp-625136 | CsHO | mm2 | -4.340483777 | 123.3208014 | 4.03721064 | 1.81 ang | 1.26 ang | 2.143333333 | 1.082599752 | 0.239176 | 3.4329
mp-625359 | NdHO2 | 2 | -7.059472436 | 101.3038658 | 5.810803552 | 1.123 ang | 1.26 ang | 2.26 | 0.939929075 | 0.469331 | 4.1593
mp-625565 | Cd(HO)2 | 2 | -4.543475916 | 52.81706534 | 4.603541282 | 1.09 ang | 1.26 ang | 2.443333333 | 0.734862043 | 0.775685 | 1.7861
mp-625717 | Mn(HO)2 | 1 | -6.101625946 | 48.88035344 | 3.021857487 | 0.97 ang | 1.26 ang | 2.396666667 | 0.784020975 | 0.960304 | 1.5237
mp-625993 | Te(HO)6 | 1 | -5.019449371 | 131.2475355 | 2.905447824 | 0.7 ang | 1.26 ang | 2.58 | 0.609480653 | 0.154989 | 1.9738
mp-626000 | NaHO | 2 | -4.541896568 | 66.96202041 | 1.983714239 | 1.16 ang | 1.26 ang | 2.19 | 1.024727606 | 0.431958 | 2.9879
mp-768176 | TmTaO4 | mm2 | -9.227706778 | 160.190837 | 8.580557374 | 0.78 ang | 1.26 ang | 2.063333333 | 0.978786096 | 1.291 | 3.5355
mp-626012 | Te(HO)6 | 1 | -5.030982451 | 133.7167126 | 2.8517966 | 0.7 ang | 1.26 ang | 2.58 | 0.609480653 | 0.23022 | 2.2082
mp-625998 | LiHO | mm2 | -4.961233308 | 57.77662839 | 1.3765826 | 0.9 ang | 1.26 ang | 2.206666667 | 1.004301858 | 0.76021 | 4.022
mp-626075 | MnHO2 | mm2 | -6.574095096 | 71.08932578 | 4.108513811 | 0.785 ang | 1.26 ang | 2.396666667 | 0.784020975 | 0.507498 | 0.5112
mp-626102 | FeHO2 | mm2 | -6.047843064 | 77.78815562 | 3.793425138 | 0.785 ang | 1.26 ang | 2.49 | 0.688524993 | 0.4681 | 1.934
mp-626143 | Mg(HO)2 | 2 | -5.379516224 | 42.59421265 | 2.273597573 | 0.86 ang | 1.26 ang | 2.316666667 | 0.873473271 | 0.84906 | 4.1941
mp-626417 | CsH3O2 | mm2 | -4.709778778 | 79.82893219 | 3.493108221 | 1.81 ang | 1.26 ang | 2.143333333 | 1.082599752 | 0.55201 | 4.0949
mp-626644 | Ca(HO)2 | 2 | -5.61679088 | 56.46029284 | 2.179120453 | 1.14 ang | 1.26 ang | 2.213333333 | 0.996170445 | 0.83534 | 4.2688
mp-626689 | Fe(HO)2 | 2 | -5.632450786 | 43.85049705 | 3.402823368 | 0.92 ang | 1.26 ang | 2.49 | 0.688524993 | 0.716358 | 2.2781
mp-626716 | KHO | 2 | -4.469744965 | 89.80915384 | 2.074746168 | 1.52 ang | 1.26 ang | 2.153333333 | 1.070119412 | 0.134856 | 3.6187
mp-626721 | RbHO | 2 | -4.388010038 | 103.4366453 | 3.290206444 | 1.66 ang | 1.26 ang | 2.153333333 | 1.070119412 | 0.090306 | 3.3443
mp-626708 | Co(HO)2 | 1 | -5.33588983 | 44.28451152 | 3.485271911 | 0.885 ang | 1.26 ang | 2.506666667 | 0.672772043 | 3.921181 | 2.3773
mp-626701 | Mn(HO)2 | 2 | -6.102112418 | 46.21772721 | 3.195948198 | 0.97 ang | 1.26 ang | 2.396666667 | 0.784020975 | 1.024427 | 1.7222
mp-626902 | AlHO2 | mm2 | -6.558010173 | 66.60200176 | 2.991287613 | 0.675 ang | 1.26 ang | 2.416666667 | 0.762641608 | 0.42046 | 5.1426
mp-626878 | Ca(HO)2 | 2 | -5.618125658 | 56.34178007 | 2.183704149 | 1.14 ang | 1.26 ang | 2.213333333 | 0.996170445 | 0.98301 | 4.2274
mp-632403 | CdCl2 | 2 | -2.54617016 | 88.14585069 | 3.453424194 | 1.09 ang | 1.67 ang | 2.425 | 0.735 | 0.2973 | 2.9972
mp-639402 | K3VO4 | -42m | -5.733696356 | 168.4110925 | 2.289834892 | 0.68 ang | 1.26 ang | 1.963333333 | 1.09527267 | 0.247722 | 3.6294
mp-699343 | Li4MoO5 | 4 | -5.893479484 | 93.07746794 | 3.63410658 | 0.73 ang | 1.26 ang | 2.193333333 | 1.004567347 | 2.27252 | 2.8721
mp-675180 | ErCuSe2 | 3m | -5.107265763 | 91.39033246 | 7.063033635 | 1.03 ang | 1.84 ang | 1.896666667 | 0.534810454 | 0.385767 | 1.0496
mp-675349 | DyCuSe2 | 3m | -5.132388323 | 93.30910924 | 6.833100139 | 1.052 ang | 1.84 ang | 1.89 | 0.543016267 | 0.3836 | 1.0668
mp-675531 | NaBiS2 | mm2 | -4.089112638 | 192.4293744 | 5.110299371 | 1.17 ang | 1.7 ang | 1.843333333 | 0.685095289 | 8.682324 | 1.09
mp-675634 | KBi2F7 | 1 | -4.693540494 | 165.3968185 | 5.923920115 | 1.17 ang | 1.19 ang | 2.273333333 | 1.302442151 | 12.916294 | 4.6755
mp-675902 | YCuSe2 | 3m | -5.60274883 | 94.8124864 | 5.435829778 | 1.04 ang | 1.84 ang | 1.89 | 0.543016267 | 0.366078 | 1.0705
mp-676049 | KBF4 | 1 | -5.494541613 | 105.7242645 | 1.977471188 | 0.41 ang | 1.19 ang | 2.28 | 1.301178953 | 0.192983 | 7.3125
mp-676002 | Ba2PrF7 | 1 | -6.094813405 | 183.5879649 | 4.961596529 | 1.13 ang | 1.19 ang | 2 | 1.403495636 | 2.072499 | 6.2167
mp-690542 | Li4WO5 | 4 | -6.082465913 | 92.27800879 | 5.247347838 | 0.74 ang | 1.26 ang | 2.26 | 1.006777036 | 6.52334 | 3.0471
mp-676400 | TlNO2 | 1 | -5.553101598 | 74.1398996 | 5.608051131 | 0.3 ang | 1.26 ang | 2.7 | 0.780939605 | 3.385664 | 1.7321
mp-867745 | Ge2N2O | mm2 | -6.668400269 | 138.7287602 | 4.531548634 | 0.67 ang | 1.32 ang | 2.83 | 0.602384152 | 0.45175 | 2.3279
mp-754629 | WN2 | 32 | -10.0739346 | 183.1694702 | 5.761726817 | 0.74 ang | 1.32 ang | 2.7 | 0.34 | 0.107765 | 1.0066
mp-760402 | TaRhO4 | 4mm | -8.430330859 | 139.5172028 | 8.280270522 | 0.78 ang | 1.26 ang | 2.406666667 | 0.797050117 | 0.6507 | 0.9714
mp-760405 | ErBO3 | mm2 | -8.27902351 | 117.2105163 | 6.405484026 | 1.03 ang | 1.26 ang | 2.24 | 0.909212113 | 1.26136 | 4.5583
mp-760477 | SmBO3 | mm2 | -8.262738777 | 128.4975457 | 5.406073647 | 1.098 ang | 1.26 ang | 2.216666667 | 0.93510546 | 0.93787 | 4.3574
mp-761568 | Rb2CoO3 | mm2 | -4.816158246 | 207.3417061 | 4.450710557 | 0.67 ang | 1.26 ang | 2.046666667 | 1.076083433 | 0.795342 | 0.467
mp-761801 | LiV2CoO6 | 1 | -6.916097272 | 101.3290694 | 4.322284934 | 0.68 ang | 1.26 ang | 1.9825 | 0.903337561 | 3.542281 | 1.0274
mp-760396 | TaAlO4 | 4mm | -8.787527529 | 127.5175456 | 7.082090485 | 0.78 ang | 1.26 ang | 2.183333333 | 0.889731545 | 1.03034 | 2.5859
mp-761486 | LiFePO4 | -4 | -6.810422353 | 89.21893729 | 2.936173055 | 0.52 ang | 1.26 ang | 2.11 | 0.884675082 | 0.189043 | 3.4886
mp-643431 | AgH4WS4N | -4 | -5.313013873 | 196.7206046 | 3.69725941 | 0.74 ang | 1.32 ang | 2.422 | 0.37472123 | 0.028855 | 1.7101
mp-763098 | Li2MnF4 | -4 | -5.431916996 | 98.56009869 | 2.439818124 | 0.97 ang | 1.19 ang | 2.17 | 1.300845879 | 0.234528 | 4.0065
mp-763200 | LiVO3 | 2 | -6.757019855 | 107.9284953 | 3.25806494 | 0.68 ang | 1.26 ang | 2.016666667 | 1.040843675 | 1.46602 | 1.9675
mp-763318 | LiCo2(BO3)2 | 1 | -6.791430287 | 118.3422353 | 3.401638128 | 0.75 ang | 1.26 ang | 2.085 | 0.880497019 | 0.490413 | 0.8924
mp-765230 | LiVOF3 | 2 | -5.958153737 | 150.9652835 | 2.879159093 | 0.72 ang | 1.26 ang | 2.5075 | 1.239059623 | 0.407263 | 1.5224
mp-765525 | Li2VOF5 | mm2 | -5.431342689 | 125.8167517 | 2.320418441 | 0.68 ang | 1.26 ang | 2.5075 | 1.239059623 | 1.880727 | 3.2968
mp-763095 | FeOF | mm2 | -6.023515714 | 138.6731186 | 4.351182462 | 0.785 ang | 1.26 ang | 3.083333333 | 0.913248171 | 0.90401 | 1.9222
mp-761341 | TiVO4 | 4mm | -8.34397672 | 126.3510769 | 4.279280752 | 0.745 ang | 1.26 ang | 2.203333333 | 0.875226955 | 2.90685 | 1.1814
mp-761325 | Li2MnSiO4 | -42m | -6.892969555 | 87.29487586 | 3.060728733 | 0.54 ang | 1.26 ang | 1.9675 | 0.911355447 | 0.286851 | 2.7378
mp-764829 | Fe4O3F5 | mm2 | -5.923934445 | 142.1559135 | 4.279610943 | 0.785 ang | 1.26 ang | 3.083333333 | 0.913248171 | 0.376974 | 1.345
mp-764943 | Fe4O3F5 | mm2 | -5.867705509 | 142.7930897 | 4.260514319 | 0.785 ang | 1.26 ang | 3.083333333 | 0.913248171 | 0.477157 | 1.483
mp-763696 | Li5(CoO3)2 | 1 | -5.264429 | 145.770644 | 2.831547412 | 0.67 ang | 1.26 ang | 2.1 | 1.016267681 | 0.270014 | 0.9501
mp-765444 | LiSi2NiO6 | 222 | -6.645839832 | 137.0319529 | 2.639299508 | 0.54 ang | 1.26 ang | 2.0575 | 0.883016846 | 0.117146 | 1.2855
mp-765532 | LiV3O5F | 1 | -7.252422476 | 106.4548719 | 4.036288274 | 0.72 ang | 1.26 ang | 2.5075 | 1.239059623 | 5.07089 | 1.2032
mp-765867 | LiV3(O2F)2 | 1 | -7.058480142 | 110.3735513 | 3.938103899 | 0.78 ang | 1.26 ang | 2.5075 | 1.239059623 | 3.778991 | 1.2103
mp-765875 | LiMnPO4 | -4 | -7.163879224 | 91.92942055 | 2.833219268 | 0.52 ang | 1.26 ang | 2.04 | 0.914631073 | 0.22199 | 3.5998
mp-765859 | LiMnPO4 | -4 | -7.108506954 | 89.87920225 | 2.897847323 | 0.52 ang | 1.26 ang | 2.04 | 0.914631073 | 0.213711 | 3.3411
mp-765849 | LiFe(SiO3)2 | 222 | -7.198797714 | 141.4505468 | 2.523415392 | 0.54 ang | 1.26 ang | 2.0375 | 0.887028044 | 0.064201 | 3.0234
mp-766864 | LiVF6 | 3m | -5.163831344 | 136.1862131 | 2.09567228 | 0.68 ang | 1.19 ang | 2.196666667 | 1.288625452 | 0.416915 | 3.2532
mp-766842 | TaCrO4 | 4mm | -9.022656405 | 135.8358179 | 7.259985748 | 0.78 ang | 1.26 ang | 2.2 | 0.879242098 | 0.43279 | 2.3097
mp-766949 | Li3VF8 | 222 | -4.997408376 | 163.3265035 | 2.274881548 | 0.68 ang | 1.19 ang | 2.196666667 | 1.288625452 | 0.050568 | 1.3809
mp-766964 | Li2Fe2SiO6 | 222 | -6.555511515 | 157.9388242 | 2.624813878 | 0.54 ang | 1.26 ang | 2.0375 | 0.887028044 | 0.128686 | 2.4928
mp-766941 | Li4VF8 | 2 | -5.140397812 | 153.7770316 | 2.491101862 | 0.72 ang | 1.19 ang | 2.196666667 | 1.288625452 | 0.47818 | 1.9347
mp-766909 | LiVF6 | m | -5.170532249 | 122.3859906 | 2.331979913 | 0.68 ang | 1.19 ang | 2.196666667 | 1.288625452 | 2.07248 | 3.23
mp-767069 | LiVSiO4 | -4 | -7.285022141 | 91.00748198 | 2.73629937 | 0.54 ang | 1.26 ang | 1.9875 | 0.902811581 | 0.219852 | 2.6385
mp-767123 | LiMn3(O2F)2 | 1 | -6.689111083 | 109.4901549 | 4.151713626 | 0.785 ang | 1.26 ang | 2.4875 | 1.253622252 | 1.643289 | 0.4082
mp-767108 | LiMn2(PO4)2 | 1 | -7.224258514 | 171.1437028 | 2.976367825 | 0.52 ang | 1.26 ang | 2.04 | 0.914631073 | 0.566652 | 0.8097
mp-767044 | Li2MnO2F | 1 | -5.944875758 | 110.8727317 | 3.589001569 | 0.785 ang | 1.26 ang | 2.4875 | 1.253622252 | 0.541667 | 0.841
mp-767263 | LiFe2(PO4)2 | 1 | -6.877439029 | 172.6349939 | 2.968104364 | 0.52 ang | 1.26 ang | 2.11 | 0.884675082 | 0.472229 | 1.9141
mp-767274 | Li3MnSi2O7 | 1 | -6.80959786 | 149.4989118 | 2.709395512 | 0.54 ang | 1.26 ang | 1.9675 | 0.911355447 | 0.614441 | 1.1607
mp-767186 | LiMn3(OF3)2 | 1 | -6.029642636 | 160.8215732 | 3.280821452 | 0.785 ang | 1.26 ang | 2.4875 | 1.253622252 | 0.248395 | 1.2142
mp-754117 | YHO2 | mm2 | -7.552443225 | 94.26864063 | 4.294972311 | 1.04 ang | 1.26 ang | 2.286666667 | 0.908380733 | 1.00393 | 4.8376
mp-752415 | NbO2F | mm2 | -8.124848709 | 127.6209089 | 3.74480174 | 0.78 ang | 1.26 ang | 3.006666667 | 1.018801038 | 3.72691 | 1.68
mp-754202 | CsClO3 | mm2 | -4.249909701 | 211.6535318 | 3.394874995 | 0.26 ang | 1.26 ang | 2.463333333 | 1.188734154 | 0.08524 | 5.3706
mp-754009 | ScBiO3 | 3m | -7.384052235 | 141.5282328 | 7.085144763 | 0.885 ang | 1.26 ang | 2.273333333 | 0.867845352 | 3.377523 | 3.0834
mp-780753 | FeOF | mm2 | -6.0123934 | 139.9198806 | 4.312411066 | 0.785 ang | 1.26 ang | 3.083333333 | 0.913248171 | 1.26666 | 1.7396
mp-770986 | LiVBO4 | -4 | -7.267598554 | 77.78025632 | 2.832836332 | 0.72 ang | 1.26 ang | 2.0225 | 0.901453687 | 0.236009 | 1.5901
mp-772012 | LiFePO4 | -4 | -6.771059726 | 88.32261279 | 2.965970224 | 0.52 ang | 1.26 ang | 2.11 | 0.884675082 | 0.196928 | 3.5669
mp-778780 | VBO4 | -4 | -7.698197267 | 87.51540566 | 2.386013454 | 0.68 ang | 1.26 ang | 2.37 | 0.774897843 | 0.01926 | 2.9005
mp-782714 | LiV2(OF)3 | 1 | -6.475777497 | 104.1396143 | 3.40938588 | 0.72 ang | 1.26 ang | 2.5075 | 1.239059623 | 0.708495 | 0.9439
mp-754401 | Al2O3 | mm2 | -7.43559985 | 133.9085322 | 2.528751027 | 0.675 ang | 1.26 ang | 2.525 | 0.915 | 0.331092 | 4.2235
mp-867699 | Li4TiS4 | -42m | -4.884479811 | 189.5698842 | 1.78598485 | 0.745 ang | 1.7 ang | 1.7 | 0.662922821 | 0.002887 | 2.4707
mp-771637 | LiFe2(ClO)2 | mm2 | -5.205551534 | 116.0214586 | 3.170696376 | 0.785 ang | 1.26 ang | 2.3525 | 0.998933807 | 0.170526 | 1.1983
mp-774149 | Li2CrWO6 | 3 | -6.752357072 | 100.9093467 | 5.688991176 | 0.74 ang | 1.26 ang | 2.11 | 0.909780193 | 2.56954 | 0.5032
mp-776939 | LiVF4 | 4mm | -5.712643845 | 137.8092062 | 3.226293832 | 0.78 ang | 1.19 ang | 2.196666667 | 1.288625452 | 0.033638 | 2.1946
mp-755367 | LiTa2CuO6 | 32 | -8.295210361 | 111.6691996 | 7.857082914 | 0.78 ang | 1.26 ang | 1.955 | 0.917319465 | 1.671605 | 0.8806
mp-772246 | TaVO4 | 4mm | -9.081611912 | 138.7639018 | 7.081551326 | 0.78 ang | 1.26 ang | 2.19 | 0.88547539 | 0.10515 | 1.8279
mp-774147 | FeHO2 | 3m | -5.986257978 | 38.91703626 | 3.791187271 | 0.785 ang | 1.26 ang | 2.49 | 0.688524993 | 0.92595 | 2.1185
mp-755568 | GaBiO3 | 3m | -5.853814818 | 125.0497882 | 8.676555638 | 0.76 ang | 1.26 ang | 2.423333333 | 0.723985881 | 3.050819 | 3.0525
mp-777130 | Li2FeF4 | -4 | -5.076275067 | 99.75543271 | 2.425679911 | 0.92 ang | 1.19 ang | 2.263333333 | 1.262493124 | 0.172302 | 3.3952
mp-774146 | W(BrO)2 | mm2 | -5.388224119 | 263.1843307 | 4.740222416 | 0.74 ang | 1.26 ang | 2.92 | 0.441814441 | 7.42786 | 0.8927
mp-1434 | MoS2 | 3m | -7.236689053 | 62.64933343 | 4.242702205 | 0.79 ang | 1.7 ang | 2.37 | 0.21 | 0.515565 | 1.2042
mp-756018 | BaMgO2 | 32 | -5.91100606 | 211.4588658 | 4.561617388 | 1.49 ang | 1.26 ang | 1.88 | 1.116333284 | 0.586155 | 3.1592
mp-756156 | Rb2ZrO3 | mm2 | -6.632374459 | 243.962084 | 4.222206092 | 0.86 ang | 1.26 ang | 1.863333333 | 1.134146767 | 0.49742 | 3.5441
mp-754954 | Ag2Se | 222 | -3.115887237 | 269.639351 | 7.259398011 | 1.29 ang | 1.84 ang | 2.24 | 0.31 | 0.023581 | 0.1384
mp-775985 | V2NiO6 | 1 | -6.826955359 | 101.7965519 | 4.185300115 | 0.68 ang | 1.26 ang | 2.326666667 | 0.79550124 | 1.716598 | 1.7371
mp-754628 | WN2 | mm2 | -10.08488334 | 287.7699667 | 4.889889245 | 0.74 ang | 1.32 ang | 2.7 | 0.34 | 0.12552 | 0.8351
mp-773569 | LiFe3(OF3)2 | 1 | -5.520981782 | 158.2289712 | 3.363132334 | 0.785 ang | 1.26 ang | 2.5575 | 1.20624158 | 0.145819 | 2.3315
mp-510657 | VCu3O4 | -42m | -5.908147355 | 95.51601944 | 5.312435242 | 0.78 ang | 1.26 ang | 2.323333333 | 0.797259194 | 1.483453 | 0.1009
mp-773224 | LiY3WO8 | 2 | -8.165120251 | 195.9785648 | 4.960926011 | 0.74 ang | 1.26 ang | 2 | 0.981325634 | 0.2208 | 3.2087
mp-756638 | NbRhO4 | 4mm | -7.961504796 | 140.626372 | 6.135744633 | 0.78 ang | 1.26 ang | 2.44 | 0.759649042 | 0.79732 | 0.8726
mp-766917 | LiVF6 | 32 | -5.192990004 | 98.75109953 | 2.890111332 | 0.68 ang | 1.19 ang | 2.196666667 | 1.288625452 | 0.122505 | 3.1549
mp-763052 | Fe2OF3 | mm2 | -5.777229503 | 145.9831628 | 4.201525388 | 0.785 ang | 1.26 ang | 3.083333333 | 0.913248171 | 0.477004 | 0.9198
mp-761390 | TaFeO4 | 4mm | -8.492672321 | 138.3385294 | 7.221043932 | 0.78 ang | 1.26 ang | 2.256666667 | 0.847519256 | 0.91195 | 1.8913
mp-762631 | LiFeSiO4 | -4 | -6.836279361 | 88.69318613 | 2.899503101 | 0.54 ang | 1.26 ang | 2.0375 | 0.887028044 | 0.184843 | 2.6321
mp-764697 | Li3VOF5 | mm2 | -5.424783338 | 128.5583219 | 2.360588619 | 0.72 ang | 1.26 ang | 2.5075 | 1.239059623 | 0.498283 | 2.9884
mp-764673 | Na3VO4 | -42m | -5.824443338 | 123.9290966 | 2.464207983 | 0.68 ang | 1.26 ang | 2 | 1.057575844 | 0.275958 | 3.8995
mp-763498 | LiP2WO7 | 2 | -7.134162389 | 129.7308486 | 4.668426532 | 0.52 ang | 1.26 ang | 2.2425 | 0.8724212 | 0.113528 | 3.7422
mp-766149 | LiV(OF)2 | 2 | -6.083402998 | 154.3596225 | 2.75132278 | 0.68 ang | 1.26 ang | 2.5075 | 1.239059623 | 1.08682 | 2.7642
mp-764716 | Fe2OF3 | mm2 | -5.767171447 | 73.89579535 | 4.150114102 | 0.785 ang | 1.26 ang | 3.083333333 | 0.913248171 | 0.39826 | 1.5097
mp-763136 | FeOF | mm2 | -6.020269582 | 69.96677958 | 4.311989527 | 0.785 ang | 1.26 ang | 3.083333333 | 0.913248171 | 0.633904 | 1.6649
mp-762221 | LiCoSiO4 | -4 | -6.56762883 | 85.82656264 | 3.05609625 | 0.54 ang | 1.26 ang | 2.05 | 0.884364178 | 0.150095 | 1.556
mp-758604 | LiAgF2 | -42m | -4.056392774 | 113.5247045 | 4.470222093 | 0.9 ang | 1.19 ang | 2.296666667 | 1.251887464 | 0.501121 | 1.3844
mp-773044 | LiCuO2 | m | -5.04875632 | 87.45996566 | 3.891647074 | 0.87 ang | 1.26 ang | 2.106666667 | 1.01486726 | 0.817401 | 0.3303
mp-765437 | NbCrO4 | 4mm | -8.532423433 | 137.2277324 | 5.055635727 | 0.78 ang | 1.26 ang | 2.233333333 | 0.85359371 | 0.967463 | 1.9782
mp-764744 | V2OF5 | 1 | -6.31922258 | 107.3621596 | 3.292465935 | 0.72 ang | 1.26 ang | 3.016666667 | 1.004998618 | 0.652668 | 1.7698
mp-765904 | Li2FeSiO4 | -42m | -6.599042783 | 86.53468406 | 3.10502051 | 0.54 ang | 1.26 ang | 2.0375 | 0.887028044 | 0.237345 | 3.0781
mp-764895 | LiVF4 | 2 | -5.704497486 | 155.7874187 | 2.85397239 | 0.78 ang | 1.19 ang | 2.196666667 | 1.288625452 | 0.13847 | 2.3275
mp-764698 | LiVF3 | 3m | -5.769006331 | 116.9649459 | 3.261813299 | 0.93 ang | 1.19 ang | 2.196666667 | 1.288625452 | 0.787095 | 2.5688
mp-765334 | LiMnOF2 | m | -5.919299159 | 107.577973 | 3.577226074 | 0.785 ang | 1.26 ang | 2.4875 | 1.253622252 | 0.211352 | 0.6787
mp-764425 | LiY3WO8 | 222 | -8.144029454 | 198.2392295 | 4.904353 | 0.74 ang | 1.26 ang | 2 | 0.981325634 | 0.1118 | 2.7868
mp-765182 | Li3VF7 | 3m | -5.211615405 | 149.9829305 | 2.266930377 | 0.72 ang | 1.19 ang | 2.196666667 | 1.288625452 | 0.272337 | 1.9246
mp-765135 | WOF4 | 4 | -5.780401828 | 101.1224686 | 4.529472628 | 0.74 ang | 1.26 ang | 3.26 | 0.67349833 | 2.89625 | 4.4088
mp-759877 | Li4CuF7 | -43m | -4.478324703 | 145.4052392 | 2.561509658 | 0.68 ang | 1.19 ang | 2.286666667 | 1.254892647 | 0.217765 | 0.6795
mp-752463 | NbNO | 4mm | -9.360432347 | 82.59305994 | 4.942327044 | 0.78 ang | 1.32 ang | 2.693333333 | 0.790161727 | 2.987247 | 0.9874
mp-765359 | Li5VO4F | m | -5.673166665 | 105.2225071 | 2.661383462 | 0.72 ang | 1.26 ang | 2.5075 | 1.239059623 | 0.454212 | 1.48
mp-765272 | Li2V2OF5 | 1 | -5.950274616 | 112.900244 | 3.33513765 | 0.78 ang | 1.26 ang | 2.5075 | 1.239059623 | 1.103232 | 0.7306
mp-765254 | W(OF)2 | mm2 | -6.472271089 | 198.4068009 | 4.248885643 | 0.74 ang | 1.26 ang | 3.26 | 0.67349833 | 5.78427 | 1.6949
mp-774003 | VRhO4 | 4mm | -7.101110034 | 127.373683 | 5.679971381 | 0.72 ang | 1.26 ang | 2.45 | 0.748643217 | 2.502636 | 0.1176
mp-764320 | Li5MnOF5 | 3m | -5.284973006 | 140.5713797 | 2.370050946 | 0.97 ang | 1.26 ang | 2.4875 | 1.253622252 | 1.05881 | 0.5905
mp-764285 | VOF3 | 2 | -5.815836394 | 141.1417269 | 2.916228081 | 0.68 ang | 1.26 ang | 3.016666667 | 1.004998618 | 0.213379 | 2.218
mp-765436 | FeSbO4 | 4mm | -6.38185865 | 138.4768477 | 5.794333528 | 0.76 ang | 1.26 ang | 2.44 | 0.712787954 | 0.13945 | 0.8846
mp-760375 | Li3VS4 | -43m | -5.027538956 | 211.2212283 | 1.57251461 | 0.68 ang | 1.7 ang | 1.73 | 0.657013445 | 0.040873 | 1.8832
mp-764144 | LiCo3OF5 | 1 | -5.154368448 | 113.4504628 | 4.313900067 | 0.885 ang | 1.26 ang | 2.57 | 1.198874472 | 11.835329 | 2.4994
mp-764338 | FePO4 | -4 | -7.10515551 | 101.9805538 | 2.455727387 | 0.52 ang | 1.26 ang | 2.486666667 | 0.689943637 | 0.150473 | 2.7823
mp-761842 | Hf3SnO8 | 2 | -9.179506518 | 148.9327846 | 8.720929823 | 0.85 ang | 1.26 ang | 2.233333333 | 0.894774956 | 0.146608 | 3.5825
mp-764642 | Li2CoSiO4 | -42m | -6.437047591 | 83.726491 | 3.270410996 | 0.54 ang | 1.26 ang | 2.05 | 0.884364178 | 0.241234 | 2.5197
mp-767367 | VOF | 222 | -7.160024517 | 126.7495984 | 4.503542719 | 0.78 ang | 1.26 ang | 3.016666667 | 1.004998618 | 0.053349 | 1.9991
mp-26477 | LiCuPO4 | -4 | -6.253846566 | 84.50865036 | 3.251147057 | 0.52 ang | 1.26 ang | 2.1275 | 0.879641262 | 0.183785 | 0.1598
mp-567713 | Nb3TeI7 | 3m | -4.550642437 | 375.3468841 | 5.727548354 | 0.86 ang | 2.07 ang | 2.12 | 0.43297421 | 0.23432 | 0.478
mp-769365 | ZnSeO4 | mm2 | -4.935250708 | 148.0256736 | 4.674876197 | 0.56 ang | 1.26 ang | 2.546666667 | 0.730768241 | 0.406796 | 2.0654
mp-770690 | Mn3TeO6 | 3 | -7.001772434 | 121.9583345 | 5.288452106 | 0.7 ang | 1.26 ang | 2.363333333 | 0.793739392 | 0.96662 | 0.5238
mp-775808 | MgO | 3m | -5.898144513 | 147.1763681 | 2.728441763 | 0.86 ang | 1.26 ang | 2.375 | 1.065 | 1.34607 | 3.4114
mp-776081 | K2O | 2 | -3.320334257 | 132.221151 | 2.36597735 | 1.52 ang | 1.26 ang | 2.13 | 1.31 | 1.028376 | 1.7461
mp-774922 | Ti3TeO8 | 1 | -8.000934618 | 216.2022261 | 3.066022211 | 0.745 ang | 1.26 ang | 2.36 | 0.797161631 | 0.449849 | 3.157
mp-1818 | SiF4 | -43m | -5.716668558 | 87.57888353 | 1.973391424 | 0.54 ang | 1.19 ang | 2.94 | 1.04 | 0.046294 | 7.7173
mp-776740 | Li2MnWO6 | 3 | -6.677627068 | 99.83440953 | 5.799178857 | 0.74 ang | 1.26 ang | 2.0825 | 0.924510005 | 2.16736 | 1.1686
mp-777422 | DyHO2 | mm2 | -7.108287584 | 94.13025143 | 6.897815445 | 1.052 ang | 1.26 ang | 2.286666667 | 0.908380733 | 1.01787 | 4.727
mp-779211 | Li2MnFe(BO3)2 | 1 | -7.112865698 | 126.897786 | 3.170434276 | 0.41 ang | 1.26 ang | 1.968 | 0.817542659 | 0.291658 | 3.1309
mp-776922 | Rb2O | 3 | -3.204291559 | 312.8160901 | 2.976952143 | 1.66 ang | 1.26 ang | 2.13 | 1.31 | 0.005903 | 0.1921
mp-776952 | Na2O | 3 | -3.660874329 | 123.024238 | 2.509711291 | 1.16 ang | 1.26 ang | 2.185 | 1.255 | 9.61902 | 1.5089
mp-781081 | VOF3 | 2 | -5.888839257 | 145.4705361 | 2.829449031 | 0.68 ang | 1.26 ang | 3.016666667 | 1.004998618 | 1.056037 | 3.1091
mp-29057 | Nb3SBr7 | 3m | -5.170696142 | 311.6697658 | 4.635852535 | 0.86 ang | 1.7 ang | 2.38 | 0.572945605 | 0.15005 | 0.7427
mp-780876 | Li6Fe(OF)3 | 3m | -5.12481823 | 152.6502409 | 2.202638142 | 0.785 ang | 1.26 ang | 2.5575 | 1.20624158 | 0.586806 | 2.7067
mp-756401 | TaAsO4 | mm2 | -8.1237855 | 163.5087724 | 6.496920357 | 0.78 ang | 1.26 ang | 2.373333333 | 0.803713603 | 1.17897 | 2.8279
mp-849318 | Na2FeO2 | mm2 | -4.986324047 | 135.0294509 | 3.291413255 | 0.92 ang | 1.26 ang | 2.066666667 | 1.03827849 | 0.167882 | 0.6481
mp-764312 | VOF2 | mm2 | -6.42705916 | 55.72979348 | 3.126750251 | 0.72 ang | 1.26 ang | 3.016666667 | 1.004998618 | 4.90296 | 2.1599
mp-759876 | Na5SbO5 | 2 | -4.762077119 | 149.5097956 | 3.517511227 | 0.76 ang | 1.26 ang | 2.14 | 1.026677489 | 0.12174 | 1.6412
mp-762268 | Li3V2O6 | 1 | -6.597621493 | 106.9075133 | 3.396990876 | 0.68 ang | 1.26 ang | 2.016666667 | 1.040843675 | 0.485098 | 1.3017
mp-763784 | LiMn2F6 | 2 | -5.718903924 | 114.0490652 | 3.36052603 | 0.785 ang | 1.19 ang | 2.17 | 1.300845879 | 0.48645 | 0.955
mp-19086 | BaCoO2 | 32 | -6.029541959 | 209.544822 | 5.426518416 | 0.885 ang | 1.26 ang | 2.07 | 1.049666614 | 0.6025 | 0.3967
mp-675879 | Ag3SI | 2 | -2.912885821 | 247.323728 | 6.480033533 | 1.29 ang | 1.7 ang | 2.39 | 0.326904675 | 0.64589 | 0.3197
mp-777522 | LiFeF3 | mm2 | -5.274406807 | 117.0122525 | 3.399667238 | 0.92 ang | 1.19 ang | 2.263333333 | 1.262493124 | 0.738442 | 3.2829
mp-778819 | LiMnF3 | mm2 | -5.721727975 | 127.3085997 | 3.101052513 | 0.97 ang | 1.19 ang | 2.17 | 1.300845879 | 0.26488 | 3.2543
mp-777778 | Li2VO2F | 2 | -6.168062661 | 110.565599 | 3.478926307 | 0.78 ang | 1.26 ang | 2.5075 | 1.239059623 | 0.15939 | 1.7347
mp-777672 | LiFeF3 | mm2 | -5.228409604 | 121.1386525 | 3.283862854 | 0.92 ang | 1.19 ang | 2.263333333 | 1.262493124 | 2.2e-05 | 3.0807
mp-755483 | Al2O3 | 3m | -7.390169906 | 46.53615463 | 3.638260844 | 0.675 ang | 1.26 ang | 2.525 | 0.915 | 0.179883 | 4.0029
mp-36033 | PrOF | -43m | -7.577756057 | 46.4549703 | 6.287763173 | 1.13 ang | 1.26 ang | 2.85 | 1.23604207 | 0.565228 | 5.1637
mp-853167 | Na2VO3 | mm2 | -6.060944928 | 175.3048507 | 2.745434996 | 0.72 ang | 1.26 ang | 2 | 1.057575844 | 1.15122 | 1.7414
mp-30530 | TlClO4 | -43m | -4.238028923 | 117.9843447 | 4.276228494 | 0.41 ang | 1.26 ang | 2.74 | 0.800166649 | 0.117523 | 4.5707
mp-853130 | TiNiO3 | 3m | -7.320146187 | 104.0707995 | 4.932230214 | 0.745 ang | 1.26 ang | 2.296666667 | 0.822448918 | 2.326601 | 2.5877
mp-774101 | LiFeO2 | 6mm | -6.065416543 | 77.29706102 | 4.072440722 | 0.785 ang | 1.26 ang | 2.083333333 | 1.020141602 | 0.732927 | 1.7749
mp-762018 | LiCoPO4 | -4 | -6.634212933 | 86.53450699 | 3.086517933 | 0.52 ang | 1.26 ang | 2.1225 | 0.880976021 | 0.138035 | 3.1973
mp-19722 | MnCu2SnS4 | -42m | -5.143423329 | 164.7415494 | 4.324174894 | 0.97 ang | 1.7 ang | 1.9975 | 0.370970012 | 0.126842 | 0
mp-752580 | RbNO2 | 32 | -5.710010648 | 221.5542451 | 2.956159088 | 0.3 ang | 1.26 ang | 2.433333333 | 1.15242739 | 0.00657 | 2.3204
mp-753277 | LiAgF2 | mm2 | -4.058570146 | 109.525662 | 4.633440538 | 0.9 ang | 1.19 ang | 2.296666667 | 1.251887464 | 0.3951 | 1.2067
mp-754840 | TaAsO4 | m | -8.160424532 | 160.4530021 | 6.62065189 | 0.78 ang | 1.26 ang | 2.373333333 | 0.803713603 | 1.195054 | 2.6966
mp-755543 | HoHO2 | mm2 | -7.117026241 | 92.34393859 | 7.118652227 | 1.041 ang | 1.26 ang | 2.29 | 0.904470379 | 0.96266 | 4.7573
mp-685146 | CdTe | mm2 | -2.485955165 | 145.5211256 | 5.477522324 | 1.09 ang | 2.07 ang | 1.895 | 0.205 | 0.005838 | 0.6234
mp-760386 | CsClO3 | 3m | -4.253306798 | 109.0769355 | 3.293717775 | 0.26 ang | 1.26 ang | 2.463333333 | 1.188734154 | 0.33777 | 5.4534
mp-760415 | Li3SbS4 | -42m | -4.141524609 | 178.7169325 | 2.516523403 | 0.76 ang | 1.7 ang | 1.87 | 0.665482281 | 0.084235 | 2.0975
mp-753798 | Rb2SnO3 | mm2 | -5.048006136 | 242.8377803 | 4.617656039 | 0.83 ang | 1.26 ang | 2.073333333 | 1.072608451 | 0.74877 | 2.1213
mp-753654 | LiSnPO4 | -4 | -6.432140963 | 106.5641405 | 3.437854586 | 0.52 ang | 1.26 ang | 2.1425 | 0.876138545 | 0.242328 | 3.0124
mp-752767 | LiAgF2 | 2 | -4.084562063 | 50.84360083 | 4.990604852 | 0.9 ang | 1.19 ang | 2.296666667 | 1.251887464 | 0.11844 | 1.8423
mp-776911 | MgO | 6mm | -5.892589044 | 98.21300664 | 2.725790694 | 0.86 ang | 1.26 ang | 2.375 | 1.065 | 1.1669 | 3.4257
mp-760484 | TmBO3 | mm2 | -8.27648088 | 116.3555295 | 6.500366555 | 1.02 ang | 1.26 ang | 2.243333333 | 0.905550784 | 1.67838 | 4.5014
mp-643033 | KPH2SO3 | m | -5.54876458 | 119.8675839 | 2.107766629 | 0.52 ang | 1.7 ang | 2.246 | 0.845685521 | 0.350053 | 4.5181
mp-768221 | YBiO3 | 3m | -7.40070574 | 160.1128575 | 7.174371882 | 1.04 ang | 1.26 ang | 2.226666667 | 0.918017187 | 4.208699 | 3.0834
mp-865427 | KSrCO3F | -6m2 | -6.5348488 | 116.5796211 | 2.930318078 | 0.3 ang | 1.26 ang | 2.348 | 1.279521786 | 0.354053 | 4.0934
mp-753056 | HoBO3 | mm2 | -8.27880539 | 118.5179702 | 6.26956706 | 1.041 ang | 1.26 ang | 2.236666667 | 0.912883101 | 1.26116 | 4.5448
mp-554573 | SiO2 | mm2 | -7.913920302 | 189.2315336 | 2.108999843 | 0.54 ang | 1.26 ang | 2.67 | 0.77 | 1e-05 | 5.6155
mp-866291 | AgBr | -43m | -2.60193053 | 63.40043445 | 4.917995422 | 1.29 ang | 1.82 ang | 2.445 | 0.515 | 0.14651 | 1.1709
mp-755256 | LiBiB2O5 | 2 | -6.904531457 | 100.1086435 | 5.267159503 | 1.17 ang | 1.26 ang | 2.12 | 0.87441409 | 3.039611 | 3.2969
mp-753539 | SbOF | mm2 | -5.407488524 | 242.2759978 | 4.297618184 | 0.9 ang | 1.26 ang | 3.156666667 | 0.812991732 | 1.17495 | 3.354
mp-755309 | Li3NbS4 | -43m | -5.18514686 | 227.5492237 | 1.765915864 | 0.78 ang | 1.7 ang | 1.72 | 0.65868556 | 0.003006 | 2.7598
mp-760418 | Ba2SrI6 | -6m2 | -3.380162043 | 374.7537235 | 4.979133842 | 1.49 ang | 2.06 ang | 1.5 | 0.82060953 | 0.565087 | 2.9057
mp-753775 | BaCaI4 | mm2 | -3.293171685 | 266.8765758 | 4.262296721 | 1.49 ang | 2.06 ang | 1.516666667 | 0.809705022 | 0.13838 | 2.7145
mp-762225 | BaCO3 | 2 | -7.453306661 | 164.9459897 | 3.973227152 | 0.3 ang | 1.26 ang | 2.293333333 | 1.056735014 | 0.28204 | 4.5449
mp-753378 | TaGaO4 | mm2 | -8.179841113 | 132.1845545 | 7.905904898 | 0.78 ang | 1.26 ang | 2.25 | 0.85092107 | 0.780299 | 3.2765
mp-753316 | Li2AgF5 | 1 | -3.950575411 | 106.8937066 | 3.366979189 | 0.89 ang | 1.19 ang | 2.296666667 | 1.251887464 | 0.754805 | 0.893
mp-755018 | RbTaO3 | 3m | -8.105128776 | 68.0507978 | 7.672158181 | 0.78 ang | 1.26 ang | 1.92 | 1.110075073 | 8.92597 | 2.3882
mp-27987 | BrF5 | mm2 | -2.801718591 | 201.8985611 | 2.876906503 | 0.45 ang | 1.19 ang | 3.47 | 0.51 | 0.23013 | 3.4378
mp-759568 | LiBiP2O7 | 2 | -6.714236557 | 146.3296222 | 4.424159227 | 0.52 ang | 1.26 ang | 2.1575 | 0.873394956 | 1.237953 | 4.0184
mp-754323 | TmBiO3 | 3m | -7.066108883 | 155.4224884 | 9.10093263 | 1.02 ang | 1.26 ang | 2.236666667 | 0.907095487 | 4.582136 | 3.1128
mp-753195 | Li2WS4 | -42m | -5.612645921 | 193.8569844 | 2.792294537 | 0.74 ang | 1.7 ang | 1.973333333 | 0.70811173 | 0.029214 | 1.9871
mp-867261 | RbSrCO3F | -6m2 | -6.515100227 | 121.7199166 | 3.439155583 | 0.3 ang | 1.26 ang | 2.348 | 1.279521786 | 0.093787 | 4.1259
mp-768310 | LaBiO3 | 3m | -7.054842858 | 174.4400252 | 7.537042096 | 1.172 ang | 1.26 ang | 2.186666667 | 0.962542928 | 3.806018 | 3.07
mp-763348 | Li2MnF4 | -42m | -5.423352704 | 97.25883854 | 2.472461307 | 0.97 ang | 1.19 ang | 2.17 | 1.300845879 | 0.269118 | 4.0445
mp-763323 | LiMn2(BO3)2 | 1 | -7.499314983 | 124.2015551 | 3.134334793 | 0.785 ang | 1.26 ang | 2.0025 | 0.910779199 | 0.380107 | 0.7657
mp-849524 | LiFe3O3F4 | 3m | -5.764548955 | 141.4187409 | 3.504609197 | 0.785 ang | 1.26 ang | 2.5575 | 1.20624158 | 0.8897 | 2.4469
mp-752446 | RbNO3 | 32 | -5.8137914 | 101.4266887 | 2.414395672 | 0.27 ang | 1.26 ang | 2.433333333 | 1.15242739 | 0.129065 | 2.9593
mp-754943 | ErBiO3 | 3m | -7.06581826 | 157.8502006 | 8.925716201 | 1.03 ang | 1.26 ang | 2.233333333 | 0.910726206 | 3.472726 | 3.1136
mp-849459 | Li2FeO2F | m | -5.592430951 | 112.1445749 | 3.575157129 | 0.785 ang | 1.26 ang | 2.5575 | 1.20624158 | 0.697296 | 1.9546
mp-867689 | LiCuS | mm2 | -4.043294693 | 96.92843077 | 3.513759298 | 0.9 ang | 1.7 ang | 1.82 | 0.655642179 | 1.777057 | 0.7926
mp-753318 | DyBO3 | mm2 | -8.279052092 | 120.5370826 | 6.097584778 | 1.052 ang | 1.26 ang | 2.233333333 | 0.916563631 | 1.17079 | 4.514
mp-756361 | ZrSeO | 23 | -7.970381719 | 204.0641215 | 6.06014972 | 0.86 ang | 1.84 ang | 2.44 | 0.864908473 | 0.185197 | 1.9571
mp-5707 | CsAsF4 | 2 | -4.613894891 | 268.7401936 | 3.507441548 | 0.72 ang | 1.19 ang | 2.316666667 | 1.305892628 | 0.141374 | 4.6082
mp-753671 | PNO | 222 | -7.36187647 | 76.66823479 | 2.64149643 | 0.52 ang | 1.32 ang | 2.89 | 0.521216526 | 0.093334 | 5.0655
mp-760457 | YBO3 | mm2 | -8.630628239 | 121.2254732 | 4.046782962 | 1.04 ang | 1.26 ang | 2.233333333 | 0.916563631 | 1.16617 | 4.5918
mp-9490 | KAg2SbS4 | -42m | -3.80740002 | 213.8007439 | 3.921084949 | 0.76 ang | 1.7 ang | 1.845 | 0.640331945 | 0.117779 | 0.5696
mp-850275 | Li3SbS4 | -43m | -4.075385245 | 233.9800273 | 1.922152708 | 0.76 ang | 1.7 ang | 1.87 | 0.665482281 | 0.003043 | 2.5601
mp-768230 | SmTaO4 | mm2 | -9.246330941 | 163.5918961 | 8.025093549 | 0.78 ang | 1.26 ang | 2.036666667 | 1.001410117 | 1.90961 | 3.4666
mp-559847 | Ag5P(S2Cl)2 | mm2 | -3.5951617 | 266.6080372 | 4.792626538 | 0.52 ang | 1.7 ang | 2.465 | 0.463168436 | 0.567763 | 1.2618
mp-28473 | CClF3 | mm2 | -4.738347357 | 180.8482785 | 1.918271896 | 0.3 ang | 1.19 ang | 3.23 | 0.585889637 | 0.150921 | 6.6055
mp-557510 | Cu3TeS3Cl | 3m | -3.924344086 | 162.9837163 | 4.583606449 | 0.87 ang | 1.7 ang | 2.435 | 0.486081269 | 0.11837 | 0.7739
mp-638590 | MnTl2GeTe4 | -42m | -4.078609159 | 259.2477612 | 6.704629638 | 0.67 ang | 2.07 ang | 1.82 | 0.23843238 | 0.254055 | 0.1865
mp-781958 | V4O3F5 | mm2 | -6.944141875 | 143.9149695 | 4.000988881 | 0.78 ang | 1.26 ang | 3.016666667 | 1.004998618 | 2.629036 | 0.5565
mp-775531 | LiMnO2 | m | -6.578038781 | 77.84637471 | 4.005011563 | 0.785 ang | 1.26 ang | 1.99 | 1.051380045 | 2.34136 | 0.9007
mp-39259 | BaLaZnRuO6 | 1 | -6.763475333 | 132.9923341 | 6.726292846 | 0.705 ang | 1.26 ang | 1.856 | 0.913730814 | 1.430472 | 0.4774
mp-4559 | BaCO3 | 3m | -7.444697064 | 79.43796357 | 4.125029491 | 0.3 ang | 1.26 ang | 2.293333333 | 1.056735014 | 0.44322 | 4.4099