## Figure 2
Figure 2A: gram-negative |  |  |  | Figure 2B: gram-positive |  |  |  |  | Figure 2C: yeasts
Averages | 0 | 9.477616 | 9.139685 | Averages | 0 | 8.742592 | 8.877019 | 9.336249 |  | 0 | 8.466635 | 7.769438 | 7.799637 | 7.641717
| 0.2 | 9.07651 | 9.295469 |  | 0.2 | 9.398304 | 8.83711 | 9.474148 |  | 0.2 | 8.375155 | 8.040764 | 7.63014 | 7.736477
| 0.3 | 9.131582 | 8.933046 |  | 0.3 | 9.289133 | 8.924771 | 9.546577 |  | 0.3 | 8.330199 | 8.255033 | 7.704202 | 7.511696
| 0.5 | 9.279353 | 9.243546 |  | 0.5 | 6.432289 | 9.014067 | 8.948476 |  | 0.5 | 8.663283 | 7.901608 | 7.485253 | 7.401529
| 0.7 | 9.182052 | 9.544066 |  | 0.7 | 5.514246 | 5.547225 | 9.266116 |  | 0.7 | 8.339212 | 4.971298 | 7.842113 | 7.627118
| 1 | 0 | 5.959621 |  | 1 | 4.919818 | 4.635062 | 6.334721 |  | 1 | 5.156182 | 2.557435 | 7.513024 | 4.976373
| 1.2 | 0 | 5.464591 |  | 1.2 | 5.050206 | 3.824341 | 5.968942 |  | 1.2 | 5.104513 | 2.250492 | 5.207647 | 4.488051
| 1.4 | 0 | 2.596263 |  | 1.4 | 4.382459 | 2.504286 | 5.258428 |  | 1.4 | 4.771194 | 1.908839 | 3.592572 | 4.0457
| 1.6 | 0 | 0.7642802 |  | 1.6 | 3.491448 | 4.728282 | 5.855201 |  | 1.6 | 5.203724 | 1.618362 | 4.005834 | 4.145013
| 2 | 0 | 3.247931 |  | 2 | 4.41122 | 3.98238 | 6.223024 |  | 2 | 5.279257 | 2.840357 | 7.646706 | 6.664962
| [nMgO] | E. coli | P. aeruginosa |  | [nMgO] | S. epidermidis | S. aureus | MRSA |  | [nMgO] | C. glabrata | C. glabrata (ER) | C. albican | C. albicans (FR)
Standard Deviation |  |  |  | Standard Deviation |  |  |  |  | Standard Deviation
| 0 | 0.01957806 | 0.07119614 |  | 0 | 0.1309538 | 0.1673581 | 0.1206634 |  | 0 | 0.05511318 | 0.3931305 | 0.05050495 | 0.0515288
| 0.2 | 0.06364875 | 0.4343057 |  | 0.2 | 0.1615387 | 0.1170157 | 0.1615504 |  | 0.2 | 0.1374681 | 0.320474 | 0.06565593 | 0.09839298
| 0.3 | 0.06047051 | 0.1062923 |  | 0.3 | 0.05565186 | 0.05345011 | 0.06062741 |  | 0.3 | 0.3439039 | 0.176941 | 0.06555767 | 0.3394166
| 0.5 | 0.04441562 | 0.5994173 |  | 0.5 | 0.71896 | 0.06161356 | 0.07521991 |  | 0.5 | 0.0571726 | 0.3200457 | 0.04274452 | 0.3830189
| 0.7 | 0.04372645 | 0.03053289 |  | 0.7 | 0.2058572 | 0.1134691 | 0.06116104 |  | 0.7 | 0.2774986 | 0.3844902 | 0.06252283 | 0.2670466
| 1 | 0 | 0.1070573 |  | 1 | 0.2805721 | 0.4072544 | 0.1368759 |  | 1 | 0.4416828 | 0.1943503 | 0.05652984 | 0.3464654
| 1.2 | 0 | 0.4649225 |  | 1.2 | 0.2009794 | 0.1388619 | 0.03247771 |  | 1.2 | 0.267509 | 0.1681063 | 0.03537601 | 0.1272132
| 1.4 | 0 | 0.9553592 |  | 1.4 | 0.4162806 | 0.1375777 | 0.5924099 |  | 1.4 | 0.3230619 | 0.1941477 | 0.05285196 | 0.1608426
| 1.6 | 0 | 1.148641 |  | 1.6 | 1.000475 | 0.7720854 | 0.09279463 |  | 1.6 | 0.5139378 | 0.6182874 | 0.1216703 | 0.09222161
| 2 | 0 | 0.1185214 |  | 2 | 0.0634076 | 0.8674372 | 0.1129685 |  | 2 | 0.1103216 | 0.6505863 | 0.005634845 | 0.1264657
| [nMgO] | E. coli | P. aeruginosa |  | [nMgO] | S. epidermidis | S. aureus | MRSA |  | [nMgO] | C. glabrata | C. glabrata (ER) | C. albican | C. albicans (FR)

## Figure 3
Figure 3A: pH | [10 empty] | Figure 3B: Mg2+ | [10 empty] | Figure 3C: Ca2+
Averages | [10 empty] | Averages | [10 empty] | Averages
| Broth | 7.283333 | 7.306667 | 7.47 | 7.453333 | 7.396667 | 5.533333 | 5.556667 | 5.07 | 5.533333 |  | Broth | 0.1994702 | 0.1569711 | 0.1618479 | 0.1437258 | 0.1744825 | 0.1046664 | 0.1044741 | 0.1002186 | 0.124304 |  | Broth | 0.1410583 | 0.03759782 | 0.06667486 | 0.01634916 | 0.034272 | 0.1071347 | 0.1274451 | 0.09389157 | 0.09509638
| 0 | 8.673333 | 8.35 | 5.443333 | 5.483333 | 6.096667 | 3.846667 | 3.77 | 3.496667 | 3.316667 |  | 0 | 0.1795474 | 0.1122797 | 0.2077536 | 0.154688 | 0.1671448 | 0.1266494 | 0.1380346 | 0.1676247 | 0.08708519 |  | 0 | 0.1378728 | 0.02595781 | 0.06870042 | 0.01791784 | 0.02046512 | 0.1130912 | 0.1135745 | 0.092499697 | 0.09301103
| 0.2 | 8.88 | 8.49 | 6.613333 | 6.553333 | 6.22 | 4.956667 | 4.3 | 3.776667 | 3.53 |  | 0.2 | 3.470678 | 3.257893 | 6.050066 | 4.16888 | 4.86788 | 0.1095873 | 5.567296 | 7.841913 | 6.784123 |  | 0.2 | 0.1156828 | 0.01662278 | 0.07243006 | 0.0307983 | 0.02344616 | 0.09778229 | 0.1441769 | 0.09098161 | 0.09007422
| 0.3 | 8.9 | 8.503333 | 6.75 | 7.656667 | 6.523333 | 5.323333 | 4.21 | 3.793333 | 3.64 |  | 0.3 | 7.052507 | 6.802413 | 7.405299 | 8.367676 | 7.767293 | 9.160301 | 7.381502 | 8.286655 | 6.32536 |  | 0.3 | 0.1515545 | 0.0200048 | 0.05405889 | 0.02965429 | 0.02759155 | 0.1055182 | 0.132004 | 0.086539 | 0.07740887
| 0.5 | 8.89 | 8.466667 | 8.6 | 7.67 | 6.96 | 6.79 | 5.286667 | 4.083333 | 3.853333 |  | 0.5 | 7.276516 | 7.739965 | 7.991482 | 8.984902 | 12.73432 | 11.74074 | 13.88262 | 13.57249 | 13.43076 |  | 0.5 | 0.1528104 | 0.0226143 | 0.06593134 | 0.02860651 | 0.03344438 | 0.1006749 | 0.1310631 | 0.09153715 | 0.08944553
| 0.7 | 8.906667 | 8.17 | 8.766667 | 8.72 | 6.693333 | 6.67 | 8.8 | 4.573333 | 5.11 |  | 0.7 | 15.37667 | 15.53989 | 9.908776 | 14.11919 | 16.43415 | 20.41527 | 20.06817 | 16.53045 | 19.90326 |  | 0.7 | 0.2053413 | 0.03618477 | 0.08783779 | 0.04414009 | 0.04448996 | 0.1099101 | 0.1515052 | 0.09240155 | 0.1000469
| 1 | 9.42 | 9.266667 | 9.45 | 9.463333 | 9.65 | 9.57 | 9.656667 | 7.446667 | 9.586667 |  | 1 | 22.22118 | 18.40406 | 18.25208 | 19.6716 | 18.89863 | 25.59237 | 28.77218 | 23.1713 | 23.5168 |  | 1 | 0.2140493 | 0.0480179 | 0.092182 | 0.05468311 | 0.04380107 | 0.1095873 | 0.1362926 | 0.09424209 | 0.0765657
| 1.2 | 9.656667 | 9.453333 | 9.563333 | 9.583333 | 9.756667 | 9.863333 | 9.83 | 9.09 | 9.906667 |  | 1.2 | 25.73338 | 20.3847 | 19.21127 | 22.14086 | 21.07817 | 25.46863 | 30.86042 | 24.9636 | 24.11198 |  | 1.2 | 0.2130179 | 0.04958386 | 0.0938948 | 0.06042926 | 0.04628933 | 0.1433336 | 0.1140562 | 0.0927913 | 0.050917
| 1.4 | 9.71 | 9.593333 | 9.76 | 9.713333 | 9.883333 | 9.976667 | 9.913333 | 9.42 | 10.06667 |  | 1.4 | 28.25477 | 24.06462 | 22.03089 | 25.19704 | 24.35821 | 30.57255 | 36.31394 | 27.73304 | 25.67783 |  | 1.4 | 0.2021142 | 0.05744735 | 0.1109102 | 0.06820171 | 0.05385819 | 0.1498867 | 0.0809726 | 0.06673969 | 0.05302402
| 1.6 | 9.746667 | 9.59 | 9.786667 | 9.666667 | 9.84 | 9.936667 | 9.933333 | 9.57 | 10.04667 |  | 1.6 | 26.78237 | 26.04713 | 25.82503 | 26.48633 | 26.95567 | 33.05869 | 40.73314 | 30.49281 | 29.12385 |  | 1.6 | 0.20767 | 0.0626761 | 0.1253967 | 0.06692979 | 0.06069599 | 0.1525658 | 0.08150605 | 0.07028678 | 0.05296675
| 2 | 9.296667 | 9.086667 | 9.273333 | 9.276667 | 9.453333 | 9.266667 | 9.203333 | 7.106667 | 9.12 |  | 2 | 35.63882 | 40.01887 | 41.47128 | 37.41862 | 42.91897 | 48.56686 | 49.32548 | 51.75037 | 47.26187 |  | 2 | 0.212255 | 0.1354383 | 0.1967323 | 0.08499155 | 0.07975013 | 0.1962727 | 0.1822541 | 0.1776271 | 0.1482114
|  | E. coli | P. aeruginosa | S. epidermidis | S. aureus | MRSA | C. glabrata | C. glabrata (ER) | C. albican | C. albicans (FR) |  |  | E. coli | P. aeruginosa | S. epidermidis | S. aureus | MRSA | C. albicans | C. albicans (FR) | C. glabrata | C. glabrata (ER) |  |  | E. coli | P. aeruginosa | S. epidermidis | S. aureus | MRSA | C. albicans | C. albicans (FR) | C. glabrata | C. glabrata (ER)
Standard Deviation | [10 empty] | Standard Deviation | [10 empty] | Standard Deviation
| Broth | 0.02081666 | 0.03464102 | 0.01 | 0.01527525 | 0.01527525 | 0.005773503 | 0.01154701 | 0.7534587 | 0.005773503 |  | Broth | 0.008314189 | 0.004375836 | 0.003926339 | 0.0009275175 | 0.002165876 | 0.001317344 | 0.02465891 | 0.03560717 | 0.003425414 |  | Broth | 0.0004302449 | 0.0008196771 | 0.000888641 | 0.003347448 | 0.002264261 | 0.003339706 | 0.0005925084 | 0.008159981 | 0.002746857
| 0 | 0 | 0.01 | 0.01527525 | 0.1908752 | 0.005773503 | 0.01154701 | 0.03511885 | 0.02309401 | 0.0321455 |  | 0 | 0.006271926 | 0.01614919 | 0.04489646 | 0.009299834 | 0.02409223 | 0.03025138 | 0.0270893 | 0.06498844 | 0.06440801 |  | 0 | 0.003382756 | 0.001292459 | 0.0003762586 | 0.002321805 | 0.01179574 | 0.001591589 | 0.01037622 | 0.007910525 | 0.003794087
| 0.2 | 0.03 | 0.01 | 0.0321455 | 0.4974267 | 0.02 | 0.3614323 | 0.01 | 0.02516611 | 0.09848858 |  | 0.2 | 0.7406271 | 0.09553018 | 0.5945923 | 0.8664593 | 0.3416325 | 0.005456231 | 2.035495 | 1.281768 | 1.781564 |  | 0.2 | 0.008013863 | 0.003768732 | 0.0003446836 | 0.007364885 | 0.0008865199 | 0.007733577 | 0.01233247 | 0.01350172 | 0.006275097
| 0.3 | 0.02081666 | 0.005773503 | 0.05567764 | 0.1171893 | 0.2542309 | 0.08962886 | 0.2078461 | 0.102632 | 0.09848858 |  | 0.3 | 1.070627 | 0.3289469 | 1.782317 | 1.851964 | 2.747787 | 2.046632 | 0.3412388 | 0.4347782 | 0.3878338 |  | 0.3 | 0.008011636 | 0.0006806437 | 0.007957518 | 0.005705472 | 0.00453287 | 0.007723749 | 0.008677462 | 0.001880371 | 0.005033268
| 0.5 | 0.04725816 | 0.03 | 0.103923 | 0.05567764 | 0.02645751 | 0.2351595 | 0.03464102 | 0.08736895 | 0.2205297 |  | 0.5 | 1.22875 | 1.620966 | 0.7797491 | 1.520403 | 0.5570811 | 0.4492307 | 1.726287 | 0.4609584 | 1.894479 |  | 0.5 | 0.006622518 | 0.003652306 | 0.006894963 | 0.00345027 | 0.00114945 | 0.004915377 | 0.001488474 | 0.003607098 | 0.01012687
| 0.7 | 0.03605551 | 0.08326664 | 0.0321455 | 0.09165151 | 0.02081666 | 0.06082763 | 1.180692 | 0.1305118 | 0.4355456 |  | 0.7 | 1.54753 | 1.850484 | 0.6740373 | 3.476254 | 0.2544834 | 1.830471 | 1.948622 | 0.2103387 | 1.234311 |  | 0.7 | 0.00916643 | 0.003375587 | 0.007807038 | 0.005413779 | 0.01469885 | 0.007249825 | 0.001348588 | 0.00256782 | 0.003097937
| 1 | 0.02081666 | 0.07 | 0.05567764 | 0.09712535 | 0.03605551 | 0.1126943 | 0.04 | 1.185847 | 0.0305505 |  | 1 | 1.914025 | 2.31412 | 1.479702 | 1.08934 | 3.707541 | 0.5496035 | 0.7901082 | 0.5267199 | 1.036751 |  | 1 | 0.009434688 | 0.005272476 | 0.003759201 | 0.003663253 | 0.007190073 | 0.005456231 | 0.001563449 | 0.0009543271 | 0.005564976
| 1.2 | 0.05507571 | 0.09237604 | 0.05859465 | 0.06806859 | 0.02081666 | 0.1123981 | 0.0305505 | 0.1389244 | 0.06110101 |  | 1.2 | 0.5553098 | 1.44299 | 1.65622 | 2.425893 | 0.9379733 | 0.197165 | 2.542881 | 3.09982 | 0.9050336 |  | 1.2 | 0.006934155 | 0.001654638 | 0.005230879 | 0.004138065 | 0.001357968 | 0.005031004 | 0.02020505 | 0.007808273 | 0.005047152
| 1.4 | 0.05507571 | 0.04041452 | 0.06244998 | 0.06429101 | 0.06806859 | 0.09712535 | 0.07211103 | 0.02645751 | 0.005773503 |  | 1.4 | 0.4267525 | 1.853251 | 1.158269 | 0.8572662 | 0.3332924 | 0.7314975 | 0.383954 | 1.430483 | 0.1194154 |  | 1.4 | 0.01021471 | 0.003126009 | 0.001671954 | 0.003583825 | 0.0008827051 | 0.001865893 | 0.01259634 | 0.019969 | 0.003981995
| 1.6 | 0.07937254 | 0.01154701 | 0.1250333 | 0.01527525 | 0.08185353 | 0.05507571 | 0.04932883 | 0 | 0.0321455 |  | 1.6 | 2.563315 | 1.499868 | 1.572601 | 4.209795 | 2.275896 | 2.219758 | 0.4526881 | 2.666476 | 1.707429 |  | 1.6 | 0.01136248 | 0.004266099 | 0.01933348 | 0.01050454 | 0.004588695 | 0.0006854233 | 0.002618225 | 0.01917064 | 0.00289769
| 2 | 0.005773503 | 0.06027714 | 0.02309401 | 0.01154701 | 0.005773503 | 0.0305505 | 0.0321455 | 0.06658328 | 0.02645751 |  | 2 | 5.810251 | 0.4390131 | 3.205132 | 2.008809 | 1.347087 | 2.876749 | 5.303984 | 3.453641 | 4.999506 |  | 2 | 0.01612158 | 0.04562613 | 0.01440122 | 0.002803475 | 0.002751573 | 0.009841628 | 0.005951051 | 0.01108919 | 0.0172231
| [nMgO] | E. coli | P. aeruginosa | S. epidermidis | S. aureus | MRSA | C. glabrata | C. glabrata ER | C. albican | C. albicans FR |  | [nMgO] | E. coli | P. aeruginosa | S. epidermidis | S. aureus | MRSA | C. glabrata | C. glabrata ER | C. albican | C. albicans FR |  | [nMgO] | E. coli | P. aeruginosa | S. epidermidis | S. aureus | MRSA | C. albicans | C. albicans FR | C. glabrata | C. glabrata ER

## Figure 10
Figure 10B | Absorbance
| Biofilm formed at 48h | +nMgO | Control
Average | 2.157233 | 0.1993667 | 1.929117
SD | 0.5538654 | 0.0249534 | 0.1536143

## Figure 11
Figure 11A: CFU |  |  |  | Figure 11B: pH |  |  |  | Figure 11C: Mg2+ |  |  |  | Figure 11D: Ca2+
| 7 | 8.493829 | 0.1352794 |  | Broth | 7.31 | 0 |  | Broth | 0.122203 | 0.004286122 |  | Broth | 0.01309994 | 0.0008449007
| 7.5 | 8.89752 | 0.1328964 |  | 7 | 5.33 | 0.01 |  | 7 | 0.1301617 | 0.001336213 |  | 7 | 0.02203044 | 0.002384575
| 8 | 9.049462 | 0.06284098 |  | 7.5 | 5.42 | 0.02645751 |  | 7.5 | 0.1309525 | 0.003546196 |  | 7.5 | 0.01592885 | 0.0003242631
| 8.5 | 9.112627 | 0.0727833 |  | 8 | 5.63 | 0.01732051 |  | 8 | 0.1346029 | 0.002595678 |  | 8 | 0.01678775 | 0.001426946
| 9 | 9.157011 | 0.06737581 |  | 8.5 | 6.036667 | 0.02309401 |  | 8.5 | 0.1273537 | 0.007041211 |  | 8.5 | 0.01646086 | 0.0004823782
| 9.5 | 9.072508 | 0.07950214 |  | 9 | 6.79 | 0.130767 |  | 9 | 0.1231097 | 0.007091933 |  | 9 | 0.01494731 | 0.000178184
| 10 | 9.061152 | 0.1015576 |  | 9.5 | 7.81 | 0.03605551 |  | 9.5 | 0.1177055 | 0.003398302 |  | 9.5 | 0.01105748 | 0.001244665
|  | Average | SD |  | 10 | 8.283333 | 0.005773503 |  | 10 | 0.1179315 | 0.008018911 |  | 10 | 0.01238155 | 0.000456133
[6 empty] | Average | SD |  |  | Average | SD |  |  | Average | SD

## Figure 12
Figure 12A: CFU |  |  |  | Figure 12B: pH |  |  |  | Figure 12C: Mg2+ |  |  |  | Figure 12D: Ca2+
| 0mM | 8.916838 | 0.3441564 |  | Broth | 7.43 | 0.01 |  | Broth | 0.1868217 | 0.03252872 |  | Broth | 0.02328228 | 0.001649312
| 1mM | 9.160173 | 0.1657965 |  | 0mM | 5.403333 | 0.005773503 |  | 0mM | 0.1868217 | 0.03252872 |  | 0mM | 0.02492693 | 0.001003419
| 5mM | 9.254827 | 0.08693268 |  | 1mM | 5.386667 | 0.01154701 |  | 1mM | 1.030977 | 0.00297961 |  | 1mM | 0.02549861 | 0.0005304673
| 10mM | 9.305228 | 0.1119501 |  | 5mM | 5.386667 | 0.005773503 |  | 5mM | 4.737135 | 0.05627331 |  | 5mM | 0.03342118 | 0.0007867854
| 15mM | 9.370792 | 0.07248322 |  | 10mM | 5.373333 | 0.01154701 |  | 10mM | 9.793025 | 0.0782304 |  | 10mM | 0.04566583 | 0.0004605112
| 20mM | 9.407752 | 0.05826493 |  | 15mM | 5.36 | 0.02645751 |  | 15mM | 14.51811 | 0.3983784 |  | 15mM | 0.05824459 | 0.003084739
| 30mM | 9.470122 | 0.02870067 |  | 20mM | 5.4 | 0.02 |  | 20mM | 20.0053 | 0.118063 |  | 20mM | 0.0752695 | 0.003701944
| 40mM | 9.40801 | 0.03645837 |  | 30mM | 5.36 | 0.04358899 |  | 30mM | 30.99461 | 0.1037706 |  | 30mM | 0.1033488 | 0.007180007
| 50mM | 9.508975 | 0.06673602 |  | 40mM | 5.406667 | 0.03511885 |  | 40mM | 41.13241 | 1.066778 |  | 40mM | 0.1209577 | 0.004183613
|  | Average | SD |  | 50mM | 5.41 | 0.01 |  | 50mM | 51.24872 | 0.5623408 |  | 50mM | 0.147863 | 0.004246683
[6 empty] | Average | SD |  |  | Average | SD |  |  | Average | SD

## Supplemental
S1 |  |  |  | S2 |  |  |  | S3 |  |  |  | S4
E. coli | 0 | 9.477616 | 0.1378728 | S. epidermidis | 0 | 8.742592 | 0.06870042 | A | 7 | 8.493829 | 0.02203044 | C. albicans | 0 | 7.799637 | 0.1130912
| 0.2 | 9.07651 | 0.1156828 |  | 0.2 | 9.398304 | 0.07243006 |  | 7.5 | 8.89752 | 0.01592885 |  | 0.2 | 7.63014 | 0.09778229
| 0.3 | 9.131582 | 0.1515545 |  | 0.3 | 9.289133 | 0.05405889 |  | 8 | 9.049462 | 0.01678775 |  | 0.3 | 7.704202 | 0.1055182
| 0.5 | 9.279353 | 0.1528104 |  | 0.5 | 6.432289 | 0.06593134 |  | 8.5 | 9.112627 | 0.01646086 |  | 0.5 | 7.485253 | 0.1006749
| 0.7 | 9.182052 | 0.2053413 |  | 0.7 | 5.514246 | 0.08783779 |  | 9 | 9.157011 | 0.01494731 |  | 0.7 | 7.842113 | 0.1099101
| 1 | 0 | 0.2140493 |  | 1 | 4.919818 | 0.092182 |  | 9.5 | 9.072508 | 0.01105748 |  | 1 | 7.513024 | 0.1095873
| 1.2 | 0 | 0.2130179 |  | 1.2 | 5.050206 | 0.0938948 |  | 10 | 9.061152 | 0.01238155 |  | 1.2 | 5.207647 | 0.1433336
| 1.4 | 0 | 0.2021142 |  | 1.4 | 4.382459 | 0.1109102 |  |  | CFU | Ca2+ |  | 1.4 | 3.592572 | 0.1498867
| 1.6 | 0 | 0.20767 |  | 1.6 | 3.491448 | 0.1253967 | [5 empty] | 1.6 | 4.005834 | 0.1525658
| 2 | 0 | 0.212255 |  | 2 | 4.41122 | 0.1967323 | B | 0mM | 8.916838 | 0.02492693 |  | 2 | 7.646706 | 0.1962727
| [nMgO] | CFU | Ca2+ |  | [nMgO] | CFU | Ca2+ |  | 1mM | 9.160173 | 0.02549861 |  |  | CFU | Ca2+
[9 empty] | 5mM | 9.254827 | 0.03342118
P. aeruginosa | 0 | 9.139685 | 0.02595781 | S. aureus | 0 | 8.877019 | 0.01791784 |  | 10mM | 9.305228 | 0.04566583
| 0.2 | 9.295469 | 0.01662278 |  | 0.2 | 8.83711 | 0.0307983 |  | 15mM | 9.370792 | 0.05824459 | C. albican FR | 0 | 7.641717 | 0.1135745
| 0.3 | 8.933046 | 0.0200048 |  | 0.3 | 8.924771 | 0.02965429 |  | 20mM | 9.407752 | 0.0752695 |  | 0.2 | 7.736477 | 0.1441769
| 0.5 | 9.243546 | 0.0226143 |  | 0.5 | 9.014067 | 0.02860651 |  | 30mM | 9.470122 | 0.1033488 |  | 0.3 | 7.511696 | 0.132004
| 0.7 | 9.544066 | 0.03618477 |  | 0.7 | 5.547225 | 0.04414009 |  | 40mM | 9.40801 | 0.1209577 |  | 0.5 | 7.401529 | 0.1310631
| 1 | 5.959621 | 0.0480179 |  | 1 | 4.635062 | 0.05468311 |  | 50mM | 9.508975 | 0.147863 |  | 0.7 | 7.627118 | 0.1515052
| 1.2 | 5.464591 | 0.04958386 |  | 1.2 | 3.824341 | 0.06042926 |  |  | CFU | Ca2+ |  | 1 | 4.976373 | 0.1362926
| 1.4 | 2.596263 | 0.05744735 |  | 1.4 | 2.504286 | 0.06820171 | [5 empty] | 1.2 | 4.488051 | 0.1140562
| 1.6 | 0.7642802 | 0.0626761 |  | 1.6 | 4.728282 | 0.06692979 | [5 empty] | 1.4 | 4.0457 | 0.0809726
| 2 | 3.247931 | 0.1354383 |  | 2 | 3.98238 | 0.08499155 | [5 empty] | 1.6 | 4.145013 | 0.08150605
| [nMgO] | CFU | Ca2+ |  | [nMgO] | CFU | Ca2+ | [5 empty] | 2 | 6.664962 | 0.1822541
[14 empty] | CFU | Ca2+
|  |  |  | MRSA | 0 | 9.336249 | 0.02046512
[5 empty] | 0.2 | 9.474148 | 0.02344616 |  |  |  |  | C. glabrata | 0 | 8.466635 | 0.092499697
[5 empty] | 0.3 | 9.546577 | 0.02759155 | [5 empty] | 0.2 | 8.375155 | 0.09098161
[5 empty] | 0.5 | 8.948476 | 0.03344438 | [5 empty] | 0.3 | 8.330199 | 0.086539
[5 empty] | 0.7 | 9.266116 | 0.04448996 | [5 empty] | 0.5 | 8.663283 | 0.09153715
[5 empty] | 1 | 6.334721 | 0.04380107 | [5 empty] | 0.7 | 8.339212 | 0.09240155
[5 empty] | 1.2 | 5.968942 | 0.04628933 | [5 empty] | 1 | 5.156182 | 0.09424209
[5 empty] | 1.4 | 5.258428 | 0.05385819 | [5 empty] | 1.2 | 5.104513 | 0.0927913
[5 empty] | 1.6 | 5.855201 | 0.06069599 | [5 empty] | 1.4 | 4.771194 | 0.06673969
[5 empty] | 2 | 6.223024 | 0.07975013 | [5 empty] | 1.6 | 5.203724 | 0.07028678
[5 empty] | [nMgO] | CFU | Ca2+ | [5 empty] | 2 | 5.279257 | 0.1776271
[14 empty] | CFU | Ca2+
[12 empty] | C. glabrata ER | 0 | 7.769438 | 0.09301103
[13 empty] | 0.2 | 8.040764 | 0.09007422
[13 empty] | 0.3 | 8.255033 | 0.07740887
[13 empty] | 0.5 | 7.901608 | 0.08944553
[13 empty] | 0.7 | 4.971298 | 0.1000469
[13 empty] | 1 | 2.557435 | 0.0765657
[13 empty] | 1.2 | 2.250492 | 0.050917
[13 empty] | 1.4 | 1.908839 | 0.05302402
[13 empty] | 1.6 | 1.618362 | 0.05296675
[13 empty] | 2 | 2.840357 | 0.1482114
[14 empty] | CFU | Ca2+