## Sheet1
Knife type | Specimen | Edge angle | Initial force (N) | Initial work (J) | Final force (N) | Final work (J)
Copper | 1 | 47.1 | 474.34 | 17.41 | 568.536 | 20.202
Copper | 2 | 45.79618 | 236.75 | 3.74 | 267.612 | 6.278
Copper | 3 | 44.4 | 211.45 | 3.29 | 329.506 | 9.004
Copper | 4 | 47.6 | 173.93 | 2.42 | 289.668 | 6.454
Copper | 5 | 50 | 223.98 | 4.1 | 396.008 | 12.074
Copper | 6 | 46.2 | 252.45 | 3.89 | 281.204 | 6.244
Copper | 7 | 50.5 | 350.13 | 9.46 | 544.6967 | 18.21333
Copper | 8 | 43.1 | 166.65 | 2.09 | 244.67 | 4.7
Copper | 9 | 42.7 | 415.69 | 16.75 | 654.54 | 22.26
Copper | 10 | 33.8 | 103.36 | 0.94 | 200.16 | 3.182
Copper | 11 | 43.2 | 218.32 | 3.9 | 285.158 | 6.61
Copper | 12 | 49.9 | 350.15 | 9.82 | 443.708 | 15.398
Copper | 13 | 41.1 | 212.66 | 3.62 | 330.738 | 9.252
Copper | 14 | 54.9 | 244.87 | 6.09 | 445.676 | 15.13
Copper | 15 | 41.1 | 145.21 | 1.67 | 312.45 | 8.358
Copper | 16 | 39.3 | 164.22 | 2.23 | 223.99 | 3.848
Copper | 17 | 51.3 | 390.97 | 12.36 | 394.112 | 11.748
Copper | 18 | 52.2 | 226.61 | 4.45 | 306.236 | 8.26
Copper | 19 | 41.9 | 145.28 | 2.18 | 222.214 | 4.22
Copper | 20 | 54.6 | 260.46 | 5.78 | 302.77 | 7.428
Copper | 21 | 51.2 | 227.48 | 4.6 | 349.708 | 10.322
Copper | 22 | 36.8 | 222.7 | 4.39 | 251.956 | 5.474
Copper | 23 | 46 | 149.34 | 1.97 | 254.654 | 5.218
Copper | 24 | 49.5 | 194.26 | 8.16 | 276.68 | 14.83
Copper | 25 | 45.4 | 230.47 | 3.27 | 473.616 | 15.452
Copper | 26 | 30.6 | 235.01 | 4.73 | 412.172 | 12.54
Copper | 27 | 42.9 | 273.86 | 6.83 | 453.304 | 15.738
Copper | 28 | 27.6 | 136.58 | 1.43 | 241.34 | 4.444
Copper | 29 | 38.4 | 219.66 | 3.98 | 300.65 | 8.122
Copper | 30 | 32.7 | 280.22 | 7.18 | 368.882 | 12.054
Stone | 1 | 47.5 | 224 | 3.75 | 323.91 | 8.764
Stone | 2 | 45.4 | 185.3 | 2.57 | 358.974 | 10.276
Stone | 3 | 44.7 | 203.81 | 4.05 | 303.956 | 7.964
Stone | 4 | 47.2 | 209.3 | 3.06 | 279.65 | 5.848
Stone | 5 | 50.2 | 174.97 | 2.24 | 318.718 | 8.766
Stone | 6 | 46.4 | 269.83 | 5.75 | 431.495 | 14.045
Stone | 7 | 50.8 | 199.27 | 2.98 | 364.2325 | 11.705
Stone | 8 | 43.1 | 127.3 | 1.56 | 202.818 | 3.858
Stone | 9 | 41.9 | 170.31 | 2.3 | 325.628 | 8.64
Stone | 10 | 33.4 | 197.23 | 3.4 | 369.354 | 11.878
Stone | 11 | 43.8 | 236.36 | 3.36 | 323.252 | 7.912
Stone | 12 | 49.4 | 203.74 | 3.56 | 321.99 | 8.91
Stone | 13 | 41.1 | 223.94 | 4.25 | 370.942 | 12.022
Stone | 14 | 56.1 | 227.01 | 4.02 | 415.616 | 12.096
Stone | 15 | 41.1 | 228.91 | 3.83 | 413.548 | 12.438
Stone | 16 | 40.2 | 241.56 | 3.62 | 348.752 | 9.664
Stone | 17 | 51.8 | 240.74 | 3.21 | 400.502 | 12.358
Stone | 18 | 52.1 | 228.77 | 3.72 | 409.418 | 13.46
Stone | 19 | 42.1 | 106.4 | 1.09 | 281.082 | 7.002
Stone | 20 | 54.6 | 137.59 | 1.74 | 236.95 | 5.266
Stone | 21 | 49.4 | 165.47 | 2.49 | 335.668 | 8.994
Stone | 22 | 36.3 | 126.35 | 1.43 | 373.558 | 12.84
Stone | 23 | 45.9 | 211.98 | 3.19 | 326.585 | 8.6575
Stone | 24 | 50 | 228.78 | 3.38 | 342.628 | 9.252
Stone | 25 | 45.1 | 244.01 | 4.69 | 387.3 | 11.438
Stone | 26 | 31.3 | 119.01 | 1.23 | 316.558 | 7.33
Stone | 27 | 42.8 | 186.6 | 2.17 | 342.866 | 7.456
Stone | 28 | 28.3 | 134.07 | 1.3 | 275.616 | 5.062
Stone | 29 | 37.6 | 167.44 | 1.87 | 298.764 | 5.706
Stone | 30 | 31.8 | 187.61 | 2.36 | 231.41 | 3.378