## Quetzeri et.al
Liquid | Substrate | Rsm(um) | Rpk(um) | theta_max (degrees) | U_0 (m/s) | Beta | (1 + (Rpk/Rsm))(1 - cos(theta_max)) | Splash? 0=no 1= yes
Water | Smooth | >50 | 0.04 | 101 | 2.03 | 0.06523071 | 1.190813 | 0
Water | Smooth | >50 | 0.04 | 101 | 2.49 | 0.07733418 | 1.190813 | 0
Water | Smooth | >50 | 0.04 | 101 | 2.65 | 0.0814536 | 1.190813 | 0
Water | Smooth | >50 | 0.04 | 101 | 3.12 | 0.09332562 | 1.190813 | 0
Water | 1500 grit | 40.32 | 2.39 | 112 | 2.03 | 0.06523071 | 1.473583 | 0
Water | 1500 grit | 40.32 | 2.39 | 112 | 2.49 | 0.07733418 | 1.473583 | 0
Water | 1500 grit | 40.32 | 2.39 | 112 | 2.65 | 0.0814536 | 1.473583 | 0
Water | 1500 grit | 40.32 | 2.39 | 112 | 3.12 | 0.09332562 | 1.473583 | 1
Water | 220 grit | 152.03 | 11.65 | 120 | 2.03 | 0.06523071 | 1.615505 | 0
Water | 220 grit | 152.03 | 11.65 | 120 | 2.49 | 0.07733418 | 1.615505 | 1
Water | 220 grit | 152.03 | 11.65 | 120 | 2.65 | 0.0814536 | 1.615505 | 1
Water | 220 grit | 152.03 | 11.65 | 120 | 3.12 | 0.09332562 | 1.615505 | 1
Water | 120 grit | 168.49 | 20.02 | 129 | 2.03 | 0.06523071 | 1.823214 | 0
Water | 120 grit | 168.49 | 20.02 | 129 | 2.49 | 0.07733418 | 1.823214 | 1
Water | 120 grit | 168.49 | 20.02 | 129 | 2.65 | 0.0814536 | 1.823214 | 1
Water | 120 grit | 168.49 | 20.02 | 129 | 3.12 | 0.09332562 | 1.823214 | 1
Water | Smooth + glaco | 25.58 | 0.82 | 149 | 1.38 | 0.04729021 | 1.907189 | 0
Water | Smooth + glaco | 25.58 | 0.82 | 149 | 1.59 | 0.05321528 | 1.907189 | 0
Water | Smooth + glaco | 25.58 | 0.82 | 149 | 1.76 | 0.05791609 | 1.907189 | 0
Water | Smooth + glaco | 25.58 | 0.82 | 149 | 1.99 | 0.06415782 | 1.907189 | 0
Water | Smooth + glaco | 25.58 | 0.82 | 149 | 2.27 | 0.0715968 | 1.907189 | 1
Water | 1500 grit + glaco | 40.47 | 2.41 | 149 | 1.38 | 0.04729021 | 2.000383 | 0
Water | 1500 grit + glaco | 40.47 | 2.41 | 149 | 1.59 | 0.05321528 | 2.000383 | 0
Water | 1500 grit + glaco | 40.47 | 2.41 | 149 | 1.76 | 0.05791609 | 2.000383 | 0
Water | 1500 grit + glaco | 40.47 | 2.41 | 149 | 1.99 | 0.06415782 | 2.000383 | 1
Water | 1500 grit + glaco | 40.47 | 2.41 | 149 | 2.27 | 0.0715968 | 2.000383 | 1
Water | 220 grit + glaco | 151.95 | 11.43 | 150 | 1.38 | 0.04729021 | 2.009713 | 0
Water | 220 grit + glaco | 151.95 | 11.43 | 150 | 1.59 | 0.05321528 | 2.009713 | 0
Water | 220 grit + glaco | 151.95 | 11.43 | 150 | 1.76 | 0.05791609 | 2.009713 | 1
Water | 220 grit + glaco | 151.95 | 11.43 | 150 | 1.99 | 0.06415782 | 2.009713 | 1
Water | 220 grit + glaco | 151.95 | 11.43 | 150 | 2.27 | 0.0715968 | 2.009713 | 1
Water | 120 grit + glaco | 168.27 | 20.08 | 150 | 1.38 | 0.04729021 | 2.088086 | 0
Water | 120 grit + glaco | 168.27 | 20.08 | 150 | 1.59 | 0.05321528 | 2.088086 | 1
Water | 120 grit + glaco | 168.27 | 20.08 | 150 | 1.76 | 0.05791609 | 2.088086 | 1
Water | 120 grit + glaco | 168.27 | 20.08 | 150 | 1.99 | 0.06415782 | 2.088086 | 1
Water | 120 grit + glaco | 168.27 | 20.08 | 150 | 2.27 | 0.0715968 | 2.088086 | 1
Ethanol | Smooth | >50 | 0.04 | 97 | 1.76 | 0.115826 | 1.121873 | 0
Ethanol | Smooth | >50 | 0.04 | 97 | 1.9 | 0.1234545 | 1.121873 | 1
Ethanol | Smooth | >50 | 0.04 | 97 | 2.09 | 0.1336598 | 1.121873 | 1
Ethanol | Smooth | >50 | 0.04 | 97 | 2.17 | 0.1379099 | 1.121873 | 1
Ethanol | 1500 grit | 40.32 | 2.39 | 97 | 1.76 | 0.115826 | 1.202648 | 0
Ethanol | 1500 grit | 40.32 | 2.39 | 97 | 1.9 | 0.1234545 | 1.202648 | 0
Ethanol | 1500 grit | 40.32 | 2.39 | 97 | 2.09 | 0.1336598 | 1.202648 | 1
Ethanol | 1500 grit | 40.32 | 2.39 | 97 | 2.17 | 0.1379099 | 1.202648 | 1
Ethanol | 220 grit | 152.03 | 11.65 | 101 | 1.76 | 0.115826 | 1.282506 | 0
Ethanol | 220 grit | 152.03 | 11.65 | 101 | 1.9 | 0.1234545 | 1.282506 | 0
Ethanol | 220 grit | 152.03 | 11.65 | 101 | 2.09 | 0.1336598 | 1.282506 | 1
Ethanol | 220 grit | 152.03 | 11.65 | 101 | 2.17 | 0.1379099 | 1.282506 | 1
Ethanol | 120 grit | 168.49 | 20.02 | 107 | 1.76 | 0.115826 | 1.464795 | 1
Ethanol | 120 grit | 168.49 | 20.02 | 107 | 1.9 | 0.1234545 | 1.464795 | 1
Ethanol | 120 grit | 168.49 | 20.02 | 107 | 2.09 | 0.1336598 | 1.464795 | 1
Ethanol | 120 grit | 168.49 | 20.02 | 107 | 2.17 | 0.1379099 | 1.464795 | 1