## Sheet1
File name | kV | µA | W | Filter | Objective | BIN | Projections | Exposure (s) | pixel size (microns) | FOV (um) | Average intensity | Aveage Transmission (%) | Scan length (h:m) | Phase contrast scan?
Scan 1 | 60 | 82.6 | 5 | AIR | 0.4x | 2 | 1601 | 1 | 7.13 | 7301.8 | 6k to 9k | 45 to 80 | I hour 24 | n
Scan 2 | 70 | 85.7 | 6 | LE3 | 4x | 2 | 1601 | 20 | 0.401 | 406.87 | 5K TO 8K | 40 TO 60 | 10 HR 46 | n
Scan 3 | 70 | 86.2 | 10 | LE3 | 20X | 4 | 1601 | 30 | 0.8104 | 401.16 | 15k to 31k | 30 to 45 | 14 hr 55 | n
Scan 4 | 60 | 83.5 | 5 | AIR | 20X | 4 | 1601 | 40 | 0.8104 | 401.24 | 5000 | 10 to 20 | 19 hr 41 | y
Supplementary Methods 2 - XRM scan parameters for each multi-scale volume