## TG
Table
°C | %
24.97 | 100
29.24 | 100
33.12 | 100
36.04 | 100
39.35 | 100
43.15 | 99.95
47.02 | 99.84
50.93 | 99.66
54.9 | 99.39
58.93 | 99.02
62.97 | 98.55
67.05 | 97.95
71.14 | 97.25
75.26 | 96.5
79.4 | 95.74
83.58 | 95.01
87.77 | 94.36
91.98 | 93.78
96.19 | 93.33
100.43 | 92.97
104.66 | 92.67
108.89 | 92.41
113.13 | 92.19
117.37 | 91.95
121.59 | 91.72
125.77 | 91.33
129.95 | 90.79
134.19 | 90.29
138.4 | 89.82
142.62 | 89.39
146.83 | 88.99
151.04 | 88.64
155.23 | 88.32
159.45 | 88
163.64 | 87.63
167.84 | 87.16
172 | 86.57
176.17 | 85.89
180.32 | 85.12
184.47 | 84.24
188.61 | 83.18
192.75 | 81.9
196.89 | 80.51
201.06 | 79.18
205.17 | 78.22
209.26 | 77.37
213.35 | 76.79
217.45 | 76.33
221.52 | 75.96
225.61 | 75.62
229.67 | 75.31
233.73 | 75.02
237.79 | 74.72
241.84 | 74.37
245.88 | 73.93
249.91 | 73.33
253.94 | 72.59
257.96 | 71.75
261.98 | 70.91
266.01 | 70.21
270.03 | 69.78
274.05 | 69.47
278.07 | 69.2
282.07 | 68.94
286.07 | 68.72
290.07 | 68.51
294.07 | 68.31
298.06 | 68.12
302.03 | 67.95
306.01 | 67.78
309.99 | 67.63
313.96 | 67.49
317.93 | 67.35
321.9 | 67.23
325.87 | 67.13
329.83 | 67.03
333.78 | 66.93
337.73 | 66.84
341.68 | 66.74
345.63 | 66.63
349.58 | 66.53
353.52 | 66.42
357.45 | 66.3
361.4 | 66.15
365.34 | 65.99
369.27 | 65.82
373.2 | 65.63
377.13 | 65.4
381.07 | 65.16
385.01 | 64.86
388.95 | 64.52
392.88 | 64.15
396.83 | 63.71
400.79 | 63.23
404.75 | 62.68
408.71 | 62.07
412.7 | 61.36
416.69 | 60.54
420.67 | 59.62
424.63 | 58.68
428.56 | 57.77
432.49 | 56.94
436.39 | 56.19
440.31 | 55.49
444.23 | 54.82
448.15 | 54.17
452.08 | 53.51
456.03 | 52.83
459.97 | 52.12
463.91 | 51.38
467.87 | 50.6
471.82 | 49.78
475.78 | 48.9
479.75 | 47.97
483.7 | 46.95
487.66 | 45.96
491.61 | 44.88
495.58 | 43.75
499.51 | 42.58
503.45 | 41.36
507.38 | 40.14
511.29 | 38.91
515.2 | 37.64
519.12 | 36.38
523.03 | 35.09
526.95 | 33.78
530.87 | 32.44
534.78 | 31.09
538.68 | 29.75
542.55 | 28.44
546.4 | 27.19
550.21 | 26.03
554.01 | 24.96
557.76 | 24.1
561.26 | 23.64
564.78 | 23.52
568.45 | 23.49
572.21 | 23.49
576.01 | 23.48
579.86 | 23.48
583.69 | 23.48
587.56 | 23.48
591.43 | 23.45
595.31 | 23.46
599.2 | 23.46
603.07 | 23.46
606.96 | 23.46
610.83 | 23.46
614.72 | 23.46
618.59 | 23.46
622.47 | 23.45
626.35 | 23.45
630.23 | 23.45
634.11 | 23.45
638.01 | 23.45
641.89 | 23.42
645.78 | 23.43
649.67 | 23.42
653.56 | 23.41
657.44 | 23.4
661.32 | 23.38
665.21 | 23.38
669.1 | 23.37
672.99 | 23.35
676.87 | 23.33
680.76 | 23.32
684.64 | 23.3
688.52 | 23.29
692.41 | 23.26
696.29 | 23.24
700.17 | 23.22
704.05 | 23.19
707.92 | 23.16
711.81 | 23.14
715.69 | 23.11
719.56 | 23.07
723.45 | 23.03
727.33 | 22.99
731.21 | 22.96
735.07 | 22.91
738.95 | 22.88
742.82 | 22.83
746.68 | 22.78
750.55 | 22.73
754.41 | 22.67
758.27 | 22.63
762.13 | 22.57
765.99 | 22.51
769.84 | 22.45
773.7 | 22.4
777.56 | 22.33
781.51 | 22.27
785.53 | 22.19
789.56 | 22.13
793.59 | 22.11
797.62 | 22.08
800 | 22.08

## DTG
Table
°C | 1/°C
24.97 | 4.53e-05
29.24 | 4.53e-05
33.12 | 4.53e-05
36.04 | 9.59e-06
39.35 | -7.502e-05
43.15 | -0.00020293
47.02 | -0.00036722
50.93 | -0.00056459
54.9 | -0.00079588
58.93 | -0.00106
62.97 | -0.00134
67.05 | -0.00159
71.14 | -0.00177
75.26 | -0.00186
79.4 | -0.00184
83.58 | -0.00172
87.77 | -0.00152
91.98 | -0.00128
96.19 | -0.00105
100.43 | -0.0008463
104.66 | -0.00070649
108.89 | -0.00062306
113.13 | -0.0005834
117.37 | -0.00062806
121.59 | -0.00082786
125.77 | -0.00108
129.95 | -0.00124
134.19 | -0.00122
138.4 | -0.00112
142.62 | -0.00104
146.83 | -0.00094272
151.04 | -0.00085734
155.23 | -0.00082231
159.45 | -0.00089079
163.64 | -0.00107
167.84 | -0.00131
172 | -0.00157
176.17 | -0.00182
180.32 | -0.00209
184.47 | -0.00246
188.61 | -0.00288
192.75 | -0.00326
196.89 | -0.00323
201.06 | -0.00288
205.17 | -0.0023
209.26 | -0.00179
213.35 | -0.00136
217.45 | -0.00108
221.52 | -0.00091236
225.61 | -0.00081696
229.67 | -0.00076238
233.73 | -0.00075797
237.79 | -0.00083522
241.84 | -0.00102
245.88 | -0.00131
249.91 | -0.00165
253.94 | -0.00193
257.96 | -0.00202
261.98 | -0.00183
266.01 | -0.00143
270.03 | -0.00102
274.05 | -0.0007667
278.07 | -0.00065992
282.07 | -0.00060018
286.07 | -0.00055226
290.07 | -0.00051733
294.07 | -0.00048396
298.06 | -0.00045574
302.03 | -0.00042227
306.01 | -0.00039127
309.99 | -0.00036843
313.96 | -0.00034846
317.93 | -0.00031942
321.9 | -0.00028318
325.87 | -0.0002611
329.83 | -0.00024577
333.78 | -0.00023959
337.73 | -0.00024049
341.68 | -0.00025373
345.63 | -0.00026396
349.58 | -0.00027286
353.52 | -0.00029456
357.45 | -0.00033115
361.4 | -0.0003773
365.34 | -0.00042041
369.27 | -0.00047082
373.2 | -0.00051966
377.13 | -0.00058895
381.07 | -0.00067645
385.01 | -0.00078322
388.95 | -0.00089691
392.88 | -0.00102
396.83 | -0.00115
400.79 | -0.00129
404.75 | -0.00145
408.71 | -0.00166
412.7 | -0.00191
416.69 | -0.00214
420.67 | -0.00228
424.63 | -0.00227
428.56 | -0.00216
432.49 | -0.00199
436.39 | -0.00184
440.31 | -0.00172
444.23 | -0.00167
448.15 | -0.00165
452.08 | -0.00168
456.03 | -0.00174
459.97 | -0.00181
463.91 | -0.0019
467.87 | -0.002
471.82 | -0.00213
475.78 | -0.00226
479.75 | -0.00239
483.7 | -0.00251
487.66 | -0.00263
491.61 | -0.00275
495.58 | -0.00288
499.51 | -0.00297
503.45 | -0.00304
507.38 | -0.00308
511.29 | -0.00312
515.2 | -0.00316
519.12 | -0.0032
523.03 | -0.00325
526.95 | -0.00331
530.87 | -0.00334
534.78 | -0.00334
538.68 | -0.0033
542.55 | -0.00318
546.4 | -0.00301
550.21 | -0.00275
554.01 | -0.00232
557.76 | -0.00163
561.26 | -0.00085782
564.78 | -0.0002939
568.45 | -7.17e-05
572.21 | -2.485e-05
576.01 | -1.128e-05
579.86 | -5.43e-06
583.69 | -1.528e-05
587.56 | -1.65e-05
591.43 | -1.165e-05
595.31 | -2.02e-06
599.2 | 1.2949e-07
603.07 | -7.9458e-07
606.96 | -1.48e-06
610.83 | -6.3279e-07
614.72 | -5.482e-07
618.59 | -3.26e-06
622.47 | -7.03e-06
626.35 | -1.008e-05
630.23 | -7.45e-06
634.11 | -1.357e-05
638.01 | -2.171e-05
641.89 | -1.683e-05
645.78 | -1.312e-05
649.67 | -1.622e-05
653.56 | -2.969e-05
657.44 | -2.564e-05
661.32 | -2.335e-05
665.21 | -2.897e-05
669.1 | -3.428e-05
672.99 | -3.839e-05
676.87 | -3.614e-05
680.76 | -4.078e-05
684.64 | -4.874e-05
688.52 | -5.56e-05
692.41 | -5.097e-05
696.29 | -5.314e-05
700.17 | -6.151e-05
704.05 | -6.677e-05
707.92 | -7.078e-05
711.81 | -7.027e-05
715.69 | -8.156e-05
719.56 | -8.907e-05
723.45 | -9.364e-05
727.33 | -0.00010059
731.21 | -0.00010973
735.07 | -0.00010594
738.95 | -0.00010307
742.82 | -0.00010165
746.68 | -0.00012658
750.55 | -0.00012905
754.41 | -0.00013053
758.27 | -0.00013147
762.13 | -0.00013805
765.99 | -0.0001475
769.84 | -0.00014783
773.7 | -0.00015281
777.56 | -0.0001621
781.51 | -0.00017104
785.53 | -0.00017141
789.56 | -0.00017141
793.59 | -0.00017141
797.62 | -0.00017141
800 | -0.00017141