## Fig.2a
Ti |  | TiO2/Ti |  | TiO2/Ti-O
20 | 38634.9 | 20 | 59532.8 | 20 | 36106.2
20.02 | 38815.6 | 20.02 | 61050.1 | 20.02 | 37334.5
20.04 | 37858.3 | 20.04 | 60779.1 | 20.04 | 37099.6
20.06 | 37822.1 | 20.06 | 59081.3 | 20.06 | 37117.7
20.08 | 39664.5 | 20.08 | 62639.5 | 20.08 | 36015.9
20.1 | 38779.4 | 20.1 | 60327.6 | 20.1 | 36810.7
20.12 | 37749.9 | 20.12 | 60327.6 | 20.12 | 36612
20.14 | 38671.1 | 20.14 | 60616.6 | 20.14 | 36720.3
20.16 | 37551.2 | 20.16 | 60056.6 | 20.16 | 36937.1
20.18 | 38490.4 | 20.18 | 61068.1 | 20.18 | 35781.1
20.2 | 37659.6 | 20.2 | 60544.3 | 20.2 | 37153.8
20.22 | 37153.8 | 20.22 | 59225.8 | 20.22 | 35419.9
20.24 | 37587.3 | 20.24 | 59767.6 | 20.24 | 35329.6
20.26 | 37876.3 | 20.26 | 59496.7 | 20.26 | 35130.9
20.28 | 38093.1 | 20.28 | 60490.1 | 20.28 | 37749.9
20.3 | 37316.4 | 20.3 | 58250.4 | 20.3 | 35293.4
20.32 | 34896.1 | 20.32 | 61140.4 | 20.32 | 35148.9
20.34 | 37424.8 | 20.34 | 59894.1 | 20.34 | 33758.2
20.36 | 36919 | 20.36 | 60490.1 | 20.36 | 35239.3
20.38 | 36521.7 | 20.38 | 60706.9 | 20.38 | 35636.6
20.4 | 36070.1 | 20.4 | 60905.6 | 20.4 | 35257.3
20.42 | 35492.1 | 20.42 | 61465.5 | 20.42 | 34950.3
20.44 | 36359.1 | 20.44 | 60652.7 | 20.44 | 35997.9
20.46 | 38779.4 | 20.46 | 59225.8 | 20.46 | 34300
20.48 | 36846.8 | 20.48 | 60724.9 | 20.48 | 34137.5
20.5 | 37641.5 | 20.5 | 59532.8 | 20.5 | 34137.5
20.52 | 35817.2 | 20.52 | 59858 | 20.52 | 33631.7
20.54 | 36756.5 | 20.54 | 60616.6 | 20.54 | 34878
20.56 | 36449.4 | 20.56 | 60128.9 | 20.56 | 34733.5
20.58 | 35130.9 | 20.58 | 60056.6 | 20.58 | 34318.1
20.6 | 35672.7 | 20.6 | 61700.3 | 20.6 | 34444.5
20.62 | 37822.1 | 20.62 | 58720 | 20.62 | 32313.2
20.64 | 36395.2 | 20.64 | 58792.3 | 20.64 | 33541.4
20.66 | 37840.2 | 20.66 | 59153.5 | 20.66 | 34733.5
20.68 | 37641.5 | 20.68 | 60688.8 | 20.68 | 34245.8
20.7 | 36359.1 | 20.7 | 59316.1 | 20.7 | 32746.7
20.72 | 37280.3 | 20.72 | 60020.5 | 20.72 | 33685.9
20.74 | 36937.1 | 20.74 | 60056.6 | 20.74 | 33956.8
20.76 | 38002.8 | 20.76 | 60490.1 | 20.76 | 33107.9
20.78 | 36196.5 | 20.78 | 58647.8 | 20.78 | 32656.4
20.8 | 36160.4 | 20.8 | 60309.5 | 20.8 | 32150.6
20.82 | 34823.8 | 20.82 | 59171.6 | 20.82 | 34661.3
20.84 | 35907.5 | 20.84 | 59478.6 | 20.84 | 33144
20.86 | 37009.3 | 20.86 | 59352.2 | 20.86 | 32349.3
20.88 | 37009.3 | 20.88 | 60797.2 | 20.88 | 32800.9
20.9 | 35871.4 | 20.9 | 61339.1 | 20.9 | 31536.5
20.92 | 36630 | 20.92 | 59569 | 20.92 | 31536.5
20.94 | 35401.8 | 20.94 | 60345.6 | 20.94 | 33324.7
20.96 | 36341 | 20.96 | 57636.3 | 20.96 | 33704
20.98 | 38002.8 | 20.98 | 59839.9 | 20.98 | 33162.1
21 | 36684.2 | 21 | 61266.8 | 21 | 32006.1
21.02 | 36304.9 | 21.02 | 61194.6 | 21.02 | 31247.5
21.04 | 36160.4 | 21.04 | 60743 | 21.04 | 31482.3
21.06 | 35618.6 | 21.06 | 59298 | 21.06 | 33956.8
21.08 | 37045.5 | 21.08 | 57600.2 | 21.08 | 33288.5
21.1 | 35799.2 | 21.1 | 61375.2 | 21.1 | 31536.5
21.12 | 36901 | 21.12 | 64355.4 | 21.12 | 33107.9
21.14 | 36684.2 | 21.14 | 60779.1 | 21.14 | 33433
21.16 | 38147.3 | 21.16 | 60454 | 21.16 | 31410.1
21.18 | 36738.4 | 21.18 | 58864.5 | 21.18 | 31428.1
21.2 | 35961.7 | 21.2 | 60435.9 | 21.2 | 31319.8
21.22 | 36684.2 | 21.22 | 59641.2 | 21.22 | 30796
21.24 | 35799.2 | 21.24 | 59027.1 | 21.24 | 32999.5
21.26 | 36196.5 | 21.26 | 60905.6 | 21.26 | 31139.1
21.28 | 35618.6 | 21.28 | 59569 | 21.28 | 31753.3
21.3 | 37009.3 | 21.3 | 61140.4 | 21.3 | 31355.9
21.32 | 35437.9 | 21.32 | 59641.2 | 21.32 | 31753.3
21.34 | 36232.7 | 21.34 | 59894.1 | 21.34 | 31554.6
21.36 | 35492.1 | 21.36 | 60616.6 | 21.36 | 31536.5
21.38 | 35726.9 | 21.38 | 61537.7 | 21.38 | 31771.3
21.4 | 36864.8 | 21.4 | 59803.8 | 21.4 | 30633.4
21.42 | 35365.7 | 21.42 | 58846.5 | 21.42 | 31211.4
21.44 | 35997.9 | 21.44 | 59334.2 | 21.44 | 31012.7
21.46 | 35853.4 | 21.46 | 62495 | 21.46 | 29603.9
21.48 | 35961.7 | 21.48 | 60363.7 | 21.48 | 31717.1
21.5 | 36882.9 | 21.5 | 61266.8 | 21.5 | 31392
21.52 | 37497 | 21.52 | 59388.3 | 21.52 | 29134.2
21.54 | 35022.5 | 21.54 | 60074.7 | 21.54 | 31211.4
21.56 | 36178.5 | 21.56 | 61194.6 | 21.56 | 29712.2
21.58 | 36901 | 21.58 | 58286.5 | 21.58 | 30055.4
21.6 | 36413.3 | 21.6 | 59858 | 21.6 | 32114.5
21.62 | 36846.8 | 21.62 | 60562.4 | 21.62 | 30127.7
21.64 | 38219.5 | 21.64 | 60598.5 | 21.64 | 30163.8
21.66 | 37352.5 | 21.66 | 61013.9 | 21.66 | 29892.9
21.68 | 36467.5 | 21.68 | 60544.3 | 21.68 | 31066.9
21.7 | 36666.2 | 21.7 | 61718.4 | 21.7 | 30326.3
21.72 | 35275.4 | 21.72 | 60869.4 | 21.72 | 30326.3
21.74 | 37370.6 | 21.74 | 60995.9 | 21.74 | 30579.2
21.76 | 35907.5 | 21.76 | 63091.1 | 21.76 | 29621.9
21.78 | 36882.9 | 21.78 | 60291.4 | 21.78 | 30163.8
21.8 | 34715.4 | 21.8 | 61501.6 | 21.8 | 30254.1
21.82 | 36738.4 | 21.82 | 61266.8 | 21.82 | 30561.2
21.84 | 35293.4 | 21.84 | 59514.8 | 21.84 | 30362.5
21.86 | 34932.2 | 21.86 | 59298 | 21.86 | 30507
21.88 | 35564.4 | 21.88 | 61032 | 21.88 | 29260.7
21.9 | 38056.9 | 21.9 | 61339.1 | 21.9 | 30958.5
21.92 | 37749.9 | 21.92 | 59894.1 | 21.92 | 29513.5
21.94 | 36882.9 | 21.94 | 60670.8 | 21.94 | 28574.3
21.96 | 36268.8 | 21.96 | 61844.8 | 21.96 | 29874.8
21.98 | 36684.2 | 21.98 | 61899 | 21.98 | 29694.2
22 | 35763.1 | 22 | 60056.6 | 22 | 29332.9
22.02 | 37099.6 | 22.02 | 59406.4 | 22.02 | 28158.9
22.04 | 35781.1 | 22.04 | 59858 | 22.04 | 29098.1
22.06 | 37045.5 | 22.06 | 59930.2 | 22.06 | 29477.4
22.08 | 36539.7 | 22.08 | 59839.9 | 22.08 | 29369.1
22.1 | 35492.1 | 22.1 | 61357.1 | 22.1 | 29314.9
22.12 | 35889.5 | 22.12 | 60761.1 | 22.12 | 28773
22.14 | 35979.8 | 22.14 | 60598.5 | 22.14 | 28845.2
22.16 | 35889.5 | 22.16 | 60724.9 | 22.16 | 29459.4
22.18 | 35636.6 | 22.18 | 60670.8 | 22.18 | 28773
22.2 | 36413.3 | 22.2 | 60959.7 | 22.2 | 29296.8
22.22 | 35510.2 | 22.22 | 60761.1 | 22.22 | 30615.3
22.24 | 36413.3 | 22.24 | 60417.9 | 22.24 | 30109.6
22.26 | 36088.2 | 22.26 | 59839.9 | 22.26 | 29495.5
22.28 | 35510.2 | 22.28 | 59894.1 | 22.28 | 29188.4
22.3 | 35510.2 | 22.3 | 59876 | 22.3 | 29206.5
22.32 | 35618.6 | 22.32 | 57546 | 22.32 | 28465.9
22.34 | 35835.3 | 22.34 | 58322.7 | 22.34 | 29423.2
22.36 | 35275.4 | 22.36 | 58828.4 | 22.36 | 28429.8
22.38 | 35148.9 | 22.38 | 58575.5 | 22.38 | 28014.4
22.4 | 34083.3 | 22.4 | 57564.1 | 22.4 | 28917.5
22.42 | 34191.6 | 22.42 | 57437.6 | 22.42 | 28881.4
22.44 | 35907.5 | 22.44 | 59370.3 | 22.44 | 28484
22.46 | 35148.9 | 22.46 | 58846.5 | 22.46 | 27219.7
22.48 | 34552.9 | 22.48 | 59063.2 | 22.48 | 28321.4
22.5 | 33685.9 | 22.5 | 57582.1 | 22.5 | 28393.7
22.52 | 34336.1 | 22.52 | 57762.7 | 22.52 | 28411.8
22.54 | 35979.8 | 22.54 | 57058.3 | 22.54 | 28267.3
22.56 | 34914.1 | 22.56 | 57600.2 | 22.56 | 28610.4
22.58 | 33631.7 | 22.58 | 58936.8 | 22.58 | 27797.6
22.6 | 31861.6 | 22.6 | 55216 | 22.6 | 27888
22.62 | 32493.8 | 22.62 | 53680.7 | 22.62 | 27653.1
22.64 | 32837 | 22.64 | 54114.2 | 22.64 | 27888
22.66 | 32674.4 | 22.66 | 55812 | 22.66 | 27978.3
22.68 | 30850.1 | 22.68 | 57293.1 | 22.68 | 27291.9
22.7 | 31988.1 | 22.7 | 54836.7 | 22.7 | 26966.8
22.72 | 32674.4 | 22.72 | 55848.2 | 22.72 | 29080.1
22.74 | 31735.2 | 22.74 | 56245.5 | 22.74 | 28610.4
22.76 | 32800.9 | 22.76 | 56173.3 | 22.76 | 27779.6
22.78 | 32385.4 | 22.78 | 53211.1 | 22.78 | 28140.8
22.8 | 31735.2 | 22.8 | 55360.5 | 22.8 | 27815.7
22.82 | 31048.8 | 22.82 | 54927 | 22.82 | 27526.7
22.84 | 31915.8 | 22.84 | 53193 | 22.84 | 29332.9
22.86 | 31608.8 | 22.86 | 53951.6 | 22.86 | 27075.2
22.88 | 30507 | 22.88 | 55017.3 | 22.88 | 28538.2
22.9 | 31012.7 | 22.9 | 53572.3 | 22.9 | 27490.6
22.92 | 29676.1 | 22.92 | 54619.9 | 22.92 | 29278.7
22.94 | 30236 | 22.94 | 55143.7 | 22.94 | 27960.2
22.96 | 30163.8 | 22.96 | 54186.4 | 22.96 | 27111.3
22.98 | 30741.8 | 22.98 | 53229.1 | 22.98 | 26009.5
23 | 30073.5 | 23 | 54367.1 | 23 | 27255.8
23.02 | 30832.1 | 23.02 | 52000.9 | 23.02 | 27526.7
23.04 | 29549.7 | 23.04 | 52813.7 | 23.04 | 26551.4
23.06 | 30073.5 | 23.06 | 52777.6 | 23.06 | 26244.3
23.08 | 29567.7 | 23.08 | 54854.7 | 23.08 | 28375.6
23.1 | 30019.3 | 23.1 | 52886 | 23.1 | 27255.8
23.12 | 29043.9 | 23.12 | 51043.6 | 23.12 | 26280.4
23.14 | 28827.2 | 23.14 | 52235.7 | 23.14 | 26045.6
23.16 | 30308.3 | 23.16 | 52091.2 | 23.16 | 28375.6
23.18 | 29621.9 | 23.18 | 51278.4 | 23.18 | 26641.7
23.2 | 28899.4 | 23.2 | 51368.7 | 23.2 | 27057.1
23.22 | 29206.5 | 23.22 | 51441 | 23.22 | 26388.8
23.24 | 27057.1 | 23.24 | 52091.2 | 23.24 | 27021
23.26 | 27599 | 23.26 | 51874.5 | 23.26 | 27147.4
23.28 | 28917.5 | 23.28 | 49689 | 23.28 | 25774.7
23.3 | 28754.9 | 23.3 | 51982.9 | 23.3 | 24582.6
23.32 | 27942.1 | 23.32 | 49129 | 23.32 | 27237.7
23.34 | 27418.3 | 23.34 | 51585.5 | 23.34 | 25684.4
23.36 | 27797.6 | 23.36 | 49887.6 | 23.36 | 25828.9
23.38 | 27707.3 | 23.38 | 52091.2 | 23.38 | 25648.2
23.4 | 28195 | 23.4 | 48858.1 | 23.4 | 25792.7
23.42 | 27924.1 | 23.42 | 51441 | 23.42 | 27346.1
23.44 | 27490.6 | 23.44 | 49273.5 | 23.44 | 26479.1
23.46 | 28827.2 | 23.46 | 51025.6 | 23.46 | 26894.5
23.48 | 26966.8 | 23.48 | 50610.1 | 23.48 | 25846.9
23.5 | 26334.6 | 23.5 | 49761.2 | 23.5 | 27039
23.52 | 26099.8 | 23.52 | 49779.3 | 23.52 | 27093.2
23.54 | 27039 | 23.54 | 50176.6 | 23.54 | 25648.2
23.56 | 26551.4 | 23.56 | 52199.6 | 23.56 | 26623.6
23.58 | 24979.9 | 23.58 | 50501.8 | 23.58 | 27039
23.6 | 26316.5 | 23.6 | 49020.7 | 23.6 | 27147.4
23.62 | 26497.2 | 23.62 | 48803.9 | 23.62 | 26840.3
23.64 | 27617 | 23.64 | 49761.2 | 23.64 | 24763.2
23.66 | 26533.3 | 23.66 | 48623.3 | 23.66 | 25088.3
23.68 | 26388.8 | 23.68 | 49472.2 | 23.68 | 26099.8
23.7 | 25991.4 | 23.7 | 48171.7 | 23.7 | 25720.5
23.72 | 26822.3 | 23.72 | 48298.2 | 23.72 | 25901.1
23.74 | 26352.7 | 23.74 | 48894.2 | 23.74 | 24474.2
23.76 | 26750 | 23.76 | 49526.4 | 23.76 | 25630.2
23.78 | 26786.2 | 23.78 | 49400 | 23.78 | 26063.7
23.8 | 26515.2 | 23.8 | 49219.4 | 23.8 | 25955.3
23.82 | 26876.5 | 23.82 | 49273.5 | 23.82 | 25142.5
23.84 | 25955.3 | 23.84 | 49508.3 | 23.84 | 24618.7
23.86 | 26117.9 | 23.86 | 49273.5 | 23.86 | 25720.5
23.88 | 26930.7 | 23.88 | 50736.6 | 23.88 | 26461
23.9 | 26226.2 | 23.9 | 49544.5 | 23.9 | 25250.9
23.92 | 26172.1 | 23.92 | 47593.8 | 23.92 | 25413.4
23.94 | 25323.1 | 23.94 | 48569.1 | 23.94 | 27291.9
23.96 | 26479.1 | 23.96 | 49074.9 | 23.96 | 26099.8
23.98 | 25991.4 | 23.98 | 49616.7 | 23.98 | 25792.7
24 | 25648.2 | 24 | 49616.7 | 24 | 26226.2
24.02 | 27508.7 | 24.02 | 49454.2 | 24.02 | 25431.5
24.04 | 26966.8 | 24.04 | 50953.3 | 24.04 | 25070.3
24.06 | 26117.9 | 24.06 | 48244 | 24.06 | 24474.2
24.08 | 24492.3 | 24.08 | 48822 | 24.08 | 26135.9
24.1 | 26208.2 | 24.1 | 50555.9 | 24.1 | 25630.2
24.12 | 25883.1 | 24.12 | 48894.2 | 24.12 | 26461
24.14 | 26117.9 | 24.14 | 50014.1 | 24.14 | 26154
24.16 | 24853.5 | 24.16 | 48822 | 24.16 | 27201.6
24.18 | 24618.7 | 24.18 | 50826.9 | 24.18 | 27328
24.2 | 26045.6 | 24.2 | 50646.3 | 24.2 | 25865
24.22 | 24871.6 | 24.22 | 53193 | 24.22 | 24763.2
24.24 | 24817.4 | 24.24 | 50212.8 | 24.24 | 26623.6
24.26 | 24293.6 | 24.26 | 50447.6 | 24.26 | 26750
24.28 | 24853.5 | 24.28 | 49255.5 | 24.28 | 27291.9
24.3 | 26262.4 | 24.3 | 51206.2 | 24.3 | 26768.1
24.32 | 24636.8 | 24.32 | 51386.8 | 24.32 | 26894.5
24.34 | 25485.7 | 24.34 | 50917.2 | 24.34 | 25973.4
24.36 | 24420 | 24.36 | 50971.4 | 24.36 | 27273.8
24.38 | 24420 | 24.38 | 51477.1 | 24.38 | 26533.3
24.4 | 24672.9 | 24.4 | 52109.3 | 24.4 | 26695.9
24.42 | 25287 | 24.42 | 51603.6 | 24.42 | 27851.8
24.44 | 26135.9 | 24.44 | 51784.2 | 24.44 | 26659.7
24.46 | 24094.9 | 24.46 | 53355.6 | 24.46 | 27454.5
24.48 | 24799.3 | 24.48 | 53193 | 24.48 | 28104.7
24.5 | 25341.2 | 24.5 | 54927 | 24.5 | 28303.4
24.52 | 25088.3 | 24.52 | 52362.2 | 24.52 | 26984.8
24.54 | 24293.6 | 24.54 | 52000.9 | 24.54 | 28664.6
24.56 | 25341.2 | 24.56 | 56751.3 | 24.56 | 29152.3
24.58 | 24979.9 | 24.58 | 56209.4 | 24.58 | 27942.1
24.6 | 25810.8 | 24.6 | 53536.2 | 24.6 | 28538.2
24.62 | 25377.3 | 24.62 | 56299.7 | 24.62 | 29332.9
24.64 | 24420 | 24.64 | 53608.5 | 24.64 | 28068.6
24.66 | 24365.8 | 24.66 | 56227.5 | 24.66 | 29567.7
24.68 | 24257.5 | 24.68 | 56227.5 | 24.68 | 29965.1
24.7 | 24094.9 | 24.7 | 56805.5 | 24.7 | 31247.5
24.72 | 23137.6 | 24.72 | 57979.5 | 24.72 | 31771.3
24.74 | 25449.6 | 24.74 | 56697.1 | 24.74 | 31446.2
24.76 | 25034.1 | 24.76 | 59496.7 | 24.76 | 32006.1
24.78 | 23643.3 | 24.78 | 57166.7 | 24.78 | 33613.7
24.8 | 24528.4 | 24.8 | 58322.7 | 24.8 | 35726.9
24.82 | 24094.9 | 24.82 | 56949.9 | 24.82 | 35853.4
24.84 | 24907.7 | 24.84 | 58105.9 | 24.84 | 36052
24.86 | 24799.3 | 24.86 | 59876 | 24.86 | 36901
24.88 | 24293.6 | 24.88 | 60887.5 | 24.88 | 38273.7
24.9 | 23426.6 | 24.9 | 60255.3 | 24.9 | 37244.1
24.92 | 23787.8 | 24.92 | 60616.6 | 24.92 | 41470.7
24.94 | 24853.5 | 24.94 | 61013.9 | 24.94 | 43403.3
24.96 | 24763.2 | 24.96 | 61610 | 24.96 | 43963.3
24.98 | 23227.9 | 24.98 | 60779.1 | 24.98 | 45968.2
25 | 24149.1 | 25 | 61194.6 | 25 | 47033.8
25.02 | 25413.4 | 25.02 | 61537.7 | 25.02 | 48767.8
25.04 | 24510.3 | 25.04 | 61700.3 | 25.04 | 51964.8
25.06 | 23462.7 | 25.06 | 60670.8 | 25.06 | 53680.7
25.08 | 23625.3 | 25.08 | 63958.1 | 25.08 | 57473.8
25.1 | 22794.4 | 25.1 | 61519.7 | 25.1 | 60038.6
25.12 | 23191.8 | 25.12 | 62964.6 | 25.12 | 62079.6
25.14 | 24094.9 | 25.14 | 63687.1 | 25.14 | 64301.2
25.16 | 24925.8 | 25.16 | 62982.7 | 25.16 | 66035.2
25.18 | 22902.8 | 25.18 | 63705.2 | 25.18 | 67967.9
25.2 | 23444.7 | 25.2 | 64138.7 | 25.2 | 69972.8
25.22 | 22812.5 | 25.22 | 61880.9 | 25.22 | 71056.5
25.24 | 23083.4 | 25.24 | 61754.5 | 25.24 | 72013.8
25.26 | 23336.3 | 25.26 | 63253.6 | 25.26 | 74759.2
25.28 | 22884.7 | 25.28 | 63470.4 | 25.28 | 74903.7
25.3 | 23336.3 | 25.3 | 61537.7 | 25.3 | 75120.5
25.32 | 23516.9 | 25.32 | 64301.2 | 25.32 | 75806.8
25.34 | 22541.6 | 25.34 | 61754.5 | 25.34 | 73476.8
25.36 | 22957 | 25.36 | 60724.9 | 25.36 | 76890.6
25.38 | 24131 | 25.38 | 61537.7 | 25.38 | 71941.5
25.4 | 23842 | 25.4 | 60905.6 | 25.4 | 70695.2
25.42 | 23083.4 | 25.42 | 59587 | 25.42 | 69196.1
25.44 | 24889.6 | 25.44 | 61555.8 | 25.44 | 67407.9
25.46 | 26172.1 | 25.46 | 61302.9 | 25.46 | 63578.8
25.48 | 24709 | 25.48 | 60146.9 | 25.48 | 61826.7
25.5 | 26190.1 | 25.5 | 62151.8 | 25.5 | 57726.6
25.52 | 26605.5 | 25.52 | 59478.6 | 25.52 | 58232.4
25.54 | 29025.9 | 25.54 | 57040.3 | 25.54 | 57365.4
25.56 | 28032.5 | 25.56 | 58358.8 | 25.56 | 53518.1
25.58 | 28213.1 | 25.58 | 56317.8 | 25.58 | 51242.3
25.6 | 27689.3 | 25.6 | 58449.1 | 25.6 | 49309.7
25.62 | 27129.3 | 25.62 | 57419.6 | 25.62 | 46492
25.64 | 25485.7 | 25.64 | 58015.6 | 25.64 | 43042.1
25.66 | 24817.4 | 25.66 | 54728.3 | 25.66 | 40964.9
25.68 | 24528.4 | 25.68 | 55649.5 | 25.68 | 40025.7
25.7 | 23607.2 | 25.7 | 54457.4 | 25.7 | 39917.3
25.72 | 23137.6 | 25.72 | 55107.6 | 25.72 | 36648.1
25.74 | 23751.7 | 25.74 | 54132.3 | 25.74 | 34914.1
25.76 | 23842 | 25.76 | 53482 | 25.76 | 36304.9
25.78 | 22668 | 25.78 | 52922.1 | 25.78 | 33324.7
25.8 | 23029.2 | 25.8 | 52867.9 | 25.8 | 31970
25.82 | 22613.8 | 25.82 | 50772.7 | 25.82 | 31193.3
25.84 | 22505.4 | 25.84 | 50664.3 | 25.84 | 31139.1
25.86 | 22071.9 | 25.86 | 49978 | 25.86 | 29134.2
25.88 | 22306.8 | 25.88 | 50899.1 | 25.88 | 30127.7
25.9 | 23516.9 | 25.9 | 49526.4 | 25.9 | 28809.1
25.92 | 23209.9 | 25.92 | 50357.3 | 25.92 | 28014.4
25.94 | 23354.4 | 25.94 | 47900.8 | 25.94 | 27797.6
25.96 | 22902.8 | 25.96 | 47070 | 25.96 | 27364.2
25.98 | 22631.9 | 25.98 | 46582.3 | 25.98 | 27273.8
26 | 22379 | 26 | 47358.9 | 26 | 27364.2
26.02 | 21909.4 | 26.02 | 46690.6 | 26.02 | 27472.5
26.04 | 23354.4 | 26.04 | 46076.5 | 26.04 | 26045.6
26.06 | 21819.1 | 26.06 | 45155.4 | 26.06 | 25485.7
26.08 | 22234.5 | 26.08 | 46203 | 26.08 | 25648.2
26.1 | 22324.8 | 26.1 | 44216.1 | 26.1 | 24907.7
26.12 | 22324.8 | 26.12 | 42933.7 | 26.12 | 24943.8
26.14 | 22848.6 | 26.14 | 44884.4 | 26.14 | 24799.3
26.16 | 21999.7 | 26.16 | 43710.4 | 26.16 | 25088.3
26.18 | 23047.3 | 26.18 | 44252.3 | 26.18 | 24961.9
26.2 | 21710.7 | 26.2 | 42084.8 | 26.2 | 25557.9
26.22 | 21927.4 | 26.22 | 43313 | 26.22 | 25539.9
26.24 | 22270.6 | 26.24 | 43168.5 | 26.24 | 23986.5
26.26 | 22090 | 26.26 | 41723.6 | 26.26 | 24167.2
26.28 | 22631.9 | 26.28 | 41651.3 | 26.28 | 25413.4
26.3 | 21475.9 | 26.3 | 41037.2 | 26.3 | 24311.7
26.32 | 22126.1 | 26.32 | 40964.9 | 26.32 | 24311.7
26.34 | 21512 | 26.34 | 41759.7 | 26.34 | 24239.4
26.36 | 20970.2 | 26.36 | 39736.7 | 26.36 | 23101.5
26.38 | 21223 | 26.38 | 40856.6 | 26.38 | 22523.5
26.4 | 22090 | 26.4 | 40260.5 | 26.4 | 23047.3
26.42 | 22108.1 | 26.42 | 39014.2 | 26.42 | 23896.2
26.44 | 22613.8 | 26.44 | 38273.7 | 26.44 | 23462.7
26.46 | 21620.4 | 26.46 | 38616.9 | 26.46 | 24600.6
26.48 | 22180.3 | 26.48 | 37731.8 | 26.48 | 23878.2
26.5 | 21241.1 | 26.5 | 37009.3 | 26.5 | 23715.6
26.52 | 21548.1 | 26.52 | 37479 | 26.52 | 23372.4
26.54 | 20934 | 26.54 | 37731.8 | 26.54 | 23390.5
26.56 | 20825.7 | 26.56 | 38345.9 | 26.56 | 22631.9
26.58 | 20825.7 | 26.58 | 37840.2 | 26.58 | 24185.2
26.6 | 20500.5 | 26.6 | 38183.4 | 26.6 | 23227.9
26.62 | 21277.2 | 26.62 | 38093.1 | 26.62 | 23318.2
26.64 | 21674.6 | 26.64 | 36630 | 26.64 | 24113
26.66 | 22722.2 | 26.66 | 35636.6 | 26.66 | 23625.3
26.68 | 21981.6 | 26.68 | 35311.5 | 26.68 | 23426.6
26.7 | 21385.6 | 26.7 | 36648.1 | 26.7 | 24058.8
26.72 | 21656.5 | 26.72 | 37533.1 | 26.72 | 22577.7
26.74 | 22451.2 | 26.74 | 35329.6 | 26.74 | 22848.6
26.76 | 21710.7 | 26.76 | 36106.2 | 26.76 | 23661.4
26.78 | 20789.5 | 26.78 | 36052 | 26.78 | 25034.1
26.8 | 21277.2 | 26.8 | 35582.4 | 26.8 | 23679.5
26.82 | 21494 | 26.82 | 35763.1 | 26.82 | 22722.2
26.84 | 21620.4 | 26.84 | 35672.7 | 26.84 | 21114.7
26.86 | 21313.3 | 26.86 | 36503.6 | 26.86 | 22180.3
26.88 | 21584.3 | 26.88 | 35853.4 | 26.88 | 22884.7
26.9 | 20897.9 | 26.9 | 35311.5 | 26.9 | 22740.2
26.92 | 22252.6 | 26.92 | 35582.4 | 26.92 | 22848.6
26.94 | 21530.1 | 26.94 | 35456 | 26.94 | 22433.2
26.96 | 21927.4 | 26.96 | 35871.4 | 26.96 | 22108.1
26.98 | 20229.6 | 26.98 | 34751.6 | 26.98 | 22053.9
27 | 21186.9 | 27 | 35961.7 | 27 | 22595.7
27.02 | 21042.4 | 27.02 | 33577.5 | 27.02 | 22938.9
27.04 | 21223 | 27.04 | 33794.3 | 27.04 | 22252.6
27.06 | 21349.5 | 27.06 | 34047.1 | 27.06 | 23119.5
27.08 | 21620.4 | 27.08 | 32873.1 | 27.08 | 22433.2
27.1 | 21024.3 | 27.1 | 33451.1 | 27.1 | 21620.4
27.12 | 20970.2 | 27.12 | 33595.6 | 27.12 | 22342.9
27.14 | 21259.1 | 27.14 | 35094.8 | 27.14 | 21801
27.16 | 21241.1 | 27.16 | 32927.3 | 27.16 | 21891.3
27.18 | 19850.3 | 27.18 | 33902.6 | 27.18 | 21963.6
27.2 | 19976.7 | 27.2 | 33071.8 | 27.2 | 22108.1
27.22 | 20988.2 | 27.22 | 32367.4 | 27.22 | 22397.1
27.24 | 20608.9 | 27.24 | 32746.7 | 27.24 | 21475.9
27.26 | 21132.7 | 27.26 | 32873.1 | 27.26 | 22740.2
27.28 | 20356 | 27.28 | 32927.3 | 27.28 | 22053.9
27.3 | 19669.7 | 27.3 | 33577.5 | 27.3 | 22306.8
27.32 | 21114.7 | 27.32 | 32999.5 | 27.32 | 23101.5
27.34 | 21855.2 | 27.34 | 33487.2 | 27.34 | 23462.7
27.36 | 19958.7 | 27.36 | 32674.4 | 27.36 | 22144.2
27.38 | 21168.8 | 27.38 | 33234.4 | 27.38 | 21728.8
27.4 | 21656.5 | 27.4 | 31139.1 | 27.4 | 21078.5
27.42 | 21277.2 | 27.42 | 32259 | 27.42 | 22523.5
27.44 | 20897.9 | 27.44 | 31753.3 | 27.44 | 22938.9
27.46 | 21060.5 | 27.46 | 31066.9 | 27.46 | 22740.2
27.48 | 21457.8 | 27.48 | 32656.4 | 27.48 | 22649.9
27.5 | 22071.9 | 27.5 | 31951.9 | 27.5 | 22306.8
27.52 | 21584.3 | 27.52 | 30814 | 27.52 | 22216.4
27.54 | 21494 | 27.54 | 31066.9 | 27.54 | 22848.6
27.56 | 21277.2 | 27.56 | 30579.2 | 27.56 | 21909.4
27.58 | 20627 | 27.58 | 30796 | 27.58 | 21837.1
27.6 | 20446.3 | 27.6 | 31988.1 | 27.6 | 20861.8
27.62 | 20554.7 | 27.62 | 31464.3 | 27.62 | 20717.3
27.64 | 20753.4 | 27.64 | 32475.7 | 27.64 | 20825.7
27.66 | 20681.2 | 27.66 | 31500.4 | 27.66 | 21638.5
27.68 | 20699.2 | 27.68 | 30434.7 | 27.68 | 21764.9
27.7 | 21223 | 27.7 | 29802.5 | 27.7 | 23282.1
27.72 | 20807.6 | 27.72 | 31373.9 | 27.72 | 21692.6
27.74 | 21512 | 27.74 | 29549.7 | 27.74 | 21439.8
27.76 | 20590.8 | 27.76 | 29640 | 27.76 | 20753.4
27.78 | 20193.5 | 27.78 | 31446.2 | 27.78 | 21403.6
27.8 | 20030.9 | 27.8 | 29929 | 27.8 | 21746.8
27.82 | 19380.7 | 27.82 | 31572.6 | 27.82 | 22306.8
27.84 | 20103.2 | 27.84 | 29567.7 | 27.84 | 21223
27.86 | 20211.5 | 27.86 | 32240.9 | 27.86 | 20681.2
27.88 | 21367.5 | 27.88 | 30976.6 | 27.88 | 20681.2
27.9 | 20572.8 | 27.9 | 29423.2 | 27.9 | 20807.6
27.92 | 20825.7 | 27.92 | 31319.8 | 27.92 | 21512
27.94 | 19525.2 | 27.94 | 28791.1 | 27.94 | 21945.5
27.96 | 20211.5 | 27.96 | 29043.9 | 27.96 | 20988.2
27.98 | 20934 | 27.98 | 28881.4 | 27.98 | 22053.9
28 | 20861.8 | 28 | 29477.4 | 28 | 21024.3
28.02 | 20645 | 28.02 | 29188.4 | 28.02 | 22216.4
28.04 | 21078.5 | 28.04 | 29910.9 | 28.04 | 21764.9
28.06 | 20049 | 28.06 | 27400.3 | 28.06 | 21530.1
28.08 | 20916 | 28.08 | 29080.1 | 28.08 | 19687.7
28.1 | 19362.6 | 28.1 | 28375.6 | 28.1 | 21024.3
28.12 | 20897.9 | 28.12 | 28411.8 | 28.12 | 20627
28.14 | 19796.1 | 28.14 | 30218 | 28.14 | 21168.8
28.16 | 18802.7 | 28.16 | 29820.6 | 28.16 | 20789.5
28.18 | 20265.7 | 28.18 | 29332.9 | 28.18 | 21186.9
28.2 | 20916 | 28.2 | 30055.4 | 28.2 | 20428.3
28.22 | 19525.2 | 28.22 | 27851.8 | 28.22 | 19687.7
28.24 | 20392.2 | 28.24 | 28032.5 | 28.24 | 19958.7
28.26 | 20590.8 | 28.26 | 28628.5 | 28.26 | 20229.6
28.28 | 20030.9 | 28.28 | 27617 | 28.28 | 21241.1
28.3 | 20283.8 | 28.3 | 28267.3 | 28.3 | 20735.3
28.32 | 20410.2 | 28.32 | 27219.7 | 28.32 | 21439.8
28.34 | 20121.2 | 28.34 | 28863.3 | 28.34 | 20247.7
28.36 | 19471 | 28.36 | 28014.4 | 28.36 | 20319.9
28.38 | 19778.1 | 28.38 | 27454.5 | 28.38 | 20085.1
28.4 | 20518.6 | 28.4 | 28411.8 | 28.4 | 19525.2
28.42 | 19958.7 | 28.42 | 27635.1 | 28.42 | 20681.2
28.44 | 19109.8 | 28.44 | 28646.6 | 28.44 | 20229.6
28.46 | 20645 | 28.46 | 28068.6 | 28.46 | 20916
28.48 | 20301.9 | 28.48 | 27599 | 28.48 | 20518.6
28.5 | 19669.7 | 28.5 | 27364.2 | 28.5 | 21367.5
28.52 | 20030.9 | 28.52 | 27653.1 | 28.52 | 20789.5
28.54 | 19778.1 | 28.54 | 27707.3 | 28.54 | 19579.4
28.56 | 21746.8 | 28.56 | 27436.4 | 28.56 | 20916
28.58 | 20572.8 | 28.58 | 26984.8 | 28.58 | 19778.1
28.6 | 19832.2 | 28.6 | 27526.7 | 28.6 | 20319.9
28.62 | 20319.9 | 28.62 | 27400.3 | 28.62 | 20265.7
28.64 | 19471 | 28.64 | 27183.5 | 28.64 | 21223
28.66 | 19145.9 | 28.66 | 27888 | 28.66 | 19543.2
28.68 | 21006.3 | 28.68 | 25955.3 | 28.68 | 20536.7
28.7 | 20374.1 | 28.7 | 26154 | 28.7 | 19615.5
28.72 | 20301.9 | 28.72 | 27002.9 | 28.72 | 19958.7
28.74 | 19471 | 28.74 | 26154 | 28.74 | 19687.7
28.76 | 21241.1 | 28.76 | 26623.6 | 28.76 | 20247.7
28.78 | 20030.9 | 28.78 | 26912.6 | 28.78 | 20934
28.8 | 19687.7 | 28.8 | 27291.9 | 28.8 | 18874.9
28.82 | 19416.8 | 28.82 | 26984.8 | 28.82 | 19579.4
28.84 | 19705.8 | 28.84 | 26750 | 28.84 | 19471
28.86 | 20012.9 | 28.86 | 26515.2 | 28.86 | 18911.1
28.88 | 20139.3 | 28.88 | 24781.3 | 28.88 | 20103.2
28.9 | 19398.7 | 28.9 | 26117.9 | 28.9 | 19868.4
28.92 | 20247.7 | 28.92 | 27237.7 | 28.92 | 20085.1
28.94 | 20879.8 | 28.94 | 26172.1 | 28.94 | 20753.4
28.96 | 20103.2 | 28.96 | 26840.3 | 28.96 | 20392.2
28.98 | 20012.9 | 28.98 | 26244.3 | 28.98 | 19633.6
29 | 19597.4 | 29 | 25449.6 | 29 | 18983.3
29.02 | 19705.8 | 29.02 | 25377.3 | 29.02 | 19778.1
29.04 | 20211.5 | 29.04 | 25449.6 | 29.04 | 21096.6
29.06 | 18297 | 29.06 | 24709 | 29.06 | 19236.2
29.08 | 18748.5 | 29.08 | 25846.9 | 29.08 | 18802.7
29.1 | 19633.6 | 29.1 | 24654.8 | 29.1 | 19922.5
29.12 | 19687.7 | 29.12 | 24745.1 | 29.12 | 18965.3
29.14 | 20265.7 | 29.14 | 26009.5 | 29.14 | 20356
29.16 | 19380.7 | 29.16 | 25196.7 | 29.16 | 20211.5
29.18 | 20211.5 | 29.18 | 26190.1 | 29.18 | 19760
29.2 | 20410.2 | 29.2 | 25485.7 | 29.2 | 20012.9
29.22 | 18712.4 | 29.22 | 25323.1 | 29.22 | 19904.5
29.24 | 19579.4 | 29.24 | 25160.6 | 29.24 | 19850.3
29.26 | 19452.9 | 29.26 | 24600.6 | 29.26 | 19904.5
29.28 | 19091.7 | 29.28 | 24076.8 | 29.28 | 20861.8
29.3 | 19904.5 | 29.3 | 23805.9 | 29.3 | 20067
29.32 | 19200.1 | 29.32 | 24907.7 | 29.32 | 19705.8
29.34 | 20049 | 29.34 | 24672.9 | 29.34 | 19073.6
29.36 | 20572.8 | 29.36 | 25666.3 | 29.36 | 19904.5
29.38 | 19741.9 | 29.38 | 25124.4 | 29.38 | 19597.4
29.4 | 21349.5 | 29.4 | 24691 | 29.4 | 19434.9
29.42 | 19796.1 | 29.42 | 25955.3 | 29.42 | 20193.5
29.44 | 19850.3 | 29.44 | 24149.1 | 29.44 | 20012.9
29.46 | 19669.7 | 29.46 | 23354.4 | 29.46 | 19145.9
29.48 | 19416.8 | 29.48 | 25250.9 | 29.48 | 20049
29.5 | 19091.7 | 29.5 | 25034.1 | 29.5 | 19109.8
29.52 | 20663.1 | 29.52 | 24763.2 | 29.52 | 20229.6
29.54 | 20211.5 | 29.54 | 24654.8 | 29.54 | 19254.2
29.56 | 20247.7 | 29.56 | 24239.4 | 29.56 | 18694.3
29.58 | 20030.9 | 29.58 | 23336.3 | 29.58 | 19886.4
29.6 | 19687.7 | 29.6 | 23607.2 | 29.6 | 18856.9
29.62 | 19741.9 | 29.62 | 23390.5 | 29.62 | 18351.1
29.64 | 19507.1 | 29.64 | 24257.5 | 29.64 | 18983.3
29.66 | 19163.9 | 29.66 | 23444.7 | 29.66 | 20879.8
29.68 | 19091.7 | 29.68 | 23191.8 | 29.68 | 18748.5
29.7 | 19344.6 | 29.7 | 23824 | 29.7 | 19434.9
29.72 | 19814.2 | 29.72 | 23047.3 | 29.72 | 19958.7
29.74 | 19507.1 | 29.74 | 22920.9 | 29.74 | 19705.8
29.76 | 19507.1 | 29.76 | 24329.7 | 29.76 | 18658.2
29.78 | 19741.9 | 29.78 | 23047.3 | 29.78 | 18712.4
29.8 | 18333.1 | 29.8 | 22812.5 | 29.8 | 19434.9
29.82 | 18838.8 | 29.82 | 23643.3 | 29.82 | 18080.2
29.84 | 18929.1 | 29.84 | 22938.9 | 29.84 | 18008
29.86 | 18929.1 | 29.86 | 23444.7 | 29.86 | 18640.1
29.88 | 19019.4 | 29.88 | 23498.9 | 29.88 | 18983.3
29.9 | 20012.9 | 29.9 | 22722.2 | 29.9 | 19308.4
29.92 | 19705.8 | 29.92 | 22704.1 | 29.92 | 18911.1
29.94 | 20193.5 | 29.94 | 23155.7 | 29.94 | 19994.8
29.96 | 20175.4 | 29.96 | 22993.1 | 29.96 | 19254.2
29.98 | 19380.7 | 29.98 | 23047.3 | 29.98 | 19308.4
30 | 19380.7 | 30 | 22686.1 | 30 | 19958.7
30.02 | 18748.5 | 30.02 | 21439.8 | 30.02 | 19272.3
30.04 | 20572.8 | 30.04 | 22360.9 | 30.04 | 19380.7
30.06 | 18531.8 | 30.06 | 22740.2 | 30.06 | 18278.9
30.08 | 18802.7 | 30.08 | 22559.6 | 30.08 | 19109.8
30.1 | 18820.8 | 30.1 | 22216.4 | 30.1 | 19507.1
30.12 | 20446.3 | 30.12 | 23300.2 | 30.12 | 18333.1
30.14 | 19308.4 | 30.14 | 22541.6 | 30.14 | 19218.1
30.16 | 19940.6 | 30.16 | 22451.2 | 30.16 | 18640.1
30.18 | 19001.4 | 30.18 | 20897.9 | 30.18 | 19398.7
30.2 | 18658.2 | 30.2 | 22360.9 | 30.2 | 18911.1
30.22 | 19525.2 | 30.22 | 22397.1 | 30.22 | 18604
30.24 | 19760 | 30.24 | 21313.3 | 30.24 | 19398.7
30.26 | 20265.7 | 30.26 | 23191.8 | 30.26 | 18188.6
30.28 | 18766.6 | 30.28 | 21909.4 | 30.28 | 19344.6
30.3 | 18134.4 | 30.3 | 22794.4 | 30.3 | 18802.7
30.32 | 19868.4 | 30.32 | 23408.5 | 30.32 | 19254.2
30.34 | 20374.1 | 30.34 | 21692.6 | 30.34 | 18441.5
30.36 | 19254.2 | 30.36 | 22505.4 | 30.36 | 19127.8
30.38 | 19525.2 | 30.38 | 21891.3 | 30.38 | 19145.9
30.4 | 19254.2 | 30.4 | 22180.3 | 30.4 | 19380.7
30.42 | 18802.7 | 30.42 | 21945.5 | 30.42 | 18242.8
30.44 | 19254.2 | 30.44 | 20843.7 | 30.44 | 18911.1
30.46 | 19398.7 | 30.46 | 21349.5 | 30.46 | 18676.3
30.48 | 19398.7 | 30.48 | 20103.2 | 30.48 | 18856.9
30.5 | 20211.5 | 30.5 | 20627 | 30.5 | 19525.2
30.52 | 19019.4 | 30.52 | 21060.5 | 30.52 | 17989.9
30.54 | 19904.5 | 30.54 | 21168.8 | 30.54 | 19633.6
30.56 | 18820.8 | 30.56 | 22252.6 | 30.56 | 18531.8
30.58 | 18983.3 | 30.58 | 20030.9 | 30.58 | 18911.1
30.6 | 19832.2 | 30.6 | 20663.1 | 30.6 | 19452.9
30.62 | 19218.1 | 30.62 | 21674.6 | 30.62 | 18983.3
30.64 | 19272.3 | 30.64 | 21277.2 | 30.64 | 18911.1
30.66 | 19543.2 | 30.66 | 21457.8 | 30.66 | 17646.7
30.68 | 19380.7 | 30.68 | 20627 | 30.68 | 17863.5
30.7 | 19109.8 | 30.7 | 20175.4 | 30.7 | 17935.7
30.72 | 18929.1 | 30.72 | 21331.4 | 30.72 | 18297
30.74 | 19290.4 | 30.74 | 20645 | 30.74 | 17953.8
30.76 | 19236.2 | 30.76 | 19850.3 | 30.76 | 19019.4
30.78 | 19868.4 | 30.78 | 19145.9 | 30.78 | 18712.4
30.8 | 19832.2 | 30.8 | 20645 | 30.8 | 18766.6
30.82 | 19163.9 | 30.82 | 20446.3 | 30.82 | 19344.6
30.84 | 18477.6 | 30.84 | 20518.6 | 30.84 | 19380.7
30.86 | 19326.5 | 30.86 | 19868.4 | 30.86 | 19723.9
30.88 | 19723.9 | 30.88 | 21096.6 | 30.88 | 17719
30.9 | 20157.4 | 30.9 | 21006.3 | 30.9 | 18134.4
30.92 | 18983.3 | 30.92 | 20645 | 30.92 | 18170.5
30.94 | 19633.6 | 30.94 | 20428.3 | 30.94 | 19940.6
30.96 | 18260.8 | 30.96 | 19651.6 | 30.96 | 18459.5
30.98 | 19687.7 | 30.98 | 20338 | 30.98 | 19127.8
31 | 19127.8 | 31 | 19362.6 | 31 | 18423.4
31.02 | 20843.7 | 31.02 | 19886.4 | 31.02 | 19723.9
31.04 | 18477.6 | 31.04 | 20067 | 31.04 | 18062.1
31.06 | 19326.5 | 31.06 | 20103.2 | 31.06 | 17700.9
31.08 | 19886.4 | 31.08 | 19163.9 | 31.08 | 18947.2
31.1 | 19850.3 | 31.1 | 19236.2 | 31.1 | 18513.7
31.12 | 19615.5 | 31.12 | 20428.3 | 31.12 | 18260.8
31.14 | 19597.4 | 31.14 | 19471 | 31.14 | 18278.9
31.16 | 18531.8 | 31.16 | 18730.4 | 31.16 | 18134.4
31.18 | 18044.1 | 31.18 | 20536.7 | 31.18 | 18567.9
31.2 | 19723.9 | 31.2 | 18477.6 | 31.2 | 18983.3
31.22 | 19741.9 | 31.22 | 19814.2 | 31.22 | 17646.7
31.24 | 19940.6 | 31.24 | 19669.7 | 31.24 | 17953.8
31.26 | 18820.8 | 31.26 | 19127.8 | 31.26 | 17249.3
31.28 | 19127.8 | 31.28 | 19416.8 | 31.28 | 19380.7
31.3 | 18549.8 | 31.3 | 19886.4 | 31.3 | 18242.8
31.32 | 19705.8 | 31.32 | 19290.4 | 31.32 | 19236.2
31.34 | 19416.8 | 31.34 | 19380.7 | 31.34 | 18206.6
31.36 | 19723.9 | 31.36 | 18676.3 | 31.36 | 18459.5
31.38 | 19145.9 | 31.38 | 19236.2 | 31.38 | 18549.8
31.4 | 18170.5 | 31.4 | 18929.1 | 31.4 | 17646.7
31.42 | 19705.8 | 31.42 | 20301.9 | 31.42 | 17845.4
31.44 | 19832.2 | 31.44 | 19200.1 | 31.44 | 18278.9
31.46 | 19525.2 | 31.46 | 19723.9 | 31.46 | 18297
31.48 | 20916 | 31.48 | 18730.4 | 31.48 | 18116.3
31.5 | 19850.3 | 31.5 | 20301.9 | 31.5 | 18856.9
31.52 | 18044.1 | 31.52 | 19380.7 | 31.52 | 17249.3
31.54 | 18640.1 | 31.54 | 18965.3 | 31.54 | 17899.6
31.56 | 19814.2 | 31.56 | 17881.5 | 31.56 | 18405.3
31.58 | 19163.9 | 31.58 | 19543.2 | 31.58 | 18188.6
31.6 | 19362.6 | 31.6 | 18784.6 | 31.6 | 17375.8
31.62 | 19778.1 | 31.62 | 19434.9 | 31.62 | 17448
31.64 | 19272.3 | 31.64 | 17737 | 31.64 | 18658.2
31.66 | 19741.9 | 31.66 | 18188.6 | 31.66 | 18116.3
31.68 | 19850.3 | 31.68 | 18856.9 | 31.68 | 18477.6
31.7 | 20590.8 | 31.7 | 18820.8 | 31.7 | 18116.3
31.72 | 19272.3 | 31.72 | 18098.3 | 31.72 | 17574.5
31.74 | 19723.9 | 31.74 | 18802.7 | 31.74 | 17971.8
31.76 | 20067 | 31.76 | 18802.7 | 31.76 | 18694.3
31.78 | 19091.7 | 31.78 | 17122.9 | 31.78 | 17881.5
31.8 | 19434.9 | 31.8 | 18170.5 | 31.8 | 17484.2
31.82 | 19272.3 | 31.82 | 18694.3 | 31.82 | 17719
31.84 | 20500.5 | 31.84 | 18567.9 | 31.84 | 17592.5
31.86 | 19218.1 | 31.86 | 18893 | 31.86 | 17285.5
31.88 | 19705.8 | 31.88 | 19182 | 31.88 | 17321.6
31.9 | 19741.9 | 31.9 | 18585.9 | 31.9 | 17737
31.92 | 20012.9 | 31.92 | 17827.3 | 31.92 | 16779.7
31.94 | 19561.3 | 31.94 | 18585.9 | 31.94 | 17700.9
31.96 | 19741.9 | 31.96 | 18549.8 | 31.96 | 17664.8
31.98 | 20139.3 | 31.98 | 17935.7 | 31.98 | 17881.5
32 | 18369.2 | 32 | 17845.4 | 32 | 16725.5
32.02 | 18784.6 | 32.02 | 18278.9 | 32.02 | 17430
32.04 | 19778.1 | 32.04 | 18658.2 | 32.04 | 15750.2
32.06 | 19796.1 | 32.06 | 17484.2 | 32.06 | 17375.8
32.08 | 19525.2 | 32.08 | 17141 | 32.08 | 16599.1
32.1 | 20446.3 | 32.1 | 17700.9 | 32.1 | 16996.5
32.12 | 19398.7 | 32.12 | 17845.4 | 32.12 | 16743.6
32.14 | 19489.1 | 32.14 | 18134.4 | 32.14 | 16617.2
32.16 | 19037.5 | 32.16 | 18477.6 | 32.16 | 17195.2
32.18 | 19091.7 | 32.18 | 17538.3 | 32.18 | 18116.3
32.2 | 20283.8 | 32.2 | 17213.2 | 32.2 | 17448
32.22 | 19452.9 | 32.22 | 17953.8 | 32.22 | 17285.5
32.24 | 19218.1 | 32.24 | 18549.8 | 32.24 | 17664.8
32.26 | 19055.6 | 32.26 | 17917.7 | 32.26 | 16960.4
32.28 | 18947.2 | 32.28 | 17484.2 | 32.28 | 18459.5
32.3 | 19814.2 | 32.3 | 17628.7 | 32.3 | 17827.3
32.32 | 19832.2 | 32.32 | 17249.3 | 32.32 | 17737
32.34 | 19543.2 | 32.34 | 17357.7 | 32.34 | 16942.3
32.36 | 18983.3 | 32.36 | 17141 | 32.36 | 17375.8
32.38 | 19832.2 | 32.38 | 16201.7 | 32.38 | 16689.4
32.4 | 19994.8 | 32.4 | 17086.8 | 32.4 | 16906.2
32.42 | 19272.3 | 32.42 | 17141 | 32.42 | 16599.1
32.44 | 19344.6 | 32.44 | 17393.8 | 32.44 | 17755.1
32.46 | 19254.2 | 32.46 | 17159 | 32.46 | 17971.8
32.48 | 18694.3 | 32.48 | 17375.8 | 32.48 | 18098.3
32.5 | 19308.4 | 32.5 | 17014.5 | 32.5 | 16743.6
32.52 | 19922.5 | 32.52 | 17122.9 | 32.52 | 16725.5
32.54 | 19434.9 | 32.54 | 16833.9 | 32.54 | 16743.6
32.56 | 20356 | 32.56 | 17628.7 | 32.56 | 16472.7
32.58 | 19236.2 | 32.58 | 17014.5 | 32.58 | 18423.4
32.6 | 19001.4 | 32.6 | 16328.2 | 32.6 | 15533.4
32.62 | 19452.9 | 32.62 | 17484.2 | 32.62 | 17339.7
32.64 | 19398.7 | 32.64 | 17773.2 | 32.64 | 16833.9
32.66 | 19362.6 | 32.66 | 17357.7 | 32.66 | 17556.4
32.68 | 20627 | 32.68 | 16581.1 | 32.68 | 17448
32.7 | 19434.9 | 32.7 | 16761.7 | 32.7 | 16797.8
32.72 | 19471 | 32.72 | 16888.1 | 32.72 | 17032.6
32.74 | 19344.6 | 32.74 | 16978.4 | 32.74 | 17610.6
32.76 | 19416.8 | 32.76 | 16870 | 32.76 | 17664.8
32.78 | 19814.2 | 32.78 | 17267.4 | 32.78 | 16996.5
32.8 | 20121.2 | 32.8 | 16454.6 | 32.8 | 15786.3
32.82 | 20446.3 | 32.82 | 15912.8 | 32.82 | 16779.7
32.84 | 19940.6 | 32.84 | 16833.9 | 32.84 | 17249.3
32.86 | 20897.9 | 32.86 | 16942.3 | 32.86 | 17177.1
32.88 | 19525.2 | 32.88 | 16472.7 | 32.88 | 18802.7
32.9 | 20356 | 32.9 | 17213.2 | 32.9 | 16581.1
32.92 | 20265.7 | 32.92 | 16996.5 | 32.92 | 16039.2
32.94 | 19579.4 | 32.94 | 16707.5 | 32.94 | 17032.6
32.96 | 19850.3 | 32.96 | 16490.7 | 32.96 | 16526.9
32.98 | 19597.4 | 32.98 | 17050.7 | 32.98 | 15912.8
33 | 18874.9 | 33 | 15894.7 | 33 | 16617.2
33.02 | 19958.7 | 33.02 | 16292.1 | 33.02 | 17791.2
33.04 | 19398.7 | 33.04 | 16960.4 | 33.04 | 16671.4
33.06 | 19651.6 | 33.06 | 16364.3 | 33.06 | 16364.3
33.08 | 19687.7 | 33.08 | 16526.9 | 33.08 | 17195.2
33.1 | 19741.9 | 33.1 | 17700.9 | 33.1 | 16888.1
33.12 | 19868.4 | 33.12 | 16870 | 33.12 | 16400.4
33.14 | 20410.2 | 33.14 | 15858.6 | 33.14 | 16274
33.16 | 19471 | 33.16 | 15569.6 | 33.16 | 17249.3
33.18 | 19398.7 | 33.18 | 16093.4 | 33.18 | 17773.2
33.2 | 18766.6 | 33.2 | 16400.4 | 33.2 | 16978.4
33.22 | 19976.7 | 33.22 | 15334.8 | 33.22 | 16418.5
33.24 | 19452.9 | 33.24 | 15587.6 | 33.24 | 16797.8
33.26 | 20139.3 | 33.26 | 16906.2 | 33.26 | 16472.7
33.28 | 19741.9 | 33.28 | 16996.5 | 33.28 | 16454.6
33.3 | 20319.9 | 33.3 | 16779.7 | 33.3 | 16544.9
33.32 | 19796.1 | 33.32 | 16635.2 | 33.32 | 16707.5
33.34 | 19254.2 | 33.34 | 15840.5 | 33.34 | 16075.3
33.36 | 21403.6 | 33.36 | 15804.4 | 33.36 | 15009.6
33.38 | 20193.5 | 33.38 | 15316.7 | 33.38 | 16400.4
33.4 | 19832.2 | 33.4 | 16075.3 | 33.4 | 16147.6
33.42 | 20175.4 | 33.42 | 16382.4 | 33.42 | 17700.9
33.44 | 20988.2 | 33.44 | 16075.3 | 33.44 | 16111.4
33.46 | 20012.9 | 33.46 | 15732.1 | 33.46 | 16797.8
33.48 | 19687.7 | 33.48 | 16021.1 | 33.48 | 16310.1
33.5 | 20843.7 | 33.5 | 16255.9 | 33.5 | 15641.8
33.52 | 19579.4 | 33.52 | 15533.4 | 33.52 | 15786.3
33.54 | 20356 | 33.54 | 15750.2 | 33.54 | 16111.4
33.56 | 19326.5 | 33.56 | 15226.4 | 33.56 | 15966.9
33.58 | 19814.2 | 33.58 | 16021.1 | 33.58 | 16310.1
33.6 | 20500.5 | 33.6 | 15262.5 | 33.6 | 15840.5
33.62 | 20663.1 | 33.62 | 16310.1 | 33.62 | 16328.2
33.64 | 20392.2 | 33.64 | 15966.9 | 33.64 | 15948.9
33.66 | 19976.7 | 33.66 | 15822.4 | 33.66 | 16237.9
33.68 | 19651.6 | 33.68 | 16563 | 33.68 | 16346.2
33.7 | 19904.5 | 33.7 | 17303.5 | 33.7 | 15551.5
33.72 | 20374.1 | 33.72 | 16039.2 | 33.72 | 16472.7
33.74 | 19633.6 | 33.74 | 16418.5 | 33.74 | 17231.3
33.76 | 20121.2 | 33.76 | 15515.4 | 33.76 | 17267.4
33.78 | 20338 | 33.78 | 15551.5 | 33.78 | 15822.4
33.8 | 20049 | 33.8 | 16454.6 | 33.8 | 15696
33.82 | 20265.7 | 33.82 | 15479.3 | 33.82 | 16454.6
33.84 | 19760 | 33.84 | 16364.3 | 33.84 | 16346.2
33.86 | 20157.4 | 33.86 | 15966.9 | 33.86 | 16346.2
33.88 | 21006.3 | 33.88 | 16364.3 | 33.88 | 16454.6
33.9 | 21295.3 | 33.9 | 15985 | 33.9 | 15750.2
33.92 | 19976.7 | 33.92 | 16328.2 | 33.92 | 16237.9
33.94 | 21042.4 | 33.94 | 15804.4 | 33.94 | 16888.1
33.96 | 19976.7 | 33.96 | 16346.2 | 33.96 | 16617.2
33.98 | 20970.2 | 33.98 | 15822.4 | 33.98 | 16870
34 | 20283.8 | 34 | 16364.3 | 34 | 15641.8
34.02 | 19615.5 | 34.02 | 14973.5 | 34.02 | 16219.8
34.04 | 20392.2 | 34.04 | 15930.8 | 34.04 | 16237.9
34.06 | 20301.9 | 34.06 | 14648.4 | 34.06 | 16707.5
34.08 | 21277.2 | 34.08 | 16761.7 | 34.08 | 15533.4
34.1 | 20717.3 | 34.1 | 15641.8 | 34.1 | 16057.2
34.12 | 21530.1 | 34.12 | 15804.4 | 34.12 | 16454.6
34.14 | 20247.7 | 34.14 | 15190.3 | 34.14 | 17610.6
34.16 | 20428.3 | 34.16 | 15190.3 | 34.16 | 16526.9
34.18 | 20681.2 | 34.18 | 16021.1 | 34.18 | 16003.1
34.2 | 19976.7 | 34.2 | 15009.6 | 34.2 | 16255.9
34.22 | 21548.1 | 34.22 | 15858.6 | 34.22 | 16454.6
34.24 | 20265.7 | 34.24 | 16328.2 | 34.24 | 16779.7
34.26 | 21096.6 | 34.26 | 15244.5 | 34.26 | 16346.2
34.28 | 21114.7 | 34.28 | 15948.9 | 34.28 | 16725.5
34.3 | 20897.9 | 34.3 | 15677.9 | 34.3 | 16870
34.32 | 20211.5 | 34.32 | 15334.8 | 34.32 | 16310.1
34.34 | 20897.9 | 34.34 | 16165.6 | 34.34 | 15696
34.36 | 22252.6 | 34.36 | 15515.4 | 34.36 | 15352.8
34.38 | 21132.7 | 34.38 | 14919.3 | 34.38 | 16165.6
34.4 | 21674.6 | 34.4 | 15948.9 | 34.4 | 15190.3
34.42 | 21566.2 | 34.42 | 15894.7 | 34.42 | 16924.2
34.44 | 20590.8 | 34.44 | 15425.1 | 34.44 | 15768.3
34.46 | 20897.9 | 34.46 | 16725.5 | 34.46 | 15840.5
34.48 | 21746.8 | 34.48 | 15714.1 | 34.48 | 16003.1
34.5 | 21674.6 | 34.5 | 16454.6 | 34.5 | 16418.5
34.52 | 23264 | 34.52 | 15515.4 | 34.52 | 15966.9
34.54 | 21132.7 | 34.54 | 15605.7 | 34.54 | 16870
34.56 | 22668 | 34.56 | 15714.1 | 34.56 | 17104.9
34.58 | 21295.3 | 34.58 | 16219.8 | 34.58 | 16707.5
34.6 | 19940.6 | 34.6 | 15985 | 34.6 | 16833.9
34.62 | 22053.9 | 34.62 | 15244.5 | 34.62 | 16075.3
34.64 | 21331.4 | 34.64 | 16201.7 | 34.64 | 16671.4
34.66 | 21927.4 | 34.66 | 15822.4 | 34.66 | 16743.6
34.68 | 22993.1 | 34.68 | 15948.9 | 34.68 | 16906.2
34.7 | 22975.1 | 34.7 | 17357.7 | 34.7 | 16490.7
34.72 | 21006.3 | 34.72 | 15966.9 | 34.72 | 17141
34.74 | 21602.3 | 34.74 | 15894.7 | 34.74 | 17195.2
34.76 | 22053.9 | 34.76 | 16779.7 | 34.76 | 17321.6
34.78 | 22577.7 | 34.78 | 16689.4 | 34.78 | 16888.1
34.8 | 23119.5 | 34.8 | 15985 | 34.8 | 17538.3
34.82 | 23950.4 | 34.82 | 16635.2 | 34.82 | 18134.4
34.84 | 24004.6 | 34.84 | 17068.7 | 34.84 | 19200.1
34.86 | 24961.9 | 34.86 | 17249.3 | 34.86 | 19127.8
34.88 | 25088.3 | 34.88 | 17050.7 | 34.88 | 19290.4
34.9 | 26009.5 | 34.9 | 16237.9 | 34.9 | 21006.3
34.92 | 25576 | 34.92 | 17737 | 34.92 | 21367.5
34.94 | 25359.3 | 34.94 | 18911.1 | 34.94 | 21349.5
34.96 | 28231.1 | 34.96 | 19489.1 | 34.96 | 22234.5
34.98 | 29441.3 | 34.98 | 19904.5 | 34.98 | 23173.7
35 | 31085 | 35 | 20681.2 | 35 | 25160.6
35.02 | 32132.6 | 35.02 | 20681.2 | 35.02 | 27002.9
35.04 | 33667.8 | 35.04 | 22216.4 | 35.04 | 27869.9
35.06 | 40098 | 35.06 | 23246 | 35.06 | 29658
35.08 | 42969.8 | 35.08 | 23896.2 | 35.08 | 32855
35.1 | 45480.5 | 35.1 | 23535 | 35.1 | 33722
35.12 | 46690.6 | 35.12 | 20554.7 | 35.12 | 32692.5
35.14 | 42843.4 | 35.14 | 21024.3 | 35.14 | 31229.5
35.16 | 41669.4 | 35.16 | 20464.4 | 35.16 | 29224.6
35.18 | 39212.9 | 35.18 | 20789.5 | 35.18 | 25016.1
35.2 | 35871.4 | 35.2 | 20030.9 | 35.2 | 24058.8
35.22 | 33433 | 35.22 | 19326.5 | 35.22 | 23119.5
35.24 | 30940.5 | 35.24 | 17682.8 | 35.24 | 20916
35.26 | 29820.6 | 35.26 | 17664.8 | 35.26 | 20175.4
35.28 | 26045.6 | 35.28 | 17122.9 | 35.28 | 18730.4
35.3 | 26081.7 | 35.3 | 16346.2 | 35.3 | 16852
35.32 | 24293.6 | 35.32 | 17646.7 | 35.32 | 15930.8
35.34 | 23769.8 | 35.34 | 16815.9 | 35.34 | 16147.6
35.36 | 24293.6 | 35.36 | 16310.1 | 35.36 | 15677.9
35.38 | 22758.3 | 35.38 | 16201.7 | 35.38 | 16003.1
35.4 | 22938.9 | 35.4 | 15930.8 | 35.4 | 15985
35.42 | 21692.6 | 35.42 | 17574.5 | 35.42 | 17159
35.44 | 22668 | 35.44 | 16075.3 | 35.44 | 15334.8
35.46 | 23029.2 | 35.46 | 16093.4 | 35.46 | 15533.4
35.48 | 20608.9 | 35.48 | 15696 | 35.48 | 14973.5
35.5 | 21873.3 | 35.5 | 15804.4 | 35.5 | 15786.3
35.52 | 22433.2 | 35.52 | 16183.7 | 35.52 | 16201.7
35.54 | 22451.2 | 35.54 | 16039.2 | 35.54 | 15822.4
35.56 | 20464.4 | 35.56 | 16021.1 | 35.56 | 15714.1
35.58 | 21602.3 | 35.58 | 15316.7 | 35.58 | 16328.2
35.6 | 21421.7 | 35.6 | 15370.9 | 35.6 | 15045.8
35.62 | 21042.4 | 35.62 | 16563 | 35.62 | 15858.6
35.64 | 21457.8 | 35.64 | 15768.3 | 35.64 | 15063.8
35.66 | 21114.7 | 35.66 | 14865.1 | 35.66 | 15714.1
35.68 | 20590.8 | 35.68 | 16075.3 | 35.68 | 15858.6
35.7 | 20681.2 | 35.7 | 14829 | 35.7 | 16075.3
35.72 | 19832.2 | 35.72 | 14847.1 | 35.72 | 15948.9
35.74 | 20843.7 | 35.74 | 15009.6 | 35.74 | 16237.9
35.76 | 21223 | 35.76 | 14720.6 | 35.76 | 15822.4
35.78 | 20193.5 | 35.78 | 15009.6 | 35.78 | 15714.1
35.8 | 20916 | 35.8 | 15316.7 | 35.8 | 16870
35.82 | 21186.9 | 35.82 | 15388.9 | 35.82 | 15677.9
35.84 | 20085.1 | 35.84 | 15641.8 | 35.84 | 16057.2
35.86 | 20554.7 | 35.86 | 15515.4 | 35.86 | 15876.6
35.88 | 21349.5 | 35.88 | 15081.9 | 35.88 | 15677.9
35.9 | 20103.2 | 35.9 | 15280.6 | 35.9 | 16039.2
35.92 | 20464.4 | 35.92 | 15425.1 | 35.92 | 16888.1
35.94 | 20825.7 | 35.94 | 15876.6 | 35.94 | 16472.7
35.96 | 21331.4 | 35.96 | 15876.6 | 35.96 | 15118
35.98 | 20518.6 | 35.98 | 16346.2 | 35.98 | 16418.5
36 | 20157.4 | 36 | 16129.5 | 36 | 16057.2
36.02 | 19362.6 | 36.02 | 14612.3 | 36.02 | 17375.8
36.04 | 20934 | 36.04 | 15262.5 | 36.04 | 17321.6
36.06 | 20121.2 | 36.06 | 14214.9 | 36.06 | 16292.1
36.08 | 21096.6 | 36.08 | 14955.5 | 36.08 | 17249.3
36.1 | 20627 | 36.1 | 15876.6 | 36.1 | 16581.1
36.12 | 20663.1 | 36.12 | 16563 | 36.12 | 16689.4
36.14 | 22324.8 | 36.14 | 16237.9 | 36.14 | 16472.7
36.16 | 21132.7 | 36.16 | 15298.6 | 36.16 | 17285.5
36.18 | 20247.7 | 36.18 | 16147.6 | 36.18 | 17411.9
36.2 | 19687.7 | 36.2 | 15388.9 | 36.2 | 16689.4
36.22 | 20952.1 | 36.22 | 15425.1 | 36.22 | 16219.8
36.24 | 21638.5 | 36.24 | 16400.4 | 36.24 | 16328.2
36.26 | 20500.5 | 36.26 | 16671.4 | 36.26 | 15876.6
36.28 | 19850.3 | 36.28 | 15641.8 | 36.28 | 15280.6
36.3 | 20356 | 36.3 | 16382.4 | 36.3 | 16274
36.32 | 21331.4 | 36.32 | 15551.5 | 36.32 | 15659.9
36.34 | 21205 | 36.34 | 15876.6 | 36.34 | 16201.7
36.36 | 20500.5 | 36.36 | 16454.6 | 36.36 | 15894.7
36.38 | 20428.3 | 36.38 | 16761.7 | 36.38 | 16003.1
36.4 | 19651.6 | 36.4 | 16707.5 | 36.4 | 15425.1
36.42 | 19687.7 | 36.42 | 17249.3 | 36.42 | 15876.6
36.44 | 21006.3 | 36.44 | 16563 | 36.44 | 16870
36.46 | 20753.4 | 36.46 | 16779.7 | 36.46 | 15208.3
36.48 | 20301.9 | 36.48 | 16454.6 | 36.48 | 15948.9
36.5 | 21132.7 | 36.5 | 15569.6 | 36.5 | 15985
36.52 | 20500.5 | 36.52 | 17122.9 | 36.52 | 16833.9
36.54 | 20265.7 | 36.54 | 17303.5 | 36.54 | 16815.9
36.56 | 20681.2 | 36.56 | 17935.7 | 36.56 | 17393.8
36.58 | 20735.3 | 36.58 | 16942.3 | 36.58 | 16201.7
36.6 | 21512 | 36.6 | 17321.6 | 36.6 | 16617.2
36.62 | 20861.8 | 36.62 | 17393.8 | 36.62 | 17971.8
36.64 | 20699.2 | 36.64 | 17393.8 | 36.64 | 16833.9
36.66 | 19290.4 | 36.66 | 18297 | 36.66 | 17195.2
36.68 | 21566.2 | 36.68 | 16707.5 | 36.68 | 18206.6
36.7 | 21024.3 | 36.7 | 19037.5 | 36.7 | 17213.2
36.72 | 21241.1 | 36.72 | 17159 | 36.72 | 18152.5
36.74 | 21186.9 | 36.74 | 18062.1 | 36.74 | 18170.5
36.76 | 20663.1 | 36.76 | 17141 | 36.76 | 17195.2
36.78 | 20897.9 | 36.78 | 17610.6 | 36.78 | 18423.4
36.8 | 20825.7 | 36.8 | 17791.2 | 36.8 | 19290.4
36.82 | 21602.3 | 36.82 | 17141 | 36.82 | 18315
36.84 | 21150.8 | 36.84 | 18026 | 36.84 | 19127.8
36.86 | 22162.3 | 36.86 | 18008 | 36.86 | 19344.6
36.88 | 21367.5 | 36.88 | 17448 | 36.88 | 19814.2
36.9 | 21042.4 | 36.9 | 18802.7 | 36.9 | 18387.3
36.92 | 22198.4 | 36.92 | 18748.5 | 36.92 | 20590.8
36.94 | 21114.7 | 36.94 | 18188.6 | 36.94 | 19525.2
36.96 | 20843.7 | 36.96 | 19471 | 36.96 | 18893
36.98 | 21891.3 | 36.98 | 19434.9 | 36.98 | 19073.6
37 | 21060.5 | 37 | 18911.1 | 37 | 20283.8
37.02 | 21223 | 37.02 | 18766.6 | 37.02 | 19994.8
37.04 | 21403.6 | 37.04 | 20103.2 | 37.04 | 19579.4
37.06 | 20934 | 37.06 | 19850.3 | 37.06 | 19452.9
37.08 | 21945.5 | 37.08 | 19145.9 | 37.08 | 20265.7
37.1 | 21728.8 | 37.1 | 19633.6 | 37.1 | 20374.1
37.12 | 21475.9 | 37.12 | 20500.5 | 37.12 | 19452.9
37.14 | 21782.9 | 37.14 | 20193.5 | 37.14 | 20301.9
37.16 | 21150.8 | 37.16 | 19741.9 | 37.16 | 20879.8
37.18 | 20771.5 | 37.18 | 19868.4 | 37.18 | 21656.5
37.2 | 21674.6 | 37.2 | 20572.8 | 37.2 | 21168.8
37.22 | 21259.1 | 37.22 | 21006.3 | 37.22 | 21439.8
37.24 | 21223 | 37.24 | 20843.7 | 37.24 | 21295.3
37.26 | 21512 | 37.26 | 20464.4 | 37.26 | 22035.8
37.28 | 21801 | 37.28 | 19796.1 | 37.28 | 23282.1
37.3 | 21042.4 | 37.3 | 21024.3 | 37.3 | 22649.9
37.32 | 21728.8 | 37.32 | 21132.7 | 37.32 | 23589.2
37.34 | 22234.5 | 37.34 | 21548.1 | 37.34 | 23625.3
37.36 | 22342.9 | 37.36 | 19633.6 | 37.36 | 24925.8
37.38 | 22451.2 | 37.38 | 22035.8 | 37.38 | 26226.2
37.4 | 22342.9 | 37.4 | 21530.1 | 37.4 | 25359.3
37.42 | 22360.9 | 37.42 | 21801 | 37.42 | 25377.3
37.44 | 22216.4 | 37.44 | 21728.8 | 37.44 | 26605.5
37.46 | 21223 | 37.46 | 21566.2 | 37.46 | 26334.6
37.48 | 21927.4 | 37.48 | 21674.6 | 37.48 | 28068.6
37.5 | 23173.7 | 37.5 | 22451.2 | 37.5 | 28195
37.52 | 21999.7 | 37.52 | 22071.9 | 37.52 | 29206.5
37.54 | 22595.7 | 37.54 | 22415.1 | 37.54 | 29351
37.56 | 23643.3 | 37.56 | 22649.9 | 37.56 | 31229.5
37.58 | 23209.9 | 37.58 | 23824 | 37.58 | 30741.8
37.6 | 24221.3 | 37.6 | 22252.6 | 37.6 | 33396.9
37.62 | 24582.6 | 37.62 | 22848.6 | 37.62 | 31789.4
37.64 | 25052.2 | 37.64 | 24004.6 | 37.64 | 34643.2
37.66 | 24835.5 | 37.66 | 24889.6 | 37.66 | 36738.4
37.68 | 26208.2 | 37.68 | 25106.4 | 37.68 | 37460.9
37.7 | 27237.7 | 37.7 | 24925.8 | 37.7 | 38689.1
37.72 | 29513.5 | 37.72 | 24853.5 | 37.72 | 41850
37.74 | 29423.2 | 37.74 | 25630.2 | 37.74 | 40730.1
37.76 | 30254.1 | 37.76 | 24979.9 | 37.76 | 43403.3
37.78 | 29766.4 | 37.78 | 25287 | 37.78 | 43132.4
37.8 | 28538.2 | 37.8 | 25467.6 | 37.8 | 43439.5
37.82 | 28267.3 | 37.82 | 25521.8 | 37.82 | 42409.9
37.84 | 30922.4 | 37.84 | 25413.4 | 37.84 | 42572.5
37.86 | 29549.7 | 37.86 | 26461 | 37.86 | 40459.2
37.88 | 29676.1 | 37.88 | 25756.6 | 37.88 | 40946.9
37.9 | 30218 | 37.9 | 25431.5 | 37.9 | 39231
37.92 | 32259 | 37.92 | 26876.5 | 37.92 | 38562.7
37.94 | 31662.9 | 37.94 | 27942.1 | 37.94 | 37280.3
37.96 | 32855 | 37.96 | 29947 | 37.96 | 36684.2
37.98 | 34065.2 | 37.98 | 29441.3 | 37.98 | 36359.1
38 | 35058.6 | 38 | 30109.6 | 38 | 35365.7
38.02 | 38111.1 | 38.02 | 30976.6 | 38.02 | 35058.6
38.04 | 38580.7 | 38.04 | 32204.8 | 38.04 | 33704
38.06 | 39953.5 | 38.06 | 31301.7 | 38.06 | 32385.4
38.08 | 43096.3 | 38.08 | 33288.5 | 38.08 | 32385.4
38.1 | 43168.5 | 38.1 | 35365.7 | 38.1 | 31915.8
38.12 | 47864.7 | 38.12 | 35781.1 | 38.12 | 31283.6
38.14 | 47684.1 | 38.14 | 37786 | 38.14 | 29730.3
38.16 | 50248.9 | 38.16 | 37316.4 | 38.16 | 30470.8
38.18 | 53897.4 | 38.18 | 39447.7 | 38.18 | 29694.2
38.2 | 56516.5 | 38.2 | 42698.9 | 38.2 | 29874.8
38.22 | 59641.2 | 38.22 | 43457.5 | 38.22 | 31355.9
38.24 | 61032 | 38.24 | 43620.1 | 38.24 | 30922.4
38.26 | 66414.5 | 38.26 | 46401.7 | 38.26 | 32132.6
38.28 | 68871 | 38.28 | 46997.7 | 38.28 | 34570.9
38.3 | 73007.2 | 38.3 | 47431.2 | 38.3 | 34336.1
38.32 | 76854.4 | 38.32 | 50971.4 | 38.32 | 37713.8
38.34 | 77847.9 | 38.34 | 51531.3 | 38.34 | 42951.8
38.36 | 82291.1 | 38.36 | 50158.6 | 38.36 | 45950.1
38.38 | 82544 | 38.38 | 51531.3 | 38.38 | 50050.2
38.4 | 85415.9 | 38.4 | 49345.8 | 38.4 | 49634.8
38.42 | 82092.5 | 38.42 | 48153.7 | 38.42 | 51459.1
38.44 | 81713.2 | 38.44 | 47070 | 38.44 | 46275.2
38.46 | 76872.5 | 38.46 | 42933.7 | 38.46 | 40423.1
38.48 | 71146.8 | 38.48 | 40983 | 38.48 | 37587.3
38.5 | 66938.3 | 38.5 | 37135.8 | 38.5 | 34390.3
38.52 | 61971.2 | 38.52 | 35961.7 | 38.52 | 32981.5
38.54 | 56317.8 | 38.54 | 32674.4 | 38.54 | 29838.7
38.56 | 52651.2 | 38.56 | 31301.7 | 38.56 | 25738.6
38.58 | 47557.6 | 38.58 | 29947 | 38.58 | 23065.4
38.6 | 45065.1 | 38.6 | 27310 | 38.6 | 22053.9
38.62 | 41723.6 | 38.62 | 27219.7 | 38.62 | 20103.2
38.64 | 38056.9 | 38.64 | 25142.5 | 38.64 | 19633.6
38.66 | 35221.2 | 38.66 | 24239.4 | 38.66 | 20681.2
38.68 | 34552.9 | 38.68 | 24058.8 | 38.68 | 18838.8
38.7 | 32204.8 | 38.7 | 23914.3 | 38.7 | 19037.5
38.72 | 30579.2 | 38.72 | 22180.3 | 38.72 | 19452.9
38.74 | 29351 | 38.74 | 22324.8 | 38.74 | 18676.3
38.76 | 28050.5 | 38.76 | 21638.5 | 38.76 | 18640.1
38.78 | 28393.7 | 38.78 | 21746.8 | 38.78 | 18152.5
38.8 | 27093.2 | 38.8 | 20446.3 | 38.8 | 18152.5
38.82 | 26659.7 | 38.82 | 19904.5 | 38.82 | 17881.5
38.84 | 25648.2 | 38.84 | 19489.1 | 38.84 | 17159
38.86 | 24889.6 | 38.86 | 18965.3 | 38.86 | 17448
38.88 | 24709 | 38.88 | 19796.1 | 38.88 | 16815.9
38.9 | 25756.6 | 38.9 | 18531.8 | 38.9 | 17773.2
38.92 | 25756.6 | 38.92 | 18315 | 38.92 | 17249.3
38.94 | 24618.7 | 38.94 | 17971.8 | 38.94 | 17195.2
38.96 | 25359.3 | 38.96 | 18712.4 | 38.96 | 18026
38.98 | 23860.1 | 38.98 | 18315 | 38.98 | 17231.3
39 | 24022.7 | 39 | 19109.8 | 39 | 16310.1
39.02 | 24618.7 | 39.02 | 17737 | 39.02 | 16165.6
39.04 | 24185.2 | 39.04 | 17267.4 | 39.04 | 17014.5
39.06 | 23661.4 | 39.06 | 16978.4 | 39.06 | 16237.9
39.08 | 23300.2 | 39.08 | 18224.7 | 39.08 | 15750.2
39.1 | 23119.5 | 39.1 | 17357.7 | 39.1 | 16274
39.12 | 23101.5 | 39.12 | 17610.6 | 39.12 | 16599.1
39.14 | 23390.5 | 39.14 | 16617.2 | 39.14 | 15930.8
39.16 | 23769.8 | 39.16 | 16960.4 | 39.16 | 16111.4
39.18 | 24383.9 | 39.18 | 17213.2 | 39.18 | 16219.8
39.2 | 23607.2 | 39.2 | 18098.3 | 39.2 | 18008
39.22 | 23444.7 | 39.22 | 17213.2 | 39.22 | 17213.2
39.24 | 24239.4 | 39.24 | 17267.4 | 39.24 | 17556.4
39.26 | 24167.2 | 39.26 | 16924.2 | 39.26 | 16960.4
39.28 | 23769.8 | 39.28 | 16870 | 39.28 | 16563
39.3 | 24456.1 | 39.3 | 18387.3 | 39.3 | 16418.5
39.32 | 24257.5 | 39.32 | 18405.3 | 39.32 | 17556.4
39.34 | 24022.7 | 39.34 | 17881.5 | 39.34 | 17682.8
39.36 | 24691 | 39.36 | 16454.6 | 39.36 | 17881.5
39.38 | 25214.8 | 39.38 | 17682.8 | 39.38 | 18730.4
39.4 | 23029.2 | 39.4 | 17466.1 | 39.4 | 18640.1
39.42 | 25359.3 | 39.42 | 17104.9 | 39.42 | 20012.9
39.44 | 24275.5 | 39.44 | 17610.6 | 39.44 | 19326.5
39.46 | 25395.4 | 39.46 | 17646.7 | 39.46 | 20482.5
39.48 | 25341.2 | 39.48 | 18387.3 | 39.48 | 21620.4
39.5 | 25792.7 | 39.5 | 17863.5 | 39.5 | 21530.1
39.52 | 26930.7 | 39.52 | 18585.9 | 39.52 | 22144.2
39.54 | 26497.2 | 39.54 | 16852 | 39.54 | 23715.6
39.56 | 28502.1 | 39.56 | 18531.8 | 39.56 | 24889.6
39.58 | 27310 | 39.58 | 19200.1 | 39.58 | 25630.2
39.6 | 27743.5 | 39.6 | 20283.8 | 39.6 | 25810.8
39.62 | 29549.7 | 39.62 | 19218.1 | 39.62 | 28881.4
39.64 | 30326.3 | 39.64 | 20139.3 | 39.64 | 29965.1
39.66 | 29947 | 39.66 | 20283.8 | 39.66 | 31988.1
39.68 | 30777.9 | 39.68 | 20338 | 39.68 | 34245.8
39.7 | 32566.1 | 39.7 | 20916 | 39.7 | 36070.1
39.72 | 33577.5 | 39.72 | 21006.3 | 39.72 | 37027.4
39.74 | 34914.1 | 39.74 | 21457.8 | 39.74 | 38309.8
39.76 | 35004.4 | 39.76 | 21945.5 | 39.76 | 41272
39.78 | 36503.6 | 39.78 | 22360.9 | 39.78 | 42428
39.8 | 37695.7 | 39.8 | 24257.5 | 39.8 | 44631.6
39.82 | 38237.6 | 39.82 | 25630.2 | 39.82 | 44071.6
39.84 | 42373.8 | 39.84 | 25865 | 39.84 | 45426.3
39.86 | 42391.9 | 39.86 | 25901.1 | 39.86 | 46040.4
39.88 | 45426.3 | 39.88 | 27508.7 | 39.88 | 47124.1
39.9 | 48352.4 | 39.9 | 28971.7 | 39.9 | 47792.4
39.92 | 50899.1 | 39.92 | 30741.8 | 39.92 | 49111
39.94 | 53247.2 | 39.94 | 32042.2 | 39.94 | 48262.1
39.96 | 57798.9 | 39.96 | 34715.4 | 39.96 | 49761.2
39.98 | 60869.4 | 39.98 | 36250.7 | 39.98 | 50285
40 | 66089.4 | 40 | 38093.1 | 40 | 53482
40.02 | 70388.2 | 40.02 | 42229.3 | 40.02 | 54836.7
40.04 | 73422.6 | 40.04 | 43854.9 | 40.04 | 57527.9
40.06 | 81062.9 | 40.06 | 47304.8 | 40.06 | 62332.5
40.08 | 85126.9 | 40.08 | 49670.9 | 40.08 | 65385
40.1 | 90383 | 40.1 | 47539.6 | 40.1 | 69340.6
40.12 | 92929.7 | 40.12 | 50050.2 | 40.12 | 73856.1
40.14 | 96885.4 | 40.14 | 50772.7 | 40.14 | 76673.8
40.16 | 97282.7 | 40.16 | 49508.3 | 40.16 | 79888.9
40.18 | 95639.1 | 40.18 | 47666 | 40.18 | 77757.5
40.2 | 90744.2 | 40.2 | 45914 | 40.2 | 71815.1
40.22 | 89516 | 40.22 | 43511.7 | 40.22 | 62820.1
40.24 | 84494.7 | 40.24 | 40495.3 | 40.24 | 54276.8
40.26 | 78154.9 | 40.26 | 37912.4 | 40.26 | 49147.1
40.28 | 74253.5 | 40.28 | 35853.4 | 40.28 | 42951.8
40.3 | 66486.8 | 40.3 | 34101.3 | 40.3 | 38815.6
40.32 | 62332.5 | 40.32 | 31482.3 | 40.32 | 31681
40.34 | 57708.6 | 40.34 | 28393.7 | 40.34 | 24817.4
40.36 | 51603.6 | 40.36 | 26858.4 | 40.36 | 21259.1
40.38 | 48244 | 40.38 | 25341.2 | 40.38 | 19579.4
40.4 | 44161.9 | 40.4 | 24402 | 40.4 | 18351.1
40.42 | 41073.3 | 40.42 | 22740.2 | 40.42 | 16635.2
40.44 | 38887.8 | 40.44 | 20663.1 | 40.44 | 15750.2
40.46 | 35040.6 | 40.46 | 19091.7 | 40.46 | 15551.5
40.48 | 35058.6 | 40.48 | 19723.9 | 40.48 | 16021.1
40.5 | 33071.8 | 40.5 | 19254.2 | 40.5 | 15388.9
40.52 | 30777.9 | 40.52 | 18134.4 | 40.52 | 15118
40.54 | 30777.9 | 40.54 | 17303.5 | 40.54 | 14341.3
40.56 | 27996.3 | 40.56 | 16978.4 | 40.56 | 13853.7
40.58 | 28285.3 | 40.58 | 16563 | 40.58 | 14937.4
40.6 | 26605.5 | 40.6 | 16201.7 | 40.6 | 14756.8
40.62 | 25810.8 | 40.62 | 16852 | 40.62 | 14522
40.64 | 25160.6 | 40.64 | 15714.1 | 40.64 | 14720.6
40.66 | 25630.2 | 40.66 | 15659.9 | 40.66 | 14034.3
40.68 | 24311.7 | 40.68 | 16274 | 40.68 | 13817.5
40.7 | 23264 | 40.7 | 15244.5 | 40.7 | 14359.4
40.72 | 23390.5 | 40.72 | 15027.7 | 40.72 | 13817.5
40.74 | 22090 | 40.74 | 14160.7 | 40.74 | 14088.5
40.76 | 22252.6 | 40.76 | 13257.6 | 40.76 | 13745.3
40.78 | 22306.8 | 40.78 | 14070.4 | 40.78 | 13655
40.8 | 21403.6 | 40.8 | 14973.5 | 40.8 | 13438.2
40.82 | 21764.9 | 40.82 | 14088.5 | 40.82 | 13673
40.84 | 21168.8 | 40.84 | 14070.4 | 40.84 | 13167.3
40.86 | 21584.3 | 40.86 | 14395.5 | 40.86 | 14196.8
40.88 | 20085.1 | 40.88 | 13998.2 | 40.88 | 13040.9
40.9 | 21114.7 | 40.9 | 13564.7 | 40.9 | 12517.1
40.92 | 20319.9 | 40.92 | 13546.6 | 40.92 | 13347.9
40.94 | 20338 | 40.94 | 13582.7 | 40.94 | 13438.2
40.96 | 20085.1 | 40.96 | 13871.7 | 40.96 | 13293.7
40.98 | 19127.8 | 40.98 | 13040.9 | 40.98 | 12499
41 | 18423.4 | 41 | 12842.2 | 41 | 13402.1
41.02 | 20030.9 | 41.02 | 12986.7 | 41.02 | 13040.9
41.04 | 18712.4 | 41.04 | 12842.2 | 41.04 | 13980.1
41.06 | 19308.4 | 41.06 | 12571.3 | 41.06 | 13203.4
41.08 | 18694.3 | 41.08 | 13763.4 | 41.08 | 13889.8
41.1 | 18116.3 | 41.1 | 12914.4 | 41.1 | 13058.9
41.12 | 17899.6 | 41.12 | 12878.3 | 41.12 | 13925.9
41.14 | 19326.5 | 41.14 | 12860.2 | 41.14 | 13040.9
41.16 | 18459.5 | 41.16 | 13077 | 41.16 | 12535.1
41.18 | 19218.1 | 41.18 | 12968.6 | 41.18 | 12769.9
41.2 | 18206.6 | 41.2 | 13492.4 | 41.2 | 13293.7
41.22 | 18567.9 | 41.22 | 12390.6 | 41.22 | 12806.1
41.24 | 18315 | 41.24 | 12354.5 | 41.24 | 13474.4
41.26 | 18170.5 | 41.26 | 13420.2 | 41.26 | 13564.7
41.28 | 17917.7 | 41.28 | 12733.8 | 41.28 | 12679.6
41.3 | 17827.3 | 41.3 | 13600.8 | 41.3 | 12860.2
41.32 | 18026 | 41.32 | 12607.4 | 41.32 | 13564.7
41.34 | 17755.1 | 41.34 | 12246.1 | 41.34 | 13077
41.36 | 18224.7 | 41.36 | 12011.3 | 41.36 | 14034.3
41.38 | 18044.1 | 41.38 | 11884.9 | 41.38 | 13058.9
41.4 | 18242.8 | 41.4 | 11812.6 | 41.4 | 13149.2
41.42 | 16508.8 | 41.42 | 12462.9 | 41.42 | 12101.6
41.44 | 17068.7 | 41.44 | 12011.3 | 41.44 | 12932.5
41.46 | 17448 | 41.46 | 11397.2 | 41.46 | 12553.2
41.48 | 17610.6 | 41.48 | 12137.8 | 41.48 | 11921
41.5 | 17267.4 | 41.5 | 12155.8 | 41.5 | 12896.4
41.52 | 17466.1 | 41.52 | 11812.6 | 41.52 | 12625.4
41.54 | 18062.1 | 41.54 | 12643.5 | 41.54 | 13311.8
41.56 | 16689.4 | 41.56 | 11614 | 41.56 | 12661.6
41.58 | 16310.1 | 41.58 | 11939.1 | 41.58 | 12950.6
41.6 | 16743.6 | 41.6 | 12571.3 | 41.6 | 13257.6
41.62 | 16653.3 | 41.62 | 12788 | 41.62 | 12426.8
41.64 | 17971.8 | 41.64 | 11487.5 | 41.64 | 12950.6
41.66 | 16978.4 | 41.66 | 12065.5 | 41.66 | 12119.7
41.68 | 16129.5 | 41.68 | 11668.1 | 41.68 | 12336.4
41.7 | 16689.4 | 41.7 | 11758.5 | 41.7 | 12173.9
41.72 | 17448 | 41.72 | 12480.9 | 41.72 | 12336.4
41.74 | 16870 | 41.74 | 12553.2 | 41.74 | 12697.7
41.76 | 15768.3 | 41.76 | 12408.7 | 41.76 | 11830.7
41.78 | 16237.9 | 41.78 | 12155.8 | 41.78 | 12751.9
41.8 | 16906.2 | 41.8 | 11126.3 | 41.8 | 11957.1
41.82 | 16382.4 | 41.82 | 12499 | 41.82 | 12119.7
41.84 | 16617.2 | 41.84 | 12553.2 | 41.84 | 12300.3
41.86 | 16382.4 | 41.86 | 11993.3 | 41.86 | 11108.2
41.88 | 15894.7 | 41.88 | 12011.3 | 41.88 | 11812.6
41.9 | 17719 | 41.9 | 11993.3 | 41.9 | 12282.3
41.92 | 16219.8 | 41.92 | 11794.6 | 41.92 | 12173.9
41.94 | 16472.7 | 41.94 | 12191.9 | 41.94 | 13040.9
41.96 | 16418.5 | 41.96 | 11577.8 | 41.96 | 11487.5
41.98 | 16111.4 | 41.98 | 11758.5 | 41.98 | 12083.6
42 | 16382.4 | 42 | 11559.8 | 42 | 12318.4
42.02 | 16129.5 | 42.02 | 12336.4 | 42.02 | 12842.2
42.04 | 15876.6 | 42.04 | 11198.5 | 42.04 | 12878.3
42.06 | 16039.2 | 42.06 | 10728.9 | 42.06 | 11270.8
42.08 | 15334.8 | 42.08 | 11939.1 | 42.08 | 11758.5
42.1 | 16039.2 | 42.1 | 12426.8 | 42.1 | 11361.1
42.12 | 15208.3 | 42.12 | 12444.8 | 42.12 | 12228.1
42.14 | 15280.6 | 42.14 | 11884.9 | 42.14 | 11975.2
42.16 | 16021.1 | 42.16 | 11469.5 | 42.16 | 11397.2
42.18 | 16436.6 | 42.18 | 10909.5 | 42.18 | 11054
42.2 | 16761.7 | 42.2 | 11903 | 42.2 | 11668.1
42.22 | 16346.2 | 42.22 | 11830.7 | 42.22 | 11162.4
42.24 | 16039.2 | 42.24 | 11252.7 | 42.24 | 11903
42.26 | 15858.6 | 42.26 | 11884.9 | 42.26 | 11921
42.28 | 16490.7 | 42.28 | 11614 | 42.28 | 11812.6
42.3 | 15948.9 | 42.3 | 10855.4 | 42.3 | 11740.4
42.32 | 15677.9 | 42.32 | 11541.7 | 42.32 | 11830.7
42.34 | 16400.4 | 42.34 | 11577.8 | 42.34 | 11180.5
42.36 | 17339.7 | 42.36 | 11180.5 | 42.36 | 11921
42.38 | 16093.4 | 42.38 | 10981.8 | 42.38 | 10891.5
42.4 | 16653.3 | 42.4 | 11523.6 | 42.4 | 12408.7
42.42 | 16815.9 | 42.42 | 11758.5 | 42.42 | 11957.1
42.44 | 14937.4 | 42.44 | 11903 | 42.44 | 12228.1
42.46 | 14973.5 | 42.46 | 11180.5 | 42.46 | 11361.1
42.48 | 16039.2 | 42.48 | 12011.3 | 42.48 | 11505.6
42.5 | 16075.3 | 42.5 | 11234.7 | 42.5 | 10855.4
42.52 | 16508.8 | 42.52 | 11614 | 42.52 | 11270.8
42.54 | 16292.1 | 42.54 | 12083.6 | 42.54 | 12625.4
42.56 | 16761.7 | 42.56 | 12354.5 | 42.56 | 12228.1
42.58 | 16978.4 | 42.58 | 11036 | 42.58 | 11325
42.6 | 14901.3 | 42.6 | 11559.8 | 42.6 | 12228.1
42.62 | 16021.1 | 42.62 | 12517.1 | 42.62 | 11577.8
42.64 | 16075.3 | 42.64 | 11884.9 | 42.64 | 11830.7
42.66 | 15840.5 | 42.66 | 11559.8 | 42.66 | 12264.2
42.68 | 14847.1 | 42.68 | 11541.7 | 42.68 | 11487.5
42.7 | 15623.8 | 42.7 | 10927.6 | 42.7 | 11595.9
42.72 | 15100 | 42.72 | 11830.7 | 42.72 | 12408.7
42.74 | 15750.2 | 42.74 | 11722.3 | 42.74 | 11343
42.76 | 15822.4 | 42.76 | 11957.1 | 42.76 | 12047.5
42.78 | 16111.4 | 42.78 | 11903 | 42.78 | 12318.4
42.8 | 16129.5 | 42.8 | 12047.5 | 42.8 | 11848.8
42.82 | 16797.8 | 42.82 | 11993.3 | 42.82 | 11830.7
42.84 | 16472.7 | 42.84 | 12210 | 42.84 | 10981.8
42.86 | 15154.1 | 42.86 | 11487.5 | 42.86 | 12228.1
42.88 | 15063.8 | 42.88 | 11054 | 42.88 | 11758.5
42.9 | 15930.8 | 42.9 | 11451.4 | 42.9 | 11577.8
42.92 | 15172.2 | 42.92 | 12065.5 | 42.92 | 11397.2
42.94 | 15208.3 | 42.94 | 11794.6 | 42.94 | 11505.6
42.96 | 16328.2 | 42.96 | 11903 | 42.96 | 11325
42.98 | 15876.6 | 42.98 | 10963.7 | 42.98 | 11252.7
43 | 15930.8 | 43 | 11722.3 | 43 | 12011.3
43.02 | 16508.8 | 43.02 | 11361.1 | 43.02 | 11325
43.04 | 16617.2 | 43.04 | 12065.5 | 43.04 | 12065.5
43.06 | 15370.9 | 43.06 | 11903 | 43.06 | 12300.3
43.08 | 15190.3 | 43.08 | 11144.3 | 43.08 | 11740.4
43.1 | 15262.5 | 43.1 | 11884.9 | 43.1 | 11632
43.12 | 15605.7 | 43.12 | 12264.2 | 43.12 | 12372.6
43.14 | 15316.7 | 43.14 | 11397.2 | 43.14 | 11740.4
43.16 | 16147.6 | 43.16 | 11632 | 43.16 | 12210
43.18 | 16689.4 | 43.18 | 11162.4 | 43.18 | 12462.9
43.2 | 17574.5 | 43.2 | 12697.7 | 43.2 | 13438.2
43.22 | 19434.9 | 43.22 | 11848.8 | 43.22 | 13347.9
43.24 | 21060.5 | 43.24 | 12480.9 | 43.24 | 15316.7
43.26 | 22469.3 | 43.26 | 12029.4 | 43.26 | 17646.7
43.28 | 26605.5 | 43.28 | 12282.3 | 43.28 | 19543.2
43.3 | 30145.7 | 43.3 | 12697.7 | 43.3 | 20934
43.32 | 29802.5 | 43.32 | 11776.5 | 43.32 | 22812.5
43.34 | 26099.8 | 43.34 | 12318.4 | 43.34 | 23336.3
43.36 | 24763.2 | 43.36 | 11379.2 | 43.36 | 21349.5
43.38 | 23733.7 | 43.38 | 12517.1 | 43.38 | 18044.1
43.4 | 21891.3 | 43.4 | 11577.8 | 43.4 | 17357.7
43.42 | 22649.9 | 43.42 | 12155.8 | 43.42 | 17556.4
43.44 | 20753.4 | 43.44 | 11903 | 43.44 | 16671.4
43.46 | 19452.9 | 43.46 | 11270.8 | 43.46 | 16544.9
43.48 | 16725.5 | 43.48 | 11162.4 | 43.48 | 14792.9
43.5 | 16328.2 | 43.5 | 11216.6 | 43.5 | 12661.6
43.52 | 15244.5 | 43.52 | 11866.8 | 43.52 | 11325
43.54 | 15244.5 | 43.54 | 11921 | 43.54 | 11758.5
43.56 | 14684.5 | 43.56 | 10963.7 | 43.56 | 11650.1
43.58 | 15262.5 | 43.58 | 10692.8 | 43.58 | 10656.7
43.6 | 14503.9 | 43.6 | 11072.1 | 43.6 | 11198.5
43.62 | 15822.4 | 43.62 | 11126.3 | 43.62 | 10945.7
43.64 | 14088.5 | 43.64 | 11343 | 43.64 | 10999.8
43.66 | 13763.4 | 43.66 | 11776.5 | 43.66 | 10512.2
43.68 | 13438.2 | 43.68 | 11108.2 | 43.68 | 11288.8
43.7 | 14883.2 | 43.7 | 10439.9 | 43.7 | 11343
43.72 | 14287.2 | 43.72 | 10566.4 | 43.72 | 11487.5
43.74 | 13131.2 | 43.74 | 10692.8 | 43.74 | 11722.3
43.76 | 13907.9 | 43.76 | 10765 | 43.76 | 11325
43.78 | 13474.4 | 43.78 | 10837.3 | 43.78 | 11415.3
43.8 | 13456.3 | 43.8 | 10439.9 | 43.8 | 11523.6
43.82 | 14341.3 | 43.82 | 11198.5 | 43.82 | 12101.6
43.84 | 13167.3 | 43.84 | 10367.7 | 43.84 | 10692.8
43.86 | 13167.3 | 43.86 | 10476 | 43.86 | 10602.5
43.88 | 14034.3 | 43.88 | 10367.7 | 43.88 | 11144.3
43.9 | 14088.5 | 43.9 | 10512.2 | 43.9 | 10548.3
43.92 | 12986.7 | 43.92 | 10927.6 | 43.92 | 11559.8
43.94 | 13962 | 43.94 | 10602.5 | 43.94 | 11595.9
43.96 | 13636.9 | 43.96 | 10801.2 | 43.96 | 11252.7
43.98 | 13329.9 | 43.98 | 10530.2 | 43.98 | 10656.7
44 | 13293.7 | 44 | 10855.4 | 44 | 11072.1
44.02 | 13763.4 | 44.02 | 10945.7 | 44.02 | 11523.6
44.04 | 14522 | 44.04 | 10783.1 | 44.04 | 10855.4
44.06 | 13727.2 | 44.06 | 10728.9 | 44.06 | 11957.1
44.08 | 12769.9 | 44.08 | 10132.9 | 44.08 | 10945.7
44.1 | 12589.3 | 44.1 | 10747 | 44.1 | 11595.9
44.12 | 14196.8 | 44.12 | 11036 | 44.12 | 11379.2
44.14 | 13366 | 44.14 | 10458 | 44.14 | 10692.8
44.16 | 13546.6 | 44.16 | 11108.2 | 44.16 | 10620.5
44.18 | 13366 | 44.18 | 10114.8 | 44.18 | 12011.3
44.2 | 13040.9 | 44.2 | 10096.7 | 44.2 | 11306.9
44.22 | 13799.5 | 44.22 | 10096.7 | 44.22 | 11270.8
44.24 | 13185.4 | 44.24 | 10602.5 | 44.24 | 11433.3
44.26 | 13655 | 44.26 | 10187.1 | 44.26 | 10819.2
44.28 | 13510.5 | 44.28 | 10331.5 | 44.28 | 10548.3
44.3 | 12932.5 | 44.3 | 10295.4 | 44.3 | 10458
44.32 | 13492.4 | 44.32 | 10223.2 | 44.32 | 10367.7
44.34 | 12806.1 | 44.34 | 10331.5 | 44.34 | 10873.4
44.36 | 13546.6 | 44.36 | 10439.9 | 44.36 | 11108.2
44.38 | 13347.9 | 44.38 | 10638.6 | 44.38 | 10439.9
44.4 | 12932.5 | 44.4 | 11433.3 | 44.4 | 10999.8
44.42 | 13058.9 | 44.42 | 10765 | 44.42 | 10548.3
44.44 | 12571.3 | 44.44 | 11252.7 | 44.44 | 10295.4
44.46 | 13040.9 | 44.46 | 10548.3 | 44.46 | 10783.1
44.48 | 13004.7 | 44.48 | 10783.1 | 44.48 | 10765
44.5 | 13131.2 | 44.5 | 10512.2 | 44.5 | 10765
44.52 | 12499 | 44.52 | 10765 | 44.52 | 10963.7
44.54 | 13366 | 44.54 | 11126.3 | 44.54 | 10584.4
44.56 | 12264.2 | 44.56 | 10710.9 | 44.56 | 10421.9
44.58 | 12950.6 | 44.58 | 11270.8 | 44.58 | 11252.7
44.6 | 13257.6 | 44.6 | 10494.1 | 44.6 | 10367.7
44.62 | 13040.9 | 44.62 | 10006.4 | 44.62 | 9988.37
44.64 | 12246.1 | 44.64 | 9374.25 | 44.64 | 10132.9
44.66 | 12968.6 | 44.66 | 10692.8 | 44.66 | 10692.8
44.68 | 12065.5 | 44.68 | 9988.37 | 44.68 | 9898.06
44.7 | 12751.9 | 44.7 | 10981.8 | 44.7 | 10674.7
44.72 | 12697.7 | 44.72 | 10692.8 | 44.72 | 10638.6
44.74 | 12444.8 | 44.74 | 10403.8 | 44.74 | 9428.44
44.76 | 13456.3 | 44.76 | 11036 | 44.76 | 10747
44.78 | 13257.6 | 44.78 | 10801.2 | 44.78 | 10421.9
44.8 | 13131.2 | 44.8 | 10223.2 | 44.8 | 10765
44.82 | 12553.2 | 44.82 | 10205.1 | 44.82 | 10494.1
44.84 | 11234.7 | 44.84 | 10331.5 | 44.84 | 10295.4
44.86 | 12011.3 | 44.86 | 10638.6 | 44.86 | 10728.9
44.88 | 12697.7 | 44.88 | 9898.06 | 44.88 | 10259.3
44.9 | 12986.7 | 44.9 | 9916.12 | 44.9 | 10927.6
44.92 | 12336.4 | 44.92 | 10494.1 | 44.92 | 10385.7
44.94 | 12191.9 | 44.94 | 10530.2 | 44.94 | 10656.7
44.96 | 12661.6 | 44.96 | 10530.2 | 44.96 | 10060.6
44.98 | 13095.1 | 44.98 | 11036 | 44.98 | 10674.7
45 | 12589.3 | 45 | 10530.2 | 45 | 9735.5
45.02 | 12788 | 45.02 | 10620.5 | 45.02 | 11325
45.04 | 12065.5 | 45.04 | 10747 | 45.04 | 10349.6
45.06 | 12155.8 | 45.06 | 10747 | 45.06 | 9717.43
45.08 | 13185.4 | 45.08 | 10765 | 45.08 | 10169
45.1 | 12264.2 | 45.1 | 11216.6 | 45.1 | 10259.3
45.12 | 11433.3 | 45.12 | 10150.9 | 45.12 | 10548.3
45.14 | 12517.1 | 45.14 | 11090.2 | 45.14 | 10439.9
45.16 | 13203.4 | 45.16 | 10024.5 | 45.16 | 10169
45.18 | 12372.6 | 45.18 | 10476 | 45.18 | 10458
45.2 | 12950.6 | 45.2 | 10566.4 | 45.2 | 10169
45.22 | 12625.4 | 45.22 | 9771.62 | 45.22 | 10385.7
45.24 | 12210 | 45.24 | 11469.5 | 45.24 | 10006.4
45.26 | 12246.1 | 45.26 | 10205.1 | 45.26 | 10295.4
45.28 | 12246.1 | 45.28 | 10656.7 | 45.28 | 10963.7
45.3 | 12715.8 | 45.3 | 9916.12 | 45.3 | 10403.8
45.32 | 12553.2 | 45.32 | 9536.81 | 45.32 | 10421.9
45.34 | 13185.4 | 45.34 | 10277.4 | 45.34 | 10132.9
45.36 | 12824.1 | 45.36 | 9428.44 | 45.36 | 10096.7
45.38 | 11559.8 | 45.38 | 9934.18 | 45.38 | 9591
45.4 | 12571.3 | 45.4 | 9645.19 | 45.4 | 10367.7
45.42 | 12336.4 | 45.42 | 9970.3 | 45.42 | 10530.2
45.44 | 12011.3 | 45.44 | 10313.5 | 45.44 | 11541.7
45.46 | 12210 | 45.46 | 10132.9 | 45.46 | 10277.4
45.48 | 11957.1 | 45.48 | 10439.9 | 45.48 | 10548.3
45.5 | 11379.2 | 45.5 | 10476 | 45.5 | 10403.8
45.52 | 11650.1 | 45.52 | 10313.5 | 45.52 | 10385.7
45.54 | 11794.6 | 45.54 | 10494.1 | 45.54 | 9988.37
45.56 | 11252.7 | 45.56 | 9175.57 | 45.56 | 10674.7
45.58 | 12119.7 | 45.58 | 10512.2 | 45.58 | 10837.3
45.6 | 11397.2 | 45.6 | 10819.2 | 45.6 | 10367.7
45.62 | 10674.7 | 45.62 | 10096.7 | 45.62 | 10765
45.64 | 11975.2 | 45.64 | 10963.7 | 45.64 | 10458
45.66 | 11650.1 | 45.66 | 9898.06 | 45.66 | 9861.93
45.68 | 11704.3 | 45.68 | 10295.4 | 45.68 | 10331.5
45.7 | 11668.1 | 45.7 | 9717.43 | 45.7 | 10548.3
45.72 | 11469.5 | 45.72 | 10963.7 | 45.72 | 9916.12
45.74 | 12589.3 | 45.74 | 10656.7 | 45.74 | 10530.2
45.76 | 11054 | 45.76 | 10783.1 | 45.76 | 11361.1
45.78 | 11614 | 45.78 | 10169 | 45.78 | 10096.7
45.8 | 12155.8 | 45.8 | 10367.7 | 45.8 | 10584.4
45.82 | 11614 | 45.82 | 10819.2 | 45.82 | 10078.7
45.84 | 11433.3 | 45.84 | 10295.4 | 45.84 | 10241.2
45.86 | 11397.2 | 45.86 | 10223.2 | 45.86 | 9879.99
45.88 | 11632 | 45.88 | 9898.06 | 45.88 | 10963.7
45.9 | 11758.5 | 45.9 | 10620.5 | 45.9 | 9645.19
45.92 | 11343 | 45.92 | 10512.2 | 45.92 | 10241.2
45.94 | 12047.5 | 45.94 | 10656.7 | 45.94 | 9970.3
45.96 | 12336.4 | 45.96 | 10042.6 | 45.96 | 10674.7
45.98 | 11433.3 | 45.98 | 10096.7 | 45.98 | 10530.2
46 | 11903 | 46 | 10674.7 | 46 | 10277.4
46.02 | 11650.1 | 46.02 | 10512.2 | 46.02 | 10819.2
46.04 | 12282.3 | 46.04 | 10259.3 | 46.04 | 10187.1
46.06 | 11469.5 | 46.06 | 11541.7 | 46.06 | 10801.2
46.08 | 11975.2 | 46.08 | 11036 | 46.08 | 10421.9
46.1 | 11794.6 | 46.1 | 11361.1 | 46.1 | 10313.5
46.12 | 12173.9 | 46.12 | 10656.7 | 46.12 | 10024.5
46.14 | 10728.9 | 46.14 | 10403.8 | 46.14 | 10512.2
46.16 | 11632 | 46.16 | 10674.7 | 46.16 | 10728.9
46.18 | 12011.3 | 46.18 | 11288.8 | 46.18 | 10169
46.2 | 11686.2 | 46.2 | 10403.8 | 46.2 | 10494.1
46.22 | 12083.6 | 46.22 | 10494.1 | 46.22 | 10187.1
46.24 | 12083.6 | 46.24 | 10512.2 | 46.24 | 10060.6
46.26 | 11234.7 | 46.26 | 10855.4 | 46.26 | 9970.3
46.28 | 11469.5 | 46.28 | 11523.6 | 46.28 | 10439.9
46.3 | 11848.8 | 46.3 | 11487.5 | 46.3 | 10566.4
46.32 | 11017.9 | 46.32 | 11234.7 | 46.32 | 10801.2
46.34 | 11415.3 | 46.34 | 11451.4 | 46.34 | 10078.7
46.36 | 11722.3 | 46.36 | 10385.7 | 46.36 | 10855.4
46.38 | 11343 | 46.38 | 11704.3 | 46.38 | 10602.5
46.4 | 11306.9 | 46.4 | 10873.4 | 46.4 | 10385.7
46.42 | 11776.5 | 46.42 | 11017.9 | 46.42 | 10548.3
46.44 | 10963.7 | 46.44 | 11108.2 | 46.44 | 10494.1
46.46 | 11288.8 | 46.46 | 10150.9 | 46.46 | 10277.4
46.48 | 11252.7 | 46.48 | 11595.9 | 46.48 | 9952.24
46.5 | 11614 | 46.5 | 10927.6 | 46.5 | 10439.9
46.52 | 11397.2 | 46.52 | 10963.7 | 46.52 | 10096.7
46.54 | 11054 | 46.54 | 11758.5 | 46.54 | 10512.2
46.56 | 11487.5 | 46.56 | 10602.5 | 46.56 | 10150.9
46.58 | 11722.3 | 46.58 | 11017.9 | 46.58 | 11144.3
46.6 | 11668.1 | 46.6 | 11144.3 | 46.6 | 10530.2
46.62 | 11162.4 | 46.62 | 11794.6 | 46.62 | 10620.5
46.64 | 11234.7 | 46.64 | 12318.4 | 46.64 | 11252.7
46.66 | 11144.3 | 46.66 | 11505.6 | 46.66 | 10981.8
46.68 | 10999.8 | 46.68 | 11090.2 | 46.68 | 10855.4
46.7 | 11288.8 | 46.7 | 12029.4 | 46.7 | 10187.1
46.72 | 11993.3 | 46.72 | 12643.5 | 46.72 | 9861.93
46.74 | 11903 | 46.74 | 11848.8 | 46.74 | 11541.7
46.76 | 11216.6 | 46.76 | 11794.6 | 46.76 | 10674.7
46.78 | 10114.8 | 46.78 | 11758.5 | 46.78 | 11054
46.8 | 11108.2 | 46.8 | 12155.8 | 46.8 | 10909.5
46.82 | 11884.9 | 46.82 | 11632 | 46.82 | 10006.4
46.84 | 11072.1 | 46.84 | 12661.6 | 46.84 | 10963.7
46.86 | 10259.3 | 46.86 | 12589.3 | 46.86 | 10674.7
46.88 | 10602.5 | 46.88 | 11957.1 | 46.88 | 10837.3
46.9 | 10855.4 | 46.9 | 12607.4 | 46.9 | 9554.88
46.92 | 11162.4 | 46.92 | 12842.2 | 46.92 | 10801.2
46.94 | 9952.24 | 46.94 | 12336.4 | 46.94 | 10855.4
46.96 | 11216.6 | 46.96 | 12643.5 | 46.96 | 10837.3
46.98 | 11343 | 46.98 | 13781.4 | 46.98 | 10295.4
47 | 10927.6 | 47 | 12589.3 | 47 | 11433.3
47.02 | 12011.3 | 47.02 | 14034.3 | 47.02 | 10873.4
47.04 | 11144.3 | 47.04 | 13709.2 | 47.04 | 10656.7
47.06 | 11523.6 | 47.06 | 13185.4 | 47.06 | 10945.7
47.08 | 11397.2 | 47.08 | 14449.7 | 47.08 | 11180.5
47.1 | 10747 | 47.1 | 14034.3 | 47.1 | 11939.1
47.12 | 10783.1 | 47.12 | 15172.2 | 47.12 | 11234.7
47.14 | 11162.4 | 47.14 | 14034.3 | 47.14 | 10801.2
47.16 | 11216.6 | 47.16 | 14287.2 | 47.16 | 10855.4
47.18 | 11343 | 47.18 | 14612.3 | 47.18 | 10801.2
47.2 | 10566.4 | 47.2 | 16201.7 | 47.2 | 10909.5
47.22 | 10909.5 | 47.22 | 15388.9 | 47.22 | 11343
47.24 | 11162.4 | 47.24 | 15533.4 | 47.24 | 11848.8
47.26 | 11776.5 | 47.26 | 16274 | 47.26 | 11523.6
47.28 | 11650.1 | 47.28 | 15732.1 | 47.28 | 11072.1
47.3 | 10692.8 | 47.3 | 16039.2 | 47.3 | 10801.2
47.32 | 10494.1 | 47.32 | 16346.2 | 47.32 | 11469.5
47.34 | 10837.3 | 47.34 | 16815.9 | 47.34 | 12480.9
47.36 | 10819.2 | 47.36 | 15551.5 | 47.36 | 11559.8
47.38 | 10403.8 | 47.38 | 16508.8 | 47.38 | 11993.3
47.4 | 11126.3 | 47.4 | 16454.6 | 47.4 | 12589.3
47.42 | 10620.5 | 47.42 | 17321.6 | 47.42 | 11306.9
47.44 | 10584.4 | 47.44 | 17159 | 47.44 | 12751.9
47.46 | 11415.3 | 47.46 | 17375.8 | 47.46 | 12607.4
47.48 | 10367.7 | 47.48 | 17827.3 | 47.48 | 13655
47.5 | 10674.7 | 47.5 | 17791.2 | 47.5 | 13131.2
47.52 | 11180.5 | 47.52 | 18206.6 | 47.52 | 12860.2
47.54 | 10674.7 | 47.54 | 17014.5 | 47.54 | 13402.1
47.56 | 10765 | 47.56 | 18224.7 | 47.56 | 13889.8
47.58 | 11017.9 | 47.58 | 17917.7 | 47.58 | 15190.3
47.6 | 11252.7 | 47.6 | 18658.2 | 47.6 | 15172.2
47.62 | 11126.3 | 47.62 | 18694.3 | 47.62 | 15316.7
47.64 | 10981.8 | 47.64 | 18513.7 | 47.64 | 16617.2
47.66 | 10331.5 | 47.66 | 20103.2 | 47.66 | 16454.6
47.68 | 10494.1 | 47.68 | 19940.6 | 47.68 | 16960.4
47.7 | 10747 | 47.7 | 19145.9 | 47.7 | 17791.2
47.72 | 10096.7 | 47.72 | 19651.6 | 47.72 | 18242.8
47.74 | 11072.1 | 47.74 | 18333.1 | 47.74 | 18513.7
47.76 | 10765 | 47.76 | 18531.8 | 47.76 | 20608.9
47.78 | 11054 | 47.78 | 20681.2 | 47.78 | 21927.4
47.8 | 10656.7 | 47.8 | 19904.5 | 47.8 | 21241.1
47.82 | 10150.9 | 47.82 | 19073.6 | 47.82 | 22126.1
47.84 | 10837.3 | 47.84 | 20247.7 | 47.84 | 23787.8
47.86 | 10403.8 | 47.86 | 19886.4 | 47.86 | 24076.8
47.88 | 10096.7 | 47.88 | 20247.7 | 47.88 | 24961.9
47.9 | 10367.7 | 47.9 | 20175.4 | 47.9 | 25630.2
47.92 | 10602.5 | 47.92 | 20536.7 | 47.92 | 25666.3
47.94 | 9699.37 | 47.94 | 19994.8 | 47.94 | 27183.5
47.96 | 10530.2 | 47.96 | 18604 | 47.96 | 27544.8
47.98 | 10909.5 | 47.98 | 20049 | 47.98 | 27743.5
48 | 10385.7 | 48 | 19579.4 | 48 | 27996.3
48.02 | 10494.1 | 48.02 | 19525.2 | 48.02 | 28195
48.04 | 9970.3 | 48.04 | 20012.9 | 48.04 | 29206.5
48.06 | 10819.2 | 48.06 | 19561.3 | 48.06 | 29766.4
48.08 | 10494.1 | 48.08 | 19471 | 48.08 | 28556.3
48.1 | 10548.3 | 48.1 | 19416.8 | 48.1 | 28556.3
48.12 | 10566.4 | 48.12 | 18369.2 | 48.12 | 27400.3
48.14 | 10042.6 | 48.14 | 19561.3 | 48.14 | 27725.4
48.16 | 10439.9 | 48.16 | 19723.9 | 48.16 | 27219.7
48.18 | 10367.7 | 48.18 | 19507.1 | 48.18 | 26244.3
48.2 | 10187.1 | 48.2 | 19597.4 | 48.2 | 24654.8
48.22 | 9879.99 | 48.22 | 18567.9 | 48.22 | 25232.8
48.24 | 9916.12 | 48.24 | 18965.3 | 48.24 | 24221.3
48.26 | 9879.99 | 48.26 | 18531.8 | 48.26 | 23444.7
48.28 | 10169 | 48.28 | 18658.2 | 48.28 | 22360.9
48.3 | 10223.2 | 48.3 | 17682.8 | 48.3 | 21764.9
48.32 | 9717.43 | 48.32 | 18134.4 | 48.32 | 21186.9
48.34 | 9681.31 | 48.34 | 17502.2 | 48.34 | 20807.6
48.36 | 9572.94 | 48.36 | 17321.6 | 48.36 | 19796.1
48.38 | 10060.6 | 48.38 | 17267.4 | 48.38 | 17773.2
48.4 | 9988.37 | 48.4 | 16797.8 | 48.4 | 17159
48.42 | 10042.6 | 48.42 | 17845.4 | 48.42 | 17610.6
48.44 | 10349.6 | 48.44 | 16310.1 | 48.44 | 15587.6
48.46 | 9681.31 | 48.46 | 16707.5 | 48.46 | 15985
48.48 | 10765 | 48.48 | 16255.9 | 48.48 | 14811
48.5 | 10945.7 | 48.5 | 15172.2 | 48.5 | 14233
48.52 | 9843.87 | 48.52 | 15081.9 | 48.52 | 15334.8
48.54 | 10187.1 | 48.54 | 15804.4 | 48.54 | 14341.3
48.56 | 9771.62 | 48.56 | 16129.5 | 48.56 | 13293.7
48.58 | 10024.5 | 48.58 | 15714.1 | 48.58 | 12065.5
48.6 | 9320.07 | 48.6 | 15443.1 | 48.6 | 12408.7
48.62 | 9898.06 | 48.62 | 14901.3 | 48.62 | 12336.4
48.64 | 9645.19 | 48.64 | 15461.2 | 48.64 | 12444.8
48.66 | 10385.7 | 48.66 | 14088.5 | 48.66 | 12354.5
48.68 | 10078.7 | 48.68 | 14359.4 | 48.68 | 11794.6
48.7 | 10259.3 | 48.7 | 13709.2 | 48.7 | 11668.1
48.72 | 10421.9 | 48.72 | 13907.9 | 48.72 | 11559.8
48.74 | 10241.2 | 48.74 | 13600.8 | 48.74 | 11325
48.76 | 9879.99 | 48.76 | 14160.7 | 48.76 | 10909.5
48.78 | 9825.81 | 48.78 | 12607.4 | 48.78 | 11379.2
48.8 | 9898.06 | 48.8 | 13275.7 | 48.8 | 10548.3
48.82 | 10439.9 | 48.82 | 13420.2 | 48.82 | 10999.8
48.84 | 10006.4 | 48.84 | 13167.3 | 48.84 | 10439.9
48.86 | 9500.69 | 48.86 | 12354.5 | 48.86 | 10132.9
48.88 | 9392.32 | 48.88 | 13004.7 | 48.88 | 10403.8
48.9 | 9247.82 | 48.9 | 13022.8 | 48.9 | 11234.7
48.92 | 9500.69 | 48.92 | 12228.1 | 48.92 | 10132.9
48.94 | 9952.24 | 48.94 | 12210 | 48.94 | 10783.1
48.96 | 9934.18 | 48.96 | 12011.3 | 48.96 | 10439.9
48.98 | 9121.38 | 48.98 | 11288.8 | 48.98 | 10060.6
49 | 8958.83 | 49 | 10837.3 | 49 | 10656.7
49.02 | 9591 | 49.02 | 11975.2 | 49.02 | 10241.2
49.04 | 9392.32 | 49.04 | 12336.4 | 49.04 | 10476
49.06 | 9374.25 | 49.06 | 11884.9 | 49.06 | 9500.69
49.08 | 9374.25 | 49.08 | 11758.5 | 49.08 | 9518.75
49.1 | 8976.89 | 49.1 | 11650.1 | 49.1 | 10150.9
49.12 | 9807.75 | 49.12 | 12101.6 | 49.12 | 9771.62
49.14 | 9500.69 | 49.14 | 10873.4 | 49.14 | 11036
49.16 | 9861.93 | 49.16 | 11397.2 | 49.16 | 9554.88
49.18 | 9898.06 | 49.18 | 10385.7 | 49.18 | 9554.88
49.2 | 9609.06 | 49.2 | 11234.7 | 49.2 | 9374.25
49.22 | 9500.69 | 49.22 | 11180.5 | 49.22 | 9428.44
49.24 | 9121.38 | 49.24 | 10114.8 | 49.24 | 9934.18
49.26 | 9663.25 | 49.26 | 10313.5 | 49.26 | 10078.7
49.28 | 10024.5 | 49.28 | 10150.9 | 49.28 | 10060.6
49.3 | 9807.75 | 49.3 | 10096.7 | 49.3 | 10656.7
49.32 | 10584.4 | 49.32 | 10259.3 | 49.32 | 9518.75
49.34 | 9735.5 | 49.34 | 9789.68 | 49.34 | 9572.94
49.36 | 10042.6 | 49.36 | 10385.7 | 49.36 | 8705.96
49.38 | 9916.12 | 49.38 | 11126.3 | 49.38 | 9645.19
49.4 | 9283.94 | 49.4 | 10331.5 | 49.4 | 9265.88
49.42 | 9410.38 | 49.42 | 10096.7 | 49.42 | 9193.63
49.44 | 9554.88 | 49.44 | 10801.2 | 49.44 | 10241.2
49.46 | 8994.95 | 49.46 | 10024.5 | 49.46 | 9861.93
49.48 | 10006.4 | 49.48 | 10024.5 | 49.48 | 9807.75
49.5 | 9446.5 | 49.5 | 10476 | 49.5 | 9952.24
49.52 | 9554.88 | 49.52 | 9591 | 49.52 | 9536.81
49.54 | 9157.51 | 49.54 | 9879.99 | 49.54 | 9518.75
49.56 | 9374.25 | 49.56 | 9843.87 | 49.56 | 10078.7
49.58 | 9717.43 | 49.58 | 10132.9 | 49.58 | 9898.06
49.6 | 9283.94 | 49.6 | 10006.4 | 49.6 | 9518.75
49.62 | 9645.19 | 49.62 | 9500.69 | 49.62 | 8940.76
49.64 | 9681.31 | 49.64 | 10042.6 | 49.64 | 9121.38
49.66 | 9031.07 | 49.66 | 10042.6 | 49.66 | 9591
49.68 | 9591 | 49.68 | 9681.31 | 49.68 | 8705.96
49.7 | 10295.4 | 49.7 | 9970.3 | 49.7 | 9717.43
49.72 | 10060.6 | 49.72 | 9789.68 | 49.72 | 8994.95
49.74 | 9789.68 | 49.74 | 9157.51 | 49.74 | 9283.94
49.76 | 9536.81 | 49.76 | 9518.75 | 49.76 | 9843.87
49.78 | 9157.51 | 49.78 | 9247.82 | 49.78 | 9320.07
49.8 | 8904.64 | 49.8 | 9952.24 | 49.8 | 9302.01
49.82 | 9392.32 | 49.82 | 9211.7 | 49.82 | 9609.06
49.84 | 9970.3 | 49.84 | 9735.5 | 49.84 | 8760.14
49.86 | 9410.38 | 49.86 | 10530.2 | 49.86 | 8615.64
49.88 | 9139.45 | 49.88 | 9536.81 | 49.88 | 9211.7
49.9 | 9247.82 | 49.9 | 9699.37 | 49.9 | 8994.95
49.92 | 9356.19 | 49.92 | 9302.01 | 49.92 | 9139.45
49.94 | 9410.38 | 49.94 | 9392.32 | 49.94 | 9320.07
49.96 | 8724.02 | 49.96 | 9157.51 | 49.96 | 9049.14
49.98 | 9320.07 | 49.98 | 8760.14 | 49.98 | 9771.62
50 | 9338.13 | 50 | 8850.45 | 50 | 8543.4
50.02 | 9464.57 | 50.02 | 9699.37 | 50.02 | 9139.45
50.04 | 9536.81 | 50.04 | 9356.19 | 50.04 | 8886.58
50.06 | 9464.57 | 50.06 | 9591 | 50.06 | 9247.82
50.08 | 9085.26 | 50.08 | 9554.88 | 50.08 | 9031.07
50.1 | 9283.94 | 50.1 | 9681.31 | 50.1 | 9067.2
50.12 | 9482.63 | 50.12 | 9500.69 | 50.12 | 9103.32
50.14 | 9789.68 | 50.14 | 9103.32 | 50.14 | 8489.21
50.16 | 9518.75 | 50.16 | 8922.7 | 50.16 | 8344.71
50.18 | 9879.99 | 50.18 | 9663.25 | 50.18 | 8994.95
50.2 | 9283.94 | 50.2 | 9013.01 | 50.2 | 8958.83
50.22 | 9699.37 | 50.22 | 9302.01 | 50.22 | 9572.94
50.24 | 9211.7 | 50.24 | 8760.14 | 50.24 | 8796.27
50.26 | 9175.57 | 50.26 | 9193.63 | 50.26 | 9229.76
50.28 | 9085.26 | 50.28 | 9374.25 | 50.28 | 9392.32
50.3 | 9627.12 | 50.3 | 8724.02 | 50.3 | 8615.64
50.32 | 9843.87 | 50.32 | 8976.89 | 50.32 | 9049.14
50.34 | 9193.63 | 50.34 | 9139.45 | 50.34 | 8994.95
50.36 | 9518.75 | 50.36 | 8940.76 | 50.36 | 9374.25
50.38 | 9645.19 | 50.38 | 9139.45 | 50.38 | 8687.89
50.4 | 9338.13 | 50.4 | 8705.96 | 50.4 | 8525.33
50.42 | 8976.89 | 50.42 | 9663.25 | 50.42 | 8561.46
50.44 | 9265.88 | 50.44 | 9699.37 | 50.44 | 9320.07
50.46 | 9392.32 | 50.46 | 9121.38 | 50.46 | 9247.82
50.48 | 9627.12 | 50.48 | 9013.01 | 50.48 | 9464.57
50.5 | 9121.38 | 50.5 | 8958.83 | 50.5 | 8615.64
50.52 | 8958.83 | 50.52 | 8543.4 | 50.52 | 9518.75
50.54 | 9265.88 | 50.54 | 8453.08 | 50.54 | 9681.31
50.56 | 9067.2 | 50.56 | 9609.06 | 50.56 | 8814.33
50.58 | 9500.69 | 50.58 | 9103.32 | 50.58 | 8814.33
50.6 | 9392.32 | 50.6 | 8904.64 | 50.6 | 8362.77
50.62 | 8435.02 | 50.62 | 8922.7 | 50.62 | 8615.64
50.64 | 8922.7 | 50.64 | 9103.32 | 50.64 | 9302.01
50.66 | 9121.38 | 50.66 | 9247.82 | 50.66 | 9572.94
50.68 | 8633.71 | 50.68 | 8760.14 | 50.68 | 9067.2
50.7 | 8796.27 | 50.7 | 8597.58 | 50.7 | 8615.64
50.72 | 9283.94 | 50.72 | 9013.01 | 50.72 | 9103.32
50.74 | 9067.2 | 50.74 | 9464.57 | 50.74 | 9265.88
50.76 | 9175.57 | 50.76 | 9085.26 | 50.76 | 8976.89
50.78 | 9103.32 | 50.78 | 8760.14 | 50.78 | 8850.45
50.8 | 8182.15 | 50.8 | 8579.52 | 50.8 | 8886.58
50.82 | 8976.89 | 50.82 | 9031.07 | 50.82 | 9157.51
50.84 | 9699.37 | 50.84 | 8651.77 | 50.84 | 8922.7
50.86 | 9356.19 | 50.86 | 8742.08 | 50.86 | 9410.38
50.88 | 9175.57 | 50.88 | 9103.32 | 50.88 | 9247.82
50.9 | 9320.07 | 50.9 | 8398.9 | 50.9 | 8958.83
50.92 | 8597.58 | 50.92 | 9302.01 | 50.92 | 8742.08
50.94 | 8633.71 | 50.94 | 8615.64 | 50.94 | 9103.32
50.96 | 8922.7 | 50.96 | 9320.07 | 50.96 | 9247.82
50.98 | 8976.89 | 50.98 | 8615.64 | 50.98 | 9464.57
51 | 8778.2 | 51 | 9392.32 | 51 | 9464.57
51.02 | 9518.75 | 51.02 | 9392.32 | 51.02 | 9049.14
51.04 | 9428.44 | 51.04 | 8705.96 | 51.04 | 9067.2
51.06 | 9879.99 | 51.06 | 8164.09 | 51.06 | 9428.44
51.08 | 9013.01 | 51.08 | 9302.01 | 51.08 | 8886.58
51.1 | 8868.51 | 51.1 | 9031.07 | 51.1 | 8760.14
51.12 | 9338.13 | 51.12 | 9681.31 | 51.12 | 8886.58
51.14 | 9320.07 | 51.14 | 9121.38 | 51.14 | 9464.57
51.16 | 9121.38 | 51.16 | 9049.14 | 51.16 | 9265.88
51.18 | 8507.27 | 51.18 | 8561.46 | 51.18 | 8994.95
51.2 | 9302.01 | 51.2 | 8362.77 | 51.2 | 9627.12
51.22 | 9121.38 | 51.22 | 8940.76 | 51.22 | 9717.43
51.24 | 9121.38 | 51.24 | 8904.64 | 51.24 | 8669.83
51.26 | 9356.19 | 51.26 | 8922.7 | 51.26 | 8850.45
51.28 | 8868.51 | 51.28 | 9356.19 | 51.28 | 9049.14
51.3 | 8904.64 | 51.3 | 9139.45 | 51.3 | 10421.9
51.32 | 9085.26 | 51.32 | 9157.51 | 51.32 | 9392.32
51.34 | 9410.38 | 51.34 | 8904.64 | 51.34 | 8742.08
51.36 | 9753.56 | 51.36 | 8958.83 | 51.36 | 9031.07
51.38 | 9464.57 | 51.38 | 8850.45 | 51.38 | 9735.5
51.4 | 9645.19 | 51.4 | 8922.7 | 51.4 | 9374.25
51.42 | 8705.96 | 51.42 | 8525.33 | 51.42 | 9609.06
51.44 | 9211.7 | 51.44 | 8669.83 | 51.44 | 9843.87
51.46 | 8976.89 | 51.46 | 8850.45 | 51.46 | 9627.12
51.48 | 9211.7 | 51.48 | 8976.89 | 51.48 | 9988.37
51.5 | 9229.76 | 51.5 | 9121.38 | 51.5 | 10205.1
51.52 | 9861.93 | 51.52 | 9121.38 | 51.52 | 9392.32
51.54 | 9446.5 | 51.54 | 8651.77 | 51.54 | 9699.37
51.56 | 8832.39 | 51.56 | 8380.84 | 51.56 | 9916.12
51.58 | 10060.6 | 51.58 | 8760.14 | 51.58 | 10331.5
51.6 | 9175.57 | 51.6 | 8435.02 | 51.6 | 10277.4
51.62 | 9320.07 | 51.62 | 9175.57 | 51.62 | 9699.37
51.64 | 9609.06 | 51.64 | 8416.96 | 51.64 | 9392.32
51.66 | 9428.44 | 51.66 | 8850.45 | 51.66 | 10548.3
51.68 | 9825.81 | 51.68 | 9392.32 | 51.68 | 9175.57
51.7 | 9265.88 | 51.7 | 9121.38 | 51.7 | 9879.99
51.72 | 9193.63 | 51.72 | 9627.12 | 51.72 | 10819.2
51.74 | 9554.88 | 51.74 | 8850.45 | 51.74 | 10421.9
51.76 | 8994.95 | 51.76 | 9482.63 | 51.76 | 9843.87
51.78 | 9139.45 | 51.78 | 9139.45 | 51.78 | 10566.4
51.8 | 9753.56 | 51.8 | 9518.75 | 51.8 | 10801.2
51.82 | 9356.19 | 51.82 | 9898.06 | 51.82 | 10566.4
51.84 | 8796.27 | 51.84 | 9374.25 | 51.84 | 11577.8
51.86 | 9771.62 | 51.86 | 10150.9 | 51.86 | 11216.6
51.88 | 9229.76 | 51.88 | 9428.44 | 51.88 | 12336.4
51.9 | 9663.25 | 51.9 | 9898.06 | 51.9 | 11794.6
51.92 | 9464.57 | 51.92 | 9338.13 | 51.92 | 12553.2
51.94 | 9916.12 | 51.94 | 9952.24 | 51.94 | 12679.6
51.96 | 8904.64 | 51.96 | 9193.63 | 51.96 | 13329.9
51.98 | 9663.25 | 51.98 | 9103.32 | 51.98 | 13022.8
52 | 9518.75 | 52 | 8796.27 | 52 | 13853.7
52.02 | 9825.81 | 52.02 | 10114.8 | 52.02 | 13835.6
52.04 | 9753.56 | 52.04 | 9753.56 | 52.04 | 14142.7
52.06 | 9717.43 | 52.06 | 9970.3 | 52.06 | 14774.8
52.08 | 9410.38 | 52.08 | 10169 | 52.08 | 15063.8
52.1 | 9410.38 | 52.1 | 9211.7 | 52.1 | 14341.3
52.12 | 9536.81 | 52.12 | 10132.9 | 52.12 | 15045.8
52.14 | 9825.81 | 52.14 | 9753.56 | 52.14 | 14774.8
52.16 | 10187.1 | 52.16 | 9663.25 | 52.16 | 15696
52.18 | 10150.9 | 52.18 | 9861.93 | 52.18 | 15118
52.2 | 10855.4 | 52.2 | 10223.2 | 52.2 | 15443.1
52.22 | 10566.4 | 52.22 | 10241.2 | 52.22 | 16888.1
52.24 | 10638.6 | 52.24 | 10692.8 | 52.24 | 16364.3
52.26 | 10548.3 | 52.26 | 9916.12 | 52.26 | 16924.2
52.28 | 10783.1 | 52.28 | 10385.7 | 52.28 | 16436.6
52.3 | 11072.1 | 52.3 | 10367.7 | 52.3 | 17014.5
52.32 | 11632 | 52.32 | 10367.7 | 52.32 | 17899.6
52.34 | 11270.8 | 52.34 | 9807.75 | 52.34 | 17791.2
52.36 | 11126.3 | 52.36 | 10060.6 | 52.36 | 17159
52.38 | 12553.2 | 52.38 | 11722.3 | 52.38 | 17339.7
52.4 | 12643.5 | 52.4 | 12101.6 | 52.4 | 18116.3
52.42 | 15388.9 | 52.42 | 10873.4 | 52.42 | 18911.1
52.44 | 15894.7 | 52.44 | 11668.1 | 52.44 | 19615.5
52.46 | 16906.2 | 52.46 | 13528.5 | 52.46 | 21584.3
52.48 | 20554.7 | 52.48 | 12264.2 | 52.48 | 23462.7
52.5 | 21313.3 | 52.5 | 12950.6 | 52.5 | 22704.1
52.52 | 19796.1 | 52.52 | 12318.4 | 52.52 | 25016.1
52.54 | 18766.6 | 52.54 | 12860.2 | 52.54 | 23462.7
52.56 | 16815.9 | 52.56 | 13311.8 | 52.56 | 21223
52.58 | 17231.3 | 52.58 | 13582.7 | 52.58 | 19778.1
52.6 | 18260.8 | 52.6 | 13058.9 | 52.6 | 19561.3
52.62 | 17737 | 52.62 | 13492.4 | 52.62 | 19507.1
52.64 | 19687.7 | 52.64 | 14738.7 | 52.64 | 20265.7
52.66 | 18080.2 | 52.66 | 14106.5 | 52.66 | 19543.2
52.68 | 18026 | 52.68 | 16328.2 | 52.68 | 19037.5
52.7 | 18188.6 | 52.7 | 14233 | 52.7 | 18297
52.72 | 18062.1 | 52.72 | 15515.4 | 52.72 | 16418.5
52.74 | 17393.8 | 52.74 | 15750.2 | 52.74 | 17303.5
52.76 | 18929.1 | 52.76 | 17122.9 | 52.76 | 14792.9
52.78 | 19687.7 | 52.78 | 16617.2 | 52.78 | 15533.4
52.8 | 20807.6 | 52.8 | 17430 | 52.8 | 16364.3
52.82 | 21132.7 | 52.82 | 18585.9 | 52.82 | 16852
52.84 | 22758.3 | 52.84 | 18856.9 | 52.84 | 17050.7
52.86 | 22649.9 | 52.86 | 19904.5 | 52.86 | 17989.9
52.88 | 22686.1 | 52.88 | 20789.5 | 52.88 | 19127.8
52.9 | 24492.3 | 52.9 | 21114.7 | 52.9 | 19597.4
52.92 | 25214.8 | 52.92 | 21150.8 | 52.92 | 21855.2
52.94 | 26009.5 | 52.94 | 20771.5 | 52.94 | 22758.3
52.96 | 25016.1 | 52.96 | 21801 | 52.96 | 23697.5
52.98 | 26587.5 | 52.98 | 22324.8 | 52.98 | 24347.8
53 | 26063.7 | 53 | 21096.6 | 53 | 25359.3
53.02 | 26226.2 | 53.02 | 21096.6 | 53.02 | 25612.1
53.04 | 25250.9 | 53.04 | 21494 | 53.04 | 24889.6
53.06 | 24293.6 | 53.06 | 20753.4 | 53.06 | 21530.1
53.08 | 24347.8 | 53.08 | 21078.5 | 53.08 | 19723.9
53.1 | 23191.8 | 53.1 | 19760 | 53.1 | 18369.2
53.12 | 22487.4 | 53.12 | 19760 | 53.12 | 17267.4
53.14 | 21078.5 | 53.14 | 18784.6 | 53.14 | 16346.2
53.16 | 20030.9 | 53.16 | 18947.2 | 53.16 | 16418.5
53.18 | 19922.5 | 53.18 | 17935.7 | 53.18 | 15136.1
53.2 | 19055.6 | 53.2 | 17484.2 | 53.2 | 14341.3
53.22 | 17213.2 | 53.22 | 16563 | 53.22 | 13185.4
53.24 | 16274 | 53.24 | 16833.9 | 53.24 | 12173.9
53.26 | 15876.6 | 53.26 | 16526.9 | 53.26 | 11812.6
53.28 | 14558.1 | 53.28 | 17195.2 | 53.28 | 11541.7
53.3 | 15298.6 | 53.3 | 16382.4 | 53.3 | 11903
53.32 | 13871.7 | 53.32 | 16255.9 | 53.32 | 10909.5
53.34 | 13492.4 | 53.34 | 15515.4 | 53.34 | 11559.8
53.36 | 11776.5 | 53.36 | 14919.3 | 53.36 | 11288.8
53.38 | 12607.4 | 53.38 | 15551.5 | 53.38 | 11577.8
53.4 | 11704.3 | 53.4 | 15154.1 | 53.4 | 12191.9
53.42 | 11794.6 | 53.42 | 16255.9 | 53.42 | 12480.9
53.44 | 10747 | 53.44 | 15045.8 | 53.44 | 12426.8
53.46 | 11198.5 | 53.46 | 15858.6 | 53.46 | 13022.8
53.48 | 11162.4 | 53.48 | 15750.2 | 53.48 | 13474.4
53.5 | 10512.2 | 53.5 | 16183.7 | 53.5 | 13420.2
53.52 | 10439.9 | 53.52 | 15190.3 | 53.52 | 13257.6
53.54 | 10674.7 | 53.54 | 15985 | 53.54 | 13745.3
53.56 | 10367.7 | 53.56 | 15370.9 | 53.56 | 14612.3
53.58 | 9934.18 | 53.58 | 16472.7 | 53.58 | 15443.1
53.6 | 9843.87 | 53.6 | 16689.4 | 53.6 | 15948.9
53.62 | 9825.81 | 53.62 | 15388.9 | 53.62 | 15786.3
53.64 | 9879.99 | 53.64 | 16671.4 | 53.64 | 16021.1
53.66 | 10150.9 | 53.66 | 15298.6 | 53.66 | 15677.9
53.68 | 9139.45 | 53.68 | 16436.6 | 53.68 | 17448
53.7 | 9193.63 | 53.7 | 16653.3 | 53.7 | 16906.2
53.72 | 9536.81 | 53.72 | 15677.9 | 53.72 | 18893
53.74 | 8940.76 | 53.74 | 16833.9 | 53.74 | 19037.5
53.76 | 9157.51 | 53.76 | 16761.7 | 53.76 | 19561.3
53.78 | 8254.4 | 53.78 | 15894.7 | 53.78 | 20229.6
53.8 | 9356.19 | 53.8 | 17267.4 | 53.8 | 19200.1
53.82 | 9067.2 | 53.82 | 17086.8 | 53.82 | 20645
53.84 | 9283.94 | 53.84 | 18026 | 53.84 | 20825.7
53.86 | 9103.32 | 53.86 | 16761.7 | 53.86 | 21873.3
53.88 | 9085.26 | 53.88 | 16111.4 | 53.88 | 21855.2
53.9 | 8380.84 | 53.9 | 16779.7 | 53.9 | 21909.4
53.92 | 8940.76 | 53.92 | 17339.7 | 53.92 | 21060.5
53.94 | 8416.96 | 53.94 | 17881.5 | 53.94 | 22704.1
53.96 | 8958.83 | 53.96 | 17321.6 | 53.96 | 22198.4
53.98 | 8724.02 | 53.98 | 17014.5 | 53.98 | 20572.8
54 | 8886.58 | 54 | 17700.9 | 54 | 21277.2
54.02 | 8832.39 | 54.02 | 16815.9 | 54.02 | 20699.2
54.04 | 9013.01 | 54.04 | 17520.3 | 54.04 | 20428.3
54.06 | 9121.38 | 54.06 | 17935.7 | 54.06 | 20175.4
54.08 | 8579.52 | 54.08 | 17195.2 | 54.08 | 19579.4
54.1 | 8561.46 | 54.1 | 17610.6 | 54.1 | 18838.8
54.12 | 8850.45 | 54.12 | 17104.9 | 54.12 | 19543.2
54.14 | 8705.96 | 54.14 | 17917.7 | 54.14 | 18116.3
54.16 | 8290.53 | 54.16 | 17809.3 | 54.16 | 18026
54.18 | 8362.77 | 54.18 | 17682.8 | 54.18 | 16797.8
54.2 | 8687.89 | 54.2 | 17393.8 | 54.2 | 16003.1
54.22 | 8236.34 | 54.22 | 17177.1 | 54.22 | 16689.4
54.24 | 8778.2 | 54.24 | 16906.2 | 54.24 | 16563
54.26 | 8669.83 | 54.26 | 17520.3 | 54.26 | 16707.5
54.28 | 8525.33 | 54.28 | 18134.4 | 54.28 | 16165.6
54.3 | 7929.28 | 54.3 | 17628.7 | 54.3 | 15208.3
54.32 | 7929.28 | 54.32 | 17484.2 | 54.32 | 14756.8
54.34 | 8453.08 | 54.34 | 16978.4 | 54.34 | 15461.2
54.36 | 8200.21 | 54.36 | 17863.5 | 54.36 | 14233
54.38 | 8344.71 | 54.38 | 16960.4 | 54.38 | 14269.1
54.4 | 9139.45 | 54.4 | 17159 | 54.4 | 13456.3
54.42 | 8091.84 | 54.42 | 17809.3 | 54.42 | 14034.3
54.44 | 8994.95 | 54.44 | 17646.7 | 54.44 | 13058.9
54.46 | 8326.65 | 54.46 | 18315 | 54.46 | 13582.7
54.48 | 8308.59 | 54.48 | 16924.2 | 54.48 | 13944
54.5 | 8633.71 | 54.5 | 17827.3 | 54.5 | 13582.7
54.52 | 8037.66 | 54.52 | 17177.1 | 54.52 | 13618.9
54.54 | 7549.98 | 54.54 | 16924.2 | 54.54 | 14576.2
54.56 | 8543.4 | 54.56 | 17104.9 | 54.56 | 13727.2
54.58 | 8019.59 | 54.58 | 17249.3 | 54.58 | 13239.6
54.6 | 7730.6 | 54.6 | 16454.6 | 54.6 | 13600.8
54.62 | 8019.59 | 54.62 | 17538.3 | 54.62 | 14214.9
54.64 | 8109.9 | 54.64 | 17430 | 54.64 | 14503.9
54.66 | 8326.65 | 54.66 | 17321.6 | 54.66 | 14070.4
54.68 | 8109.9 | 54.68 | 17267.4 | 54.68 | 14811
54.7 | 7893.16 | 54.7 | 16201.7 | 54.7 | 13980.1
54.72 | 8218.28 | 54.72 | 17935.7 | 54.72 | 15768.3
54.74 | 8073.78 | 54.74 | 17791.2 | 54.74 | 14540
54.76 | 7820.91 | 54.76 | 17249.3 | 54.76 | 15623.8
54.78 | 7748.66 | 54.78 | 16472.7 | 54.78 | 15948.9
54.8 | 7622.23 | 54.8 | 17068.7 | 54.8 | 16129.5
54.82 | 7857.03 | 54.82 | 16960.4 | 54.82 | 16057.2
54.84 | 7315.17 | 54.84 | 16815.9 | 54.84 | 16761.7
54.86 | 7802.85 | 54.86 | 17953.8 | 54.86 | 17267.4
54.88 | 8489.21 | 54.88 | 16563 | 54.88 | 18044.1
54.9 | 7911.22 | 54.9 | 16978.4 | 54.9 | 18170.5
54.92 | 7748.66 | 54.92 | 17682.8 | 54.92 | 18567.9
54.94 | 8344.71 | 54.94 | 15930.8 | 54.94 | 19109.8
54.96 | 8308.59 | 54.96 | 16960.4 | 54.96 | 19489.1
54.98 | 8326.65 | 54.98 | 17068.7 | 54.98 | 21024.3
55 | 7947.34 | 55 | 16310.1 | 55 | 19796.1
55.02 | 8164.09 | 55.02 | 16906.2 | 55.02 | 20392.2
55.04 | 7947.34 | 55.04 | 16382.4 | 55.04 | 20139.3
55.06 | 7766.72 | 55.06 | 16400.4 | 55.06 | 20663.1
55.08 | 8182.15 | 55.08 | 16274 | 55.08 | 20771.5
55.1 | 8073.78 | 55.1 | 15732.1 | 55.1 | 21548.1
55.12 | 8146.03 | 55.12 | 15461.2 | 55.12 | 20121.2
55.14 | 7802.85 | 55.14 | 15479.3 | 55.14 | 21150.8
55.16 | 7387.42 | 55.16 | 15443.1 | 55.16 | 19760
55.18 | 7315.17 | 55.18 | 15533.4 | 55.18 | 19507.1
55.2 | 7134.55 | 55.2 | 16255.9 | 55.2 | 19073.6
55.22 | 7748.66 | 55.22 | 15172.2 | 55.22 | 17863.5
55.24 | 7531.92 | 55.24 | 16093.4 | 55.24 | 17682.8
55.26 | 7965.41 | 55.26 | 15298.6 | 55.26 | 17700.9
55.28 | 7802.85 | 55.28 | 14485.8 | 55.28 | 16779.7
55.3 | 7748.66 | 55.3 | 15136.1 | 55.3 | 16454.6
55.32 | 7495.79 | 55.32 | 15063.8 | 55.32 | 16328.2
55.34 | 7911.22 | 55.34 | 14395.5 | 55.34 | 15985
55.36 | 7676.41 | 55.36 | 14142.7 | 55.36 | 15714.1
55.38 | 7513.85 | 55.38 | 14937.4 | 55.38 | 15804.4
55.4 | 7297.11 | 55.4 | 14449.7 | 55.4 | 14666.5
55.42 | 7893.16 | 55.42 | 13221.5 | 55.42 | 13709.2
55.44 | 6845.55 | 55.44 | 13293.7 | 55.44 | 14359.4
55.46 | 8109.9 | 55.46 | 13329.9 | 55.46 | 12101.6
55.48 | 7875.1 | 55.48 | 13871.7 | 55.48 | 13275.7
55.5 | 7640.29 | 55.5 | 14341.3 | 55.5 | 12264.2
55.52 | 7604.16 | 55.52 | 13239.6 | 55.52 | 11939.1
55.54 | 7838.97 | 55.54 | 13077 | 55.54 | 11939.1
55.56 | 8019.59 | 55.56 | 13510.5 | 55.56 | 11361.1
55.58 | 7911.22 | 55.58 | 13239.6 | 55.58 | 11614
55.6 | 7152.61 | 55.6 | 13293.7 | 55.6 | 11686.2
55.62 | 7224.86 | 55.62 | 12751.9 | 55.62 | 10909.5
55.64 | 7242.92 | 55.64 | 12444.8 | 55.64 | 11036
55.66 | 7838.97 | 55.66 | 12697.7 | 55.66 | 10223.2
55.68 | 8182.15 | 55.68 | 11975.2 | 55.68 | 10458
55.7 | 8073.78 | 55.7 | 12336.4 | 55.7 | 10150.9
55.72 | 7513.85 | 55.72 | 12029.4 | 55.72 | 9879.99
55.74 | 7387.42 | 55.74 | 11884.9 | 55.74 | 9934.18
55.76 | 7279.05 | 55.76 | 11686.2 | 55.76 | 9627.12
55.78 | 7495.79 | 55.78 | 11595.9 | 55.78 | 10241.2
55.8 | 6881.68 | 55.8 | 10927.6 | 55.8 | 9482.63
55.82 | 7297.11 | 55.82 | 11126.3 | 55.82 | 8976.89
55.84 | 8055.72 | 55.84 | 10909.5 | 55.84 | 8651.77
55.86 | 7297.11 | 55.86 | 11523.6 | 55.86 | 9645.19
55.88 | 7676.41 | 55.88 | 10548.3 | 55.88 | 9374.25
55.9 | 7983.47 | 55.9 | 10548.3 | 55.9 | 9482.63
55.92 | 7640.29 | 55.92 | 10765 | 55.92 | 9392.32
55.94 | 7586.1 | 55.94 | 9970.3 | 55.94 | 9825.81
55.96 | 8019.59 | 55.96 | 10566.4 | 55.96 | 8290.53
55.98 | 7640.29 | 55.98 | 9988.37 | 55.98 | 8705.96
56 | 8272.46 | 56 | 10169 | 56 | 9103.32
56.02 | 7351.29 | 56.02 | 10566.4 | 56.02 | 9699.37
56.04 | 8037.66 | 56.04 | 11469.5 | 56.04 | 8976.89
56.06 | 8597.58 | 56.06 | 10530.2 | 56.06 | 9139.45
56.08 | 7459.67 | 56.08 | 9500.69 | 56.08 | 8832.39
56.1 | 7188.73 | 56.1 | 10096.7 | 56.1 | 8958.83
56.12 | 7784.79 | 56.12 | 9627.12 | 56.12 | 8814.33
56.14 | 7531.92 | 56.14 | 9627.12 | 56.14 | 8055.72
56.16 | 7712.54 | 56.16 | 9536.81 | 56.16 | 8669.83
56.18 | 8019.59 | 56.18 | 9500.69 | 56.18 | 9085.26
56.2 | 7676.41 | 56.2 | 9699.37 | 56.2 | 8940.76
56.22 | 7911.22 | 56.22 | 9952.24 | 56.22 | 9085.26
56.24 | 7568.04 | 56.24 | 9825.81 | 56.24 | 8651.77
56.26 | 7766.72 | 56.26 | 9554.88 | 56.26 | 8416.96
56.28 | 6719.12 | 56.28 | 9085.26 | 56.28 | 8597.58
56.3 | 7983.47 | 56.3 | 9518.75 | 56.3 | 8760.14
56.32 | 7098.42 | 56.32 | 9247.82 | 56.32 | 8687.89
56.34 | 7279.05 | 56.34 | 9735.5 | 56.34 | 8362.77
56.36 | 7604.16 | 56.36 | 9663.25 | 56.36 | 8109.9
56.38 | 7857.03 | 56.38 | 9175.57 | 56.38 | 8994.95
56.4 | 8218.28 | 56.4 | 9031.07 | 56.4 | 8904.64
56.42 | 7875.1 | 56.42 | 8868.51 | 56.42 | 8489.21
56.44 | 7116.49 | 56.44 | 9103.32 | 56.44 | 8254.4
56.46 | 7188.73 | 56.46 | 8543.4 | 56.46 | 8037.66
56.48 | 7387.42 | 56.48 | 8471.15 | 56.48 | 8055.72
56.5 | 7297.11 | 56.5 | 9031.07 | 56.5 | 8597.58
56.52 | 8164.09 | 56.52 | 8218.28 | 56.52 | 8471.15
56.54 | 7351.29 | 56.54 | 8254.4 | 56.54 | 8507.27
56.56 | 7441.6 | 56.56 | 8344.71 | 56.56 | 8525.33
56.58 | 8272.46 | 56.58 | 8796.27 | 56.58 | 8272.46
56.6 | 7929.28 | 56.6 | 8904.64 | 56.6 | 8868.51
56.62 | 7549.98 | 56.62 | 8886.58 | 56.62 | 8182.15
56.64 | 7459.67 | 56.64 | 8760.14 | 56.64 | 8272.46
56.66 | 7495.79 | 56.66 | 9031.07 | 56.66 | 8254.4
56.68 | 7712.54 | 56.68 | 8904.64 | 56.68 | 8127.97
56.7 | 7333.23 | 56.7 | 9121.38 | 56.7 | 8489.21
56.72 | 6863.62 | 56.72 | 8146.03 | 56.72 | 8886.58
56.74 | 7405.48 | 56.74 | 8651.77 | 56.74 | 8850.45
56.76 | 7134.55 | 56.76 | 8073.78 | 56.76 | 8398.9
56.78 | 7152.61 | 56.78 | 8272.46 | 56.78 | 7929.28
56.8 | 6538.5 | 56.8 | 8272.46 | 56.8 | 7369.36
56.82 | 7080.36 | 56.82 | 8796.27 | 56.82 | 7857.03
56.84 | 7549.98 | 56.84 | 8127.97 | 56.84 | 8326.65
56.86 | 7170.67 | 56.86 | 8435.02 | 56.86 | 8796.27
56.88 | 7459.67 | 56.88 | 7947.34 | 56.88 | 8489.21
56.9 | 8073.78 | 56.9 | 8543.4 | 56.9 | 8200.21
56.92 | 7369.36 | 56.92 | 9229.76 | 56.92 | 8435.02
56.94 | 7712.54 | 56.94 | 8218.28 | 56.94 | 8290.53
56.96 | 7026.18 | 56.96 | 8073.78 | 56.96 | 7495.79
56.98 | 6953.93 | 56.98 | 8597.58 | 56.98 | 8380.84
57 | 7423.54 | 57 | 8127.97 | 57 | 8615.64
57.02 | 7965.41 | 57.02 | 8814.33 | 57.02 | 8525.33
57.04 | 7351.29 | 57.04 | 7875.1 | 57.04 | 8254.4
57.06 | 7947.34 | 57.06 | 8218.28 | 57.06 | 8073.78
57.08 | 7820.91 | 57.08 | 8164.09 | 57.08 | 8525.33
57.1 | 8091.84 | 57.1 | 7820.91 | 57.1 | 8091.84
57.12 | 7513.85 | 57.12 | 8001.53 | 57.12 | 8146.03
57.14 | 7784.79 | 57.14 | 8146.03 | 57.14 | 7820.91
57.16 | 8019.59 | 57.16 | 8633.71 | 57.16 | 7658.35
57.18 | 7947.34 | 57.18 | 8109.9 | 57.18 | 8687.89
57.2 | 7694.47 | 57.2 | 8344.71 | 57.2 | 9428.44
57.22 | 8579.52 | 57.22 | 8435.02 | 57.22 | 9139.45
57.24 | 8507.27 | 57.24 | 7369.36 | 57.24 | 8290.53
57.26 | 8651.77 | 57.26 | 8001.53 | 57.26 | 8760.14
57.28 | 8561.46 | 57.28 | 8651.77 | 57.28 | 8579.52
57.3 | 9518.75 | 57.3 | 8633.71 | 57.3 | 9247.82
57.32 | 9157.51 | 57.32 | 8705.96 | 57.32 | 9572.94
57.34 | 10584.4 | 57.34 | 9879.99 | 57.34 | 10819.2
57.36 | 12354.5 | 57.36 | 9735.5 | 57.36 | 11830.7
57.38 | 15659.9 | 57.38 | 9302.01 | 57.38 | 13727.2
57.4 | 18622.1 | 57.4 | 9302.01 | 57.4 | 16147.6
57.42 | 23589.2 | 57.42 | 11054 | 57.42 | 19741.9
57.44 | 28140.8 | 57.44 | 11288.8 | 57.44 | 27057.1
57.46 | 27815.7 | 57.46 | 10006.4 | 57.46 | 29495.5
57.48 | 21692.6 | 57.48 | 9392.32 | 57.48 | 30777.9
57.5 | 17086.8 | 57.5 | 8904.64 | 57.5 | 24546.5
57.52 | 13655 | 57.52 | 9338.13 | 57.52 | 18983.3
57.54 | 13131.2 | 57.54 | 8760.14 | 57.54 | 14774.8
57.56 | 14973.5 | 57.56 | 9717.43 | 57.56 | 14269.1
57.58 | 15750.2 | 57.58 | 9320.07 | 57.58 | 16364.3
57.6 | 17592.5 | 57.6 | 9121.38 | 57.6 | 17628.7
57.62 | 17375.8 | 57.62 | 8832.39 | 57.62 | 18116.3
57.64 | 13925.9 | 57.64 | 8200.21 | 57.64 | 17971.8
57.66 | 10566.4 | 57.66 | 8525.33 | 57.66 | 15100
57.68 | 9121.38 | 57.68 | 8272.46 | 57.68 | 11866.8
57.7 | 8127.97 | 57.7 | 8308.59 | 57.7 | 10710.9
57.72 | 8489.21 | 57.72 | 8416.96 | 57.72 | 9338.13
57.74 | 7568.04 | 57.74 | 8615.64 | 57.74 | 9500.69
57.76 | 7730.6 | 57.76 | 7893.16 | 57.76 | 8272.46
57.78 | 8037.66 | 57.78 | 7929.28 | 57.78 | 8290.53
57.8 | 7008.11 | 57.8 | 7694.47 | 57.8 | 9013.01
57.82 | 7134.55 | 57.82 | 8127.97 | 57.82 | 8290.53
57.84 | 7423.54 | 57.84 | 7784.79 | 57.84 | 7748.66
57.86 | 7279.05 | 57.86 | 7477.73 | 57.86 | 7893.16
57.88 | 7658.35 | 57.88 | 7604.16 | 57.88 | 8109.9
57.9 | 7694.47 | 57.9 | 7531.92 | 57.9 | 8453.08
57.92 | 7947.34 | 57.92 | 7387.42 | 57.92 | 7820.91
57.94 | 7712.54 | 57.94 | 7947.34 | 57.94 | 8254.4
57.96 | 7080.36 | 57.96 | 7531.92 | 57.96 | 8146.03
57.98 | 7983.47 | 57.98 | 8001.53 | 57.98 | 8416.96
58 | 7044.24 | 58 | 7351.29 | 58 | 8236.34
58.02 | 7188.73 | 58.02 | 7531.92 | 58.02 | 8109.9
58.04 | 6953.93 | 58.04 | 8380.84 | 58.04 | 8507.27
58.06 | 7008.11 | 58.06 | 7224.86 | 58.06 | 7279.05
58.08 | 7062.3 | 58.08 | 7297.11 | 58.08 | 7351.29
58.1 | 7857.03 | 58.1 | 7929.28 | 58.1 | 6990.05
58.12 | 6881.68 | 58.12 | 7369.36 | 58.12 | 7766.72
58.14 | 7893.16 | 58.14 | 7802.85 | 58.14 | 7549.98
58.16 | 7242.92 | 58.16 | 7604.16 | 58.16 | 7568.04
58.18 | 7152.61 | 58.18 | 7459.67 | 58.18 | 7459.67
58.2 | 7206.8 | 58.2 | 7224.86 | 58.2 | 8109.9
58.22 | 6917.8 | 58.22 | 7622.23 | 58.22 | 7441.6
58.24 | 7206.8 | 58.24 | 8091.84 | 58.24 | 8453.08
58.26 | 6881.68 | 58.26 | 7116.49 | 58.26 | 7676.41
58.28 | 7459.67 | 58.28 | 7279.05 | 58.28 | 7315.17
58.3 | 6971.99 | 58.3 | 6935.86 | 58.3 | 7965.41
58.32 | 6971.99 | 58.32 | 7531.92 | 58.32 | 7423.54
58.34 | 7676.41 | 58.34 | 7676.41 | 58.34 | 8037.66
58.36 | 6827.49 | 58.36 | 7405.48 | 58.36 | 8091.84
58.38 | 7676.41 | 58.38 | 8073.78 | 58.38 | 6971.99
58.4 | 6755.24 | 58.4 | 8254.4 | 58.4 | 6773.31
58.42 | 7062.3 | 58.42 | 7369.36 | 58.42 | 7477.73
58.44 | 7008.11 | 58.44 | 7604.16 | 58.44 | 7983.47
58.46 | 7387.42 | 58.46 | 7351.29 | 58.46 | 7333.23
58.48 | 6556.56 | 58.48 | 7838.97 | 58.48 | 7477.73
58.5 | 6809.43 | 58.5 | 7260.98 | 58.5 | 7568.04
58.52 | 7008.11 | 58.52 | 7441.6 | 58.52 | 7947.34
58.54 | 7044.24 | 58.54 | 7477.73 | 58.54 | 7549.98
58.56 | 7188.73 | 58.56 | 7116.49 | 58.56 | 7911.22
58.58 | 7405.48 | 58.58 | 7549.98 | 58.58 | 7477.73
58.6 | 6466.25 | 58.6 | 7586.1 | 58.6 | 7477.73
58.62 | 7459.67 | 58.62 | 7568.04 | 58.62 | 7658.35
58.64 | 7026.18 | 58.64 | 7965.41 | 58.64 | 7333.23
58.66 | 6574.62 | 58.66 | 7838.97 | 58.66 | 7586.1
58.68 | 7026.18 | 58.68 | 7405.48 | 58.68 | 7694.47
58.7 | 6159.19 | 58.7 | 7423.54 | 58.7 | 7640.29
58.72 | 6556.56 | 58.72 | 7279.05 | 58.72 | 7911.22
58.74 | 6881.68 | 58.74 | 7604.16 | 58.74 | 7477.73
58.76 | 6466.25 | 58.76 | 7766.72 | 58.76 | 7315.17
58.78 | 6917.8 | 58.78 | 7423.54 | 58.78 | 7965.41
58.8 | 7423.54 | 58.8 | 7441.6 | 58.8 | 7784.79
58.82 | 6899.74 | 58.82 | 7279.05 | 58.82 | 8091.84
58.84 | 7622.23 | 58.84 | 7279.05 | 58.84 | 7008.11
58.86 | 7586.1 | 58.86 | 7297.11 | 58.86 | 7260.98
58.88 | 7351.29 | 58.88 | 7423.54 | 58.88 | 6556.56
58.9 | 6682.99 | 58.9 | 7875.1 | 58.9 | 6971.99
58.92 | 6610.75 | 58.92 | 7315.17 | 58.92 | 6881.68
58.94 | 6935.86 | 58.94 | 7965.41 | 58.94 | 7297.11
58.96 | 7044.24 | 58.96 | 7333.23 | 58.96 | 7260.98
58.98 | 6755.24 | 58.98 | 6935.86 | 58.98 | 8200.21
59 | 7315.17 | 59 | 6809.43 | 59 | 7116.49
59.02 | 6990.05 | 59.02 | 7875.1 | 59.02 | 7333.23
59.04 | 7134.55 | 59.04 | 7802.85 | 59.04 | 7820.91
59.06 | 7441.6 | 59.06 | 7080.36 | 59.06 | 7766.72
59.08 | 5852.14 | 59.08 | 7694.47 | 59.08 | 7116.49
59.1 | 6863.62 | 59.1 | 7549.98 | 59.1 | 7206.8
59.12 | 7838.97 | 59.12 | 7423.54 | 59.12 | 7224.86
59.14 | 6917.8 | 59.14 | 7080.36 | 59.14 | 7477.73
59.16 | 7242.92 | 59.16 | 7369.36 | 59.16 | 8127.97
59.18 | 6646.87 | 59.18 | 7766.72 | 59.18 | 8308.59
59.2 | 7423.54 | 59.2 | 7513.85 | 59.2 | 7405.48
59.22 | 7098.42 | 59.22 | 7694.47 | 59.22 | 7658.35
59.24 | 6773.31 | 59.24 | 7568.04 | 59.24 | 7351.29
59.26 | 7495.79 | 59.26 | 7712.54 | 59.26 | 7206.8
59.28 | 7441.6 | 59.28 | 7983.47 | 59.28 | 7242.92
59.3 | 7116.49 | 59.3 | 7604.16 | 59.3 | 7008.11
59.32 | 6719.12 | 59.32 | 7152.61 | 59.32 | 8001.53
59.34 | 7712.54 | 59.34 | 7676.41 | 59.34 | 7857.03
59.36 | 6737.18 | 59.36 | 7351.29 | 59.36 | 7965.41
59.38 | 6448.19 | 59.38 | 7549.98 | 59.38 | 7116.49
59.4 | 7586.1 | 59.4 | 7242.92 | 59.4 | 7640.29
59.42 | 6917.8 | 59.42 | 7260.98 | 59.42 | 7062.3
59.44 | 7188.73 | 59.44 | 7748.66 | 59.44 | 7152.61
59.46 | 6935.86 | 59.46 | 6845.55 | 59.46 | 7242.92
59.48 | 6556.56 | 59.48 | 7062.3 | 59.48 | 7441.6
59.5 | 6249.5 | 59.5 | 7170.67 | 59.5 | 8091.84
59.52 | 6845.55 | 59.52 | 7152.61 | 59.52 | 8308.59
59.54 | 6737.18 | 59.54 | 6990.05 | 59.54 | 7676.41
59.56 | 7080.36 | 59.56 | 6917.8 | 59.56 | 7820.91
59.58 | 7387.42 | 59.58 | 6917.8 | 59.58 | 7820.91
59.6 | 7188.73 | 59.6 | 7242.92 | 59.6 | 7026.18
59.62 | 6809.43 | 59.62 | 8037.66 | 59.62 | 7405.48
59.64 | 7694.47 | 59.64 | 7549.98 | 59.64 | 7929.28
59.66 | 7026.18 | 59.66 | 7477.73 | 59.66 | 7893.16
59.68 | 6971.99 | 59.68 | 7279.05 | 59.68 | 7893.16
59.7 | 6971.99 | 59.7 | 7026.18 | 59.7 | 8073.78
59.72 | 6610.75 | 59.72 | 6935.86 | 59.72 | 7622.23
59.74 | 7784.79 | 59.74 | 7531.92 | 59.74 | 7206.8
59.76 | 6881.68 | 59.76 | 7730.6 | 59.76 | 7748.66
59.78 | 6574.62 | 59.78 | 7441.6 | 59.78 | 7495.79
59.8 | 6610.75 | 59.8 | 7098.42 | 59.8 | 8109.9
59.82 | 7279.05 | 59.82 | 7459.67 | 59.82 | 7333.23
59.84 | 7044.24 | 59.84 | 7477.73 | 59.84 | 7495.79
59.86 | 6935.86 | 59.86 | 7477.73 | 59.86 | 8489.21
59.88 | 7513.85 | 59.88 | 7260.98 | 59.88 | 7459.67
59.9 | 6538.5 | 59.9 | 7297.11 | 59.9 | 7495.79
59.92 | 6953.93 | 59.92 | 7802.85 | 59.92 | 8001.53
59.94 | 6592.68 | 59.94 | 7568.04 | 59.94 | 7369.36
59.96 | 6664.93 | 59.96 | 7315.17 | 59.96 | 7080.36
59.98 | 6682.99 | 59.98 | 7423.54 | 59.98 | 6755.24
60 | 6195.32 | 60 | 7206.8 | 60 | 8308.59
60.02 | 6664.93 | 60.02 | 7495.79 | 60.02 | 7170.67
60.04 | 6881.68 | 60.04 | 7351.29 | 60.04 | 7297.11
60.06 | 6971.99 | 60.06 | 6773.31 | 60.06 | 7405.48
60.08 | 7062.3 | 60.08 | 7242.92 | 60.08 | 7044.24
60.1 | 6448.19 | 60.1 | 7766.72 | 60.1 | 7062.3
60.12 | 7062.3 | 60.12 | 7586.1 | 60.12 | 7260.98
60.14 | 6881.68 | 60.14 | 7242.92 | 60.14 | 7008.11
60.16 | 7098.42 | 60.16 | 7351.29 | 60.16 | 7369.36
60.18 | 7188.73 | 60.18 | 6953.93 | 60.18 | 7279.05
60.2 | 7044.24 | 60.2 | 7315.17 | 60.2 | 6899.74
60.22 | 6845.55 | 60.22 | 7333.23 | 60.22 | 7586.1
60.24 | 6737.18 | 60.24 | 7369.36 | 60.24 | 7694.47
60.26 | 7188.73 | 60.26 | 7820.91 | 60.26 | 7748.66
60.28 | 7568.04 | 60.28 | 6646.87 | 60.28 | 7170.67
60.3 | 6520.44 | 60.3 | 7116.49 | 60.3 | 7622.23
60.32 | 6990.05 | 60.32 | 8073.78 | 60.32 | 7405.48
60.34 | 6990.05 | 60.34 | 7549.98 | 60.34 | 7224.86
60.36 | 7008.11 | 60.36 | 7477.73 | 60.36 | 7098.42
60.38 | 6502.37 | 60.38 | 7983.47 | 60.38 | 7170.67
60.4 | 6502.37 | 60.4 | 8037.66 | 60.4 | 6845.55
60.42 | 6394 | 60.42 | 8489.21 | 60.42 | 7586.1
60.44 | 6737.18 | 60.44 | 8182.15 | 60.44 | 7820.91
60.46 | 6502.37 | 60.46 | 7224.86 | 60.46 | 7658.35
60.48 | 6357.88 | 60.48 | 7911.22 | 60.48 | 7387.42
60.5 | 6394 | 60.5 | 7351.29 | 60.5 | 8182.15
60.52 | 6935.86 | 60.52 | 7802.85 | 60.52 | 7965.41
60.54 | 6971.99 | 60.54 | 7658.35 | 60.54 | 7531.92
60.56 | 6845.55 | 60.56 | 7929.28 | 60.56 | 7694.47
60.58 | 7622.23 | 60.58 | 7369.36 | 60.58 | 8127.97
60.6 | 7116.49 | 60.6 | 7568.04 | 60.6 | 7748.66
60.62 | 6827.49 | 60.62 | 7712.54 | 60.62 | 7604.16
60.64 | 7134.55 | 60.64 | 8561.46 | 60.64 | 7640.29
60.66 | 7351.29 | 60.66 | 7911.22 | 60.66 | 8037.66
60.68 | 6628.81 | 60.68 | 8001.53 | 60.68 | 7477.73
60.7 | 7080.36 | 60.7 | 7351.29 | 60.7 | 7875.1
60.72 | 7549.98 | 60.72 | 8127.97 | 60.72 | 7712.54
60.74 | 6412.06 | 60.74 | 8272.46 | 60.74 | 7676.41
60.76 | 6935.86 | 60.76 | 8398.9 | 60.76 | 7513.85
60.78 | 6502.37 | 60.78 | 8362.77 | 60.78 | 7387.42
60.8 | 6953.93 | 60.8 | 7929.28 | 60.8 | 8308.59
60.82 | 6917.8 | 60.82 | 8218.28 | 60.82 | 8055.72
60.84 | 7206.8 | 60.84 | 7983.47 | 60.84 | 7838.97
60.86 | 6773.31 | 60.86 | 7658.35 | 60.86 | 7784.79
60.88 | 6484.31 | 60.88 | 8236.34 | 60.88 | 7080.36
60.9 | 6935.86 | 60.9 | 7604.16 | 60.9 | 7658.35
60.92 | 6394 | 60.92 | 8615.64 | 60.92 | 7929.28
60.94 | 6990.05 | 60.94 | 8236.34 | 60.94 | 8164.09
60.96 | 6863.62 | 60.96 | 7640.29 | 60.96 | 7820.91
60.98 | 7459.67 | 60.98 | 8001.53 | 60.98 | 7279.05
61 | 6899.74 | 61 | 8218.28 | 61 | 7838.97
61.02 | 7134.55 | 61.02 | 7802.85 | 61.02 | 8579.52
61.04 | 7441.6 | 61.04 | 7965.41 | 61.04 | 7893.16
61.06 | 6863.62 | 61.06 | 8272.46 | 61.06 | 8416.96
61.08 | 7134.55 | 61.08 | 8236.34 | 61.08 | 7965.41
61.1 | 7134.55 | 61.1 | 8146.03 | 61.1 | 8940.76
61.12 | 7513.85 | 61.12 | 8814.33 | 61.12 | 8994.95
61.14 | 6664.93 | 61.14 | 8922.7 | 61.14 | 8290.53
61.16 | 7748.66 | 61.16 | 9843.87 | 61.16 | 8200.21
61.18 | 8597.58 | 61.18 | 8724.02 | 61.18 | 8109.9
61.2 | 8308.59 | 61.2 | 8525.33 | 61.2 | 8886.58
61.22 | 8471.15 | 61.22 | 9374.25 | 61.22 | 8940.76
61.24 | 9428.44 | 61.24 | 9356.19 | 61.24 | 9265.88
61.26 | 9283.94 | 61.26 | 10006.4 | 61.26 | 10530.2
61.28 | 8886.58 | 61.28 | 9302.01 | 61.28 | 10367.7
61.3 | 8272.46 | 61.3 | 9753.56 | 61.3 | 10367.7
61.32 | 8344.71 | 61.32 | 9591 | 61.32 | 9717.43
61.34 | 7947.34 | 61.34 | 9320.07 | 61.34 | 8489.21
61.36 | 7676.41 | 61.36 | 9699.37 | 61.36 | 9139.45
61.38 | 7026.18 | 61.38 | 9482.63 | 61.38 | 8850.45
61.4 | 7784.79 | 61.4 | 9536.81 | 61.4 | 8236.34
61.42 | 8272.46 | 61.42 | 10042.6 | 61.42 | 10006.4
61.44 | 7297.11 | 61.44 | 9753.56 | 61.44 | 9302.01
61.46 | 8001.53 | 61.46 | 9735.5 | 61.46 | 9265.88
61.48 | 7676.41 | 61.48 | 8994.95 | 61.48 | 9175.57
61.5 | 7513.85 | 61.5 | 10078.7 | 61.5 | 9211.7
61.52 | 6971.99 | 61.52 | 9536.81 | 61.52 | 8435.02
61.54 | 7062.3 | 61.54 | 10458 | 61.54 | 8380.84
61.56 | 7170.67 | 61.56 | 10385.7 | 61.56 | 8109.9
61.58 | 8055.72 | 61.58 | 10205.1 | 61.58 | 8615.64
61.6 | 7224.86 | 61.6 | 10728.9 | 61.6 | 8597.58
61.62 | 7279.05 | 61.62 | 10476 | 61.62 | 9067.2
61.64 | 7260.98 | 61.64 | 10602.5 | 61.64 | 8904.64
61.66 | 7766.72 | 61.66 | 10981.8 | 61.66 | 9085.26
61.68 | 7188.73 | 61.68 | 10223.2 | 61.68 | 9446.5
61.7 | 6845.55 | 61.7 | 10277.4 | 61.7 | 8904.64
61.72 | 7062.3 | 61.72 | 11252.7 | 61.72 | 8868.51
61.74 | 7062.3 | 61.74 | 11866.8 | 61.74 | 8633.71
61.76 | 6737.18 | 61.76 | 11216.6 | 61.76 | 9572.94
61.78 | 7333.23 | 61.78 | 10945.7 | 61.78 | 9572.94
61.8 | 6809.43 | 61.8 | 11126.3 | 61.8 | 9283.94
61.82 | 7279.05 | 61.82 | 11921 | 61.82 | 9356.19
61.84 | 7838.97 | 61.84 | 11469.5 | 61.84 | 10187.1
61.86 | 7694.47 | 61.86 | 11469.5 | 61.86 | 10024.5
61.88 | 7423.54 | 61.88 | 11668.1 | 61.88 | 10963.7
61.9 | 7658.35 | 61.9 | 12318.4 | 61.9 | 10566.4
61.92 | 7586.1 | 61.92 | 11216.6 | 61.92 | 10132.9
61.94 | 8362.77 | 61.94 | 12860.2 | 61.94 | 10548.3
61.96 | 7423.54 | 61.96 | 12553.2 | 61.96 | 11379.2
61.98 | 7044.24 | 61.98 | 12426.8 | 61.98 | 10277.4
62 | 8001.53 | 62 | 11921 | 62 | 11433.3
62.02 | 7423.54 | 62.02 | 12336.4 | 62.02 | 11325
62.04 | 7730.6 | 62.04 | 13275.7 | 62.04 | 12083.6
62.06 | 7712.54 | 62.06 | 12408.7 | 62.06 | 11740.4
62.08 | 8380.84 | 62.08 | 12065.5 | 62.08 | 11848.8
62.1 | 7694.47 | 62.1 | 12535.1 | 62.1 | 11632
62.12 | 7549.98 | 62.12 | 13384.1 | 62.12 | 12860.2
62.14 | 7857.03 | 62.14 | 13185.4 | 62.14 | 12625.4
62.16 | 8182.15 | 62.16 | 13366 | 62.16 | 13040.9
62.18 | 7622.23 | 62.18 | 13763.4 | 62.18 | 13907.9
62.2 | 7441.6 | 62.2 | 12643.5 | 62.2 | 13582.7
62.22 | 8416.96 | 62.22 | 13655 | 62.22 | 13113.1
62.24 | 8236.34 | 62.24 | 14413.6 | 62.24 | 13889.8
62.26 | 7965.41 | 62.26 | 13781.4 | 62.26 | 13600.8
62.28 | 7802.85 | 62.28 | 14052.4 | 62.28 | 14901.3
62.3 | 8127.97 | 62.3 | 14323.3 | 62.3 | 14196.8
62.32 | 8109.9 | 62.32 | 14305.2 | 62.32 | 15118
62.34 | 7875.1 | 62.34 | 14251 | 62.34 | 15461.2
62.36 | 8868.51 | 62.36 | 13998.2 | 62.36 | 16364.3
62.38 | 9283.94 | 62.38 | 14522 | 62.38 | 17430
62.4 | 8958.83 | 62.4 | 14485.8 | 62.4 | 17122.9
62.42 | 8200.21 | 62.42 | 14919.3 | 62.42 | 17700.9
62.44 | 8922.7 | 62.44 | 14467.8 | 62.44 | 18224.7
62.46 | 9356.19 | 62.46 | 15244.5 | 62.46 | 18278.9
62.48 | 8651.77 | 62.48 | 14756.8 | 62.48 | 19254.2
62.5 | 8687.89 | 62.5 | 14883.2 | 62.5 | 19778.1
62.52 | 8615.64 | 62.52 | 15551.5 | 62.52 | 21439.8
62.54 | 9049.14 | 62.54 | 15190.3 | 62.54 | 21295.3
62.56 | 9410.38 | 62.56 | 15172.2 | 62.56 | 22433.2
62.58 | 9807.75 | 62.58 | 14467.8 | 62.58 | 21584.3
62.6 | 9283.94 | 62.6 | 15768.3 | 62.6 | 21457.8
62.62 | 10042.6 | 62.62 | 15966.9 | 62.62 | 22866.7
62.64 | 9861.93 | 62.64 | 15569.6 | 62.64 | 22884.7
62.66 | 10024.5 | 62.66 | 16472.7 | 62.66 | 22288.7
62.68 | 10024.5 | 62.68 | 16599.1 | 62.68 | 22505.4
62.7 | 11072.1 | 62.7 | 15623.8 | 62.7 | 23643.3
62.72 | 10801.2 | 62.72 | 16671.4 | 62.72 | 24456.1
62.74 | 11433.3 | 62.74 | 16454.6 | 62.74 | 23480.8
62.76 | 10999.8 | 62.76 | 17122.9 | 62.76 | 24672.9
62.78 | 12191.9 | 62.78 | 17014.5 | 62.78 | 24745.1
62.8 | 11704.3 | 62.8 | 17357.7 | 62.8 | 25702.4
62.82 | 12950.6 | 62.82 | 17899.6 | 62.82 | 25648.2
62.84 | 13221.5 | 62.84 | 18116.3 | 62.84 | 25774.7
62.86 | 13293.7 | 62.86 | 18423.4 | 62.86 | 24925.8
62.88 | 12679.6 | 62.88 | 17502.2 | 62.88 | 25576
62.9 | 14034.3 | 62.9 | 18730.4 | 62.9 | 25973.4
62.92 | 13095.1 | 62.92 | 17430 | 62.92 | 26135.9
62.94 | 14612.3 | 62.94 | 18008 | 62.94 | 27129.3
62.96 | 13980.1 | 62.96 | 18098.3 | 62.96 | 24582.6
62.98 | 14377.5 | 62.98 | 17430 | 62.98 | 23408.5
63 | 13095.1 | 63 | 17285.5 | 63 | 22848.6
63.02 | 13438.2 | 63.02 | 17845.4 | 63.02 | 20789.5
63.04 | 13402.1 | 63.04 | 16382.4 | 63.04 | 20428.3
63.06 | 12173.9 | 63.06 | 15479.3 | 63.06 | 18351.1
63.08 | 13131.2 | 63.08 | 16111.4 | 63.08 | 17989.9
63.1 | 12065.5 | 63.1 | 15659.9 | 63.1 | 16761.7
63.12 | 12769.9 | 63.12 | 15551.5 | 63.12 | 15154.1
63.14 | 11505.6 | 63.14 | 14756.8 | 63.14 | 15659.9
63.16 | 11632 | 63.16 | 14919.3 | 63.16 | 14792.9
63.18 | 11487.5 | 63.18 | 14142.7 | 63.18 | 13420.2
63.2 | 11017.9 | 63.2 | 13600.8 | 63.2 | 12625.4
63.22 | 10963.7 | 63.22 | 12607.4 | 63.22 | 11126.3
63.24 | 10223.2 | 63.24 | 13438.2 | 63.24 | 11361.1
63.26 | 9536.81 | 63.26 | 13889.8 | 63.26 | 11072.1
63.28 | 8687.89 | 63.28 | 12842.2 | 63.28 | 10150.9
63.3 | 9320.07 | 63.3 | 12155.8 | 63.3 | 10150.9
63.32 | 8850.45 | 63.32 | 11830.7 | 63.32 | 10096.7
63.34 | 8940.76 | 63.34 | 12191.9 | 63.34 | 9735.5
63.36 | 7658.35 | 63.36 | 11234.7 | 63.36 | 9591
63.38 | 8597.58 | 63.38 | 11343 | 63.38 | 8832.39
63.4 | 7423.54 | 63.4 | 11397.2 | 63.4 | 9121.38
63.42 | 8290.53 | 63.42 | 12065.5 | 63.42 | 8705.96
63.44 | 7676.41 | 63.44 | 11740.4 | 63.44 | 8489.21
63.46 | 7586.1 | 63.46 | 11451.4 | 63.46 | 9121.38
63.48 | 7206.8 | 63.48 | 10945.7 | 63.48 | 8778.2
63.5 | 7568.04 | 63.5 | 10602.5 | 63.5 | 8615.64
63.52 | 6701.06 | 63.52 | 10855.4 | 63.52 | 8886.58
63.54 | 6990.05 | 63.54 | 10313.5 | 63.54 | 8633.71
63.56 | 7116.49 | 63.56 | 10277.4 | 63.56 | 8218.28
63.58 | 7188.73 | 63.58 | 10548.3 | 63.58 | 8272.46
63.6 | 7441.6 | 63.6 | 10819.2 | 63.6 | 7622.23
63.62 | 7423.54 | 63.62 | 10223.2 | 63.62 | 8146.03
63.64 | 7658.35 | 63.64 | 9789.68 | 63.64 | 7622.23
63.66 | 6953.93 | 63.66 | 9807.75 | 63.66 | 7875.1
63.68 | 6520.44 | 63.68 | 9609.06 | 63.68 | 8272.46
63.7 | 6664.93 | 63.7 | 9735.5 | 63.7 | 8254.4
63.72 | 6610.75 | 63.72 | 8994.95 | 63.72 | 8073.78
63.74 | 6701.06 | 63.74 | 9049.14 | 63.74 | 7838.97
63.76 | 6971.99 | 63.76 | 9356.19 | 63.76 | 8055.72
63.78 | 6448.19 | 63.78 | 8742.08 | 63.78 | 7224.86
63.8 | 6231.44 | 63.8 | 8055.72 | 63.8 | 8127.97
63.82 | 6502.37 | 63.82 | 8832.39 | 63.82 | 7459.67
63.84 | 7008.11 | 63.84 | 9085.26 | 63.84 | 7459.67
63.86 | 6520.44 | 63.86 | 9247.82 | 63.86 | 7477.73
63.88 | 6773.31 | 63.88 | 8615.64 | 63.88 | 7658.35
63.9 | 6339.81 | 63.9 | 8886.58 | 63.9 | 7459.67
63.92 | 6953.93 | 63.92 | 9591 | 63.92 | 7387.42
63.94 | 5635.39 | 63.94 | 9265.88 | 63.94 | 7297.11
63.96 | 6538.5 | 63.96 | 8633.71 | 63.96 | 8073.78
63.98 | 6664.93 | 63.98 | 8146.03 | 63.98 | 7134.55
64 | 6592.68 | 64 | 7929.28 | 64 | 8164.09
64.02 | 6863.62 | 64.02 | 8182.15 | 64.02 | 7622.23
64.04 | 6682.99 | 64.04 | 8742.08 | 64.04 | 7658.35
64.06 | 6484.31 | 64.06 | 8290.53 | 64.06 | 8146.03
64.08 | 6105.01 | 64.08 | 8380.84 | 64.08 | 7640.29
64.1 | 5996.63 | 64.1 | 8200.21 | 64.1 | 6863.62
64.12 | 6249.5 | 64.12 | 8200.21 | 64.12 | 7369.36
64.14 | 6520.44 | 64.14 | 8218.28 | 64.14 | 7405.48
64.16 | 5942.45 | 64.16 | 8091.84 | 64.16 | 7947.34
64.18 | 6213.38 | 64.18 | 7730.6 | 64.18 | 7712.54
64.2 | 6484.31 | 64.2 | 7604.16 | 64.2 | 6935.86
64.22 | 6303.69 | 64.22 | 7513.85 | 64.22 | 7080.36
64.24 | 6123.07 | 64.24 | 8109.9 | 64.24 | 6971.99
64.26 | 6141.13 | 64.26 | 8254.4 | 64.26 | 7676.41
64.28 | 6682.99 | 64.28 | 7441.6 | 64.28 | 7116.49
64.3 | 6014.69 | 64.3 | 7531.92 | 64.3 | 7315.17
64.32 | 5906.32 | 64.32 | 8127.97 | 64.32 | 7568.04
64.34 | 6159.19 | 64.34 | 7802.85 | 64.34 | 7152.61
64.36 | 6719.12 | 64.36 | 7802.85 | 64.36 | 7315.17
64.38 | 6394 | 64.38 | 7658.35 | 64.38 | 6953.93
64.4 | 5490.89 | 64.4 | 7622.23 | 64.4 | 7549.98
64.42 | 5960.51 | 64.42 | 8091.84 | 64.42 | 6863.62
64.44 | 6267.56 | 64.44 | 7586.1 | 64.44 | 6935.86
64.46 | 5906.32 | 64.46 | 7604.16 | 64.46 | 7459.67
64.48 | 6412.06 | 64.48 | 8146.03 | 64.48 | 7694.47
64.5 | 6701.06 | 64.5 | 6863.62 | 64.5 | 7893.16
64.52 | 6141.13 | 64.52 | 7838.97 | 64.52 | 7008.11
64.54 | 5761.82 | 64.54 | 6755.24 | 64.54 | 6990.05
64.56 | 6267.56 | 64.56 | 7170.67 | 64.56 | 6881.68
64.58 | 6105.01 | 64.58 | 6990.05 | 64.58 | 7116.49
64.6 | 6159.19 | 64.6 | 7604.16 | 64.6 | 6899.74
64.62 | 5599.27 | 64.62 | 7116.49 | 64.62 | 6701.06
64.64 | 5852.14 | 64.64 | 7838.97 | 64.64 | 7116.49
64.66 | 5472.83 | 64.66 | 7531.92 | 64.66 | 6863.62
64.68 | 6285.63 | 64.68 | 7333.23 | 64.68 | 6430.12
64.7 | 5436.71 | 64.7 | 7116.49 | 64.7 | 6592.68
64.72 | 5834.07 | 64.72 | 7297.11 | 64.72 | 6484.31
64.74 | 6068.88 | 64.74 | 6899.74 | 64.74 | 6917.8
64.76 | 6123.07 | 64.76 | 7080.36 | 64.76 | 6628.81
64.78 | 5960.51 | 64.78 | 7279.05 | 64.78 | 6935.86
64.8 | 5924.38 | 64.8 | 8146.03 | 64.8 | 7893.16
64.82 | 6267.56 | 64.82 | 7098.42 | 64.82 | 7315.17
64.84 | 5816.01 | 64.84 | 7297.11 | 64.84 | 6484.31
64.86 | 5924.38 | 64.86 | 7260.98 | 64.86 | 6791.37
64.88 | 5870.2 | 64.88 | 7188.73 | 64.88 | 6646.87
64.9 | 6014.69 | 64.9 | 7369.36 | 64.9 | 6881.68
64.92 | 5779.89 | 64.92 | 7549.98 | 64.92 | 6719.12
64.94 | 5725.7 | 64.94 | 6791.37 | 64.94 | 6213.38
64.96 | 5960.51 | 64.96 | 6773.31 | 64.96 | 6610.75
64.98 | 5816.01 | 64.98 | 7513.85 | 64.98 | 6556.56
65 | 6050.82 | 65 | 6755.24 | 65 | 6448.19
65.02 | 5743.76 | 65.02 | 6719.12 | 65.02 | 6809.43
65.04 | 5563.14 | 65.04 | 7080.36 | 65.04 | 6881.68
65.06 | 6285.63 | 65.06 | 6719.12 | 65.06 | 6737.18
65.08 | 6556.56 | 65.08 | 7224.86 | 65.08 | 7044.24
65.1 | 5635.39 | 65.1 | 6737.18 | 65.1 | 6412.06
65.12 | 5743.76 | 65.12 | 6321.75 | 65.12 | 6881.68
65.14 | 6086.94 | 65.14 | 7315.17 | 65.14 | 6990.05
65.16 | 5743.76 | 65.16 | 6719.12 | 65.16 | 6520.44
65.18 | 6032.76 | 65.18 | 6881.68 | 65.18 | 7260.98
65.2 | 5617.33 | 65.2 | 7152.61 | 65.2 | 6773.31
65.22 | 6032.76 | 65.22 | 7297.11 | 65.22 | 6827.49
65.24 | 5743.76 | 65.24 | 7044.24 | 65.24 | 7260.98
65.26 | 5472.83 | 65.26 | 6610.75 | 65.26 | 6628.81
65.28 | 5852.14 | 65.28 | 6719.12 | 65.28 | 6827.49
65.3 | 6086.94 | 65.3 | 6177.25 | 65.3 | 6646.87
65.32 | 5870.2 | 65.32 | 6664.93 | 65.32 | 6773.31
65.34 | 5761.82 | 65.34 | 7044.24 | 65.34 | 6610.75
65.36 | 5274.15 | 65.36 | 5906.32 | 65.36 | 6899.74
65.38 | 5328.33 | 65.38 | 6682.99 | 65.38 | 6719.12
65.4 | 6014.69 | 65.4 | 7549.98 | 65.4 | 6484.31
65.42 | 6719.12 | 65.42 | 7297.11 | 65.42 | 6719.12
65.44 | 5870.2 | 65.44 | 6664.93 | 65.44 | 6682.99
65.46 | 5165.77 | 65.46 | 6375.94 | 65.46 | 6448.19
65.48 | 5490.89 | 65.48 | 6556.56 | 65.48 | 6195.32
65.5 | 5238.02 | 65.5 | 6484.31 | 65.5 | 6809.43
65.52 | 5274.15 | 65.52 | 7279.05 | 65.52 | 7297.11
65.54 | 5454.77 | 65.54 | 6412.06 | 65.54 | 6430.12
65.56 | 5454.77 | 65.56 | 6394 | 65.56 | 6791.37
65.58 | 5797.95 | 65.58 | 7044.24 | 65.58 | 7044.24
65.6 | 5292.21 | 65.6 | 7441.6 | 65.6 | 6881.68
65.62 | 5057.4 | 65.62 | 6971.99 | 65.62 | 6917.8
65.64 | 5653.45 | 65.64 | 6881.68 | 65.64 | 7495.79
65.66 | 5870.2 | 65.66 | 6701.06 | 65.66 | 6538.5
65.68 | 5508.95 | 65.68 | 7441.6 | 65.68 | 7152.61
65.7 | 5743.76 | 65.7 | 6303.69 | 65.7 | 7080.36
65.72 | 6195.32 | 65.72 | 6773.31 | 65.72 | 6990.05
65.74 | 5292.21 | 65.74 | 6412.06 | 65.74 | 6953.93
65.76 | 5671.51 | 65.76 | 7387.42 | 65.76 | 6484.31
65.78 | 5581.2 | 65.78 | 6394 | 65.78 | 7297.11
65.8 | 5852.14 | 65.8 | 6394 | 65.8 | 6556.56
65.82 | 5797.95 | 65.82 | 6791.37 | 65.82 | 6321.75
65.84 | 6195.32 | 65.84 | 6285.63 | 65.84 | 6664.93
65.86 | 5310.27 | 65.86 | 7297.11 | 65.86 | 6863.62
65.88 | 5238.02 | 65.88 | 7134.55 | 65.88 | 7008.11
65.9 | 5797.95 | 65.9 | 6592.68 | 65.9 | 7568.04
65.92 | 6105.01 | 65.92 | 6682.99 | 65.92 | 6394
65.94 | 5292.21 | 65.94 | 7080.36 | 65.94 | 7008.11
65.96 | 6195.32 | 65.96 | 6863.62 | 65.96 | 6971.99
65.98 | 5364.46 | 65.98 | 7405.48 | 65.98 | 6791.37
66 | 5508.95 | 66 | 7188.73 | 66 | 7423.54
66.02 | 5418.64 | 66.02 | 6809.43 | 66.02 | 6935.86
66.04 | 5527.02 | 66.04 | 6899.74 | 66.04 | 6628.81
66.06 | 5599.27 | 66.06 | 6285.63 | 66.06 | 6646.87
66.08 | 5924.38 | 66.08 | 7260.98 | 66.08 | 7008.11
66.1 | 6123.07 | 66.1 | 6520.44 | 66.1 | 7098.42
66.12 | 6213.38 | 66.12 | 6213.38 | 66.12 | 7116.49
66.14 | 6520.44 | 66.14 | 6646.87 | 66.14 | 6990.05
66.16 | 5238.02 | 66.16 | 6412.06 | 66.16 | 6953.93
66.18 | 6050.82 | 66.18 | 6231.44 | 66.18 | 6990.05
66.2 | 6123.07 | 66.2 | 7026.18 | 66.2 | 7622.23
66.22 | 6141.13 | 66.22 | 6935.86 | 66.22 | 7026.18
66.24 | 5996.63 | 66.24 | 6664.93 | 66.24 | 6213.38
66.26 | 5942.45 | 66.26 | 7098.42 | 66.26 | 6339.81
66.28 | 6050.82 | 66.28 | 7098.42 | 66.28 | 6809.43
66.3 | 6159.19 | 66.3 | 6791.37 | 66.3 | 6845.55
66.32 | 6719.12 | 66.32 | 6990.05 | 66.32 | 7369.36
66.34 | 6899.74 | 66.34 | 7260.98 | 66.34 | 7495.79
66.36 | 6556.56 | 66.36 | 7568.04 | 66.36 | 7983.47
66.38 | 7838.97 | 66.38 | 7044.24 | 66.38 | 9193.63
66.4 | 9193.63 | 66.4 | 7387.42 | 66.4 | 9627.12
66.42 | 11794.6 | 66.42 | 7766.72 | 66.42 | 10566.4
66.44 | 12553.2 | 66.44 | 7893.16 | 66.44 | 12119.7
66.46 | 13095.1 | 66.46 | 8489.21 | 66.46 | 14233
66.48 | 13004.7 | 66.48 | 8146.03 | 66.48 | 15190.3
66.5 | 11541.7 | 66.5 | 7206.8 | 66.5 | 16039.2
66.52 | 8507.27 | 66.52 | 7730.6 | 66.52 | 13655
66.54 | 7549.98 | 66.54 | 6953.93 | 66.54 | 10891.5
66.56 | 6430.12 | 66.56 | 7369.36 | 66.56 | 9121.38
66.58 | 7279.05 | 66.58 | 7531.92 | 66.58 | 9157.51
66.6 | 8001.53 | 66.6 | 7495.79 | 66.6 | 8868.51
66.62 | 8471.15 | 66.62 | 7297.11 | 66.62 | 9789.68
66.64 | 9302.01 | 66.64 | 7911.22 | 66.64 | 9338.13
66.66 | 9735.5 | 66.66 | 7423.54 | 66.66 | 10620.5
66.68 | 8019.59 | 66.68 | 6682.99 | 66.68 | 10963.7
66.7 | 7369.36 | 66.7 | 7008.11 | 66.7 | 10385.7
66.72 | 6267.56 | 66.72 | 6574.62 | 66.72 | 9374.25
66.74 | 6195.32 | 66.74 | 7405.48 | 66.74 | 7477.73
66.76 | 5581.2 | 66.76 | 6339.81 | 66.76 | 7008.11
66.78 | 5400.58 | 66.78 | 7387.42 | 66.78 | 7026.18
66.8 | 6123.07 | 66.8 | 7315.17 | 66.8 | 7297.11
66.82 | 5508.95 | 66.82 | 6592.68 | 66.82 | 7026.18
66.84 | 5689.58 | 66.84 | 6556.56 | 66.84 | 6755.24
66.86 | 5960.51 | 66.86 | 7279.05 | 66.86 | 7387.42
66.88 | 5436.71 | 66.88 | 7116.49 | 66.88 | 6773.31
66.9 | 5671.51 | 66.9 | 6592.68 | 66.9 | 7712.54
66.92 | 5870.2 | 66.92 | 7441.6 | 66.92 | 7170.67
66.94 | 5870.2 | 66.94 | 7224.86 | 66.94 | 7441.6
66.96 | 6394 | 66.96 | 6881.68 | 66.96 | 6990.05
66.98 | 5400.58 | 66.98 | 6827.49 | 66.98 | 6755.24
67 | 5454.77 | 67 | 7026.18 | 67 | 7152.61
67.02 | 5617.33 | 67.02 | 6412.06 | 67.02 | 6664.93
67.04 | 5364.46 | 67.04 | 7224.86 | 67.04 | 7062.3
67.06 | 5779.89 | 67.06 | 6574.62 | 67.06 | 6935.86
67.08 | 5671.51 | 67.08 | 7170.67 | 67.08 | 6430.12
67.1 | 5707.64 | 67.1 | 7206.8 | 67.1 | 7152.61
67.12 | 5201.9 | 67.12 | 7134.55 | 67.12 | 7279.05
67.14 | 5093.53 | 67.14 | 6664.93 | 67.14 | 6737.18
67.16 | 5906.32 | 67.16 | 7604.16 | 67.16 | 6863.62
67.18 | 5689.58 | 67.18 | 7260.98 | 67.18 | 7604.16
67.2 | 5274.15 | 67.2 | 6719.12 | 67.2 | 6231.44
67.22 | 5671.51 | 67.22 | 6701.06 | 67.22 | 6628.81
67.24 | 5563.14 | 67.24 | 7008.11 | 67.24 | 7170.67
67.26 | 6105.01 | 67.26 | 7188.73 | 67.26 | 6845.55
67.28 | 5328.33 | 67.28 | 7080.36 | 67.28 | 6610.75
67.3 | 5219.96 | 67.3 | 6719.12 | 67.3 | 6917.8
67.32 | 5888.26 | 67.32 | 6538.5 | 67.32 | 7044.24
67.34 | 5508.95 | 67.34 | 7387.42 | 67.34 | 7008.11
67.36 | 5238.02 | 67.36 | 7116.49 | 67.36 | 6809.43
67.38 | 5057.4 | 67.38 | 7351.29 | 67.38 | 6737.18
67.4 | 5743.76 | 67.4 | 7188.73 | 67.4 | 7080.36
67.42 | 6105.01 | 67.42 | 6917.8 | 67.42 | 6899.74
67.44 | 5653.45 | 67.44 | 7405.48 | 67.44 | 7495.79
67.46 | 5617.33 | 67.46 | 7206.8 | 67.46 | 6466.25
67.48 | 5454.77 | 67.48 | 6935.86 | 67.48 | 6755.24
67.5 | 5436.71 | 67.5 | 6809.43 | 67.5 | 7279.05
67.52 | 5906.32 | 67.52 | 7459.67 | 67.52 | 6827.49
67.54 | 5852.14 | 67.54 | 7315.17 | 67.54 | 7170.67
67.56 | 6231.44 | 67.56 | 6990.05 | 67.56 | 7658.35
67.58 | 6032.76 | 67.58 | 7242.92 | 67.58 | 7333.23
67.6 | 5454.77 | 67.6 | 7676.41 | 67.6 | 7116.49
67.62 | 5201.9 | 67.62 | 7513.85 | 67.62 | 6899.74
67.64 | 5906.32 | 67.64 | 7838.97 | 67.64 | 7315.17
67.66 | 5996.63 | 67.66 | 7206.8 | 67.66 | 7965.41
67.68 | 5653.45 | 67.68 | 7405.48 | 67.68 | 7116.49
67.7 | 5653.45 | 67.7 | 7983.47 | 67.7 | 7351.29
67.72 | 5436.71 | 67.72 | 7766.72 | 67.72 | 6971.99
67.74 | 6123.07 | 67.74 | 7712.54 | 67.74 | 7080.36
67.76 | 5292.21 | 67.76 | 7712.54 | 67.76 | 7260.98
67.78 | 5219.96 | 67.78 | 7531.92 | 67.78 | 7929.28
67.8 | 5563.14 | 67.8 | 7477.73 | 67.8 | 7893.16
67.82 | 5996.63 | 67.82 | 7459.67 | 67.82 | 8218.28
67.84 | 5671.51 | 67.84 | 7260.98 | 67.84 | 8001.53
67.86 | 6249.5 | 67.86 | 7459.67 | 67.86 | 7586.1
67.88 | 6050.82 | 67.88 | 7947.34 | 67.88 | 7513.85
67.9 | 6303.69 | 67.9 | 7983.47 | 67.9 | 7387.42
67.92 | 6303.69 | 67.92 | 8073.78 | 67.92 | 7477.73
67.94 | 5996.63 | 67.94 | 7802.85 | 67.94 | 7947.34
67.96 | 5816.01 | 67.96 | 8868.51 | 67.96 | 7513.85
67.98 | 6592.68 | 67.98 | 8091.84 | 67.98 | 8344.71
68 | 6881.68 | 68 | 7983.47 | 68 | 8380.84
68.02 | 6791.37 | 68.02 | 8254.4 | 68.02 | 8742.08
68.04 | 7513.85 | 68.04 | 8814.33 | 68.04 | 8489.21
68.06 | 8073.78 | 68.06 | 8651.77 | 68.06 | 9627.12
68.08 | 9428.44 | 68.08 | 9609.06 | 68.08 | 10385.7
68.1 | 11758.5 | 68.1 | 9283.94 | 68.1 | 12661.6
68.12 | 14648.4 | 68.12 | 9879.99 | 68.12 | 15262.5
68.14 | 16544.9 | 68.14 | 10494.1 | 68.14 | 17014.5
68.16 | 16942.3 | 68.16 | 9645.19 | 68.16 | 19507.1
68.18 | 15172.2 | 68.18 | 9031.07 | 68.18 | 21746.8
68.2 | 11451.4 | 68.2 | 9410.38 | 68.2 | 19940.6
68.22 | 9464.57 | 68.22 | 9879.99 | 68.22 | 17086.8
68.24 | 8380.84 | 68.24 | 9789.68 | 68.24 | 12480.9
68.26 | 8127.97 | 68.26 | 9518.75 | 68.26 | 11632
68.28 | 8579.52 | 68.28 | 9265.88 | 68.28 | 11559.8
68.3 | 9645.19 | 68.3 | 9031.07 | 68.3 | 11884.9
68.32 | 10114.8 | 68.32 | 10024.5 | 68.32 | 13366
68.34 | 11686.2 | 68.34 | 9157.51 | 68.34 | 13618.9
68.36 | 11288.8 | 68.36 | 9536.81 | 68.36 | 15226.4
68.38 | 10006.4 | 68.38 | 9356.19 | 68.38 | 16635.2
68.4 | 8290.53 | 68.4 | 9247.82 | 68.4 | 14829
68.42 | 6935.86 | 68.42 | 8742.08 | 68.42 | 13474.4
68.44 | 6267.56 | 68.44 | 9193.63 | 68.44 | 11921
68.46 | 6610.75 | 68.46 | 8724.02 | 68.46 | 10476
68.48 | 5834.07 | 68.48 | 9500.69 | 68.48 | 10331.5
68.5 | 5960.51 | 68.5 | 9320.07 | 68.5 | 10963.7
68.52 | 5906.32 | 68.52 | 9681.31 | 68.52 | 11541.7
68.54 | 6249.5 | 68.54 | 8886.58 | 68.54 | 10548.3
68.56 | 6285.63 | 68.56 | 9609.06 | 68.56 | 11343
68.58 | 5870.2 | 68.58 | 9717.43 | 68.58 | 11614
68.6 | 5797.95 | 68.6 | 9482.63 | 68.6 | 11722.3
68.62 | 5942.45 | 68.62 | 9663.25 | 68.62 | 10873.4
68.64 | 5834.07 | 68.64 | 9518.75 | 68.64 | 11848.8
68.66 | 6032.76 | 68.66 | 8778.2 | 68.66 | 11884.9
68.68 | 5671.51 | 68.68 | 9392.32 | 68.68 | 11939.1
68.7 | 5707.64 | 68.7 | 9320.07 | 68.7 | 12986.7
68.72 | 5960.51 | 68.72 | 9771.62 | 68.72 | 12914.4
68.74 | 6050.82 | 68.74 | 9753.56 | 68.74 | 13474.4
68.76 | 6032.76 | 68.76 | 9536.81 | 68.76 | 13311.8
68.78 | 5599.27 | 68.78 | 9554.88 | 68.78 | 12914.4
68.8 | 5834.07 | 68.8 | 9103.32 | 68.8 | 13564.7
68.82 | 5924.38 | 68.82 | 9898.06 | 68.82 | 12589.3
68.84 | 5346.4 | 68.84 | 9753.56 | 68.84 | 13113.1
68.86 | 6050.82 | 68.86 | 9717.43 | 68.86 | 13655
68.88 | 6141.13 | 68.88 | 10313.5 | 68.88 | 13998.2
68.9 | 6249.5 | 68.9 | 9392.32 | 68.9 | 13655
68.92 | 5761.82 | 68.92 | 9645.19 | 68.92 | 12914.4
68.94 | 6556.56 | 68.94 | 9988.37 | 68.94 | 13998.2
68.96 | 6592.68 | 68.96 | 9645.19 | 68.96 | 14070.4
68.98 | 5635.39 | 68.98 | 9699.37 | 68.98 | 14070.4
69 | 6050.82 | 69 | 8976.89 | 69 | 14106.5
69.02 | 6664.93 | 69.02 | 10367.7 | 69.02 | 14088.5
69.04 | 6249.5 | 69.04 | 9302.01 | 69.04 | 14702.6
69.06 | 6177.25 | 69.06 | 10855.4 | 69.06 | 13420.2
69.08 | 5924.38 | 69.08 | 9229.76 | 69.08 | 13673
69.1 | 5852.14 | 69.1 | 9392.32 | 69.1 | 14233
69.12 | 5797.95 | 69.12 | 10132.9 | 69.12 | 13853.7
69.14 | 5816.01 | 69.14 | 10439.9 | 69.14 | 14196.8
69.16 | 6231.44 | 69.16 | 10566.4 | 69.16 | 13311.8
69.18 | 5527.02 | 69.18 | 9988.37 | 69.18 | 14576.2
69.2 | 6014.69 | 69.2 | 10494.1 | 69.2 | 13384.1
69.22 | 6105.01 | 69.22 | 10042.6 | 69.22 | 13347.9
69.24 | 5816.01 | 69.24 | 10403.8 | 69.24 | 13709.2
69.26 | 6502.37 | 69.26 | 10150.9 | 69.26 | 13727.2
69.28 | 6935.86 | 69.28 | 9952.24 | 69.28 | 13835.6
69.3 | 6375.94 | 69.3 | 10367.7 | 69.3 | 13239.6
69.32 | 5870.2 | 69.32 | 10223.2 | 69.32 | 13944
69.34 | 5743.76 | 69.34 | 10476 | 69.34 | 13817.5
69.36 | 6159.19 | 69.36 | 10439.9 | 69.36 | 12824.1
69.38 | 6628.81 | 69.38 | 10060.6 | 69.38 | 13980.1
69.4 | 6520.44 | 69.4 | 10421.9 | 69.4 | 14323.3
69.42 | 6466.25 | 69.42 | 10638.6 | 69.42 | 15208.3
69.44 | 6935.86 | 69.44 | 11054 | 69.44 | 13474.4
69.46 | 6845.55 | 69.46 | 10458 | 69.46 | 14485.8
69.48 | 7441.6 | 69.48 | 10765 | 69.48 | 14467.8
69.5 | 6682.99 | 69.5 | 10747 | 69.5 | 14233
69.52 | 6682.99 | 69.52 | 10710.9 | 69.52 | 14666.5
69.54 | 6990.05 | 69.54 | 11017.9 | 69.54 | 14648.4
69.56 | 7152.61 | 69.56 | 11216.6 | 69.56 | 14305.2
69.58 | 7568.04 | 69.58 | 10963.7 | 69.58 | 15388.9
69.6 | 6971.99 | 69.6 | 11397.2 | 69.6 | 15226.4
69.62 | 7694.47 | 69.62 | 11198.5 | 69.62 | 14811
69.64 | 7098.42 | 69.64 | 10981.8 | 69.64 | 14973.5
69.66 | 7549.98 | 69.66 | 10584.4 | 69.66 | 15515.4
69.68 | 7748.66 | 69.68 | 12083.6 | 69.68 | 15696
69.7 | 7477.73 | 69.7 | 10439.9 | 69.7 | 15714.1
69.72 | 7676.41 | 69.72 | 11686.2 | 69.72 | 14540
69.74 | 7441.6 | 69.74 | 11830.7 | 69.74 | 15623.8
69.76 | 6881.68 | 69.76 | 12119.7 | 69.76 | 15497.3
69.78 | 7911.22 | 69.78 | 12011.3 | 69.78 | 15443.1
69.8 | 8001.53 | 69.8 | 12155.8 | 69.8 | 15985
69.82 | 8561.46 | 69.82 | 12860.2 | 69.82 | 15244.5
69.84 | 8471.15 | 69.84 | 12191.9 | 69.84 | 14359.4
69.86 | 8669.83 | 69.86 | 12896.4 | 69.86 | 15244.5
69.88 | 8453.08 | 69.88 | 12191.9 | 69.88 | 15118
69.9 | 9085.26 | 69.9 | 11704.3 | 69.9 | 15136.1
69.92 | 9049.14 | 69.92 | 13040.9 | 69.92 | 15587.6
69.94 | 9609.06 | 69.94 | 13510.5 | 69.94 | 15948.9
69.96 | 9627.12 | 69.96 | 13347.9 | 69.96 | 15081.9
69.98 | 8976.89 | 69.98 | 13835.6 | 69.98 | 15732.1
70 | 9861.93 | 70 | 13402.1 | 70 | 15388.9
70.02 | 10006.4 | 70.02 | 14558.1 | 70.02 | 15876.6
70.04 | 9988.37 | 70.04 | 14106.5 | 70.04 | 16093.4
70.06 | 11054 | 70.06 | 14233 | 70.06 | 16183.7
70.08 | 10999.8 | 70.08 | 15100 | 70.08 | 15136.1
70.1 | 11397.2 | 70.1 | 15515.4 | 70.1 | 15641.8
70.12 | 11523.6 | 70.12 | 16165.6 | 70.12 | 15714.1
70.14 | 12697.7 | 70.14 | 15388.9 | 70.14 | 15912.8
70.16 | 13022.8 | 70.16 | 15587.6 | 70.16 | 17104.9
70.18 | 13528.5 | 70.18 | 16201.7 | 70.18 | 16183.7
70.2 | 13799.5 | 70.2 | 15750.2 | 70.2 | 16779.7
70.22 | 14702.6 | 70.22 | 16039.2 | 70.22 | 17303.5
70.24 | 13853.7 | 70.24 | 16599.1 | 70.24 | 15623.8
70.26 | 14847.1 | 70.26 | 17448 | 70.26 | 17104.9
70.28 | 16292.1 | 70.28 | 16852 | 70.28 | 16797.8
70.3 | 15623.8 | 70.3 | 19001.4 | 70.3 | 17086.8
70.32 | 15262.5 | 70.32 | 18874.9 | 70.32 | 17393.8
70.34 | 17086.8 | 70.34 | 18694.3 | 70.34 | 17646.7
70.36 | 17231.3 | 70.36 | 20843.7 | 70.36 | 17953.8
70.38 | 18766.6 | 70.38 | 19760 | 70.38 | 18495.6
70.4 | 18369.2 | 70.4 | 21313.3 | 70.4 | 18044.1
70.42 | 19290.4 | 70.42 | 21566.2 | 70.42 | 18369.2
70.44 | 19127.8 | 70.44 | 21548.1 | 70.44 | 19687.7
70.46 | 21873.3 | 70.46 | 23011.2 | 70.46 | 20157.4
70.48 | 21692.6 | 70.48 | 22035.8 | 70.48 | 20681.2
70.5 | 22794.4 | 70.5 | 23173.7 | 70.5 | 22180.3
70.52 | 22902.8 | 70.52 | 24691 | 70.52 | 22668
70.54 | 24329.7 | 70.54 | 24365.8 | 70.54 | 25359.3
70.56 | 25792.7 | 70.56 | 25738.6 | 70.56 | 25991.4
70.58 | 25124.4 | 70.58 | 25178.6 | 70.58 | 27707.3
70.6 | 24727.1 | 70.6 | 25684.4 | 70.6 | 30181.8
70.62 | 25377.3 | 70.62 | 25160.6 | 70.62 | 29332.9
70.64 | 25576 | 70.64 | 24727.1 | 70.64 | 29549.7
70.66 | 24040.7 | 70.66 | 24925.8 | 70.66 | 30651.5
70.68 | 25250.9 | 70.68 | 24474.2 | 70.68 | 29838.7
70.7 | 25034.1 | 70.7 | 23787.8 | 70.7 | 26352.7
70.72 | 24004.6 | 70.72 | 22342.9 | 70.72 | 23119.5
70.74 | 23101.5 | 70.74 | 22523.5 | 70.74 | 20771.5
70.76 | 21620.4 | 70.76 | 21457.8 | 70.76 | 18640.1
70.78 | 19832.2 | 70.78 | 21150.8 | 70.78 | 18622.1
70.8 | 19308.4 | 70.8 | 20229.6 | 70.8 | 19705.8
70.82 | 19760 | 70.82 | 20139.3 | 70.82 | 19994.8
70.84 | 18080.2 | 70.84 | 18549.8 | 70.84 | 19109.8
70.86 | 17556.4 | 70.86 | 17755.1 | 70.86 | 17375.8
70.88 | 16310.1 | 70.88 | 18640.1 | 70.88 | 16924.2
70.9 | 15533.4 | 70.9 | 16274 | 70.9 | 14829
70.92 | 14811 | 70.92 | 15605.7 | 70.92 | 14160.7
70.94 | 13980.1 | 70.94 | 14847.1 | 70.94 | 11848.8
70.96 | 13438.2 | 70.96 | 15623.8 | 70.96 | 9825.81
70.98 | 12625.4 | 70.98 | 13510.5 | 70.98 | 9500.69
71 | 12354.5 | 71 | 12336.4 | 71 | 8940.76
71.02 | 11993.3 | 71.02 | 12444.8 | 71.02 | 8687.89
71.04 | 11126.3 | 71.04 | 11884.9 | 71.04 | 8597.58
71.06 | 11126.3 | 71.06 | 11957.1 | 71.06 | 8001.53
71.08 | 10855.4 | 71.08 | 11325 | 71.08 | 7802.85
71.1 | 9229.76 | 71.1 | 10855.4 | 71.1 | 7297.11
71.12 | 9464.57 | 71.12 | 10295.4 | 71.12 | 7333.23
71.14 | 8705.96 | 71.14 | 9338.13 | 71.14 | 7748.66
71.16 | 9265.88 | 71.16 | 10205.1 | 71.16 | 7351.29
71.18 | 7802.85 | 71.18 | 10060.6 | 71.18 | 7459.67
71.2 | 8182.15 | 71.2 | 9103.32 | 71.2 | 7188.73
71.22 | 7766.72 | 71.22 | 9988.37 | 71.22 | 6990.05
71.24 | 7875.1 | 71.24 | 9338.13 | 71.24 | 7242.92
71.26 | 7929.28 | 71.26 | 8597.58 | 71.26 | 7224.86
71.28 | 7604.16 | 71.28 | 9663.25 | 71.28 | 6863.62
71.3 | 7911.22 | 71.3 | 8976.89 | 71.3 | 7297.11
71.32 | 7098.42 | 71.32 | 8579.52 | 71.32 | 7224.86
71.34 | 6791.37 | 71.34 | 8742.08 | 71.34 | 6610.75
71.36 | 7224.86 | 71.36 | 7640.29 | 71.36 | 6303.69
71.38 | 6809.43 | 71.38 | 7875.1 | 71.38 | 7224.86
71.4 | 7134.55 | 71.4 | 7983.47 | 71.4 | 6737.18
71.42 | 6394 | 71.42 | 8597.58 | 71.42 | 6701.06
71.44 | 6484.31 | 71.44 | 8164.09 | 71.44 | 6773.31
71.46 | 6177.25 | 71.46 | 7730.6 | 71.46 | 6592.68
71.48 | 6267.56 | 71.48 | 8290.53 | 71.48 | 6249.5
71.5 | 6177.25 | 71.5 | 8471.15 | 71.5 | 6737.18
71.52 | 5870.2 | 71.52 | 7604.16 | 71.52 | 6971.99
71.54 | 6231.44 | 71.54 | 7242.92 | 71.54 | 5942.45
71.56 | 6123.07 | 71.56 | 7947.34 | 71.56 | 6574.62
71.58 | 5725.7 | 71.58 | 7568.04 | 71.58 | 6086.94
71.6 | 6014.69 | 71.6 | 7206.8 | 71.6 | 6375.94
71.62 | 6267.56 | 71.62 | 7531.92 | 71.62 | 6646.87
71.64 | 5490.89 | 71.64 | 7531.92 | 71.64 | 7351.29
71.66 | 5490.89 | 71.66 | 7279.05 | 71.66 | 6195.32
71.68 | 5834.07 | 71.68 | 7315.17 | 71.68 | 6502.37
71.7 | 5635.39 | 71.7 | 7694.47 | 71.7 | 6538.5
71.72 | 5671.51 | 71.72 | 7983.47 | 71.72 | 6520.44
71.74 | 5418.64 | 71.74 | 7098.42 | 71.74 | 6917.8
71.76 | 5490.89 | 71.76 | 7405.48 | 71.76 | 6827.49
71.78 | 5508.95 | 71.78 | 7098.42 | 71.78 | 6321.75
71.8 | 5256.08 | 71.8 | 7640.29 | 71.8 | 6105.01
71.82 | 5418.64 | 71.82 | 6917.8 | 71.82 | 6231.44
71.84 | 5834.07 | 71.84 | 7188.73 | 71.84 | 7008.11
71.86 | 5960.51 | 71.86 | 6520.44 | 71.86 | 6249.5
71.88 | 5870.2 | 71.88 | 7297.11 | 71.88 | 6267.56
71.9 | 5472.83 | 71.9 | 7405.48 | 71.9 | 6267.56
71.92 | 4985.15 | 71.92 | 6917.8 | 71.92 | 6556.56
71.94 | 5292.21 | 71.94 | 6755.24 | 71.94 | 6827.49
71.96 | 5797.95 | 71.96 | 7170.67 | 71.96 | 6484.31
71.98 | 5238.02 | 71.98 | 7387.42 | 71.98 | 6755.24
72 | 5364.46 | 72 | 7242.92 | 72 | 6430.12
72.02 | 5183.84 | 72.02 | 7026.18 | 72.02 | 6502.37
72.04 | 6159.19 | 72.04 | 6701.06 | 72.04 | 6375.94
72.06 | 4930.97 | 72.06 | 7387.42 | 72.06 | 6321.75
72.08 | 5256.08 | 72.08 | 7152.61 | 72.08 | 5996.63
72.1 | 5093.53 | 72.1 | 6755.24 | 72.1 | 6303.69
72.12 | 5545.08 | 72.12 | 6195.32 | 72.12 | 6646.87
72.14 | 4985.15 | 72.14 | 6791.37 | 72.14 | 6357.88
72.16 | 4949.03 | 72.16 | 7026.18 | 72.16 | 5978.57
72.18 | 5599.27 | 72.18 | 6646.87 | 72.18 | 6249.5
72.2 | 5201.9 | 72.2 | 7152.61 | 72.2 | 6249.5
72.22 | 5183.84 | 72.22 | 6863.62 | 72.22 | 6177.25
72.24 | 4840.66 | 72.24 | 6791.37 | 72.24 | 6412.06
72.26 | 5996.63 | 72.26 | 7080.36 | 72.26 | 6646.87
72.28 | 5490.89 | 72.28 | 7297.11 | 72.28 | 6646.87
72.3 | 5779.89 | 72.3 | 6791.37 | 72.3 | 6502.37
72.32 | 4949.03 | 72.32 | 6701.06 | 72.32 | 6267.56
72.34 | 4894.84 | 72.34 | 6628.81 | 72.34 | 5635.39
72.36 | 5418.64 | 72.36 | 6917.8 | 72.36 | 5888.26
72.38 | 5057.4 | 72.38 | 7459.67 | 72.38 | 5942.45
72.4 | 4696.16 | 72.4 | 6520.44 | 72.4 | 5779.89
72.42 | 5346.4 | 72.42 | 6971.99 | 72.42 | 6610.75
72.44 | 5238.02 | 72.44 | 6412.06 | 72.44 | 6339.81
72.46 | 4967.09 | 72.46 | 6809.43 | 72.46 | 6267.56
72.48 | 4804.53 | 72.48 | 6448.19 | 72.48 | 6935.86
72.5 | 5039.34 | 72.5 | 5978.57 | 72.5 | 6303.69
72.52 | 5418.64 | 72.52 | 6628.81 | 72.52 | 6701.06
72.54 | 5147.71 | 72.54 | 6646.87 | 72.54 | 6050.82
72.56 | 5346.4 | 72.56 | 7080.36 | 72.56 | 6339.81
72.58 | 4985.15 | 72.58 | 6249.5 | 72.58 | 6538.5
72.6 | 5003.21 | 72.6 | 6917.8 | 72.6 | 6303.69
72.62 | 5003.21 | 72.62 | 6339.81 | 72.62 | 6339.81
72.64 | 5328.33 | 72.64 | 6719.12 | 72.64 | 6917.8
72.66 | 5039.34 | 72.66 | 7170.67 | 72.66 | 6375.94
72.68 | 4768.41 | 72.68 | 6809.43 | 72.68 | 6394
72.7 | 4930.97 | 72.7 | 7297.11 | 72.7 | 6484.31
72.72 | 5183.84 | 72.72 | 6701.06 | 72.72 | 6556.56
72.74 | 5400.58 | 72.74 | 6917.8 | 72.74 | 7152.61
72.76 | 5508.95 | 72.76 | 6231.44 | 72.76 | 6538.5
72.78 | 4930.97 | 72.78 | 7080.36 | 72.78 | 6231.44
72.8 | 5436.71 | 72.8 | 6827.49 | 72.8 | 6827.49
72.82 | 5021.28 | 72.82 | 7026.18 | 72.82 | 6068.88
72.84 | 5183.84 | 72.84 | 6628.81 | 72.84 | 6682.99
72.86 | 4912.9 | 72.86 | 6791.37 | 72.86 | 6430.12
72.88 | 5201.9 | 72.88 | 7224.86 | 72.88 | 6556.56
72.9 | 4804.53 | 72.9 | 6610.75 | 72.9 | 6484.31
72.92 | 5147.71 | 72.92 | 6646.87 | 72.92 | 6412.06
72.94 | 5165.77 | 72.94 | 7062.3 | 72.94 | 6827.49
72.96 | 5183.84 | 72.96 | 6646.87 | 72.96 | 6050.82
72.98 | 4858.72 | 72.98 | 6520.44 | 72.98 | 6917.8
73 | 4587.79 | 73 | 7188.73 | 73 | 7224.86
73.02 | 4949.03 | 73.02 | 7080.36 | 73.02 | 6881.68
73.04 | 4515.54 | 73.04 | 6412.06 | 73.04 | 6520.44
73.06 | 4985.15 | 73.06 | 7008.11 | 73.06 | 5996.63
73.08 | 5057.4 | 73.08 | 6664.93 | 73.08 | 6701.06
73.1 | 5436.71 | 73.1 | 6682.99 | 73.1 | 6375.94
73.12 | 4461.35 | 73.12 | 7242.92 | 73.12 | 6213.38
73.14 | 5111.59 | 73.14 | 7206.8 | 73.14 | 6068.88
73.16 | 4714.22 | 73.16 | 7116.49 | 73.16 | 6448.19
73.18 | 4912.9 | 73.18 | 6845.55 | 73.18 | 6574.62
73.2 | 5328.33 | 73.2 | 6664.93 | 73.2 | 5924.38
73.22 | 5436.71 | 73.22 | 6917.8 | 73.22 | 6881.68
73.24 | 4804.53 | 73.24 | 7279.05 | 73.24 | 7279.05
73.26 | 5238.02 | 73.26 | 7134.55 | 73.26 | 6682.99
73.28 | 5111.59 | 73.28 | 6701.06 | 73.28 | 6339.81
73.3 | 5075.46 | 73.3 | 6827.49 | 73.3 | 6971.99
73.32 | 4985.15 | 73.32 | 7026.18 | 73.32 | 6448.19
73.34 | 5165.77 | 73.34 | 7242.92 | 73.34 | 6773.31
73.36 | 5328.33 | 73.36 | 6755.24 | 73.36 | 6068.88
73.38 | 5111.59 | 73.38 | 6592.68 | 73.38 | 6466.25
73.4 | 4894.84 | 73.4 | 7224.86 | 73.4 | 6448.19
73.42 | 5021.28 | 73.42 | 7477.73 | 73.42 | 6701.06
73.44 | 4804.53 | 73.44 | 7188.73 | 73.44 | 7062.3
73.46 | 5147.71 | 73.46 | 7875.1 | 73.46 | 6592.68
73.48 | 5183.84 | 73.48 | 7369.36 | 73.48 | 7224.86
73.5 | 4930.97 | 73.5 | 7586.1 | 73.5 | 7568.04
73.52 | 5256.08 | 73.52 | 7315.17 | 73.52 | 6881.68
73.54 | 5472.83 | 73.54 | 7242.92 | 73.54 | 6899.74
73.56 | 5472.83 | 73.56 | 7026.18 | 73.56 | 6664.93
73.58 | 5508.95 | 73.58 | 6899.74 | 73.58 | 6610.75
73.6 | 5400.58 | 73.6 | 6935.86 | 73.6 | 6881.68
73.62 | 5274.15 | 73.62 | 8200.21 | 73.62 | 6953.93
73.64 | 5129.65 | 73.64 | 7477.73 | 73.64 | 6917.8
73.66 | 5527.02 | 73.66 | 8127.97 | 73.66 | 7044.24
73.68 | 5147.71 | 73.68 | 7297.11 | 73.68 | 7044.24
73.7 | 5400.58 | 73.7 | 7929.28 | 73.7 | 7351.29
73.72 | 5454.77 | 73.72 | 7694.47 | 73.72 | 7568.04
73.74 | 5454.77 | 73.74 | 7893.16 | 73.74 | 7224.86
73.76 | 5617.33 | 73.76 | 7911.22 | 73.76 | 7224.86
73.78 | 5183.84 | 73.78 | 8615.64 | 73.78 | 7188.73
73.8 | 5400.58 | 73.8 | 7279.05 | 73.8 | 7513.85
73.82 | 5472.83 | 73.82 | 8037.66 | 73.82 | 7549.98
73.84 | 5653.45 | 73.84 | 8615.64 | 73.84 | 7658.35
73.86 | 5274.15 | 73.86 | 8525.33 | 73.86 | 7188.73
73.88 | 5852.14 | 73.88 | 8471.15 | 73.88 | 8055.72
73.9 | 5382.52 | 73.9 | 8109.9 | 73.9 | 8055.72
73.92 | 5075.46 | 73.92 | 8326.65 | 73.92 | 7983.47
73.94 | 5816.01 | 73.94 | 8037.66 | 73.94 | 7568.04
73.96 | 5508.95 | 73.96 | 8724.02 | 73.96 | 8218.28
73.98 | 5346.4 | 73.98 | 8344.71 | 73.98 | 7820.91
74 | 5436.71 | 74 | 8778.2 | 74 | 7784.79
74.02 | 5797.95 | 74.02 | 9536.81 | 74.02 | 8127.97
74.04 | 5870.2 | 74.04 | 9446.5 | 74.04 | 8416.96
74.06 | 5888.26 | 74.06 | 9753.56 | 74.06 | 8308.59
74.08 | 6394 | 74.08 | 9175.57 | 74.08 | 8543.4
74.1 | 6195.32 | 74.1 | 9013.01 | 74.1 | 8615.64
74.12 | 6050.82 | 74.12 | 9482.63 | 74.12 | 9193.63
74.14 | 5978.57 | 74.14 | 9049.14 | 74.14 | 9518.75
74.16 | 5870.2 | 74.16 | 9356.19 | 74.16 | 8994.95
74.18 | 6412.06 | 74.18 | 9229.76 | 74.18 | 8380.84
74.2 | 6520.44 | 74.2 | 10060.6 | 74.2 | 9247.82
74.22 | 6574.62 | 74.22 | 10638.6 | 74.22 | 9645.19
74.24 | 6664.93 | 74.24 | 9699.37 | 74.24 | 9518.75
74.26 | 6032.76 | 74.26 | 9627.12 | 74.26 | 9681.31
74.28 | 6195.32 | 74.28 | 10205.1 | 74.28 | 9283.94
74.3 | 5653.45 | 74.3 | 9464.57 | 74.3 | 9193.63
74.32 | 6538.5 | 74.32 | 9843.87 | 74.32 | 8254.4
74.34 | 6159.19 | 74.34 | 10331.5 | 74.34 | 8669.83
74.36 | 5617.33 | 74.36 | 9988.37 | 74.36 | 8254.4
74.38 | 5852.14 | 74.38 | 10042.6 | 74.38 | 9211.7
74.4 | 6014.69 | 74.4 | 9627.12 | 74.4 | 8362.77
74.42 | 6159.19 | 74.42 | 10187.1 | 74.42 | 9302.01
74.44 | 6285.63 | 74.44 | 10205.1 | 74.44 | 9392.32
74.46 | 5490.89 | 74.46 | 9861.93 | 74.46 | 9410.38
74.48 | 5942.45 | 74.48 | 9988.37 | 74.48 | 9103.32
74.5 | 5834.07 | 74.5 | 10494.1 | 74.5 | 9446.5
74.52 | 5328.33 | 74.52 | 10747 | 74.52 | 9898.06
74.54 | 5581.2 | 74.54 | 10656.7 | 74.54 | 8850.45
74.56 | 5852.14 | 74.56 | 10439.9 | 74.56 | 9536.81
74.58 | 5093.53 | 74.58 | 10855.4 | 74.58 | 9898.06
74.6 | 4894.84 | 74.6 | 10349.6 | 74.6 | 9302.01
74.62 | 5870.2 | 74.62 | 10205.1 | 74.62 | 9591
74.64 | 5274.15 | 74.64 | 10331.5 | 74.64 | 9554.88
74.66 | 5508.95 | 74.66 | 10819.2 | 74.66 | 9645.19
74.68 | 5436.71 | 74.68 | 10494.1 | 74.68 | 10187.1
74.7 | 5111.59 | 74.7 | 11017.9 | 74.7 | 10494.1
74.72 | 5870.2 | 74.72 | 10548.3 | 74.72 | 10837.3
74.74 | 5635.39 | 74.74 | 10530.2 | 74.74 | 10819.2
74.76 | 5238.02 | 74.76 | 11379.2 | 74.76 | 11523.6
74.78 | 5183.84 | 74.78 | 10620.5 | 74.78 | 10927.6
74.8 | 5400.58 | 74.8 | 10421.9 | 74.8 | 11686.2
74.82 | 5219.96 | 74.82 | 10692.8 | 74.82 | 11776.5
74.84 | 5581.2 | 74.84 | 11325 | 74.84 | 12246.1
74.86 | 5779.89 | 74.86 | 11415.3 | 74.86 | 12950.6
74.88 | 5888.26 | 74.88 | 11198.5 | 74.88 | 13384.1
74.9 | 4822.59 | 74.9 | 11162.4 | 74.9 | 14540
74.92 | 5545.08 | 74.92 | 11397.2 | 74.92 | 13167.3
74.94 | 5256.08 | 74.94 | 11505.6 | 74.94 | 13745.3
74.96 | 6123.07 | 74.96 | 11325 | 74.96 | 14756.8
74.98 | 5743.76 | 74.98 | 11180.5 | 74.98 | 14034.3
75 | 5635.39 | 75 | 11505.6 | 75 | 14196.8
75.02 | 5274.15 | 75.02 | 10313.5 | 75.02 | 15009.6
75.04 | 5328.33 | 75.04 | 10891.5 | 75.04 | 15605.7
75.06 | 5671.51 | 75.06 | 11866.8 | 75.06 | 14702.6
75.08 | 5454.77 | 75.08 | 11505.6 | 75.08 | 15894.7
75.1 | 5725.7 | 75.1 | 11162.4 | 75.1 | 16147.6
75.12 | 6159.19 | 75.12 | 10783.1 | 75.12 | 16003.1
75.14 | 6177.25 | 75.14 | 11704.3 | 75.14 | 15623.8
75.16 | 5816.01 | 75.16 | 11523.6 | 75.16 | 16400.4
75.18 | 5545.08 | 75.18 | 10999.8 | 75.18 | 16111.4
75.2 | 5527.02 | 75.2 | 10602.5 | 75.2 | 15804.4
75.22 | 6068.88 | 75.22 | 11541.7 | 75.22 | 15985
75.24 | 5689.58 | 75.24 | 10981.8 | 75.24 | 15948.9
75.26 | 6086.94 | 75.26 | 11036 | 75.26 | 16563
75.28 | 6249.5 | 75.28 | 12264.2 | 75.28 | 15298.6
75.3 | 6177.25 | 75.3 | 11451.4 | 75.3 | 15388.9
75.32 | 6339.81 | 75.32 | 12390.6 | 75.32 | 15208.3
75.34 | 6773.31 | 75.34 | 11686.2 | 75.34 | 15804.4
75.36 | 5779.89 | 75.36 | 10963.7 | 75.36 | 15804.4
75.38 | 5852.14 | 75.38 | 11830.7 | 75.38 | 16617.2
75.4 | 5816.01 | 75.4 | 11469.5 | 75.4 | 15732.1
75.42 | 6466.25 | 75.42 | 11415.3 | 75.42 | 15154.1
75.44 | 6213.38 | 75.44 | 11577.8 | 75.44 | 15407
75.46 | 7297.11 | 75.46 | 11903 | 75.46 | 15985
75.48 | 7152.61 | 75.48 | 11866.8 | 75.48 | 14594.2
75.5 | 6971.99 | 75.5 | 11252.7 | 75.5 | 14540
75.52 | 6682.99 | 75.52 | 12246.1 | 75.52 | 15100
75.54 | 7044.24 | 75.54 | 11993.3 | 75.54 | 15118
75.56 | 6990.05 | 75.56 | 12643.5 | 75.56 | 14883.2
75.58 | 7513.85 | 75.58 | 11415.3 | 75.58 | 14612.3
75.6 | 7802.85 | 75.6 | 12101.6 | 75.6 | 15027.7
75.62 | 7784.79 | 75.62 | 12119.7 | 75.62 | 14503.9
75.64 | 7676.41 | 75.64 | 12390.6 | 75.64 | 14756.8
75.66 | 8272.46 | 75.66 | 12426.8 | 75.66 | 14576.2
75.68 | 8091.84 | 75.68 | 13871.7 | 75.68 | 14648.4
75.7 | 8832.39 | 75.7 | 12625.4 | 75.7 | 14287.2
75.72 | 8579.52 | 75.72 | 12788 | 75.72 | 13618.9
75.74 | 8471.15 | 75.74 | 13040.9 | 75.74 | 14485.8
75.76 | 9157.51 | 75.76 | 13366 | 75.76 | 14034.3
75.78 | 8850.45 | 75.78 | 13095.1 | 75.78 | 14449.7
75.8 | 8525.33 | 75.8 | 13293.7 | 75.8 | 14540
75.82 | 9789.68 | 75.82 | 13293.7 | 75.82 | 14269.1
75.84 | 10169 | 75.84 | 14178.8 | 75.84 | 15027.7
75.86 | 10169 | 75.86 | 13817.5 | 75.86 | 14106.5
75.88 | 10150.9 | 75.88 | 13817.5 | 75.88 | 14124.6
75.9 | 11668.1 | 75.9 | 14811 | 75.9 | 15425.1
75.92 | 11487.5 | 75.92 | 14251 | 75.92 | 15118
75.94 | 11505.6 | 75.94 | 15497.3 | 75.94 | 15985
75.96 | 11848.8 | 75.96 | 14612.3 | 75.96 | 15786.3
75.98 | 11722.3 | 75.98 | 15316.7 | 75.98 | 16797.8
76 | 12679.6 | 76 | 15732.1 | 76 | 16508.8
76.02 | 13366 | 76.02 | 16544.9 | 76.02 | 17466.1
76.04 | 14052.4 | 76.04 | 16454.6 | 76.04 | 17393.8
76.06 | 15190.3 | 76.06 | 16508.8 | 76.06 | 17737
76.08 | 14612.3 | 76.08 | 16924.2 | 76.08 | 20139.3
76.1 | 15659.9 | 76.1 | 17863.5 | 76.1 | 20916
76.12 | 15641.8 | 76.12 | 17755.1 | 76.12 | 22523.5
76.14 | 15948.9 | 76.14 | 17484.2 | 76.14 | 22631.9
76.16 | 15804.4 | 76.16 | 17682.8 | 76.16 | 23300.2
76.18 | 15985 | 76.18 | 17646.7 | 76.18 | 25268.9
76.2 | 15262.5 | 76.2 | 17231.3 | 76.2 | 25539.9
76.22 | 16382.4 | 76.22 | 16797.8 | 76.22 | 23444.7
76.24 | 15696 | 76.24 | 17953.8 | 76.24 | 23173.7
76.26 | 14431.7 | 76.26 | 16960.4 | 76.26 | 21801
76.28 | 15750.2 | 76.28 | 16870 | 76.28 | 21060.5
76.3 | 15136.1 | 76.3 | 17104.9 | 76.3 | 19073.6
76.32 | 14937.4 | 76.32 | 16436.6 | 76.32 | 17917.7
76.34 | 14413.6 | 76.34 | 16201.7 | 76.34 | 17538.3
76.36 | 14630.3 | 76.36 | 15352.8 | 76.36 | 17592.5
76.38 | 14052.4 | 76.38 | 14883.2 | 76.38 | 17321.6
76.4 | 13311.8 | 76.4 | 15659.9 | 76.4 | 15985
76.42 | 13438.2 | 76.42 | 14955.5 | 76.42 | 15443.1
76.44 | 13040.9 | 76.44 | 13709.2 | 76.44 | 15479.3
76.46 | 12390.6 | 76.46 | 13925.9 | 76.46 | 15443.1
76.48 | 11415.3 | 76.48 | 13384.1 | 76.48 | 15172.2
76.5 | 11469.5 | 76.5 | 12824.1 | 76.5 | 13564.7
76.52 | 10169 | 76.52 | 12101.6 | 76.52 | 13077
76.54 | 10439.9 | 76.54 | 12228.1 | 76.54 | 11939.1
76.56 | 10783.1 | 76.56 | 11180.5 | 76.56 | 11288.8
76.58 | 9807.75 | 76.58 | 11198.5 | 76.58 | 10873.4
76.6 | 9699.37 | 76.6 | 11993.3 | 76.6 | 10042.6
76.62 | 8796.27 | 76.62 | 10728.9 | 76.62 | 10674.7
76.64 | 9013.01 | 76.64 | 11523.6 | 76.64 | 10421.9
76.66 | 10349.6 | 76.66 | 10765 | 76.66 | 10747
76.68 | 9500.69 | 76.68 | 11541.7 | 76.68 | 10710.9
76.7 | 9663.25 | 76.7 | 10331.5 | 76.7 | 10241.2
76.72 | 8886.58 | 76.72 | 10439.9 | 76.72 | 11379.2
76.74 | 9807.75 | 76.74 | 11036 | 76.74 | 12264.2
76.76 | 10873.4 | 76.76 | 10891.5 | 76.76 | 13347.9
76.78 | 11433.3 | 76.78 | 11234.7 | 76.78 | 13384.1
76.8 | 12661.6 | 76.8 | 10819.2 | 76.8 | 15172.2
76.82 | 12788 | 76.82 | 10169 | 76.82 | 16526.9
76.84 | 12155.8 | 76.84 | 10313.5 | 76.84 | 18766.6
76.86 | 10819.2 | 76.86 | 10421.9 | 76.86 | 17213.2
76.88 | 9356.19 | 76.88 | 9735.5 | 76.88 | 15316.7
76.9 | 8453.08 | 76.9 | 9645.19 | 76.9 | 12715.8
76.92 | 9446.5 | 76.92 | 10169 | 76.92 | 13040.9
76.94 | 7857.03 | 76.94 | 10765 | 76.94 | 11686.2
76.96 | 9934.18 | 76.96 | 10078.7 | 76.96 | 12011.3
76.98 | 9338.13 | 76.98 | 10006.4 | 76.98 | 12101.6
77 | 10187.1 | 77 | 10945.7 | 77 | 12480.9
77.02 | 9554.88 | 77.02 | 10169 | 77.02 | 13058.9
77.04 | 10096.7 | 77.04 | 10837.3 | 77.04 | 14973.5
77.06 | 10710.9 | 77.06 | 10548.3 | 77.06 | 14702.6
77.08 | 9988.37 | 77.08 | 10692.8 | 77.08 | 15027.7
77.1 | 9988.37 | 77.1 | 10494.1 | 77.1 | 13763.4
77.12 | 10313.5 | 77.12 | 10728.9 | 77.12 | 14901.3
77.14 | 11108.2 | 77.14 | 11072.1 | 77.14 | 14955.5
77.16 | 12047.5 | 77.16 | 10999.8 | 77.16 | 15208.3
77.18 | 12029.4 | 77.18 | 10783.1 | 77.18 | 16472.7
77.2 | 11848.8 | 77.2 | 11433.3 | 77.2 | 16924.2
77.22 | 10765 | 77.22 | 12300.3 | 77.22 | 17393.8
77.24 | 10566.4 | 77.24 | 9988.37 | 77.24 | 15714.1
77.26 | 10873.4 | 77.26 | 11812.6 | 77.26 | 15822.4
77.28 | 10512.2 | 77.28 | 11451.4 | 77.28 | 16255.9
77.3 | 10710.9 | 77.3 | 11758.5 | 77.3 | 16436.6
77.32 | 11252.7 | 77.32 | 11162.4 | 77.32 | 16075.3
77.34 | 10765 | 77.34 | 11812.6 | 77.34 | 16310.1
77.36 | 11180.5 | 77.36 | 12101.6 | 77.36 | 15407
77.38 | 11830.7 | 77.38 | 10891.5 | 77.38 | 14774.8
77.4 | 11523.6 | 77.4 | 11595.9 | 77.4 | 16310.1
77.42 | 10819.2 | 77.42 | 11397.2 | 77.42 | 14485.8
77.44 | 11559.8 | 77.44 | 10747 | 77.44 | 14341.3
77.46 | 9464.57 | 77.46 | 10512.2 | 77.46 | 13040.9
77.48 | 9952.24 | 77.48 | 10259.3 | 77.48 | 12155.8
77.5 | 9247.82 | 77.5 | 10765 | 77.5 | 11614
77.52 | 9446.5 | 77.52 | 10096.7 | 77.52 | 10927.6
77.54 | 9013.01 | 77.54 | 10187.1 | 77.54 | 10855.4
77.56 | 8940.76 | 77.56 | 10476 | 77.56 | 11108.2
77.58 | 9157.51 | 77.58 | 9753.56 | 77.58 | 9139.45
77.6 | 8073.78 | 77.6 | 9554.88 | 77.6 | 10403.8
77.62 | 8705.96 | 77.62 | 9157.51 | 77.62 | 8705.96
77.64 | 7784.79 | 77.64 | 9247.82 | 77.64 | 8254.4
77.66 | 7369.36 | 77.66 | 9572.94 | 77.66 | 8091.84
77.68 | 7188.73 | 77.68 | 8669.83 | 77.68 | 8164.09
77.7 | 7351.29 | 77.7 | 8416.96 | 77.7 | 7351.29
77.72 | 7586.1 | 77.72 | 8236.34 | 77.72 | 7116.49
77.74 | 7170.67 | 77.74 | 8796.27 | 77.74 | 6448.19
77.76 | 6773.31 | 77.76 | 8651.77 | 77.76 | 7297.11
77.78 | 7044.24 | 77.78 | 8579.52 | 77.78 | 7062.3
77.8 | 6990.05 | 77.8 | 8272.46 | 77.8 | 6610.75
77.82 | 6141.13 | 77.82 | 7857.03 | 77.82 | 6105.01
77.84 | 6357.88 | 77.84 | 7531.92 | 77.84 | 6538.5
77.86 | 6231.44 | 77.86 | 7170.67 | 77.86 | 6701.06
77.88 | 6123.07 | 77.88 | 7857.03 | 77.88 | 6285.63
77.9 | 6123.07 | 77.9 | 7044.24 | 77.9 | 7134.55
77.92 | 6123.07 | 77.92 | 7351.29 | 77.92 | 6737.18
77.94 | 5545.08 | 77.94 | 7441.6 | 77.94 | 6249.5
77.96 | 5852.14 | 77.96 | 7947.34 | 77.96 | 6213.38
77.98 | 5165.77 | 77.98 | 7152.61 | 77.98 | 6484.31
78 | 5292.21 | 78 | 7098.42 | 78 | 5960.51
78.02 | 5689.58 | 78.02 | 7224.86 | 78.02 | 5978.57
78.04 | 5382.52 | 78.04 | 7080.36 | 78.04 | 6195.32
78.06 | 5310.27 | 78.06 | 7008.11 | 78.06 | 6430.12
78.08 | 5472.83 | 78.08 | 6791.37 | 78.08 | 6773.31
78.1 | 5292.21 | 78.1 | 6556.56 | 78.1 | 6285.63
78.12 | 5292.21 | 78.12 | 6917.8 | 78.12 | 6755.24
78.14 | 5292.21 | 78.14 | 7026.18 | 78.14 | 6014.69
78.16 | 4985.15 | 78.16 | 6574.62 | 78.16 | 6068.88
78.18 | 5201.9 | 78.18 | 6502.37 | 78.18 | 6737.18
78.2 | 4930.97 | 78.2 | 6881.68 | 78.2 | 6177.25
78.22 | 4876.78 | 78.22 | 6538.5 | 78.22 | 5563.14
78.24 | 4641.97 | 78.24 | 6845.55 | 78.24 | 5888.26
78.26 | 5129.65 | 78.26 | 6791.37 | 78.26 | 6177.25
78.28 | 5147.71 | 78.28 | 6249.5 | 78.28 | 6448.19
78.3 | 5093.53 | 78.3 | 6394 | 78.3 | 6321.75
78.32 | 4425.23 | 78.32 | 6375.94 | 78.32 | 6195.32
78.34 | 4479.41 | 78.34 | 6177.25 | 78.34 | 6195.32
78.36 | 4912.9 | 78.36 | 6592.68 | 78.36 | 6357.88
78.38 | 4912.9 | 78.38 | 6123.07 | 78.38 | 6394
78.4 | 4732.28 | 78.4 | 6303.69 | 78.4 | 6123.07
78.42 | 4172.36 | 78.42 | 6231.44 | 78.42 | 6213.38
78.44 | 4641.97 | 78.44 | 6123.07 | 78.44 | 5906.32
78.46 | 4371.04 | 78.46 | 6520.44 | 78.46 | 6195.32
78.48 | 5057.4 | 78.48 | 6105.01 | 78.48 | 6177.25
78.5 | 4641.97 | 78.5 | 6448.19 | 78.5 | 5816.01
78.52 | 5111.59 | 78.52 | 5942.45 | 78.52 | 5852.14
78.54 | 4786.47 | 78.54 | 6502.37 | 78.54 | 5725.7
78.56 | 5093.53 | 78.56 | 5725.7 | 78.56 | 6303.69
78.58 | 4894.84 | 78.58 | 6809.43 | 78.58 | 6014.69
78.6 | 4985.15 | 78.6 | 5888.26 | 78.6 | 6177.25
78.62 | 4389.1 | 78.62 | 6339.81 | 78.62 | 6123.07
78.64 | 4515.54 | 78.64 | 6538.5 | 78.64 | 6303.69
78.66 | 4678.1 | 78.66 | 5725.7 | 78.66 | 6755.24
78.68 | 4732.28 | 78.68 | 6249.5 | 78.68 | 6755.24
78.7 | 4352.98 | 78.7 | 6574.62 | 78.7 | 5816.01
78.72 | 4750.34 | 78.72 | 6538.5 | 78.72 | 5689.58
78.74 | 4334.92 | 78.74 | 6339.81 | 78.74 | 6032.76
78.76 | 4425.23 | 78.76 | 5978.57 | 78.76 | 6267.56
78.78 | 4461.35 | 78.78 | 5761.82 | 78.78 | 5599.27
78.8 | 4352.98 | 78.8 | 5761.82 | 78.8 | 5382.52
78.82 | 4587.79 | 78.82 | 5671.51 | 78.82 | 5527.02
78.84 | 3973.67 | 78.84 | 6213.38 | 78.84 | 6231.44
78.86 | 4334.92 | 78.86 | 6105.01 | 78.86 | 5834.07
78.88 | 4678.1 | 78.88 | 6267.56 | 78.88 | 5906.32
78.9 | 4154.29 | 78.9 | 6430.12 | 78.9 | 5581.2
78.92 | 4461.35 | 78.92 | 6520.44 | 78.92 | 5816.01
78.94 | 4407.16 | 78.94 | 6412.06 | 78.94 | 6466.25
78.96 | 4190.42 | 78.96 | 5725.7 | 78.96 | 5870.2
78.98 | 3865.3 | 78.98 | 5490.89 | 78.98 | 6412.06
79 | 4172.36 | 79 | 5906.32 | 79 | 6303.69
79.02 | 4461.35 | 79.02 | 5689.58 | 79.02 | 5635.39
79.04 | 3811.11 | 79.04 | 6430.12 | 79.04 | 6231.44
79.06 | 3991.73 | 79.06 | 6086.94 | 79.06 | 6321.75
79.08 | 3955.61 | 79.08 | 6068.88 | 79.08 | 6123.07
79.1 | 4551.66 | 79.1 | 5779.89 | 79.1 | 5328.33
79.12 | 4352.98 | 79.12 | 6213.38 | 79.12 | 5888.26
79.14 | 4298.79 | 79.14 | 6050.82 | 79.14 | 5635.39
79.16 | 4443.29 | 79.16 | 6050.82 | 79.16 | 6032.76
79.18 | 4822.59 | 79.18 | 5490.89 | 79.18 | 6484.31
79.2 | 5274.15 | 79.2 | 6105.01 | 79.2 | 6177.25
79.22 | 4389.1 | 79.22 | 5996.63 | 79.22 | 6195.32
79.24 | 4045.92 | 79.24 | 6953.93 | 79.24 | 6303.69
79.26 | 3901.42 | 79.26 | 5346.4 | 79.26 | 5635.39
79.28 | 4660.03 | 79.28 | 5527.02 | 79.28 | 6177.25
79.3 | 4280.73 | 79.3 | 6466.25 | 79.3 | 5852.14
79.32 | 4244.6 | 79.32 | 5490.89 | 79.32 | 5328.33
79.34 | 4190.42 | 79.34 | 5761.82 | 79.34 | 6610.75
79.36 | 3955.61 | 79.36 | 5635.39 | 79.36 | 6285.63
79.38 | 4352.98 | 79.38 | 5382.52 | 79.38 | 6466.25
79.4 | 3793.05 | 79.4 | 5256.08 | 79.4 | 6664.93
79.42 | 4100.11 | 79.42 | 6123.07 | 79.42 | 6303.69
79.44 | 4262.67 | 79.44 | 5924.38 | 79.44 | 6267.56
79.46 | 4045.92 | 79.46 | 5436.71 | 79.46 | 5906.32
79.48 | 3937.55 | 79.48 | 5617.33 | 79.48 | 5617.33
79.5 | 4371.04 | 79.5 | 6068.88 | 79.5 | 6303.69
79.52 | 4479.41 | 79.52 | 6177.25 | 79.52 | 6755.24
79.54 | 4045.92 | 79.54 | 5689.58 | 79.54 | 6701.06
79.56 | 3756.93 | 79.56 | 5797.95 | 79.56 | 7008.11
79.58 | 3774.99 | 79.58 | 5689.58 | 79.58 | 5960.51
79.6 | 3919.49 | 79.6 | 5906.32 | 79.6 | 6520.44
79.62 | 3558.24 | 79.62 | 5870.2 | 79.62 | 6249.5
79.64 | 4082.05 | 79.64 | 6177.25 | 79.64 | 6303.69
79.66 | 4208.48 | 79.66 | 5617.33 | 79.66 | 6484.31
79.68 | 3540.18 | 79.68 | 5834.07 | 79.68 | 6321.75
79.7 | 3955.61 | 79.7 | 5834.07 | 79.7 | 5924.38
79.72 | 3919.49 | 79.72 | 5797.95 | 79.72 | 6213.38
79.74 | 3829.18 | 79.74 | 6285.63 | 79.74 | 6755.24
79.76 | 3756.93 | 79.76 | 6086.94 | 79.76 | 6737.18
79.78 | 4100.11 | 79.78 | 6484.31 | 79.78 | 6773.31
79.8 | 4172.36 | 79.8 | 5924.38 | 79.8 | 6285.63
79.82 | 3919.49 | 79.82 | 5346.4 | 79.82 | 6628.81
79.84 | 4118.17 | 79.84 | 5689.58 | 79.84 | 6719.12
79.86 | 3702.74 | 79.86 | 5635.39 | 79.86 | 6484.31
79.88 | 4063.98 | 79.88 | 6267.56 | 79.88 | 6755.24
79.9 | 3738.86 | 79.9 | 6177.25 | 79.9 | 6159.19
79.92 | 4226.54 | 79.92 | 5725.7 | 79.92 | 6303.69
79.94 | 3811.11 | 79.94 | 5472.83 | 79.94 | 6610.75
79.96 | 3594.37 | 79.96 | 6303.69 | 79.96 | 6737.18
79.98 | 3901.42 | 79.98 | 5852.14 | 79.98 | 6303.69
80 | 4154.29 | 80 | 5545.08 | 80 | 6719.12

## Fig.2b-d
Ti: O 1s |  | Ti: C 1s |  | Ti: Ti 2p |  | TiO2/Ti: O 1s |  | TiO2/Ti: C 1s |  | TiO2/Ti: Ti 2p |  | TiO2/Ti-O: O 1s |  | TiO2/Ti-O: C 1s |  | TiO2/Ti-O: Ti 2p
543 | 5851.4443 | 298 | 983.6667 | 469 | 3972.8889 | 543 | 7057.4443 | 298 | 1008.2222 | 469 | 4073.5557 | 543 | 7231 | 298 | 971.3333 | 469 | 3962.4443
542.875 | 5864.1113 | 297.875 | 948.4445 | 468.875 | 3951.5557 | 542.875 | 7102 | 297.875 | 1008.1111 | 468.875 | 4010.8889 | 542.875 | 7219.5557 | 297.875 | 964.8889 | 468.875 | 3877.5557
542.75 | 5837.6665 | 297.75 | 961.7778 | 468.75 | 3926.8889 | 542.75 | 7156.7778 | 297.75 | 1014.3333 | 468.75 | 3895.3333 | 542.75 | 7208.1113 | 297.75 | 961.7778 | 468.75 | 3825.3333
542.625 | 5847.2222 | 297.625 | 965 | 468.625 | 3906.4443 | 542.625 | 7074.2222 | 297.625 | 995.1111 | 468.625 | 3860.8889 | 542.625 | 7154.4443 | 297.625 | 955 | 468.625 | 3779.3333
542.5 | 5866.7778 | 297.5 | 962 | 468.5 | 3866.8889 | 542.5 | 7102.5557 | 297.5 | 1004.4445 | 468.5 | 3813.3333 | 542.5 | 7126.4443 | 297.5 | 964.3333 | 468.5 | 3726.2222
542.375 | 5796.4443 | 297.375 | 953.8889 | 468.375 | 3875.3333 | 542.375 | 7069.5557 | 297.375 | 1020.4445 | 468.375 | 3786.2222 | 542.375 | 7151.1113 | 297.375 | 972.7778 | 468.375 | 3679.1111
542.25 | 5843.3335 | 297.25 | 947.4445 | 468.25 | 3838 | 542.25 | 7069.3335 | 297.25 | 1007.1111 | 468.25 | 3705.5557 | 542.25 | 7017.3335 | 297.25 | 957.4445 | 468.25 | 3660.2222
542.125 | 5833.1113 | 297.125 | 967.6667 | 468.125 | 3892.8889 | 542.125 | 7066.5557 | 297.125 | 995.3333 | 468.125 | 3752 | 542.125 | 7098.4443 | 297.125 | 949.5555 | 468.125 | 3662.4443
542 | 5793.6665 | 297 | 947.5555 | 468 | 3774 | 542 | 7049.8887 | 297 | 999.7778 | 468 | 3671.3333 | 542 | 7095.6665 | 297 | 941.2222 | 468 | 3585.1111
541.875 | 5816.5557 | 296.875 | 945.6667 | 467.875 | 3743.3333 | 541.875 | 7010.7778 | 296.875 | 1020.4445 | 467.875 | 3642.6667 | 541.875 | 7088.4443 | 296.875 | 943.4445 | 467.875 | 3560.2222
541.75 | 5766.2222 | 296.75 | 938.3333 | 467.75 | 3829.5557 | 541.75 | 7017.6665 | 296.75 | 993.8889 | 467.75 | 3694.4443 | 541.75 | 7081.7778 | 296.75 | 951.3333 | 467.75 | 3536.4443
541.625 | 5789.6665 | 296.625 | 975.7778 | 467.625 | 3885.3333 | 541.625 | 6991.2222 | 296.625 | 1005.1111 | 467.625 | 3629.5557 | 541.625 | 7061.2222 | 296.625 | 957.7778 | 467.625 | 3545.3333
541.5 | 5726.4443 | 296.5 | 954.8889 | 467.5 | 3850.6667 | 541.5 | 7011.6665 | 296.5 | 998.8889 | 467.5 | 3660.2222 | 541.5 | 7062.6665 | 296.5 | 930.5555 | 467.5 | 3504.4443
541.375 | 5758.4443 | 296.375 | 969.8889 | 467.375 | 3852.8889 | 541.375 | 7004.3335 | 296.375 | 988.4445 | 467.375 | 3716.2222 | 541.375 | 7001.7778 | 296.375 | 949 | 467.375 | 3498.8889
541.25 | 5747.3335 | 296.25 | 931.6667 | 467.25 | 3865.1111 | 541.25 | 6991.5557 | 296.25 | 1010 | 467.25 | 3700.6667 | 541.25 | 6985.3335 | 296.25 | 953.2222 | 467.25 | 3455.3333
541.125 | 5705.5557 | 296.125 | 947.4445 | 467.125 | 3878.4443 | 541.125 | 6941.1113 | 296.125 | 994.2222 | 467.125 | 3736.8889 | 541.125 | 7001.1113 | 296.125 | 964.1111 | 467.125 | 3533.1111
541 | 5701.8887 | 296 | 947.2222 | 467 | 3957.5557 | 541 | 6877.6665 | 296 | 997.4445 | 467 | 3686.8889 | 541 | 6890.6665 | 296 | 951.2222 | 467 | 3522.6667
540.875 | 5691 | 295.875 | 951.6667 | 466.875 | 3908.2222 | 540.875 | 6859 | 295.875 | 987.1111 | 466.875 | 3762 | 540.875 | 6920.8887 | 295.875 | 940.7778 | 466.875 | 3558
540.75 | 5659 | 295.75 | 932.8889 | 466.75 | 3980.6667 | 540.75 | 6779.1113 | 295.75 | 1001.7778 | 466.75 | 3882 | 540.75 | 6822.6665 | 295.75 | 959.8889 | 466.75 | 3651.5557
540.625 | 5598.5557 | 295.625 | 941.3333 | 466.625 | 3985.1111 | 540.625 | 6699.7778 | 295.625 | 987.7778 | 466.625 | 3889.5557 | 540.625 | 6812.8887 | 295.625 | 946.2222 | 466.625 | 3686.4443
540.5 | 5603.8887 | 295.5 | 946.5555 | 466.5 | 4120.6665 | 540.5 | 6706.8887 | 295.5 | 984.6667 | 466.5 | 4027.3333 | 540.5 | 6783 | 295.5 | 946.1111 | 466.5 | 3719.3333
540.375 | 5597.4443 | 295.375 | 944.2222 | 466.375 | 4165.1113 | 540.375 | 6684 | 295.375 | 1007.3333 | 466.375 | 4087.5557 | 540.375 | 6700.7778 | 295.375 | 945.5555 | 466.375 | 3863.7778
540.25 | 5539.4443 | 295.25 | 944.4445 | 466.25 | 4263.3335 | 540.25 | 6554.1113 | 295.25 | 988.4445 | 466.25 | 4217.3335 | 540.25 | 6645.1113 | 295.25 | 955.8889 | 466.25 | 3956.4443
540.125 | 5544.7778 | 295.125 | 951.4445 | 466.125 | 4291.1113 | 540.125 | 6513.5557 | 295.125 | 991.7778 | 466.125 | 4338.8887 | 540.125 | 6563.6665 | 295.125 | 951.1111 | 466.125 | 4106.8887
540 | 5541.7778 | 295 | 933.8889 | 466 | 4478.4443 | 540 | 6462.6665 | 295 | 982.3333 | 466 | 4499.7778 | 540 | 6525.8887 | 295 | 958.3333 | 466 | 4236.2222
539.875 | 5531.7778 | 294.875 | 920.5555 | 465.875 | 4617.7778 | 539.875 | 6398.8887 | 294.875 | 998.5555 | 465.875 | 4705.7778 | 539.875 | 6406.7778 | 294.875 | 961.5555 | 465.875 | 4436.6665
539.75 | 5515.6665 | 294.75 | 938.7778 | 465.75 | 4791.1113 | 539.75 | 6400.1113 | 294.75 | 988.7778 | 465.75 | 4919.1113 | 539.75 | 6410.3335 | 294.75 | 944.8889 | 465.75 | 4637.1113
539.625 | 5479.7778 | 294.625 | 938.2222 | 465.625 | 4967.7778 | 539.625 | 6305.7778 | 294.625 | 963 | 465.625 | 5159.1113 | 539.625 | 6312 | 294.625 | 934.2222 | 465.625 | 4773.3335
539.5 | 5474.6665 | 294.5 | 934.4445 | 465.5 | 5125.7778 | 539.5 | 6289.6665 | 294.5 | 979.4445 | 465.5 | 5520.2222 | 539.5 | 6241.2222 | 294.5 | 949.8889 | 465.5 | 5099.7778
539.375 | 5494 | 294.375 | 931.2222 | 465.375 | 5259.1113 | 539.375 | 6266.8887 | 294.375 | 980.4445 | 465.375 | 5895.3335 | 539.375 | 6233.2222 | 294.375 | 941.7778 | 465.375 | 5461.3335
539.25 | 5447.4443 | 294.25 | 927 | 465.25 | 5560.8887 | 539.25 | 6202.6665 | 294.25 | 976.7778 | 465.25 | 6307.5557 | 539.25 | 6139.7778 | 294.25 | 947.2222 | 465.25 | 5850.4443
539.125 | 5484.4443 | 294.125 | 925 | 465.125 | 5727.7778 | 539.125 | 6166.4443 | 294.125 | 967.6667 | 465.125 | 6826.4443 | 539.125 | 6118.2222 | 294.125 | 935.5555 | 465.125 | 6261.3335
539 | 5447.3335 | 294 | 931.4445 | 465 | 5868.2222 | 539 | 6095.2222 | 294 | 968.1111 | 465 | 7501.1113 | 539 | 6054.7778 | 294 | 930.5555 | 465 | 6810.8887
538.875 | 5427.4443 | 293.875 | 917.7778 | 464.875 | 6034.6665 | 538.875 | 6050 | 293.875 | 968 | 464.875 | 8062.8887 | 538.875 | 6061.6665 | 293.875 | 932.2222 | 464.875 | 7332.8887
538.75 | 5423.6665 | 293.75 | 926.6667 | 464.75 | 6080.6665 | 538.75 | 6031.8887 | 293.75 | 960.6667 | 464.75 | 8694.4443 | 538.75 | 6008.2222 | 293.75 | 916.4445 | 464.75 | 7966
538.625 | 5455.7778 | 293.625 | 935.4445 | 464.625 | 6132.8887 | 538.625 | 6055.2222 | 293.625 | 974.4445 | 464.625 | 9182.667 | 538.625 | 6014.6665 | 293.625 | 916.2222 | 464.625 | 8514.8887
538.5 | 5475.4443 | 293.5 | 919.8889 | 464.5 | 6239.1113 | 538.5 | 6002.8887 | 293.5 | 955.2222 | 464.5 | 9692.4443 | 538.5 | 5963.1113 | 293.5 | 955.3333 | 464.5 | 8984.8887
538.375 | 5490.7778 | 293.375 | 935.4445 | 464.375 | 6127.7778 | 538.375 | 5984.8887 | 293.375 | 987.1111 | 464.375 | 9973.7773 | 538.375 | 5953.2222 | 293.375 | 954.1111 | 464.375 | 9461.333
538.25 | 5452.4443 | 293.25 | 945.3333 | 464.25 | 6091.1113 | 538.25 | 5907.6665 | 293.25 | 959.4445 | 464.25 | 10208.8887 | 538.25 | 5900.7778 | 293.25 | 939.4445 | 464.25 | 9884
538.125 | 5461.1113 | 293.125 | 933.3333 | 464.125 | 6015.5557 | 538.125 | 5920.7778 | 293.125 | 981.7778 | 464.125 | 10223.1113 | 538.125 | 5917.2222 | 293.125 | 940.8889 | 464.125 | 10070.2227
538 | 5476.2222 | 293 | 938.7778 | 464 | 5936.8887 | 538 | 5976.7778 | 293 | 970.6667 | 464 | 10102 | 538 | 5856.5557 | 293 | 933.1111 | 464 | 10039.7773
537.875 | 5422.6665 | 292.875 | 950.4445 | 463.875 | 5757.5557 | 537.875 | 5913.4443 | 292.875 | 975.4445 | 463.875 | 9922 | 537.875 | 5858.8887 | 292.875 | 933.7778 | 463.875 | 10078.2227
537.75 | 5477 | 292.75 | 914.2222 | 463.75 | 5633.3335 | 537.75 | 5986.2222 | 292.75 | 965.2222 | 463.75 | 9596.2227 | 537.75 | 5848.8887 | 292.75 | 931.4445 | 463.75 | 9929.7773
537.625 | 5396.4443 | 292.625 | 924 | 463.625 | 5545.1113 | 537.625 | 5882.8887 | 292.625 | 978.1111 | 463.625 | 9200 | 537.625 | 5884.4443 | 292.625 | 931.4445 | 463.625 | 9499.333
537.5 | 5437.6665 | 292.5 | 939.1111 | 463.5 | 5348.4443 | 537.5 | 5924.6665 | 292.5 | 978.6667 | 463.5 | 8614.667 | 537.5 | 5839.8887 | 292.5 | 947.2222 | 463.5 | 9062.667
537.375 | 5407.7778 | 292.375 | 928.4445 | 463.375 | 5172.2222 | 537.375 | 5897.5557 | 292.375 | 959.8889 | 463.375 | 8010.4443 | 537.375 | 5894.6665 | 292.375 | 937 | 463.375 | 8486.2227
537.25 | 5452.7778 | 292.25 | 935.5555 | 463.25 | 5065.3335 | 537.25 | 5924 | 292.25 | 954.2222 | 463.25 | 7357.7778 | 537.25 | 5871.5557 | 292.25 | 932.1111 | 463.25 | 7957.7778
537.125 | 5404.7778 | 292.125 | 915.1111 | 463.125 | 4919.7778 | 537.125 | 5887.2222 | 292.125 | 958.7778 | 463.125 | 6793.7778 | 537.125 | 5915.5557 | 292.125 | 951.7778 | 463.125 | 7319.3335
537 | 5409.4443 | 292 | 918.7778 | 463 | 4811.1113 | 537 | 5899.6665 | 292 | 962.6667 | 463 | 6240.4443 | 537 | 5869.8887 | 292 | 944.2222 | 463 | 6633.3335
536.875 | 5365.5557 | 291.875 | 944.1111 | 462.875 | 4780.6665 | 536.875 | 5866.7778 | 291.875 | 960.5555 | 462.875 | 5730.8887 | 536.875 | 5943.1113 | 291.875 | 930.1111 | 462.875 | 6070.2222
536.75 | 5451.1113 | 291.75 | 921.2222 | 462.75 | 4646 | 536.75 | 5887.6665 | 291.75 | 956.3333 | 462.75 | 5200 | 536.75 | 5906.7778 | 291.75 | 945.2222 | 462.75 | 5539.7778
536.625 | 5398.4443 | 291.625 | 931.3333 | 462.625 | 4607.7778 | 536.625 | 5924.2222 | 291.625 | 953.5555 | 462.625 | 4820.2222 | 536.625 | 5913.1113 | 291.625 | 928.1111 | 462.625 | 5142.4443
536.5 | 5383.8887 | 291.5 | 916.4445 | 462.5 | 4612.4443 | 536.5 | 5890.4443 | 291.5 | 953.1111 | 462.5 | 4503.3335 | 536.5 | 5883.5557 | 291.5 | 946 | 462.5 | 4631.5557
536.375 | 5345.5557 | 291.375 | 934.1111 | 462.375 | 4566.4443 | 536.375 | 5903.2222 | 291.375 | 963.5555 | 462.375 | 4160.6665 | 536.375 | 5880.7778 | 291.375 | 912.8889 | 462.375 | 4375.5557
536.25 | 5381.7778 | 291.25 | 931 | 462.25 | 4527.1113 | 536.25 | 5909.1113 | 291.25 | 979.4445 | 462.25 | 4058.6667 | 536.25 | 5905.8887 | 291.25 | 938 | 462.25 | 4066.4443
536.125 | 5391 | 291.125 | 919.5555 | 462.125 | 4587.1113 | 536.125 | 5875.8887 | 291.125 | 948 | 462.125 | 3771.5557 | 536.125 | 5909.1113 | 291.125 | 926.8889 | 462.125 | 3903.7778
536 | 5378 | 291 | 923.1111 | 462 | 4489.7778 | 536 | 5909.6665 | 291 | 958.4445 | 462 | 3667.3333 | 536 | 5924.7778 | 291 | 938.5555 | 462 | 3730.4443
535.875 | 5337 | 290.875 | 933.3333 | 461.875 | 4532.2222 | 535.875 | 5908.1113 | 290.875 | 962.6667 | 461.875 | 3555.5557 | 535.875 | 5886.6665 | 290.875 | 943.2222 | 461.875 | 3586.6667
535.75 | 5385 | 290.75 | 932.8889 | 461.75 | 4543.1113 | 535.75 | 5856.2222 | 290.75 | 943.6667 | 461.75 | 3473.5557 | 535.75 | 5902.5557 | 290.75 | 940.2222 | 461.75 | 3512.6667
535.625 | 5403.3335 | 290.625 | 961.4445 | 461.625 | 4488 | 535.625 | 5856.7778 | 290.625 | 973.5555 | 461.625 | 3363.3333 | 535.625 | 5906.3335 | 290.625 | 953.4445 | 461.625 | 3381.5557
535.5 | 5395.5557 | 290.5 | 951 | 461.5 | 4586 | 535.5 | 5902.8887 | 290.5 | 985.4445 | 461.5 | 3343.1111 | 535.5 | 5904.8887 | 290.5 | 937.1111 | 461.5 | 3339.7778
535.375 | 5359.3335 | 290.375 | 965.7778 | 461.375 | 4673.3335 | 535.375 | 5864.6665 | 290.375 | 953.6667 | 461.375 | 3297.7778 | 535.375 | 5865.1113 | 290.375 | 938.2222 | 461.375 | 3306.6667
535.25 | 5374.6665 | 290.25 | 962 | 461.25 | 4704.6665 | 535.25 | 5865.1113 | 290.25 | 973.3333 | 461.25 | 3249.3333 | 535.25 | 5905.2222 | 290.25 | 943.3333 | 461.25 | 3244
535.125 | 5410.1113 | 290.125 | 1029.3334 | 461.125 | 4803.7778 | 535.125 | 5762.6665 | 290.125 | 984.8889 | 461.125 | 3290.8889 | 535.125 | 5910.3335 | 290.125 | 930.2222 | 461.125 | 3258.2222
535 | 5408.1113 | 290 | 1009 | 461 | 4717.3335 | 535 | 5732 | 290 | 993.5555 | 461 | 3325.5557 | 535 | 5852.5557 | 290 | 943.2222 | 461 | 3288.6667
534.875 | 5379.2222 | 289.875 | 1061.2222 | 460.875 | 4661.5557 | 534.875 | 5772.2222 | 289.875 | 1010.4445 | 460.875 | 3336.2222 | 534.875 | 5780.3335 | 289.875 | 952.1111 | 460.875 | 3295.1111
534.75 | 5406.3335 | 289.75 | 1069.6666 | 460.75 | 4743.5557 | 534.75 | 5728.8887 | 289.75 | 1023.3333 | 460.75 | 3303.7778 | 534.75 | 5762.3335 | 289.75 | 962.7778 | 460.75 | 3311.1111
534.625 | 5435.1113 | 289.625 | 1081.3334 | 460.625 | 4711.3335 | 534.625 | 5666.4443 | 289.625 | 1042 | 460.625 | 3408.6667 | 534.625 | 5752.7778 | 289.625 | 981.8889 | 460.625 | 3414.8889
534.5 | 5491.5557 | 289.5 | 1143.8889 | 460.5 | 4693.3335 | 534.5 | 5707 | 289.5 | 1076.4445 | 460.5 | 3470.2222 | 534.5 | 5715.4443 | 289.5 | 982.4445 | 460.5 | 3364
534.375 | 5466.6665 | 289.375 | 1145 | 460.375 | 4728.2222 | 534.375 | 5640.1113 | 289.375 | 1115.6666 | 460.375 | 3558.8889 | 534.375 | 5668 | 289.375 | 1016.6667 | 460.375 | 3515.1111
534.25 | 5507.4443 | 289.25 | 1186.7778 | 460.25 | 4775.5557 | 534.25 | 5670.1113 | 289.25 | 1139.2222 | 460.25 | 3607.7778 | 534.25 | 5632.7778 | 289.25 | 1044.1111 | 460.25 | 3573.1111
534.125 | 5583.1113 | 289.125 | 1172.3334 | 460.125 | 4941.5557 | 534.125 | 5621.1113 | 289.125 | 1197.2222 | 460.125 | 3810.4443 | 534.125 | 5628.8887 | 289.125 | 1075.8889 | 460.125 | 3692.2222
534 | 5605.8887 | 289 | 1184.1111 | 460 | 5202.4443 | 534 | 5611 | 289 | 1233.2222 | 460 | 3878.8889 | 534 | 5561.7778 | 289 | 1114.6666 | 460 | 3767.1111
533.875 | 5732.2222 | 288.875 | 1174 | 459.875 | 5601.7778 | 533.875 | 5669.7778 | 288.875 | 1248.6666 | 459.875 | 4145.1113 | 533.875 | 5583.1113 | 288.875 | 1143.3334 | 459.875 | 3942.6667
533.75 | 5737 | 288.75 | 1134.4445 | 459.75 | 6030.8887 | 533.75 | 5629.5557 | 288.75 | 1310 | 459.75 | 4398 | 533.75 | 5518.5557 | 288.75 | 1172.4445 | 459.75 | 4144.4443
533.625 | 5915.3335 | 288.625 | 1124 | 459.625 | 6763.7778 | 533.625 | 5709.3335 | 288.625 | 1305.1111 | 459.625 | 4859.1113 | 533.625 | 5589.2222 | 288.625 | 1199.1111 | 459.625 | 4446.8887
533.5 | 5982.5557 | 288.5 | 1107.2222 | 459.5 | 7623.7778 | 533.5 | 5704.8887 | 288.5 | 1302.2222 | 459.5 | 5535.7778 | 533.5 | 5578.7778 | 288.5 | 1216.7778 | 459.5 | 4888.6665
533.375 | 6107 | 288.375 | 1093 | 459.375 | 8535.7773 | 533.375 | 5760.3335 | 288.375 | 1300.1111 | 459.375 | 6650.8887 | 533.375 | 5591.2222 | 288.375 | 1219.6666 | 459.375 | 5511.3335
533.25 | 6252.4443 | 288.25 | 1095.6666 | 459.25 | 9543.5557 | 533.25 | 5825.3335 | 288.25 | 1285.3334 | 459.25 | 8240.2227 | 533.25 | 5657.3335 | 288.25 | 1206.4445 | 459.25 | 6605.3335
533.125 | 6342.7778 | 288.125 | 1089.3334 | 459.125 | 10322.667 | 533.125 | 5924.2222 | 288.125 | 1245.7778 | 459.125 | 10512.4443 | 533.125 | 5682.1113 | 288.125 | 1176 | 459.125 | 8148.8887
533 | 6543.2222 | 288 | 1090 | 459 | 11150.667 | 533 | 6094.1113 | 288 | 1190.2222 | 459 | 13496.8887 | 533 | 5714.8887 | 288 | 1168.6666 | 459 | 10334.8887
532.875 | 6724.6665 | 287.875 | 1082.1111 | 458.875 | 11332.8887 | 532.875 | 6152.5557 | 287.875 | 1171.7778 | 458.875 | 16992.2227 | 532.875 | 5781.2222 | 287.875 | 1166.3334 | 458.875 | 13202
532.75 | 6914.2222 | 287.75 | 1096.1111 | 458.75 | 11330.2227 | 532.75 | 6397.1113 | 287.75 | 1131 | 458.75 | 20761.1113 | 532.75 | 5879.5557 | 287.75 | 1094.1111 | 458.75 | 16852.4453
532.625 | 7148.8887 | 287.625 | 1116.6666 | 458.625 | 10892 | 532.625 | 6536.2222 | 287.625 | 1082.1111 | 458.625 | 24590.4453 | 532.625 | 5983.5557 | 287.625 | 1094 | 458.625 | 20562.666
532.5 | 7317.5557 | 287.5 | 1145.4445 | 458.5 | 10123.5557 | 532.5 | 6799.1113 | 287.5 | 1056.6666 | 458.5 | 26954 | 532.5 | 6132.3335 | 287.5 | 1045.2222 | 458.5 | 23979.7773
532.375 | 7542 | 287.375 | 1157.8889 | 458.375 | 9228.8887 | 532.375 | 6962.2222 | 287.375 | 1046.4445 | 458.375 | 27992 | 532.375 | 6321.2222 | 287.375 | 1041.2222 | 458.375 | 26828
532.25 | 7781.6665 | 287.25 | 1212.1111 | 458.25 | 8211.333 | 532.25 | 7248.1113 | 287.25 | 1047.3334 | 458.25 | 26597.5547 | 532.25 | 6425.5557 | 287.25 | 1033.1111 | 458.25 | 27945.334
532.125 | 7960.4443 | 287.125 | 1249.3334 | 458.125 | 7516.6665 | 532.125 | 7521.3335 | 287.125 | 1060.2222 | 458.125 | 24011.7773 | 532.125 | 6689.2222 | 287.125 | 1017.5555 | 458.125 | 27209.7773
532 | 8171.4443 | 287 | 1322.1111 | 458 | 6804.8887 | 532 | 7849.7778 | 287 | 1072.8889 | 458 | 20059.5547 | 532 | 6904.4443 | 287 | 1024.4445 | 458 | 24334.8887
531.875 | 8314.333 | 286.875 | 1354.2222 | 457.875 | 6263.1113 | 531.875 | 8157.6665 | 286.875 | 1112.5555 | 457.875 | 15972.8887 | 531.875 | 7141.4443 | 286.875 | 1029.7778 | 457.875 | 20372.666
531.75 | 8601 | 286.75 | 1442.1111 | 457.75 | 5849.1113 | 531.75 | 8438.5557 | 286.75 | 1124.7778 | 457.75 | 12075.7773 | 531.75 | 7399.3335 | 286.75 | 1058.8889 | 457.75 | 15987.7773
531.625 | 8825.2227 | 286.625 | 1513.4445 | 457.625 | 5632.4443 | 531.625 | 8728.667 | 286.625 | 1151.5555 | 457.625 | 9013.1113 | 531.625 | 7633 | 286.625 | 1086.7778 | 457.625 | 12057.1113
531.5 | 9136.7773 | 286.5 | 1612.2222 | 457.5 | 5410.8887 | 531.5 | 9076.8887 | 286.5 | 1227.3334 | 457.5 | 6712.2222 | 531.5 | 7848.5557 | 286.5 | 1129.2222 | 457.5 | 8786.2227
531.375 | 9528.4443 | 286.375 | 1762.1111 | 457.375 | 5198.2222 | 531.375 | 9364.4443 | 286.375 | 1278 | 457.375 | 5164.6665 | 531.375 | 8093.2222 | 286.375 | 1158.6666 | 457.375 | 6368.8887
531.25 | 10100.2227 | 286.25 | 1927.2222 | 457.25 | 5050.4443 | 531.25 | 9704.667 | 286.25 | 1322.5555 | 457.25 | 4099.7778 | 531.25 | 8340.7773 | 286.25 | 1204.5555 | 457.25 | 4834
531.125 | 10824.7773 | 286.125 | 2160 | 457.125 | 4961.7778 | 531.125 | 10083.4443 | 286.125 | 1419.1111 | 457.125 | 3297.3333 | 531.125 | 8500.7773 | 286.125 | 1277.7778 | 457.125 | 3778.8889
531 | 11551 | 286 | 2424.3333 | 457 | 4860.4443 | 531 | 10645.5557 | 286 | 1461.4445 | 457 | 2821.7778 | 531 | 8797.1113 | 286 | 1314.2222 | 457 | 3138.6667
530.875 | 12473.4443 | 285.875 | 2734.5557 | 456.875 | 4744.4443 | 530.875 | 11237 | 285.875 | 1547.8889 | 456.875 | 2534.8889 | 530.875 | 9251.4443 | 285.875 | 1368.1111 | 456.875 | 2665.3333
530.75 | 13319.5557 | 285.75 | 3077.7778 | 456.75 | 4672.4443 | 530.75 | 12189.667 | 285.75 | 1585.3334 | 456.75 | 2242.8889 | 530.75 | 9791.1113 | 285.75 | 1420 | 456.75 | 2386.2222
530.625 | 14065.667 | 285.625 | 3515.8889 | 456.625 | 4599.7778 | 530.625 | 13439.2227 | 285.625 | 1702.2222 | 456.625 | 2060.8889 | 530.625 | 10631 | 285.625 | 1506.4445 | 456.625 | 2160.2222
530.5 | 14467 | 285.5 | 3804 | 456.5 | 4497.3335 | 530.5 | 15178.2227 | 285.5 | 1812.6666 | 456.5 | 1951.5555 | 530.5 | 11874.5557 | 285.5 | 1607.5555 | 456.5 | 2014.2222
530.375 | 14691.5557 | 285.375 | 4059.6667 | 456.375 | 4473.7778 | 530.375 | 17450 | 285.375 | 1964.5555 | 456.375 | 1754.4445 | 530.375 | 13540.8887 | 285.375 | 1718.5555 | 456.375 | 1816
530.25 | 14370.667 | 285.25 | 4209.5557 | 456.25 | 4406 | 530.25 | 20184.7773 | 285.25 | 2216.1111 | 456.25 | 1646.2222 | 530.25 | 15834.7773 | 285.25 | 1893.7778 | 456.25 | 1722.4445
530.125 | 13794.1113 | 285.125 | 4132.4443 | 456.125 | 4417.3335 | 530.125 | 23070.4453 | 285.125 | 2415.8889 | 456.125 | 1520.4445 | 530.125 | 18533.8887 | 285.125 | 2076.3333 | 456.125 | 1622
530 | 12817.5557 | 285 | 3954.6667 | 456 | 4336.4443 | 530 | 26144.4453 | 285 | 2672.6667 | 456 | 1426.2222 | 530 | 21611.8887 | 285 | 2310.6667 | 456 | 1514.8889
529.875 | 11663.8887 | 284.875 | 3675.2222 | 455.875 | 4351.7778 | 529.875 | 28640.2227 | 284.875 | 2916.8889 | 455.875 | 1372.2222 | 529.875 | 24943.7773 | 284.875 | 2514.3333 | 455.875 | 1407.3334
529.75 | 10397.333 | 284.75 | 3316.1111 | 455.75 | 4282.4443 | 529.75 | 30151.5547 | 284.75 | 3144.1111 | 455.75 | 1285.1111 | 529.75 | 27943.2227 | 284.75 | 2717.5557 | 455.75 | 1324
529.625 | 9227.667 | 284.625 | 2933.6667 | 455.625 | 4356.2222 | 529.625 | 30585.4453 | 284.625 | 3276 | 455.625 | 1258.2222 | 529.625 | 29937.5547 | 284.625 | 2921.6667 | 455.625 | 1274.2222
529.5 | 8207.4443 | 284.5 | 2489.1111 | 455.5 | 4335.1113 | 529.5 | 29374 | 284.5 | 3412.7778 | 455.5 | 1211.5555 | 529.5 | 30985.2227 | 284.5 | 3034.2222 | 455.5 | 1214
529.375 | 7292.5557 | 284.375 | 2147 | 455.375 | 4300 | 529.375 | 27079.1113 | 284.375 | 3437.6667 | 455.375 | 1150.8889 | 529.375 | 30566 | 284.375 | 3133.6667 | 455.375 | 1134.6666
529.25 | 6641.4443 | 284.25 | 1830.1111 | 455.25 | 4319.3335 | 529.25 | 23619.2227 | 284.25 | 3307.5557 | 455.25 | 1113.3334 | 529.25 | 28874 | 284.25 | 3071.2222 | 455.25 | 1129.7778
529.125 | 6168.4443 | 284.125 | 1606.8889 | 455.125 | 4302.2222 | 529.125 | 19933.666 | 284.125 | 3119.8889 | 455.125 | 1066.6666 | 529.125 | 25670 | 284.125 | 3051.4443 | 455.125 | 1039.5555
529 | 5824.6665 | 284 | 1422.1111 | 455 | 4141.7778 | 529 | 16210.8887 | 284 | 2912 | 455 | 1054.4445 | 529 | 21871.8887 | 284 | 2845.2222 | 455 | 1042.4445
528.875 | 5597.3335 | 283.875 | 1265.8889 | 454.875 | 3940.8889 | 528.875 | 12973.4443 | 283.875 | 2609 | 454.875 | 1046.2222 | 528.875 | 18043.4453 | 283.875 | 2578 | 454.875 | 996.2222
528.75 | 5423.6665 | 283.75 | 1150.1111 | 454.75 | 3630.2222 | 528.75 | 10417.7773 | 283.75 | 2315.3333 | 454.75 | 1014.4445 | 528.75 | 14401.667 | 283.75 | 2347.2222 | 454.75 | 997.1111
528.625 | 5329.2222 | 283.625 | 1093.4445 | 454.625 | 3364 | 528.625 | 8660.2227 | 283.625 | 2010.7778 | 454.625 | 1015.5555 | 528.625 | 11526.667 | 283.625 | 2080 | 454.625 | 972.2222
528.5 | 5269.3335 | 283.5 | 1009.6667 | 454.5 | 3020 | 528.5 | 7370.4443 | 283.5 | 1754.7778 | 454.5 | 969.7778 | 528.5 | 9373.667 | 283.5 | 1801.6666 | 454.5 | 960
528.375 | 5232.8887 | 283.375 | 984.1111 | 454.375 | 2702.6667 | 528.375 | 6630.6665 | 283.375 | 1524.6666 | 454.375 | 999.3333 | 528.375 | 7926 | 283.375 | 1570.4445 | 454.375 | 931.5555
528.25 | 5181.8887 | 283.25 | 949.6667 | 454.25 | 2491.3333 | 528.25 | 6096.4443 | 283.25 | 1339.1111 | 454.25 | 966.8889 | 528.25 | 6978 | 283.25 | 1374.3334 | 454.25 | 953.1111
528.125 | 5137.6665 | 283.125 | 921.3333 | 454.125 | 2387.1111 | 528.125 | 5795.8887 | 283.125 | 1206.3334 | 454.125 | 990.2222 | 528.125 | 6335 | 283.125 | 1221.6666 | 454.125 | 936.8889
528 | 5079.3335 | 283 | 926.6667 | 454 | 2234.4443 | 528 | 5538 | 283 | 1125.3334 | 454 | 972.2222 | 528 | 5968.3335 | 283 | 1122 | 454 | 927.7778
527.875 | 5079 | 282.875 | 903 | 453.875 | 2098.6667 | 527.875 | 5447.3335 | 282.875 | 1048.1111 | 453.875 | 962.8889 | 527.875 | 5728.7778 | 282.875 | 1042.3334 | 453.875 | 912.4445
527.75 | 4998 | 282.75 | 914.3333 | 453.75 | 1921.5555 | 527.75 | 5248.6665 | 282.75 | 1004.6667 | 453.75 | 932.8889 | 527.75 | 5539.1113 | 282.75 | 1008.5555 | 453.75 | 936
527.625 | 5002 | 282.625 | 901 | 453.625 | 1795.3334 | 527.625 | 5203.1113 | 282.625 | 967.7778 | 453.625 | 930 | 527.625 | 5398.2222 | 282.625 | 963 | 453.625 | 904.8889
527.5 | 4986.3335 | 282.5 | 875 | 453.5 | 1656.2222 | 527.5 | 5079.5557 | 282.5 | 945.5555 | 453.5 | 941.3333 | 527.5 | 5272 | 282.5 | 935.5555 | 453.5 | 883.1111
527.375 | 4956.3335 | 282.375 | 885.4445 | 453.375 | 1550 | 527.375 | 5017 | 282.375 | 939.7778 | 453.375 | 936.6667 | 527.375 | 5203.1113 | 282.375 | 913.4445 | 453.375 | 885.7778
527.25 | 4952.6665 | 282.25 | 866.7778 | 453.25 | 1461.3334 | 527.25 | 4984 | 282.25 | 926.2222 | 453.25 | 938.2222 | 527.25 | 5122.3335 | 282.25 | 904.4445 | 453.25 | 883.3333
527.125 | 5027 | 282.125 | 859.7778 | 453.125 | 1408.4445 | 527.125 | 4938.6665 | 282.125 | 920.3333 | 453.125 | 904.6667 | 527.125 | 5076.4443 | 282.125 | 899.7778 | 453.125 | 890.2222
527 | 4955.8887 | 282 | 851.7778 | 453 | 1376 | 527 | 4893.8887 | 282 | 902.1111 | 453 | 932 | 527 | 4986.8887 | 282 | 909.3333 | 453 | 875.5555
526.875 | 4981.2222 | 281.875 | 862.7778 | 452.875 | 1354.2222 | 526.875 | 4814.1113 | 281.875 | 889.7778 | 452.875 | 901.5555 | 526.875 | 4977.5557 | 281.875 | 898.4445 | 452.875 | 858.4445
526.75 | 4925.5557 | 281.75 | 866.6667 | 452.75 | 1322.4445 | 526.75 | 4809.4443 | 281.75 | 899.2222 | 452.75 | 929.5555 | 526.75 | 4939.3335 | 281.75 | 884.4445 | 452.75 | 887.7778
526.625 | 4929 | 281.625 | 861.2222 | 452.625 | 1324.8889 | 526.625 | 4797.5557 | 281.625 | 877.5555 | 452.625 | 935.1111 | 526.625 | 4907.2222 | 281.625 | 903.8889 | 452.625 | 848.2222
526.5 | 4926.6665 | 281.5 | 858.3333 | 452.5 | 1302.6666 | 526.5 | 4739.1113 | 281.5 | 906.2222 | 452.5 | 897.1111 | 526.5 | 4853.2222 | 281.5 | 880.8889 | 452.5 | 844
526.375 | 4937 | 281.375 | 863.5555 | 452.375 | 1296.8889 | 526.375 | 4773.2222 | 281.375 | 880 | 452.375 | 921.3333 | 526.375 | 4832.3335 | 281.375 | 892.1111 | 452.375 | 857.1111
526.25 | 4913.3335 | 281.25 | 874.7778 | 452.25 | 1312.6666 | 526.25 | 4712.2222 | 281.25 | 891.5555 | 452.25 | 916 | 526.25 | 4817 | 281.25 | 868.8889 | 452.25 | 851.3333
526.125 | 4951.2222 | 281.125 | 859.5555 | 452.125 | 1295.7778 | 526.125 | 4756.8887 | 281.125 | 896.2222 | 452.125 | 908.2222 | 526.125 | 4844.1113 | 281.125 | 875.4445 | 452.125 | 840.6667
526 | 4941.2222 | 281 | 867.5555 | 452 | 1259.3334 | 526 | 4712.1113 | 281 | 893.4445 | 452 | 899.1111 | 526 | 4772.7778 | 281 | 864.3333 | 452 | 847.1111
525.875 | 4964.2222 | 280.875 | 866 | 451.875 | 1264.8889 | 525.875 | 4693.5557 | 280.875 | 888.6667 | 451.875 | 889.3333 | 525.875 | 4811.5557 | 280.875 | 858.4445 | 451.875 | 827.7778
525.75 | 4920.1113 | 280.75 | 865.1111 | 451.75 | 1275.3334 | 525.75 | 4723.6665 | 280.75 | 870.6667 | 451.75 | 884 | 525.75 | 4767.4443 | 280.75 | 858.8889 | 451.75 | 849.1111
525.625 | 4911.7778 | 280.625 | 845.2222 | 451.625 | 1265.3334 | 525.625 | 4662.7778 | 280.625 | 877.4445 | 451.625 | 888.2222 | 525.625 | 4773.1113 | 280.625 | 872.8889 | 451.625 | 844.4445
525.5 | 4888.8887 | 280.5 | 861.4445 | 451.5 | 1231.3334 | 525.5 | 4660.2222 | 280.5 | 863.4445 | 451.5 | 895.5555 | 525.5 | 4791.4443 | 280.5 | 881.1111 | 451.5 | 836.6667
525.375 | 4960.2222 | 280.375 | 839.1111 | 451.375 | 1258.6666 | 525.375 | 4696.8887 | 280.375 | 878.7778 | 451.375 | 883.3333 | 525.375 | 4741 | 280.375 | 843.4445 | 451.375 | 844.8889
525.25 | 4902.2222 | 280.25 | 840.4445 | 451.25 | 1251.5555 | 525.25 | 4677.3335 | 280.25 | 869.1111 | 451.25 | 912.2222 | 525.25 | 4746.2222 | 280.25 | 860.3333 | 451.25 | 863.5555
525.125 | 4898.8887 | 280.125 | 850 | 451.125 | 1258.8889 | 525.125 | 4688.1113 | 280.125 | 877 | 451.125 | 891.1111 | 525.125 | 4738.4443 | 280.125 | 859.4445 | 451.125 | 837.7778
525 | 4929.4443 | 280 | 867.7778 | 451 | 1230.8889 | 525 | 4681.5557 | 280 | 871.2222 | 451 | 906 | 525 | 4767.1113 | 280 | 860.2222 | 451 | 839.5555
524.875 | 4895.4443 | 279.875 | 853.6667 | 450.875 | 1238 | 524.875 | 4662.4443 | 279.875 | 888.6667 | 450.875 | 884.8889 | 524.875 | 4756.2222 | 279.875 | 866 | 450.875 | 844.4445
524.75 | 4916.6665 | 279.75 | 855 | 450.75 | 1209.7778 | 524.75 | 4648.4443 | 279.75 | 874.1111 | 450.75 | 917.3333 | 524.75 | 4738.5557 | 279.75 | 881.6667 | 450.75 | 835.3333
524.625 | 4956 | 279.625 | 860.2222 | 450.625 | 1214 | 524.625 | 4622.7778 | 279.625 | 868.6667 | 450.625 | 873.7778 | 524.625 | 4711.7778 | 279.625 | 877.6667 | 450.625 | 833.3333
524.5 | 4910.8887 | 279.5 | 850.6667 | 450.5 | 1226 | 524.5 | 4667.4443 | 279.5 | 872.2222 | 450.5 | 879.3333 | 524.5 | 4716.3335 | 279.5 | 869.1111 | 450.5 | 847.7778
524.375 | 4968.1113 | 279.375 | 857.7778 | 450.375 | 1218.4445 | 524.375 | 4612.8887 | 279.375 | 851.2222 | 450.375 | 883.5555 | 524.375 | 4725.4443 | 279.375 | 878.1111 | 450.375 | 832
524.25 | 4896.2222 | 279.25 | 860.1111 | 450.25 | 1254.2222 | 524.25 | 4679.4443 | 279.25 | 869.1111 | 450.25 | 898 | 524.25 | 4737.5557 | 279.25 | 864.5555 | 450.25 | 833.3333
524.125 | 4896.4443 | 279.125 | 859.8889 | 450.125 | 1244 | 524.125 | 4680.5557 | 279.125 | 861.1111 | 450.125 | 898.2222 | 524.125 | 4722.5557 | 279.125 | 858.5555 | 450.125 | 823.1111
524 | 4897.4443 | 279 | 860.1111 | 450 | 1264 | 524 | 4649 | 279 | 866.5555 | 450 | 889.1111 | 524 | 4775 | 279 | 863.5555 | 450 | 829.5555
523.875 | 4904.3335 | 278.875 | 868 | 449.875 | 1246.8889 | 523.875 | 4662.1113 | 278.875 | 869.3333 | 449.875 | 886.8889 | 523.875 | 4721.4443 | 278.875 | 845.7778 | 449.875 | 818.4445
523.75 | 4901.5557 | 278.75 | 857 | 449.75 | 1240.8889 | 523.75 | 4641.5557 | 278.75 | 881.4445 | 449.75 | 880.6667 | 523.75 | 4730.1113 | 278.75 | 859.6667 | 449.75 | 816
523.625 | 4886.3335 | 278.625 | 871.6667 | 449.625 | 1220.6666 | 523.625 | 4671.6665 | 278.625 | 888.3333 | 449.625 | 891.1111 | 523.625 | 4689.4443 | 278.625 | 853.8889 | 449.625 | 828
523.5 | 4914.2222 | 278.5 | 847.1111 | 449.5 | 1253.1111 | 523.5 | 4651.2222 | 278.5 | 875 | 449.5 | 867.5555 | 523.5 | 4706.7778 | 278.5 | 852.6667 | 449.5 | 804.4445
523.375 | 4920.5557 | 278.375 | 851 | 449.375 | 1246.8889 | 523.375 | 4649.8887 | 278.375 | 881.7778 | 449.375 | 859.1111 | 523.375 | 4711.4443 | 278.375 | 846 | 449.375 | 847.1111
523.25 | 4891.4443 | 278.25 | 862.8889 | 449.25 | 1242.6666 | 523.25 | 4660.6665 | 278.25 | 885.7778 | 449.25 | 880.8889 | 523.25 | 4715.8887 | 278.25 | 870.3333 | 449.25 | 821.5555
523.125 | 4879.1113 | 278.125 | 850 | 449.125 | 1217.1111 | 523.125 | 4688.2222 | 278.125 | 877.6667 | 449.125 | 866.2222 | 523.125 | 4747.8887 | 278.125 | 869.5555 | 449.125 | 807.7778
523 | 4904.8887 | 278 | 864.4445 | 449 | 1228.4445 | 523 | 4612.4443 | 278 | 863 | 449 | 886.2222 | 523 | 4722.8887 | 278 | 834.6667 | 449 | 793.3333

## Fig.2e
UV time | MB only | Ti | TiO2/Ti | TiO2/Ti-O
0 | 10 | 10 | 10 | 10
20 | 9.97 | 10.15 | 9.95 | 9.51
40 | 9.89 | 10.08 | 9.77 | 9.03
60 | 9.8 | 10.07 | 9.6 | 8.56
80 | 9.73 | 10.07 | 9.44 | 8.34
100 | 9.66 | 10.16 | 9.27 | 8.13
120 | 9.74 | 10.3 | 9.14 | 7.63
140 | 9.67 | 9.99 | 8.95 | 7.22
160 | 9.76 | 9.93 | 8.82 | 6.95
180 | 9.69 | 9.84 | 8.69 | 6.48