{"text_format":"3","workbook":"xls","n_sheets":4,"sheets":["Experimental","Recapitulations","Masses","Summary leaching"],"read":"whole","date_system":"1900","formulas":"cached_only"}

{"sheet":"Experimental","index":0,"n_rows":16,"n_cols":4,"rows_kept":16,"flags":["formulas_cached_only"]}
[]
["Column","Sample","m","Comments"]
[null,null,"(g)"]
[1,"iPuTec",{"v":2,"d":"2.0"},"Not used for this manuscript"]
[2,"iPuTec",{"v":1,"d":"1.0"}]
[3,"Schwamm",{"v":1,"d":"1.0"},"Sponge iron"]
[4,"S69",{"v":1,"d":"1.0"}]
[5,"S15",{"v":1,"d":"1.0"}]
[]
[]
["1M",176.12]
["0.1 M",17.612000000000002]
["0.01 M",1.7612,3.5224]
["0.02 M",3.5224]
["0.2 M",35.224000000000004,"1000 mL"]
["0.2 M",17.612000000000002,"500 mL"]

{"sheet":"Recapitulations","index":1,"n_rows":60,"n_cols":8,"rows_kept":60,"flags":["formulas_cached_only"]}
[]
[{"$nulls":3},"iPuTec","iPuTec","Schwamm","S69","S15"]
[{"$nulls":3},"2 g","1 g","1 g","1 g","1 g"]
["Run","Date","time","[Fe]","[Fe]","[Fe]","[Fe]","[Fe]"]
["(-)",null,"(d)","(mg/L)","(mg/L)","(mg/L)","(mg/L)","(mg/L)"]
[1,"2022-05-12",1,74.2,42.4,64.4,70.4,64.8]
[2,"2022-05-13",2,{"v":66,"d":"66.0"},40.4,58.2,{"v":60,"d":"60.0"},60.6]
[3,"2022-05-14",3,64.2,42.8,{"v":55,"d":"55.0"},53.4,42.6]
[4,"2022-05-15",4,57.8,{"v":37,"d":"37.0"},53.6,46.6,56.8]
[5,"2022-05-16",5,68.2,48.6,{"v":63,"d":"63.0"},53.6,44.8]
[6,"2022-05-17",6,82.2,45.2,58.4,69.2,49.8]
[7,"2022-05-18",7,63.8,46.2,57.4,54.6,45.4]
[8,"2022-05-19",8,96.6,76.8,{"v":79,"d":"79.0"},59.4,56.8]
[9,"2022-05-20",9,77.8,50.4,61.2,59.2,48.4]
[10,"2022-05-21",10,75.2,{"v":43,"d":"43.0"},{"v":57,"d":"57.0"},46.4,{"v":46,"d":"46.0"}]
[11,"2022-05-22",11,68.6,{"v":46,"d":"46.0"},{"v":66,"d":"66.0"},54.6,44.8]
[12,"2022-05-23",12,{"v":72,"d":"72.0"},{"v":45,"d":"45.0"},64.6,{"v":63,"d":"63.0"},41.6]
[13,"2022-05-24",13,56.8,{"v":40,"d":"40.0"},{"v":55,"d":"55.0"},{"v":52,"d":"52.0"},36.2]
[14,"2022-05-25",14,65.6,46.4,64.9,44.8,{"v":36,"d":"36.0"}]
[15,"2022-05-26",15,58.9,41.2,56.2,52.2,55.8]
[16,"2022-05-27",16,54.1,37.2,55.5,46.8,35.6]
[17,"2022-05-28",17,{"v":54,"d":"54.0"},48.6,57.3,57.9,41.2]
[18,"2022-05-30",19,57.8,49.5,52.1,41.7,41.8]
[19,"2022-05-31",20,48.4,34.1,51.2,{"v":43,"d":"43.0"},33.2]
[20,"2022-06-02",22,61.5,50.5,61.4,{"v":65,"d":"65.0"},43.5]
[21,"2022-06-03",23,55.3,{"v":38,"d":"38.0"},50.8,38.8,34.2]
[22,"2022-06-07",24,88.6,62.9,74.9,61.2,51.8]
[23,"2022-06-08",25,51.1,40.5,43.8,36.7,31.1]
[24,"2022-06-09",28,51.7,40.4,55.1,43.3,36.4]
[25,"2022-06-14",33,87.5,65.7,73.8,59.7,56.6]
[26,"2022-06-15",34,61.2,39.6,{"v":59,"d":"59.0"},45.9,36.3]
[27,"2022-06-16",35,53.8,42.1,48.6,37.8,37.9]
[28,"2022-06-20",39,{"v":57,"d":"57.0"},40.7,52.1,55.2,{"v":50,"d":"50.0"}]
[29,"2022-06-21",40,49.8,35.5,50.7,33.1,34.5]
[30,"2022-06-25",44,84.4,56.8,68.2,63.3,53.5]
[31,"2022-06-27",46,64.6,47.7,69.1,50.8,47.5]
[32,"2022-06-28",47,57.2,{"v":42,"d":"42.0"},45.8,26.3,27.3]
[33,"2022-07-01",50,71.8,{"v":59,"d":"59.0"},63.4,55.9,51.9]
[34,"2022-07-04",53,90.8,55.2,64.8,53.5,53.8]
[35,"2022-07-06",55,75.3,51.3,57.4,39.4,50.2]
[36,"2022-07-08",57,71.7,48.4,57.8,49.8,{"v":39,"d":"39.0"}]
[37,"2022-07-12",61,83.1,63.2,68.3,52.4,{"v":46,"d":"46.0"}]
[38,"2022-07-15",64,83.1,54.3,53.5,61.7,43.4]
[39,"2022-07-17",66,92.4,59.8,{"v":45,"d":"45.0"},39.3,{"v":26,"d":"26.0"}]
[40,"2022-07-19",68,69.6,41.3,44.8,41.5,38.6]
[41,"2022-07-20",69,54.6,42.9,{"v":35,"d":"35.0"},27.9,22.4]
[42,"2022-07-21",70,25.7,17.7,14.8,11.1,10.2]
[43,"2022-07-27",76,22.2,{"v":18,"d":"18.0"},10.9,55.4,48.3]
[44,"2022-07-28",77,{"v":28,"d":"28.0"},24.6,19.6,20.9,12.7]
[45,"2022-07-29",78,16.4,38.6,38.8,32.6,19.5]
[46,"2022-08-03",83,47.5,31.3,21.6,16.6,57.6]
[47,"2022-08-05",85,74.1,54.5,48.6,36.8,20.9]
[48,"2022-08-09",89,47.9,20.9,61.8,{"v":51,"d":"51.0"},45.4]
[49,"2022-08-11",91,72.5,52.2,37.5,43.5,22.2]
[50,"2022-08-16",96,84.5,68.6,60.6,56.5,30.7]
[51,"2022-08-31",111,84.5,68.6,60.6,56.5,30.7]
[52,"2022-09-01",112,71.8,54.6,51.5,37.6,33.8]
[53,"2022-09-06",117,4.7,69.3,43.4,61.3,53.5]
[54,"2022-09-17",128,88.3,50.2,43.9,36.2,39.5]
[55,"2022-09-18",129,55.3,36.6,30.3,31.7,27.7]

{"sheet":"Masses","index":2,"n_rows":66,"n_cols":14,"rows_kept":66,"flags":["formulas_cached_only"]}
[]
["run","time","time","m","Sm","m","Sm","m","Sm","m","Sm","m","Sm"]
["(-)","(d)","(d)","(mg)","(mg)","(mg)","(mg)","(mg)","(mg)","(mg)","(mg)","(mg)","(mg)"]
[1,1,0,{"v":12.539800000000001,"d":"12.5"},{"v":12.539800000000001,"d":"12.5"},{"v":7.208000000000001,"d":"7.2"},{"v":7.208000000000001,"d":"7.2"},{"v":10.8192,"d":"10.8"},{"v":10.8192,"d":"10.8"},{"v":12.390400000000001,"d":"12.4"},{"v":12.390400000000001,"d":"12.4"},{"v":11.275200000000002,"d":"11.3"},{"v":11.275200000000002,"d":"11.3"}]
[2,2,1,{"v":11.88,"d":"11.9"},{"v":24.419800000000002,"d":"24.4"},{"v":7.029599999999999,"d":"7.0"},{"v":14.2376,"d":"14.2"},{"v":10.126800000000001,"d":"10.1"},{"v":20.946,"d":"20.9"},{"v":11.16,"d":"11.2"},{"v":23.550400000000003,"d":"23.6"},{"v":10.605,"d":"10.6"},{"v":21.880200000000002,"d":"21.88"}]
[3,3,1,{"v":10.849800000000002,"d":"10.8"},{"v":35.269600000000004,"d":"35.3"},{"v":7.704000000000001,"d":"7.7"},{"v":21.9416,"d":"21.9"},{"v":9.46,"d":"9.5"},{"v":30.406000000000002,"d":"30.4"},{"v":10.146,"d":"10.1"},{"v":33.696400000000004,"d":"33.7"},{"v":7.582799999999999,"d":"7.6"},{"v":29.463,"d":"29.46"}]
[4,4,1,{"v":10.404,"d":"10.4"},{"v":45.67360000000001,"d":"45.7"},{"v":6.586,"d":"6.6"},{"v":28.5276,"d":"28.5"},{"v":9.5408,"d":"9.5"},{"v":39.9468,"d":"39.9"},{"v":8.854,"d":"8.9"},{"v":42.5504,"d":"42.6"},{"v":10.6784,"d":"10.7"},{"v":40.141400000000004,"d":"40.14"}]
[5,5,1,{"v":12.1396,"d":"12.1"},{"v":57.81320000000001,"d":"57.8"},{"v":8.8452,"d":"8.8"},{"v":37.3728,"d":"37.4"},{"v":11.466,"d":"11.5"},{"v":51.412800000000004,"d":"51.4"},{"v":10.184,"d":"10.2"},{"v":52.7344,"d":"52.7"},{"v":8.3328,"d":"8.3"},{"v":48.4742,"d":"48.47"}]
[6,6,1,{"v":14.796,"d":"14.8"},{"v":72.60920000000002,"d":"72.6"},{"v":8.316799999999999,"d":"8.3"},{"v":45.6896,"d":"45.7"},{"v":10.7456,"d":"10.7"},{"v":62.1584,"d":"62.2"},{"v":13.148,"d":"13.1"},{"v":65.8824,"d":"65.9"},{"v":9.362400000000001,"d":"9.4"},{"v":57.836600000000004,"d":"57.84"}]
[7,7,1,{"v":11.356399999999999,"d":"11.4"},{"v":83.96560000000001,"d":"84.0"},{"v":8.316,"d":"8.3"},{"v":54.0056,"d":"54.0"},{"v":10.446800000000001,"d":"10.4"},{"v":72.6052,"d":"72.6"},{"v":10.374,"d":"10.4"},{"v":76.2564,"d":"76.3"},{"v":8.626,"d":"8.6"},{"v":66.46260000000001,"d":"66.46"}]
[8,8,1,{"v":17.1948,"d":"17.2"},{"v":101.16040000000001,"d":"101.2"},{"v":14.592,"d":"14.6"},{"v":68.5976,"d":"68.6"},{"v":13.746,"d":"13.7"},{"v":86.35119999999999,"d":"86.4"},{"v":11.167200000000001,"d":"11.2"},{"v":87.4236,"d":"87.4"},{"v":10.5648,"d":"10.6"},{"v":77.02740000000001,"d":"77.03"}]
[9,9,1,{"v":13.615,"d":"13.6"},{"v":114.7754,"d":"114.8"},{"v":9.072,"d":"9.1"},{"v":77.6696,"d":"77.7"},{"v":11.138399999999999,"d":"11.1"},{"v":97.4896,"d":"97.5"},{"v":11.1296,"d":"11.1"},{"v":98.55319999999999,"d":"98.6"},{"v":8.9056,"d":"8.9"},{"v":85.93300000000002,"d":"85.93"}]
[10,10,1,{"v":13.385599999999998,"d":"13.4"},{"v":128.161,"d":"128.2"},{"v":7.912,"d":"7.9"},{"v":85.58160000000001,"d":"85.6"},{"v":10.374,"d":"10.4"},{"v":107.86359999999999,"d":"107.9"},{"v":8.816,"d":"8.8"},{"v":107.36919999999999,"d":"107.4"},{"v":8.556,"d":"8.6"},{"v":94.48900000000002,"d":"94.49"}]
[11,11,1,{"v":12.2108,"d":"12.2"},{"v":140.3718,"d":"140.4"},{"v":8.096,"d":"8.1"},{"v":93.67760000000001,"d":"93.7"},{"v":12.012,"d":"12.0"},{"v":119.87559999999999,"d":"119.9"},{"v":10.374,"d":"10.4"},{"v":117.74319999999999,"d":"117.7"},{"v":8.422400000000001,"d":"8.4"},{"v":102.91140000000001,"d":"102.91"}]
[12,12,1,{"v":12.528,"d":"12.5"},{"v":152.8998,"d":"152.9"},{"v":8.46,"d":"8.5"},{"v":102.13760000000002,"d":"102.1"},{"v":11.8864,"d":"11.9"},{"v":131.762,"d":"131.8"},{"v":11.97,"d":"12.0"},{"v":129.7132,"d":"129.7"},{"v":7.7376000000000005,"d":"7.7"},{"v":110.64900000000002,"d":"110.65"}]
[13,13,1,{"v":10.1104,"d":"10.1"},{"v":163.0102,"d":"163.0"},{"v":7.44,"d":"7.4"},{"v":109.57760000000002,"d":"109.6"},{"v":9.68,"d":"9.7"},{"v":141.442,"d":"141.4"},{"v":9.776,"d":"9.8"},{"v":139.4892,"d":"139.5"},{"v":6.8056,"d":"6.8"},{"v":117.45460000000001,"d":"117.45"}]
[14,14,1,{"v":11.6768,"d":"11.7"},{"v":174.687,"d":"174.7"},{"v":8.444799999999999,"d":"8.4"},{"v":118.02240000000002,"d":"118.0"},{"v":11.941600000000001,"d":"11.9"},{"v":153.3836,"d":"153.4"},{"v":8.601600000000001,"d":"8.6"},{"v":148.0908,"d":"148.1"},{"v":6.768,"d":"6.8"},{"v":124.22260000000001,"d":"124.22"}]
[15,15,1,{"v":10.4842,"d":"10.5"},{"v":185.1712,"d":"185.2"},{"v":7.7456000000000005,"d":"7.7"},{"v":125.76800000000001,"d":"125.8"},{"v":10.228399999999999,"d":"10.2"},{"v":163.612,"d":"163.6"},{"v":10.0224,"d":"10.0"},{"v":158.1132,"d":"158.1"},{"v":10.4904,"d":"10.5"},{"v":134.71300000000002,"d":"134.71"}]
[16,16,1,{"v":9.629800000000001,"d":"9.6"},{"v":194.801,"d":"194.8"},{"v":6.993600000000001,"d":"7.0"},{"v":132.76160000000002,"d":"132.8"},{"v":10.101,"d":"10.1"},{"v":173.713,"d":"173.7"},{"v":8.985599999999998,"d":"9.0"},{"v":167.0988,"d":"167.1"},{"v":6.764,"d":"6.8"},{"v":141.47700000000003,"d":"141.48"}]
[17,17,1,{"v":9.612,"d":"9.6"},{"v":204.41299999999998,"d":"204.4"},{"v":9.136800000000001,"d":"9.1"},{"v":141.8984,"d":"141.9"},{"v":10.428600000000001,"d":"10.4"},{"v":184.14159999999998,"d":"184.1"},{"v":11.1168,"d":"11.1"},{"v":178.21560000000002,"d":"178.2"},{"v":7.7456000000000005,"d":"7.7"},{"v":149.22260000000003,"d":"149.22"}]
[18,19,2,{"v":10.404,"d":"10.4"},{"v":214.81699999999998,"d":"214.8"},{"v":9.306,"d":"9.3"},{"v":151.20440000000002,"d":"151.2"},{"v":9.4822,"d":"9.5"},{"v":193.6238,"d":"193.6"},{"v":8.006400000000001,"d":"8.0"},{"v":186.22200000000004,"d":"186.2"},{"v":7.8584,"d":"7.9"},{"v":157.08100000000002,"d":"157.08"}]
[19,20,1,{"v":8.712,"d":"8.7"},{"v":223.52899999999997,"d":"223.5"},{"v":6.479,"d":"6.5"},{"v":157.68340000000003,"d":"157.7"},{"v":9.420800000000002,"d":"9.4"},{"v":203.0446,"d":"203.0"},{"v":8.17,"d":"8.2"},{"v":194.39200000000002,"d":"194.4"},{"v":6.307999999999999,"d":"6.3"},{"v":163.389,"d":"163.39"}]
[20,22,2,{"v":11.07,"d":"11.1"},{"v":234.59899999999996,"d":"234.6"},{"v":9.393,"d":"9.4"},{"v":167.07640000000004,"d":"167.1"},{"v":11.1748,"d":"11.2"},{"v":214.2194,"d":"214.2"},{"v":12.35,"d":"12.4"},{"v":206.74200000000002,"d":"206.7"},{"v":8.178,"d":"8.2"},{"v":171.567,"d":"171.57"}]
[21,23,1,{"v":10.0646,"d":"10.1"},{"v":244.66359999999997,"d":"244.7"},{"v":7.22,"d":"7.2"},{"v":174.29640000000003,"d":"174.3"},{"v":9.347199999999999,"d":"9.3"},{"v":223.5666,"d":"223.6"},{"v":7.449599999999999,"d":"7.4"},{"v":214.19160000000002,"d":"214.2"},{"v":6.429600000000001,"d":"6.4"},{"v":177.9966,"d":"178.00"}]
[22,24,1,{"v":16.1252,"d":"16.1"},{"v":260.7888,"d":"260.8"},{"v":11.825199999999999,"d":"11.8"},{"v":186.12160000000003,"d":"186.1"},{"v":13.631800000000002,"d":"13.6"},{"v":237.1984,"d":"237.2"},{"v":11.628,"d":"11.6"},{"v":225.81960000000004,"d":"225.8"},{"v":9.7384,"d":"9.7"},{"v":187.735,"d":"187.74"}]
[23,25,1,{"v":9.0958,"d":"9.1"},{"v":269.8846,"d":"269.9"},{"v":7.614,"d":"7.6"},{"v":193.73560000000003,"d":"193.7"},{"v":7.9716,"d":"8.0"},{"v":245.17,"d":"245.2"},{"v":6.973000000000001,"d":"7.0"},{"v":232.79260000000005,"d":"232.8"},{"v":5.846799999999999,"d":"5.8"},{"v":193.58180000000002,"d":"193.58"}]
[24,28,3,{"v":9.306,"d":"9.3"},{"v":279.19059999999996,"d":"279.2"},{"v":7.5952,"d":"7.6"},{"v":201.33080000000004,"d":"201.3"},{"v":10.028199999999998,"d":"10.0"},{"v":255.19819999999999,"d":"255.2"},{"v":8.3136,"d":"8.3"},{"v":241.10620000000006,"d":"241.1"},{"v":6.8431999999999995,"d":"6.8"},{"v":200.425,"d":"200.43"}]
[25,33,5,{"v":15.75,"d":"15.8"},{"v":294.94059999999996,"d":"294.9"},{"v":12.351600000000001,"d":"12.4"},{"v":213.68240000000003,"d":"213.7"},{"v":13.4316,"d":"13.4"},{"v":268.6298,"d":"268.6"},{"v":11.462399999999999,"d":"11.5"},{"v":252.56860000000006,"d":"252.6"},{"v":10.6408,"d":"10.6"},{"v":211.06580000000002,"d":"211.07"}]
[26,34,1,{"v":11.138399999999999,"d":"11.1"},{"v":306.07899999999995,"d":"306.1"},{"v":7.524,"d":"7.5"},{"v":221.20640000000003,"d":"221.2"},{"v":10.738,"d":"10.7"},{"v":279.3678,"d":"279.4"},{"v":8.8128,"d":"8.8"},{"v":261.38140000000004,"d":"261.4"},{"v":6.896999999999999,"d":"6.9"},{"v":217.96280000000002,"d":"217.96"}]
[27,35,1,{"v":9.899199999999999,"d":"9.9"},{"v":315.97819999999996,"d":"316.0"},{"v":7.999,"d":"8.0"},{"v":229.20540000000003,"d":"229.2"},{"v":8.9424,"d":"8.9"},{"v":288.3102,"d":"288.3"},{"v":7.3332,"d":"7.3"},{"v":268.7146,"d":"268.7"},{"v":7.201,"d":"7.2"},{"v":225.1638,"d":"225.16"}]
[28,39,4,{"v":10.146,"d":"10.1"},{"v":326.1242,"d":"326.1"},{"v":7.6516,"d":"7.7"},{"v":236.85700000000003,"d":"236.9"},{"v":9.5864,"d":"9.6"},{"v":297.89660000000003,"d":"297.9"},{"v":10.5984,"d":"10.6"},{"v":279.31300000000005,"d":"279.3"},9.4,{"v":234.56380000000001,"d":"234.56"}]
[29,40,1,{"v":9.063600000000001,"d":"9.1"},{"v":335.1878,"d":"335.2"},{"v":6.674,"d":"6.7"},{"v":243.53100000000003,"d":"243.5"},{"v":9.2274,"d":"9.2"},{"v":307.124,"d":"307.1"},{"v":6.289,"d":"6.3"},{"v":285.60200000000003,"d":"285.6"},{"v":6.486,"d":"6.5"},{"v":241.0498,"d":"241.05"}]
[30,44,4,{"v":15.0232,"d":"15.0"},{"v":350.21099999999996,"d":"350.2"},{"v":10.5648,"d":"10.6"},{"v":254.09580000000003,"d":"254.1"},{"v":12.4124,"d":"12.4"},{"v":319.5364,"d":"319.5"},{"v":12.027,"d":"12.0"},{"v":297.629,"d":"297.6"},{"v":10.058,"d":"10.1"},{"v":251.1078,"d":"251.11"}]
[31,46,2,{"v":11.8864,"d":"11.9"},{"v":362.09739999999994,"d":"362.1"},{"v":9.063,"d":"9.1"},{"v":263.15880000000004,"d":"263.2"},{"v":12.7144,"d":"12.7"},{"v":332.2508,"d":"332.3"},{"v":9.9568,"d":"10.0"},{"v":307.5858,"d":"307.6"},{"v":8.93,"d":"8.9"},{"v":260.0378,"d":"260.04"}]
[32,47,1,{"v":10.296,"d":"10.3"},{"v":372.39339999999993,"d":"372.4"},{"v":7.896,"d":"7.9"},{"v":271.05480000000006,"d":"271.1"},{"v":8.335600000000001,"d":"8.3"},{"v":340.5864,"d":"340.6"},{"v":4.996999999999999,"d":"5.0"},{"v":312.5828,"d":"312.6"},{"v":5.187,"d":"5.2"},{"v":265.2248,"d":"265.22"}]
[33,50,3,{"v":12.924,"d":"12.9"},{"v":385.3173999999999,"d":"385.3"},{"v":11.092,"d":"11.1"},{"v":282.14680000000004,"d":"282.1"},{"v":11.2852,"d":"11.3"},{"v":351.8716,"d":"351.9"},{"v":10.509199999999998,"d":"10.5"},{"v":323.09200000000004,"d":"323.1"},{"v":9.653400000000001,"d":"9.7"},{"v":274.8782,"d":"274.88"}]
[34,53,3,{"v":16.525599999999997,"d":"16.5"},{"v":401.8429999999999,"d":"401.8"},{"v":10.3776,"d":"10.4"},{"v":292.5244,"d":"292.5"},{"v":11.793600000000001,"d":"11.8"},{"v":363.6652,"d":"363.7"},{"v":10.165,"d":"10.2"},{"v":333.25700000000006,"d":"333.3"},{"v":10.1144,"d":"10.1"},{"v":284.9926,"d":"284.99"}]
[35,55,2,{"v":13.554,"d":"13.6"},{"v":415.3969999999999,"d":"415.4"},{"v":9.6444,"d":"9.6"},{"v":302.16880000000003,"d":"302.2"},{"v":10.446800000000001,"d":"10.4"},{"v":374.112,"d":"374.1"},{"v":7.486,"d":"7.5"},{"v":340.74300000000005,"d":"340.7"},{"v":9.437599999999998,"d":"9.4"},{"v":294.43019999999996,"d":"294.43"}]
[36,57,2,{"v":12.906,"d":"12.9"},{"v":428.3029999999999,"d":"428.3"},{"v":9.0024,"d":"9.0"},{"v":311.17120000000006,"d":"311.2"},{"v":10.635200000000001,"d":"10.6"},{"v":384.7472,"d":"384.7"},{"v":9.462,"d":"9.5"},{"v":350.20500000000004,"d":"350.2"},{"v":7.332,"d":"7.3"},{"v":301.76219999999995,"d":"301.76"}]
[37,61,4,{"v":14.625600000000002,"d":"14.6"},{"v":442.9285999999999,"d":"442.9"},{"v":11.8816,"d":"11.9"},{"v":323.05280000000005,"d":"323.1"},{"v":12.4306,"d":"12.4"},{"v":397.17780000000005,"d":"397.2"},{"v":10.0608,"d":"10.1"},{"v":360.2658,"d":"360.3"},{"v":8.556,"d":"8.6"},{"v":310.31819999999993,"d":"310.32"}]
[38,64,3,{"v":15.1242,"d":"15.1"},{"v":458.0527999999999,"d":"458.1"},{"v":10.2084,"d":"10.2"},{"v":333.26120000000003,"d":"333.3"},{"v":9.737,"d":"9.7"},{"v":406.91480000000007,"d":"406.9"},{"v":11.846400000000001,"d":"11.8"},{"v":372.11220000000003,"d":"372.1"},{"v":8.1592,"d":"8.2"},{"v":318.47739999999993,"d":"318.48"}]
[39,66,2,{"v":16.8168,"d":"16.8"},{"v":474.8695999999999,"d":"474.9"},{"v":11.362,"d":"11.4"},{"v":344.62320000000005,"d":"344.6"},{"v":8.19,"d":"8.2"},{"v":415.10480000000007,"d":"415.1"},{"v":7.5456,"d":"7.5"},{"v":379.6578,"d":"379.7"},{"v":4.888,"d":"4.9"},{"v":323.3653999999999,"d":"323.37"}]
[40,68,2,{"v":12.6672,"d":"12.7"},{"v":487.53679999999986,"d":"487.5"},{"v":7.8469999999999995,"d":"7.8"},{"v":352.47020000000003,"d":"352.5"},{"v":8.2432,"d":"8.2"},{"v":423.34800000000007,"d":"423.3"},{"v":7.968,"d":"8.0"},{"v":387.6258,"d":"387.6"},{"v":7.2568,"d":"7.3"},{"v":330.6221999999999,"d":"330.62"}]
[41,69,1,{"v":10.0464,"d":"10.0"},{"v":497.58319999999986,"d":"497.6"},{"v":8.151,"d":"8.2"},{"v":360.62120000000004,"d":"360.6"},{"v":6.51,"d":"6.5"},{"v":429.85800000000006,"d":"429.9"},{"v":5.356799999999999,"d":"5.4"},{"v":392.98260000000005,"d":"393.0"},{"v":4.256,"d":"4.3"},{"v":334.8781999999999,"d":"334.88"}]
[42,70,1,{"v":4.6774,"d":"4.7"},{"v":502.26059999999984,"d":"502.3"},{"v":3.363,"d":"3.4"},{"v":363.98420000000004,"d":"364.0"},{"v":2.7232000000000003,"d":"2.7"},{"v":432.5812000000001,"d":"432.6"},{"v":2.1312,"d":"2.1"},{"v":395.1138,"d":"395.1"},{"v":1.9379999999999997,"d":"1.9"},{"v":336.81619999999987,"d":"336.82"}]
[43,76,6,{"v":4.040400000000001,"d":"4.0"},{"v":506.3009999999998,"d":"506.3"},{"v":3.384,"d":"3.4"},{"v":367.36820000000006,"d":"367.4"},{"v":2.0056000000000003,"d":"2.0"},{"v":434.5868000000001,"d":"434.6"},{"v":10.526,"d":"10.5"},{"v":405.63980000000004,"d":"405.6"},{"v":9.177,"d":"9.2"},{"v":345.9931999999999,"d":"345.99"}]
[44,77,1,{"v":5.096,"d":"5.1"},{"v":511.3969999999998,"d":"511.4"},{"v":4.5756000000000006,"d":"4.6"},{"v":371.94380000000007,"d":"371.9"},{"v":3.5672,"d":"3.6"},{"v":438.1540000000001,"d":"438.2"},{"v":3.9709999999999996,"d":"4.0"},{"v":409.61080000000004,"d":"409.6"},{"v":2.3876,"d":"2.4"},{"v":348.3807999999999,"d":"348.38"}]
[45,78,1,{"v":2.9519999999999995,"d":"3.0"},{"v":514.3489999999998,"d":"514.3"},{"v":7.2568,"d":"7.3"},{"v":379.20060000000007,"d":"379.2"},{"v":7.061599999999999,"d":"7.1"},{"v":445.2156000000001,"d":"445.2"},{"v":6.193999999999999,"d":"6.2"},{"v":415.80480000000006,"d":"415.8"},{"v":3.666,"d":"3.7"},{"v":352.0467999999999,"d":"352.05"}]
[46,83,5,{"v":8.455,"d":"8.5"},{"v":522.8039999999999,"d":"522.8"},{"v":5.884399999999999,"d":"5.9"},{"v":385.08500000000004,"d":"385.1"},{"v":3.9312000000000005,"d":"3.9"},{"v":449.1468000000001,"d":"449.1"},{"v":3.1539999999999995,"d":"3.2"},{"v":418.95880000000005,"d":"419.0"},{"v":10.8288,"d":"10.8"},{"v":362.8755999999999,"d":"362.88"}]
[47,85,2,{"v":13.486199999999998,"d":"13.5"},{"v":536.2901999999999,"d":"536.3"},{"v":10.137,"d":"10.1"},{"v":395.22200000000004,"d":"395.2"},{"v":8.9424,"d":"8.9"},{"v":458.0892000000001,"d":"458.1"},{"v":6.992000000000001,"d":"7.0"},{"v":425.9508000000001,"d":"426.0"},{"v":3.9292,"d":"3.9"},{"v":366.8047999999999,"d":"366.80"}]
[48,89,4,{"v":8.622,"d":"8.6"},{"v":544.9121999999999,"d":"544.9"},{"v":3.9292,"d":"3.9"},{"v":399.1512,"d":"399.2"},{"v":11.371199999999998,"d":"11.4"},{"v":469.4604000000001,"d":"469.5"},{"v":9.792,"d":"9.8"},{"v":435.74280000000005,"d":"435.7"},{"v":8.626,"d":"8.6"},{"v":375.43079999999986,"d":"375.43"}]
[49,91,2,{"v":13.05,"d":"13.1"},{"v":557.9621999999998,"d":"558.0"},{"v":9.918,"d":"9.9"},{"v":409.0692,"d":"409.1"},6.9,{"v":476.3604000000001,"d":"476.4"},{"v":8.352,"d":"8.4"},{"v":444.0948,"d":"444.1"},{"v":4.218000000000001,"d":"4.2"},{"v":379.6487999999999,"d":"379.65"}]
[50,96,5,{"v":15.21,"d":"15.2"},{"v":573.1721999999999,"d":"573.2"},{"v":13.034000000000002,"d":"13.0"},{"v":422.1032,"d":"422.1"},{"v":11.1504,"d":"11.2"},{"v":487.5108000000001,"d":"487.5"},{"v":10.848,"d":"10.8"},{"v":454.94280000000003,"d":"454.9"},{"v":5.771599999999999,"d":"5.8"},{"v":385.42039999999986,"d":"385.42"}]
[51,111,15,{"v":14.703,"d":"14.7"},{"v":587.8751999999998,"d":"587.9"},{"v":12.6224,"d":"12.6"},{"v":434.72560000000004,"d":"434.7"},{"v":10.907999999999998,"d":"10.9"},{"v":498.4188000000001,"d":"498.4"},{"v":10.509,"d":"10.5"},{"v":465.45180000000005,"d":"465.5"},{"v":5.3418,"d":"5.3"},{"v":390.76219999999984,"d":"390.76"}]
[52,112,1,{"v":13.0676,"d":"13.1"},{"v":600.9427999999998,"d":"600.9"},{"v":10.374,"d":"10.4"},{"v":445.09960000000007,"d":"445.1"},{"v":9.476,"d":"9.5"},{"v":507.8948000000001,"d":"507.9"},{"v":7.143999999999999,"d":"7.1"},{"v":472.59580000000005,"d":"472.6"},{"v":6.3544,"d":"6.4"},{"v":397.11659999999983,"d":"397.12"}]
[53,117,5,{"v":0.8365999999999999,"d":"0.8"},{"v":601.7793999999998,"d":"601.8"},{"v":13.167,"d":"13.2"},{"v":458.26660000000004,"d":"458.3"},{"v":7.9856,"d":"8.0"},{"v":515.8804000000001,"d":"515.9"},{"v":11.892199999999999,"d":"11.9"},{"v":484.48800000000006,"d":"484.5"},{"v":10.165,"d":"10.2"},{"v":407.28159999999986,"d":"407.28"}]
[54,128,11,{"v":15.894,"d":"15.9"},{"v":617.6733999999998,"d":"617.7"},{"v":9.538,"d":"9.5"},{"v":467.80460000000005,"d":"467.8"},{"v":7.9898,"d":"8.0"},{"v":523.8702000000001,"d":"523.9"},{"v":6.733200000000001,"d":"6.7"},{"v":491.22120000000007,"d":"491.2"},{"v":7.347,"d":"7.3"},{"v":414.62859999999984,"d":"414.63"}]
[55,129,1,{"v":10.0646,"d":"10.1"},{"v":627.7379999999998,"d":"627.7"},{"v":6.954,"d":"7.0"},{"v":474.75860000000006,"d":"474.8"},{"v":5.6358,"d":"5.6"},{"v":529.5060000000001,"d":"529.5"},{"v":6.086399999999999,"d":"6.1"},{"v":497.3076000000001,"d":"497.3"},{"v":5.263,"d":"5.3"},{"v":419.8915999999998,"d":"419.89"}]
[{"$nulls":4},{"v":31.38689999999999,"d":"31.4"},null,{"v":47.475860000000004,"d":"47.5"},null,{"v":52.95060000000001,"d":"53.0"},null,{"v":49.73076000000001,"d":"49.7"},null,{"v":41.989159999999984,"d":"42.0"},"%"]
[{"$nulls":4},{"v":11.413418181818178,"d":"11.4"},null,{"v":8.631974545454547,"d":"8.6"},null,{"v":9.627381818181819,"d":"9.6"},null,{"v":9.041956363636364,"d":"9.0"},null,{"v":7.634392727272724,"d":"7.6"}]
[]
[]
[{"$nulls":4},"Leaching",null,"S15","iPuTec","S69","Schwamm","iPuTec"]
[{"$nulls":4},"Daily","(mg)",{"v":7.634392727272724,"d":"7.6"},{"v":8.631974545454547,"d":"8.6"},{"v":9.041956363636364,"d":"9.0"},{"v":9.627381818181819,"d":"9.6"},{"v":11.413418181818178,"d":"11.4"}]
[{"$nulls":4},"Total","(mg)",{"v":419.8915999999998,"d":"419.9"},{"v":474.75860000000006,"d":"474.8"},{"v":497.3076000000001,"d":"497.3"},{"v":529.5060000000001,"d":"529.5"},{"v":627.7379999999998,"d":"627.7"}]
[{"$nulls":4},"Total","(%)",{"v":41.989159999999984,"d":"42.0"},{"v":47.475860000000004,"d":"47.5"},{"v":49.73076000000001,"d":"49.7"},{"v":52.95060000000001,"d":"53.0"},{"v":31.38689999999999,"d":"31.4"}]

{"sheet":"Summary leaching","index":3,"n_rows":45,"n_cols":21,"rows_kept":45,"flags":["formulas_cached_only"]}
[null,"iPuTec",{"$nulls":3},"iPuTec",{"$nulls":3},"Schwamm",{"$nulls":3},"S69",{"$nulls":3},"S15"]
["Dilution","[Fe]","[Fe]","V","m","[Fe]","[Fe]","V","m","[Fe]","[Fe]","V","m","[Fe]","[Fe]","V","m","[Fe]","[Fe]","V","m"]
["(-)","(mg/L)","(mg/L)","(mL)","(mg)","(mg/L)","(mg/L)","(mL)","(mg)","(mg/L)","(mg/L)","(mL)","(mg)","(mg/L)","(mg/L)","(mL)","(mg)","(mg/L)","(mg/L)","(mL)","(mg)"]
[10,6.56,65.6,178,{"v":11.6768,"d":"11.68"},4.64,46.4,182,{"v":8.444799999999999,"d":"8.4"},6.49,64.9,184,{"v":11.941600000000001,"d":"11.9"},4.48,{"v":44.800000000000004,"d":"44.8"},192,{"v":8.601600000000001,"d":"8.6"},3.6,{"v":36,"d":"36.0"},188,{"v":6.768,"d":"6.8"}]
[10,5.89,58.9,178,{"v":10.4842,"d":"10.48"},4.12,41.2,188,{"v":7.7456000000000005,"d":"7.7"},5.62,56.2,182,{"v":10.228399999999999,"d":"10.2"},5.22,{"v":52.199999999999996,"d":"52.2"},192,{"v":10.0224,"d":"10.0"},5.58,55.8,188,{"v":10.4904,"d":"10.5"}]
[10,5.41,54.1,178,{"v":9.629800000000001,"d":"9.63"},3.72,37.2,188,{"v":6.993600000000001,"d":"7.0"},5.55,55.5,182,{"v":10.101,"d":"10.1"},4.68,46.8,192,{"v":8.985599999999998,"d":"9.0"},3.56,35.6,190,{"v":6.764,"d":"6.8"}]
[10,5.4,{"v":54,"d":"54.0"},178,{"v":9.612,"d":"9.61"},4.86,48.6,188,{"v":9.136800000000001,"d":"9.1"},5.73,{"v":57.300000000000004,"d":"57.3"},182,{"v":10.428600000000001,"d":"10.4"},5.79,57.9,192,{"v":11.1168,"d":"11.1"},4.12,41.2,188,{"v":7.7456000000000005,"d":"7.7"}]
[10,5.78,{"v":57.800000000000004,"d":"57.8"},180,{"v":10.404,"d":"10.40"},4.95,49.5,188,{"v":9.306,"d":"9.3"},5.21,52.1,182,{"v":9.4822,"d":"9.5"},4.17,41.7,192,{"v":8.006400000000001,"d":"8.0"},4.18,41.8,188,{"v":7.8584,"d":"7.9"}]
[10,4.84,48.4,180,{"v":8.712,"d":"8.71"},3.41,34.1,190,{"v":6.479,"d":"6.5"},5.12,51.2,184,{"v":9.420800000000002,"d":"9.4"},4.3,{"v":43,"d":"43.0"},190,{"v":8.17,"d":"8.2"},3.32,{"v":33.199999999999996,"d":"33.2"},190,{"v":6.307999999999999,"d":"6.3"}]
[10,6.15,61.5,180,11.07,5.05,50.5,186,{"v":9.393,"d":"9.4"},6.14,61.4,182,{"v":11.1748,"d":"11.2"},6.5,{"v":65,"d":"65.0"},190,{"v":12.35,"d":"12.4"},4.35,43.5,188,{"v":8.178,"d":"8.2"}]
[10,5.53,{"v":55.300000000000004,"d":"55.3"},182,{"v":10.0646,"d":"10.06"},3.8,{"v":38,"d":"38.0"},190,{"v":7.22,"d":"7.2"},5.08,50.8,184,{"v":9.347199999999999,"d":"9.3"},3.88,38.8,192,{"v":7.449599999999999,"d":"7.4"},3.42,34.2,188,{"v":6.429600000000001,"d":"6.4"}]
[10,8.86,88.6,182,{"v":16.1252,"d":"16.13"},6.29,62.9,188,{"v":11.825199999999999,"d":"11.8"},7.49,74.9,182,{"v":13.631800000000002,"d":"13.6"},6.12,61.2,190,{"v":11.628,"d":"11.6"},5.18,51.8,188,{"v":9.7384,"d":"9.7"}]
[10,5.11,51.1,178,{"v":9.0958,"d":"9.10"},4.05,40.5,188,{"v":7.614,"d":"7.6"},4.38,43.8,182,{"v":7.9716,"d":"8.0"},3.67,36.7,190,{"v":6.973000000000001,"d":"7.0"},3.11,{"v":31.099999999999998,"d":"31.1"},188,{"v":5.846799999999999,"d":"5.8"}]
[10,5.17,51.7,180,{"v":9.306,"d":"9.31"},4.04,40.4,188,{"v":7.5952,"d":"7.6"},5.51,{"v":55.099999999999994,"d":"55.1"},182,{"v":10.028199999999998,"d":"10.0"},4.33,43.3,192,{"v":8.3136,"d":"8.3"},3.64,36.4,188,{"v":6.8431999999999995,"d":"6.8"}]
[10,8.75,87.5,180,15.75,6.57,65.7,188,{"v":12.351600000000001,"d":"12.4"},7.38,73.8,182,{"v":13.4316,"d":"13.4"},5.97,{"v":59.699999999999996,"d":"59.7"},192,{"v":11.462399999999999,"d":"11.5"},5.66,56.6,188,{"v":10.6408,"d":"10.6"}]
[10,6.12,61.2,182,{"v":11.138399999999999,"d":"11.14"},3.96,39.6,190,{"v":7.524,"d":"7.5"},5.9,{"v":59,"d":"59.0"},182,{"v":10.738,"d":"10.7"},4.59,45.9,192,{"v":8.8128,"d":"8.8"},3.63,36.3,190,{"v":6.896999999999999,"d":"6.9"}]
[10,5.38,53.8,184,{"v":9.899199999999999,"d":"9.90"},4.21,42.1,190,{"v":7.999,"d":"8.0"},4.86,48.6,184,{"v":8.9424,"d":"8.9"},3.78,37.8,194,{"v":7.3332,"d":"7.3"},3.79,37.9,190,{"v":7.201,"d":"7.2"}]
[10,5.7,{"v":57,"d":"57.0"},178,{"v":10.146,"d":"10.15"},{"v":4.07,"d":"4.1"},40.7,188,{"v":7.6516,"d":"7.7"},{"v":5.21,"d":"5.2"},52.1,184,{"v":9.5864,"d":"9.6"},{"v":5.52,"d":"5.5"},{"v":55.199999999999996,"d":"55.2"},192,{"v":10.5984,"d":"10.6"},{"v":5,"d":"5.0"},{"v":50,"d":"50.0"},188,9.4]
[10,{"v":4.98,"d":"5.0"},{"v":49.800000000000004,"d":"49.8"},182,{"v":9.063600000000001,"d":"9.06"},{"v":3.55,"d":"3.6"},35.5,188,{"v":6.674,"d":"6.7"},{"v":5.07,"d":"5.1"},50.7,182,{"v":9.2274,"d":"9.2"},{"v":3.31,"d":"3.3"},33.1,190,{"v":6.289,"d":"6.3"},{"v":3.45,"d":"3.5"},34.5,188,{"v":6.486,"d":"6.5"}]
[10,{"v":8.44,"d":"8.4"},{"v":84.39999999999999,"d":"84.4"},178,{"v":15.0232,"d":"15.02"},{"v":5.68,"d":"5.7"},56.8,186,{"v":10.5648,"d":"10.6"},{"v":6.82,"d":"6.8"},68.2,182,{"v":12.4124,"d":"12.4"},{"v":6.33,"d":"6.3"},63.3,190,{"v":12.027,"d":"12.0"},{"v":5.35,"d":"5.4"},53.5,188,{"v":10.058,"d":"10.1"}]
[10,{"v":6.46,"d":"6.5"},64.6,184,{"v":11.8864,"d":"11.89"},{"v":4.77,"d":"4.8"},{"v":47.699999999999996,"d":"47.7"},190,{"v":9.063,"d":"9.1"},{"v":6.91,"d":"6.9"},69.1,184,{"v":12.7144,"d":"12.7"},{"v":5.08,"d":"5.1"},50.8,196,{"v":9.9568,"d":"10.0"},{"v":4.75,"d":"4.8"},47.5,188,{"v":8.93,"d":"8.9"}]
[10,{"v":5.72,"d":"5.7"},{"v":57.199999999999996,"d":"57.2"},180,{"v":10.296,"d":"10.30"},4.2,{"v":42,"d":"42.0"},188,{"v":7.896,"d":"7.9"},{"v":4.58,"d":"4.6"},45.8,182,{"v":8.335600000000001,"d":"8.3"},{"v":2.63,"d":"2.6"},{"v":26.299999999999997,"d":"26.3"},190,{"v":4.996999999999999,"d":"5.0"},{"v":2.73,"d":"2.7"},27.3,190,{"v":5.187,"d":"5.2"}]
[10,{"v":7.18,"d":"7.2"},71.8,180,{"v":12.924,"d":"12.92"},5.9,{"v":59,"d":"59.0"},188,{"v":11.092,"d":"11.1"},{"v":6.34,"d":"6.3"},63.4,178,{"v":11.2852,"d":"11.3"},{"v":5.59,"d":"5.6"},55.9,188,{"v":10.509199999999998,"d":"10.5"},{"v":5.19,"d":"5.2"},{"v":51.900000000000006,"d":"51.9"},186,{"v":9.653400000000001,"d":"9.7"}]
[10,{"v":9.08,"d":"9.1"},90.8,182,{"v":16.525599999999997,"d":"16.53"},{"v":5.52,"d":"5.5"},{"v":55.199999999999996,"d":"55.2"},188,{"v":10.3776,"d":"10.4"},{"v":6.48,"d":"6.5"},{"v":64.80000000000001,"d":"64.8"},182,{"v":11.793600000000001,"d":"11.8"},{"v":5.35,"d":"5.4"},53.5,190,{"v":10.165,"d":"10.2"},{"v":5.38,"d":"5.4"},53.8,188,{"v":10.1144,"d":"10.1"}]
[10,{"v":7.53,"d":"7.5"},75.3,180,{"v":13.554,"d":"13.55"},{"v":5.13,"d":"5.1"},51.3,188,{"v":9.6444,"d":"9.6"},{"v":5.74,"d":"5.7"},{"v":57.400000000000006,"d":"57.4"},182,{"v":10.446800000000001,"d":"10.4"},{"v":3.94,"d":"3.9"},39.4,190,{"v":7.486,"d":"7.5"},{"v":5.02,"d":"5.0"},{"v":50.199999999999996,"d":"50.2"},188,{"v":9.437599999999998,"d":"9.4"}]
[10,{"v":7.17,"d":"7.2"},71.7,180,{"v":12.906,"d":"12.91"},{"v":4.84,"d":"4.8"},48.4,186,{"v":9.0024,"d":"9.0"},{"v":5.78,"d":"5.8"},{"v":57.800000000000004,"d":"57.8"},184,{"v":10.635200000000001,"d":"10.6"},{"v":4.98,"d":"5.0"},{"v":49.800000000000004,"d":"49.8"},190,{"v":9.462,"d":"9.5"},3.9,{"v":39,"d":"39.0"},188,{"v":7.332,"d":"7.3"}]
[10,{"v":8.31,"d":"8.3"},{"v":83.10000000000001,"d":"83.1"},176,{"v":14.625600000000002,"d":"14.63"},{"v":6.32,"d":"6.3"},63.2,188,{"v":11.8816,"d":"11.9"},{"v":6.83,"d":"6.8"},68.3,182,{"v":12.4306,"d":"12.4"},{"v":5.24,"d":"5.2"},{"v":52.400000000000006,"d":"52.4"},192,{"v":10.0608,"d":"10.1"},4.6,{"v":46,"d":"46.0"},186,{"v":8.556,"d":"8.6"}]
[10,{"v":8.31,"d":"8.3"},{"v":83.10000000000001,"d":"83.1"},182,{"v":15.1242,"d":"15.12"},{"v":5.43,"d":"5.4"},54.3,188,{"v":10.2084,"d":"10.2"},{"v":5.35,"d":"5.4"},53.5,182,{"v":9.737,"d":"9.7"},{"v":6.17,"d":"6.2"},61.7,192,{"v":11.846400000000001,"d":"11.8"},{"v":4.34,"d":"4.3"},43.4,188,{"v":8.1592,"d":"8.2"}]
[10,{"v":9.24,"d":"9.2"},92.4,182,{"v":16.8168,"d":"16.82"},{"v":5.98,"d":"6.0"},{"v":59.800000000000004,"d":"59.8"},190,{"v":11.362,"d":"11.4"},4.5,{"v":45,"d":"45.0"},182,{"v":8.19,"d":"8.2"},{"v":3.93,"d":"3.9"},{"v":39.300000000000004,"d":"39.3"},192,{"v":7.5456,"d":"7.5"},2.6,{"v":26,"d":"26.0"},188,{"v":4.888,"d":"4.9"}]
[10,{"v":6.96,"d":"7.0"},69.6,182,{"v":12.6672,"d":"12.67"},{"v":4.13,"d":"4.1"},41.3,190,{"v":7.8469999999999995,"d":"7.8"},{"v":4.48,"d":"4.5"},{"v":44.800000000000004,"d":"44.8"},184,{"v":8.2432,"d":"8.2"},{"v":4.15,"d":"4.2"},41.5,192,{"v":7.968,"d":"8.0"},{"v":3.86,"d":"3.9"},38.6,188,{"v":7.2568,"d":"7.3"}]
[10,{"v":5.46,"d":"5.5"},54.6,184,{"v":10.0464,"d":"10.05"},{"v":4.29,"d":"4.3"},42.9,190,{"v":8.151,"d":"8.2"},3.5,{"v":35,"d":"35.0"},186,{"v":6.51,"d":"6.5"},{"v":2.79,"d":"2.8"},27.9,192,{"v":5.356799999999999,"d":"5.4"},{"v":2.24,"d":"2.2"},{"v":22.400000000000002,"d":"22.4"},190,{"v":4.256,"d":"4.3"}]
[10,2.57,25.7,182,{"v":4.6774,"d":"4.68"},1.77,17.7,190,{"v":3.363,"d":"3.4"},1.48,14.8,184,{"v":2.7232000000000003,"d":"2.7"},1.11,{"v":11.100000000000001,"d":"11.1"},192,{"v":2.1312,"d":"2.1"},1.02,10.2,190,{"v":1.9379999999999997,"d":"1.9"}]
[10,2.22,{"v":22.200000000000003,"d":"22.2"},182,{"v":4.040400000000001,"d":"4.04"},1.8,{"v":18,"d":"18.0"},188,{"v":3.384,"d":"3.4"},1.09,10.9,184,{"v":2.0056000000000003,"d":"2.0"},5.54,55.4,190,{"v":10.526,"d":"10.5"},4.83,48.3,190,{"v":9.177,"d":"9.2"}]
[10,2.8,{"v":28,"d":"28.0"},182,{"v":5.096,"d":"5.10"},2.46,24.6,186,{"v":4.5756000000000006,"d":"4.6"},1.96,19.6,182,{"v":3.5672,"d":"3.6"},2.09,20.9,190,{"v":3.9709999999999996,"d":"4.0"},1.27,12.7,188,{"v":2.3876,"d":"2.4"}]
[10,1.64,16.4,180,{"v":2.9519999999999995,"d":"2.95"},3.86,38.6,188,{"v":7.2568,"d":"7.3"},3.88,38.8,182,{"v":7.061599999999999,"d":"7.1"},3.26,{"v":32.599999999999994,"d":"32.6"},190,{"v":6.193999999999999,"d":"6.2"},1.95,19.5,188,{"v":3.666,"d":"3.7"}]
[10,4.75,47.5,178,{"v":8.455,"d":"8.46"},3.13,{"v":31.299999999999997,"d":"31.3"},188,{"v":5.884399999999999,"d":"5.9"},2.16,21.6,182,{"v":3.9312000000000005,"d":"3.9"},1.66,{"v":16.599999999999998,"d":"16.6"},190,{"v":3.1539999999999995,"d":"3.2"},5.76,{"v":57.599999999999994,"d":"57.6"},188,{"v":10.8288,"d":"10.8"}]
[10,7.41,74.1,182,{"v":13.486199999999998,"d":"13.49"},5.45,54.5,186,{"v":10.137,"d":"10.1"},4.86,48.6,184,{"v":8.9424,"d":"8.9"},3.68,{"v":36.800000000000004,"d":"36.8"},190,{"v":6.992000000000001,"d":"7.0"},2.09,20.9,188,{"v":3.9292,"d":"3.9"}]
[10,4.79,47.9,180,{"v":8.622,"d":"8.62"},2.09,20.9,188,{"v":3.9292,"d":"3.9"},6.18,61.8,184,{"v":11.371199999999998,"d":"11.4"},5.1,{"v":51,"d":"51.0"},192,{"v":9.792,"d":"9.8"},4.54,45.4,190,{"v":8.626,"d":"8.6"}]
[10,7.25,72.5,180,13.05,5.22,{"v":52.199999999999996,"d":"52.2"},190,{"v":9.918,"d":"9.9"},3.75,37.5,184,6.9,4.35,43.5,192,{"v":8.352,"d":"8.4"},2.22,{"v":22.200000000000003,"d":"22.2"},190,{"v":4.218000000000001,"d":"4.2"}]
[10,8.45,84.5,180,15.21,6.86,{"v":68.60000000000001,"d":"68.6"},190,{"v":13.034000000000002,"d":"13.0"},6.06,{"v":60.599999999999994,"d":"60.6"},184,{"v":11.1504,"d":"11.2"},5.65,56.5,192,{"v":10.848,"d":"10.8"},3.07,30.7,188,{"v":5.771599999999999,"d":"5.8"}]
[10,8.45,84.5,174,{"v":14.703,"d":"14.70"},6.86,{"v":68.60000000000001,"d":"68.6"},184,{"v":12.6224,"d":"12.6"},6.06,{"v":60.599999999999994,"d":"60.6"},180,{"v":10.907999999999998,"d":"10.9"},5.65,56.5,186,{"v":10.509,"d":"10.5"},3.07,30.7,174,{"v":5.3418,"d":"5.3"}]
[10,7.18,71.8,182,{"v":13.0676,"d":"13.07"},5.46,54.6,190,{"v":10.374,"d":"10.4"},5.15,51.5,184,{"v":9.476,"d":"9.5"},3.76,{"v":37.599999999999994,"d":"37.6"},190,{"v":7.143999999999999,"d":"7.1"},3.38,33.8,188,{"v":6.3544,"d":"6.4"}]
[10,0.47,{"v":4.699999999999999,"d":"4.7"},178,{"v":0.8365999999999999,"d":"0.84"},6.93,69.3,190,{"v":13.167,"d":"13.2"},4.34,43.4,184,{"v":7.9856,"d":"8.0"},6.13,61.3,194,{"v":11.892199999999999,"d":"11.9"},5.35,53.5,190,{"v":10.165,"d":"10.2"}]
[10,8.83,88.3,180,{"v":15.894,"d":"15.89"},5.02,{"v":50.199999999999996,"d":"50.2"},190,{"v":9.538,"d":"9.5"},4.39,43.9,182,{"v":7.9898,"d":"8.0"},3.62,36.2,186,{"v":6.733200000000001,"d":"6.7"},3.95,39.5,186,{"v":7.347,"d":"7.3"}]
[10,5.53,{"v":55.300000000000004,"d":"55.3"},182,{"v":10.0646,"d":"10.06"},3.66,36.6,190,{"v":6.954,"d":"7.0"},3.03,{"v":30.299999999999997,"d":"30.3"},186,{"v":5.6358,"d":"5.6"},3.17,31.7,192,{"v":6.086399999999999,"d":"6.1"},2.77,27.7,190,{"v":5.263,"d":"5.3"}]