## Sheet1
Relative humidity (%) | Absorbent weight (g) | Temperature (˚C) | Time (min) | SO2 concentration (ppm)
29 | 0.1 | 50 | 2 | 588
29 | 0.1 | 50 | 5.5 | 577.7
29 | 0.1 | 50 | 6 | 670.1
29 | 0.1 | 50 | 6.5 | 748.1
29 | 0.1 | 50 | 7 | 809.1
29 | 0.1 | 50 | 7.5 | 855.7
29 | 0.1 | 50 | 8 | 890.1
29 | 0.1 | 50 | 8.5 | 915.5
29 | 0.1 | 50 | 9.5 | 950.5
29 | 0.1 | 50 | 10 | 961.4
29 | 0.1 | 50 | 10.5 | 968.7
29 | 0.1 | 50 | 11 | 974.7
29 | 0.1 | 50 | 11.5 | 980.1
29 | 0.1 | 50 | 12 | 986.2
29 | 0.1 | 50 | 12.5 | 991
29 | 0.1 | 50 | 13 | 993.4
29 | 0.1 | 50 | 14.5 | 1000.7
29 | 0.1 | 50 | 15 | 1002.5
29 | 0.1 | 50 | 15.5 | 1004.9
29 | 0.1 | 50 | 16 | 1007.3
29 | 0.1 | 50 | 16.5 | 1007.3
29 | 0.1 | 50 | 17 | 1007.9
29 | 0.1 | 50 | 17.5 | 1009.1
29 | 0.1 | 50 | 18 | 1011.6
29 | 0.1 | 50 | 18.5 | 1014
29 | 0.1 | 50 | 19.5 | 1015.8
29 | 0.1 | 50 | 20 | 1017
29 | 0.1 | 50 | 20.5 | 1016.4
29 | 0.1 | 50 | 21 | 1017
29 | 0.1 | 50 | 21.5 | 1016.4
29 | 0.1 | 50 | 22 | 1018.2
29 | 0.1 | 50 | 23 | 1021.8
29 | 0.1 | 50 | 24 | 1022.4
29 | 0.1 | 50 | 27 | 1026.7
29 | 0.1 | 50 | 28 | 1027.9
29 | 0.1 | 50 | 29 | 1028.5
29 | 0.1 | 50 | 30 | 1029.7
29 | 0.1 | 50 | 31 | 1030.3
29 | 0.1 | 50 | 32 | 1031.5
29 | 0.1 | 50 | 33 | 1032.1
29 | 0.1 | 50 | 34 | 1032.7
29 | 0.1 | 50 | 35 | 1034.5
29 | 0.1 | 50 | 37 | 1035.1
29 | 0.1 | 50 | 38 | 1034.5
29 | 0.1 | 50 | 39 | 1034.5
29 | 0.1 | 50 | 40 | 1036.3
29 | 0.1 | 50 | 41 | 1035.1
29 | 0.1 | 50 | 42 | 1033.9
29 | 0.1 | 50 | 43 | 1034.5
29 | 0.1 | 50 | 44 | 1030.3
29 | 0.1 | 50 | 50 | 1036.9
29 | 0.1 | 50 | 52 | 1036.9
58 | 0.1 | 50 | 2.5 | 410.2
58 | 0.1 | 50 | 3 | 290.9
58 | 0.1 | 50 | 3.5 | 224.1
58 | 0.1 | 50 | 6.5 | 333.1
58 | 0.1 | 50 | 7 | 381.3
58 | 0.1 | 50 | 7.5 | 430.7
58 | 0.1 | 50 | 8 | 480.1
58 | 0.1 | 50 | 8.5 | 526.5
58 | 0.1 | 50 | 9 | 571
58 | 0.1 | 50 | 9.5 | 616.2
58 | 0.1 | 50 | 10 | 657.8
58 | 0.1 | 50 | 11.5 | 769.2
58 | 0.1 | 50 | 12 | 797.5
58 | 0.1 | 50 | 12.5 | 824
58 | 0.1 | 50 | 13 | 846.9
58 | 0.1 | 50 | 13.5 | 867.4
58 | 0.1 | 50 | 14 | 886
58 | 0.1 | 50 | 14.5 | 900.5
58 | 0.1 | 50 | 15 | 913.8
58 | 0.1 | 50 | 15.5 | 922.2
58 | 0.1 | 50 | 16.5 | 938.4
58 | 0.1 | 50 | 17 | 944.5
58 | 0.1 | 50 | 17.5 | 948.7
58 | 0.1 | 50 | 18 | 953.5
58 | 0.1 | 50 | 18.5 | 957.1
58 | 0.1 | 50 | 19 | 959.5
58 | 0.1 | 50 | 19.5 | 963.7
58 | 0.1 | 50 | 20 | 965.6
58 | 0.1 | 50 | 21.5 | 973.4
58 | 0.1 | 50 | 22 | 973.4
58 | 0.1 | 50 | 23 | 974.6
58 | 0.1 | 50 | 24 | 975.8
58 | 0.1 | 50 | 25 | 978.8
58 | 0.1 | 50 | 26 | 980.6
58 | 0.1 | 50 | 27 | 983.6
58 | 0.1 | 50 | 28 | 984.2
58 | 0.1 | 50 | 29 | 986
58 | 0.1 | 50 | 31 | 991.5
58 | 0.1 | 50 | 32 | 992.7
58 | 0.1 | 50 | 33 | 992.7
58 | 0.1 | 50 | 34 | 995.7
58 | 0.1 | 50 | 35 | 995.1
58 | 0.1 | 50 | 36 | 996.3
58 | 0.1 | 50 | 37 | 995.1
58 | 0.1 | 50 | 38 | 998.1
58 | 0.1 | 50 | 41 | 1006.5
58 | 0.1 | 50 | 42 | 1008.9
58 | 0.1 | 50 | 43 | 1010.7
58 | 0.1 | 50 | 44 | 1009.5
58 | 0.1 | 50 | 46 | 1007.7
58 | 0.1 | 50 | 48 | 1010.1
58 | 0.1 | 50 | 50 | 1010.7
58 | 0.1 | 50 | 52 | 1007.7
58 | 0.1 | 50 | 54 | 1007.7
58 | 0.1 | 50 | 58 | 1008.9
58 | 0.1 | 50 | 59 | 1010.1
0 | 0.1 | 50 | 1 | 867.9
0 | 0.1 | 50 | 1.5 | 735.7
0 | 0.1 | 50 | 2 | 667.3
0 | 0.1 | 50 | 3 | 724.8
0 | 0.1 | 50 | 3.5 | 787.4
0 | 0.1 | 50 | 4 | 843.2
0 | 0.1 | 50 | 5.5 | 947.2
0 | 0.1 | 50 | 6 | 962.7
0 | 0.1 | 50 | 6.5 | 974.8
0 | 0.1 | 50 | 7 | 982.9
0 | 0.1 | 50 | 7.5 | 989.2
0 | 0.1 | 50 | 8 | 992.6
0 | 0.1 | 50 | 8.5 | 995.5
0 | 0.1 | 50 | 9 | 997.2
0 | 0.1 | 50 | 9.5 | 999
0 | 0.1 | 50 | 10.5 | 1001.3
0 | 0.1 | 50 | 11 | 1003
0 | 0.1 | 50 | 11.5 | 1003.6
0 | 0.1 | 50 | 12 | 1004.1
0 | 0.1 | 50 | 12.5 | 1004.7
0 | 0.1 | 50 | 13 | 1004.7
0 | 0.1 | 50 | 13.5 | 1005.3
0 | 0.1 | 50 | 14 | 1005.3
0 | 0.1 | 50 | 15.5 | 1005.9
0 | 0.1 | 50 | 16 | 1006.4
0 | 0.1 | 50 | 16.5 | 1006.4
0 | 0.1 | 50 | 17 | 1005.3
0 | 0.1 | 50 | 17.5 | 1005.9
0 | 0.1 | 50 | 18 | 1005.9
0 | 0.1 | 50 | 18.5 | 1006.4
0 | 0.1 | 50 | 19 | 1007.6
0 | 0.1 | 50 | 19.5 | 1008.7
0 | 0.1 | 50 | 20.5 | 1009.3
0 | 0.1 | 50 | 21 | 1009.9
0 | 0.1 | 50 | 21.5 | 1009.9
0 | 0.1 | 50 | 22 | 1010.4
0 | 0.1 | 50 | 23 | 1009.9
0 | 0.1 | 50 | 24 | 1012.2
0 | 0.1 | 50 | 25 | 1012.2
0 | 0.1 | 50 | 26 | 1012.2
0 | 0.1 | 50 | 29 | 1012.7
0 | 0.1 | 50 | 30 | 1012.2
0 | 0.1 | 50 | 31 | 1013.3
0 | 0.1 | 50 | 32 | 1013.3
0 | 0.1 | 50 | 33 | 1014.5
0 | 0.1 | 50 | 34 | 1013.9
0 | 0.1 | 50 | 35 | 1015
0 | 0.1 | 50 | 36 | 1012.7
0 | 0.1 | 50 | 37 | 1013.3
0 | 0.1 | 50 | 39 | 1013.3
0 | 0.1 | 50 | 40 | 1014.5
0 | 0.1 | 50 | 41 | 1015.6
0 | 0.1 | 50 | 42 | 1014.5
0 | 0.1 | 50 | 43 | 1013.3
0 | 0.1 | 50 | 44 | 1013.9
0 | 0.1 | 50 | 46 | 1011.6
88 | 0.1 | 50 | 4.5 | 66.7
88 | 0.1 | 50 | 5 | 44.8
88 | 0.1 | 50 | 5.5 | 35.6
88 | 0.1 | 50 | 6 | 40.8
88 | 0.1 | 50 | 6.5 | 58.1
88 | 0.1 | 50 | 7 | 82.8
88 | 0.1 | 50 | 7.5 | 110.4
88 | 0.1 | 50 | 8 | 143.7
88 | 0.1 | 50 | 8.5 | 178.2
88 | 0.1 | 50 | 9.5 | 250.6
88 | 0.1 | 50 | 10 | 286.8
88 | 0.1 | 50 | 10.5 | 320.7
88 | 0.1 | 50 | 11 | 354.1
88 | 0.1 | 50 | 11.5 | 386.3
88 | 0.1 | 50 | 12 | 418.4
88 | 0.1 | 50 | 12.5 | 448.9
88 | 0.1 | 50 | 13 | 479.9
88 | 0.1 | 50 | 14.5 | 569
88 | 0.1 | 50 | 15 | 598.3
88 | 0.1 | 50 | 15.5 | 628.2
88 | 0.1 | 50 | 16 | 659.8
88 | 0.1 | 50 | 16.5 | 688.6
88 | 0.1 | 50 | 17 | 717.9
88 | 0.1 | 50 | 17.5 | 748.9
88 | 0.1 | 50 | 18 | 781.7
88 | 0.1 | 50 | 18.5 | 813.3
88 | 0.1 | 50 | 19.5 | 866.8
88 | 0.1 | 50 | 20 | 888
88 | 0.1 | 50 | 22 | 943.2
88 | 0.1 | 50 | 23 | 953.5
88 | 0.1 | 50 | 24 | 963.9
88 | 0.1 | 50 | 25 | 972.5
88 | 0.1 | 50 | 26 | 978.3
88 | 0.1 | 50 | 29 | 986.3
88 | 0.1 | 50 | 30 | 985.7
88 | 0.1 | 50 | 31 | 988
88 | 0.1 | 50 | 32 | 988.6
88 | 0.1 | 50 | 33 | 988.6
88 | 0.1 | 50 | 34 | 989.2
88 | 0.1 | 50 | 35 | 990.9
88 | 0.1 | 50 | 36 | 990.9
88 | 0.1 | 50 | 37 | 991.5
88 | 0.1 | 50 | 39 | 990.3
88 | 0.1 | 50 | 40 | 990.3
88 | 0.1 | 50 | 41 | 989.8
88 | 0.1 | 50 | 42 | 989.2
88 | 0.1 | 50 | 43 | 989.8
88 | 0.1 | 50 | 44 | 989.2
88 | 0.1 | 50 | 46 | 988
88 | 0.1 | 50 | 48 | 988.6
88 | 0.1 | 50 | 54 | 986.9
88 | 0.1 | 50 | 56 | 984.6
88 | 0.1 | 50 | 58 | 986.3
88 | 0.1 | 50 | 60 | 986.9
59 | 0.1 | 36.5 | 2 | 476.7
59 | 0.1 | 36.5 | 2.5 | 331.3
59 | 0.1 | 36.5 | 7.5 | 481.4
59 | 0.1 | 36.5 | 8 | 537.9
59 | 0.1 | 36.5 | 8.5 | 594.5
59 | 0.1 | 36.5 | 9 | 651.6
59 | 0.1 | 36.5 | 9.5 | 705.3
59 | 0.1 | 36.5 | 10 | 752.6
59 | 0.1 | 36.5 | 10.5 | 792.5
59 | 0.1 | 36.5 | 11 | 824.2
59 | 0.1 | 36.5 | 12.5 | 887.7
59 | 0.1 | 36.5 | 13 | 902.7
59 | 0.1 | 36.5 | 13.5 | 913.7
59 | 0.1 | 36.5 | 14 | 922.3
59 | 0.1 | 36.5 | 14.5 | 927.5
59 | 0.1 | 36.5 | 15 | 932.7
59 | 0.1 | 36.5 | 15.5 | 939.6
59 | 0.1 | 36.5 | 16 | 940.8
59 | 0.1 | 36.5 | 16.5 | 944.2
59 | 0.1 | 36.5 | 17.5 | 949.4
59 | 0.1 | 36.5 | 18 | 950.6
59 | 0.1 | 36.5 | 18.5 | 954.1
59 | 0.1 | 36.5 | 19 | 955.8
59 | 0.1 | 36.5 | 19.5 | 958.7
59 | 0.1 | 36.5 | 20 | 959.3
59 | 0.1 | 36.5 | 20.5 | 961.6
59 | 0.1 | 36.5 | 21 | 962.1
59 | 0.1 | 36.5 | 23 | 966.2
59 | 0.1 | 36.5 | 24 | 967.3
59 | 0.1 | 36.5 | 25 | 969.1
59 | 0.1 | 36.5 | 26 | 969.6
59 | 0.1 | 36.5 | 27 | 970.8
59 | 0.1 | 36.5 | 28 | 970.8
59 | 0.1 | 36.5 | 29 | 973.7
59 | 0.1 | 36.5 | 30 | 974.3
59 | 0.1 | 36.5 | 31 | 975.4
59 | 0.1 | 36.5 | 33 | 977.7
59 | 0.1 | 36.5 | 34 | 977.7
59 | 0.1 | 36.5 | 35 | 977.7
59 | 0.1 | 36.5 | 36 | 978.9
59 | 0.1 | 36.5 | 37 | 978.9
59 | 0.1 | 36.5 | 38 | 980
59 | 0.1 | 36.5 | 39 | 982.9
59 | 0.1 | 36.5 | 40 | 982.3
59 | 0.1 | 36.5 | 43 | 980.6
59 | 0.1 | 36.5 | 44 | 982.3
59 | 0.1 | 36.5 | 46 | 982.9
59 | 0.1 | 36.5 | 48 | 986.4
59 | 0.1 | 36.5 | 50 | 986.4
59 | 0.1 | 36.5 | 52 | 988.7
59 | 0.1 | 36.5 | 54 | 989.3
58 | 0.025 | 50 | 1.5 | 345.5
58 | 0.025 | 50 | 2 | 270.1
58 | 0.025 | 50 | 3 | 214.1
58 | 0.025 | 50 | 3.5 | 224.1
58 | 0.025 | 50 | 4 | 245.3
58 | 0.025 | 50 | 4.5 | 274.8
58 | 0.025 | 50 | 5 | 307.2
58 | 0.025 | 50 | 5.5 | 340.2
58 | 0.025 | 50 | 6 | 370.3
58 | 0.025 | 50 | 6.5 | 398
58 | 0.025 | 50 | 8 | 454
58 | 0.025 | 50 | 8.5 | 465.8
58 | 0.025 | 50 | 9 | 474.1
58 | 0.025 | 50 | 9.5 | 480
58 | 0.025 | 50 | 10 | 485.9
58 | 0.025 | 50 | 10.5 | 490
58 | 0.025 | 50 | 11 | 492.4
58 | 0.025 | 50 | 11.5 | 496.5
58 | 0.025 | 50 | 12 | 497.7
58 | 0.025 | 50 | 13 | 500
58 | 0.025 | 50 | 13.5 | 501.2
58 | 0.025 | 50 | 14 | 502.4
58 | 0.025 | 50 | 14.5 | 503.6
58 | 0.025 | 50 | 15 | 503.6
58 | 0.025 | 50 | 15.5 | 504.2
58 | 0.025 | 50 | 16 | 503.6
58 | 0.025 | 50 | 16.5 | 503.6
58 | 0.025 | 50 | 18 | 504.2
58 | 0.025 | 50 | 18.5 | 504.7
58 | 0.025 | 50 | 19 | 504.7
58 | 0.025 | 50 | 19.5 | 504.2
58 | 0.025 | 50 | 20 | 504.7
58 | 0.025 | 50 | 20.5 | 505.9
58 | 0.025 | 50 | 21 | 505.9
58 | 0.025 | 50 | 21.5 | 505.9
58 | 0.025 | 50 | 22 | 507.1
58 | 0.025 | 50 | 24 | 508.3
58 | 0.025 | 50 | 25 | 509.5
58 | 0.025 | 50 | 26 | 510.6
58 | 0.025 | 50 | 27 | 510.6
58 | 0.025 | 50 | 28 | 510.1
58 | 0.025 | 50 | 29 | 509.5
58 | 0.025 | 50 | 30 | 509.5
58 | 0.025 | 50 | 31 | 511.8
58 | 0.025 | 50 | 34 | 511.2
58 | 0.025 | 50 | 35 | 510.1
58 | 0.025 | 50 | 36 | 510.1
58 | 0.025 | 50 | 37 | 509.5
58 | 0.025 | 50 | 38 | 511.2
58 | 0.025 | 50 | 39 | 508.3
58 | 0.025 | 50 | 40 | 508.3
58 | 0.025 | 50 | 41 | 507.1
58 | 0.025 | 50 | 42 | 508.9
58 | 0.025 | 50 | 44 | 508.3