## Expression
Well | Sample | Round 1 | Round 2 | Round 3 | in mg/mL final concentration after protease cleavage
A1 | LCC | 0.2668169 | 0.06554339 | 0.227114
A2 | LCC | 0.1604333 | 0.08564336 | 0.26599
A3 | LCC | 0.1835975 | 0.04806515 | 0.239391
A4 | LCC | 0.1209684 | 0.08651727 | 0.240414
A5 | 611 | 0.8201832 | 1.341455 | 1.116134
A6 | 611 | 0.7429693 | 1.219107 | 1.035314
A7 | 611 | 0.6364795 | 1.208649 | 0.905533
A8 | 611 | 0.7737257 | 1.145085 | 1.092306
A9 | RFP | 0.6279016 | 1.173128 | 0.783816
A10 | RFP | 0.5944478 | 0.8926987 | 0.877202
A11 | RFP | 0.6047413 | 1.084325 | 0.82159
A12 | RFP | 0.5541317 | 0.8450258 | 0.780668
B1 | LCC-ICCG | 0.8725171 | 1.137833 | 1.115111
B2 | LCC-ICCG | 0.7206631 | 1.129968 | 1.2123
B3 | LCC-ICCG | 0.772139 | 0.9700421 | 1.201046
B4 | LCC-ICCG | 0.7953032 | 1.009368 | 1.033268
B5 | CaPETaseM9 | 0.8922495 | 1.354563 | 1.213323
B6 | CaPETaseM9 | 0.7429693 | 1.406998 | 0.924826
B7 | CaPETaseM9 | 0.6227549 | 1.029174 | 0.926519
B8 | CaPETaseM9 | 0.8440645 | 1.312407 | 0.837329
B9 | IsPETase | 0.06433418 | 0.07384628 | 0.112273
B10 | IsPETase | 0.06090302 | 0.0429991 | 0.093386
B11 | IsPETase | 0.06090302 | 0.09347631 | 0.122766
B12 | IsPETase | 0.06948092 | 0.08880249 | 0.086041
C1 | LCC-ICCG RIP | 0.9188454 | 1.063551 | 1.056798
C2 | LCC-ICCG RIP | 0.746401 | 1.058307 | 0.890043
C3 | LCC-ICCG RIP | 0.6897775 | 1.123851 | 0.694643
C4 | LCC-ICCG RIP | 0.7035044 | 1.018107 | 1.015876
C5 | Cut190*SS | 0.7120838 | 0.565421 | 1.173424
C6 | Cut190*SS | 0.5619456 | 0.3093648 | 1.092604
C7 | Cut190*SS | 0.4297523 | 0.6356389 | 0.918124
C8 | Cut190*SS | 0.488082 | 0.7795924 | 1.059778
C9 | ThermoPETase | 0.4572016 | 1.188084 | 0.556121
C10 | ThermoPETase | 0.4443347 | 1.223605 | 0.604388
C11 | ThermoPETase | 0.4786463 | 0.8328739 | 0.666296
C12 | ThermoPETase | 0.5078111 | 1.229213 | 0.635867
D1 | LCC-ICCG DAQI | 0.5971208 | 0.783025 | 0.826614
D2 | LCC-ICCG DAQI | 0.4006544 | 0.7270946 | 0.534026
D3 | LCC-ICCG DAQI | 0.2059037 | 0.6283426 | 0.467528
D4 | LCC-ICCG DAQI | 0.2839756 | 0.5374558 | 0.58927
D5 | PES-H1 | 0.04118075 | 0.005243471 | 0.065474
D6 | PES-H1 | 0.02831176 | -0.0367043 | 0.064451
D7 | PES-H1 | 0.06004524 | -0.02336908 | 0.078696
D8 | PES-H1 | 0.05918745 | 0.003739052 | 0.077647
D9 | DuraPETase | 0.630475 | 1.013283 | 1.026201
D10 | DuraPETase | 0.5824388 | 0.9646755 | 1.099651
D11 | DuraPETase | 0.6759378 | 1.011414 | 1.124833
D12 | DuraPETase | 0.7514232 | 1.047869 | 0.969539
E1 | LCC-ICCG_I6M | 0.3457467 | 0.3539343 | 0.545279
E2 | LCC-ICCG_I6M | 0.2951287 | 0.2630475 | 0.326349
E3 | LCC-ICCG_I6M | 0.2762542 | 0.2001258 | 0.326349
E4 | LCC-ICCG_I6M | 0.2247782 | 0.217604 | 0.316119
E5 | PES-H1 L92F/Q94Y | 0.04804421 | 0.02709127 | 0.140156
E6 | PES-H1 L92F/Q94Y | 0.03088556 | -0.02796518 | 0.159594
E7 | PES-H1 L92F/Q94Y | 0.06004524 | -0.06917247 | 0.090239
E8 | PES-H1 L92F/Q94Y | 0.06433418 | 0.003739052 | 0.083943
E9 | FAST-PETase | 1.007902 | 1.700334 | 0.782767
E10 | FAST-PETase | 0.9349901 | 1.443274 | 1.231861
E11 | FAST-PETase | 1.034494 | 1.55638 | 1.412338
E12 | FAST-PETase | 0.9590082 | 1.446078 | 1.267536
F1 | LCC-A2 | 0.7077941 | 0.9385813 | 0.780578
F2 | LCC-A2 | 0.5979788 | 0.8284684 | 0.839914
F3 | LCC-A2 | 0.5628035 | 0.7655468 | 0.786716
F4 | LCC-A2 | 0.5199069 | 0.7166077 | 0.650652
F5 | TfCut2 | 0.9943435 | 1.237459 | 1.37394
F6 | TfCut2 | 0.8287625 | 1.287272 | 1.056798
F7 | TfCut2 | 0.8860961 | 1.453557 | 1.020954
F8 | TfCut2 | 1.05937 | 1.593771 | 1.462703
F9 | HotPETase | 1.263523 | 1.877004 | 1.368268
F10 | HotPETase | 1.274675 | 1.809701 | 1.450112
F11 | HotPETase | 1.34244 | 1.912525 | 1.444865
F12 | HotPETase | 1.208625 | 1.758289 | 1.141622
G1 | BhrPETase | 0.03946488 | 0.0218478 | 0.062405
G2 | BhrPETase | 0.03260143 | 0.0008739118 | 0.042968
G3 | BhrPETase | 0.0265959 | -0.02009997 | 0.048083
G4 | BhrPETase | 0.0240221 | 0.0148565 | 0.048083
G5 | TfCut2 S121P/D174S/D204P | 1.042388 | 1.26892 | 1.419976
G6 | TfCut2 S121P/D174S/D204P | 0.8141777 | 1.417485 | 1.37394
G7 | TfCut2 S121P/D174S/D204P | 0.9221233 | 1.319885 | 1.425978
G8 | TfCut2 S121P/D174S/D204P | 1.064516 | 1.317081 | 1.45326
G9 | DepoPETase | 0.7608589 | 1.246039 | 0.943307
G10 | DepoPETase | 0.6982403 | 1.04413 | 1.034595
G11 | DepoPETase | 0.7900237 | 1.199301 | 1.108045
G12 | DepoPETase | 0.8311976 | 1.200236 | 1.026201
H1 | TurboPETase | 0.04718627 | -0.1153564 | 0.078774
H2 | TurboPETase | 0.03431729 | -0.1712867 | 0.077751
H3 | TurboPETase | 0.03174349 | -0.02883909 | 0.060359
H4 | TurboPETase | 0.0240221 | 0.06204774 | 0.071613
H5 | TfCut2 L32E/S113E/T237Q | 1.095579 | 1.282029 | 1.435322
H6 | TfCut2 L32E/S113E/T237Q | 1.044961 | 1.563428 | 1.017923
H7 | TfCut2 L32E/S113E/T237Q | 0.9186921 | 1.475991 | 0.9538
H8 | TfCut2 L32E/S113E/T237Q | 1.020769 | 1.655465 | 1.359873
H9 | Z1-PETase | 1.270386 | 1.609662 | 1.529857
H10 | Z1-PETase | 1.251514 | 1.744268 | 1.664166
H11 | Z1-PETase | 1.157157 | 1.750811 | 1.565533
H12 | Z1-PETase | 1.295262 | 1.777919 | 1.535104

## Tm
Well | Sample | Tm (°C)
A1 | LCC | 85.6
A2 | LCC | 85.3
A3 | LCC | 85.6
A4 | LCC | 85
A5 | 611 | 73.9
A6 | 611 | 73.3
A7 | 611 | 73.9
A8 | 611 | 73.9
A9 | RFP
A10 | RFP
A11 | RFP
A12 | RFP
B1 | LCC-ICCG | 93.7
B2 | LCC-ICCG | 93.7
B3 | LCC-ICCG | 93.4
B4 | LCC-ICCG | 93.7
B5 | CaPETaseM9 | 85.3
B6 | CaPETaseM9 | 85.3
B7 | CaPETaseM9 | 85.3
B8 | CaPETaseM9 | 85.6
B9 | IsPETase | 47.8
B10 | IsPETase | 47.2
B11 | IsPETase | 46.9
B12 | IsPETase | 47.5
C1 | LCC-ICCG RIP | 97
C2 | LCC-ICCG RIP | 96.4
C3 | LCC-ICCG RIP | 97.3
C4 | LCC-ICCG RIP | 96.7
C5 | Cut190*SS | 78.7
C6 | Cut190*SS | 78.7
C7 | Cut190*SS | 78.7
C8 | Cut190*SS | 78.7
C9 | ThermoPETase | 58.3
C10 | ThermoPETase | 58.6
C11 | ThermoPETase | 57.1
C12 | ThermoPETase | 58
D1 | LCC-ICCG DAQI | 95.8
D2 | LCC-ICCG DAQI | 95.8
D3 | LCC-ICCG DAQI | 96.4
D4 | LCC-ICCG DAQI | 95.2
D5 | PES-H1
D6 | PES-H1
D7 | PES-H1
D8 | PES-H1
D9 | DuraPETase | 74.8
D10 | DuraPETase
D11 | DuraPETase | 75.4
D12 | DuraPETase | 75.1
E1 | LCC-ICCG_I6M | 94.3
E2 | LCC-ICCG_I6M | 94
E3 | LCC-ICCG_I6M | 94.3
E4 | LCC-ICCG_I6M | 93.4
E5 | PES-H1 L92F/Q94Y | 77.5
E6 | PES-H1 L92F/Q94Y | 77.5
E7 | PES-H1 L92F/Q94Y
E8 | PES-H1 L92F/Q94Y | 76.9
E9 | FAST-PETase | 62.2
E10 | FAST-PETase | 62.2
E11 | FAST-PETase | 62.2
E12 | FAST-PETase | 62.2
F1 | LCC-A2 | 96.7
F2 | LCC-A2 | 96.4
F3 | LCC-A2 | 97
F4 | LCC-A2 | 97
F5 | TfCut2 | 72.4
F6 | TfCut2 | 72.7
F7 | TfCut2 | 73
F8 | TfCut2 | 73.3
F9 | HotPETase | 83.5
F10 | HotPETase | 83.5
F11 | HotPETase | 83.5
F12 | HotPETase | 83.8
G1 | BhrPETase
G2 | BhrPETase
G3 | BhrPETase
G4 | BhrPETase
G5 | TfCut2 S121P/D174S/D204P | 79
G6 | TfCut2 S121P/D174S/D204P | 80.5
G7 | TfCut2 S121P/D174S/D204P | 79.9
G8 | TfCut2 S121P/D174S/D204P | 80.5
G9 | DepoPETase | 62.8
G10 | DepoPETase | 63.1
G11 | DepoPETase | 61.9
G12 | DepoPETase | 63.1
H1 | TurboPETase | 82.3
H2 | TurboPETase | 81.4
H3 | TurboPETase | 82
H4 | TurboPETase | 80.5
H5 | TfCut2 L32E/S113E/T237Q | 72.7
H6 | TfCut2 L32E/S113E/T237Q | 73
H7 | TfCut2 L32E/S113E/T237Q | 73.6
H8 | TfCut2 L32E/S113E/T237Q | 72.7
H9 | Z1-PETase | 75.1
H10 | Z1-PETase | 75.1
H11 | Z1-PETase | 75.1
H12 | Z1-PETase | 75.1

## Activity Data 2 h
dataset | plate | filename | well | reaction_vol_mL | PET_loading_mg | solids_loading_wtpercent | enzyme_loading_ug | mg_enzyme_per_g_PET | substrate | temperature_c | time_h | pH | pathlength and dilution corrected A260 | pathlength and dilution corrected A280 | pathlength and dilution corrected A300 | dilution | dilution_factor | mM_product | ug_per_mL_product_avgTPAMHET | mg_TPAeq | percent_depolymerization | mM_product_per_mg_enzyme | mmol_product_per_mg_enzyme | mg_TPAeq_per_mg_enzyme | source_well | sample_id
litPETases | plate1 | 2023-11-08-litPETases_high_cryPOW_60C_2h_rep1_1A.xlsx | 1A-G1 | 0.5 | 3.5 | 0.7 | 2.5 | 0.71 | cryPow | 60 | 2 | 4.5 | 0 | 0 | 0 | FALSE | 1 | 0 | 0 | 0 | 0 | 0 | 0 | 0 | G1 | 611
litPETases | plate1 | 2023-11-08-litPETases_high_cryPOW_60C_2h_rep1_1A.xlsx | 1A-G3 | 0.5 | 3.5 | 0.7 | 2.5 | 0.71 | cryPow | 60 | 2 | 5.5 | 0 | 0 | 0 | FALSE | 1 | 0 | 0 | 0 | 0 | 0 | 0 | 0 | G1 | 611
litPETases | plate1 | 2023-11-08-litPETases_high_cryPOW_60C_2h_rep1_1A.xlsx | 1A-G5 | 0.5 | 3.5 | 0.7 | 2.5 | 0.71 | cryPow | 60 | 2 | 6.5 | 0 | 0 | 0 | FALSE | 1 | 0 | 0 | 0 | 0 | 0 | 0 | 0 | G1 | 611
litPETases | plate1 | 2023-11-08-litPETases_high_cryPOW_60C_2h_rep1_1A.xlsx | 1A-G9 | 0.5 | 3.5 | 0.7 | 2.5 | 0.71 | cryPow | 60 | 2 | 8.5 | 0 | 0 | 0 | FALSE | 1 | 0 | 0 | 0 | 0 | 0 | 0 | 0 | G1 | 611
litPETases | plate1 | 2023-11-08-litPETases_high_cryPOW_60C_2h_rep1_1A.xlsx | 1A-G11 | 0.5 | 3.5 | 0.7 | 2.5 | 0.71 | cryPow | 60 | 2 | 9.5 | 0 | 0 | 0 | FALSE | 1 | 0 | 0 | 0 | 0 | 0 | 0 | 0 | G1 | 611
litPETases | plate1 | 2023-11-08-litPETases_high_cryPOW_60C_2h_rep2_1B.xlsx | 1B-G1 | 0.5 | 3.5 | 0.7 | 2.5 | 0.71 | cryPow | 60 | 2 | 4.5 | 0 | 0 | 0 | FALSE | 1 | 0 | 0 | 0 | 0 | 0 | 0 | 0 | G1 | 611
litPETases | plate1 | 2023-11-08-litPETases_high_cryPOW_60C_2h_rep2_1B.xlsx | 1B-G3 | 0.5 | 3.5 | 0.7 | 2.5 | 0.71 | cryPow | 60 | 2 | 5.5 | 0 | 0 | 0 | FALSE | 1 | 0 | 0 | 0 | 0 | 0 | 0 | 0 | G1 | 611
litPETases | plate1 | 2023-11-08-litPETases_high_cryPOW_60C_2h_rep2_1B.xlsx | 1B-G5 | 0.5 | 3.5 | 0.7 | 2.5 | 0.71 | cryPow | 60 | 2 | 6.5 | 0 | 0 | 0 | FALSE | 1 | 0 | 0 | 0 | 0 | 0 | 0 | 0 | G1 | 611
litPETases | plate1 | 2023-11-08-litPETases_high_cryPOW_60C_2h_rep2_1B.xlsx | 1B-G9 | 0.5 | 3.5 | 0.7 | 2.5 | 0.71 | cryPow | 60 | 2 | 8.5 | 0 | 0 | 0 | FALSE | 1 | 0 | 0 | 0 | 0 | 0 | 0 | 0 | G1 | 611
litPETases | plate1 | 2023-11-08-litPETases_high_cryPOW_60C_2h_rep2_1B.xlsx | 1B-G11 | 0.5 | 3.5 | 0.7 | 2.5 | 0.71 | cryPow | 60 | 2 | 9.5 | 0 | 0 | 0.02 | FALSE | 1 | 0 | 0 | 0 | 0 | 0 | 0 | 0 | G1 | 611
litPETases | plate1 | 2023-11-08-litPETases_high_cryPOW_70C_2h_rep1_2A.xlsx | 2A-G1 | 0.5 | 3.5 | 0.7 | 2.5 | 0.71 | cryPow | 70 | 2 | 4.5 | 0 | 0 | 0 | FALSE | 1 | 0 | 0 | 0 | 0 | 0 | 0 | 0 | G1 | 611
litPETases | plate1 | 2023-11-08-litPETases_high_cryPOW_70C_2h_rep1_2A.xlsx | 2A-G3 | 0.5 | 3.5 | 0.7 | 2.5 | 0.71 | cryPow | 70 | 2 | 5.5 | 0 | 0 | 0 | FALSE | 1 | 0 | 0 | 0 | 0 | 0 | 0 | 0 | G1 | 611
litPETases | plate1 | 2023-11-08-litPETases_high_cryPOW_70C_2h_rep1_2A.xlsx | 2A-G5 | 0.5 | 3.5 | 0.7 | 2.5 | 0.71 | cryPow | 70 | 2 | 6.5 | 0 | 0 | 0 | FALSE | 1 | 0 | 0 | 0 | 0 | 0 | 0 | 0 | G1 | 611
litPETases | plate1 | 2023-11-08-litPETases_high_cryPOW_70C_2h_rep1_2A.xlsx | 2A-G9 | 0.5 | 3.5 | 0.7 | 2.5 | 0.71 | cryPow | 70 | 2 | 8.5 | 0 | 0 | 0 | FALSE | 1 | 0 | 0 | 0 | 0 | 0 | 0 | 0 | G1 | 611
litPETases | plate1 | 2023-11-08-litPETases_high_cryPOW_70C_2h_rep1_2A.xlsx | 2A-G11 | 0.5 | 3.5 | 0.7 | 2.5 | 0.71 | cryPow | 70 | 2 | 9.5 | 0 | 0 | 0 | FALSE | 1 | 0 | 0 | 0 | 0 | 0 | 0 | 0 | G1 | 611
litPETases | plate1 | 2023-11-08-litPETases_high_cryPOW_70C_2h_rep2_2B.xlsx | 2B-G1 | 0.5 | 3.5 | 0.7 | 2.5 | 0.71 | cryPow | 70 | 2 | 4.5 | 0 | 0 | 0 | FALSE | 1 | 0 | 0 | 0 | 0 | 0 | 0 | 0 | G1 | 611
litPETases | plate1 | 2023-11-08-litPETases_high_cryPOW_70C_2h_rep2_2B.xlsx | 2B-G3 | 0.5 | 3.5 | 0.7 | 2.5 | 0.71 | cryPow | 70 | 2 | 5.5 | 0 | 0 | 0 | FALSE | 1 | 0 | 0 | 0 | 0 | 0 | 0 | 0 | G1 | 611
litPETases | plate1 | 2023-11-08-litPETases_high_cryPOW_70C_2h_rep2_2B.xlsx | 2B-G5 | 0.5 | 3.5 | 0.7 | 2.5 | 0.71 | cryPow | 70 | 2 | 6.5 | 0 | 0 | 0 | FALSE | 1 | 0 | 0 | 0 | 0 | 0 | 0 | 0 | G1 | 611
litPETases | plate1 | 2023-11-08-litPETases_high_cryPOW_70C_2h_rep2_2B.xlsx | 2B-G9 | 0.5 | 3.5 | 0.7 | 2.5 | 0.71 | cryPow | 70 | 2 | 8.5 | 0 | 0 | 0 | FALSE | 1 | 0 | 0 | 0 | 0 | 0 | 0 | 0 | G1 | 611
litPETases | plate1 | 2023-11-08-litPETases_high_cryPOW_70C_2h_rep2_2B.xlsx | 2B-G11 | 0.5 | 3.5 | 0.7 | 2.5 | 0.71 | cryPow | 70 | 2 | 9.5 | 0 | 0 | 0.04 | FALSE | 1 | 0 | 0 | 0 | 0 | 0 | 0 | 0 | G1 | 611
litPETases | plate1 | 2023-11-08-litPETases_high_aFilm_60C_2h_rep1_3A.xlsx | 3A-G1 | 0.5 | 3.5 | 0.7 | 2.5 | 0.71 | aFilm | 60 | 2 | 4.5 | 0 | 0 | 0 | FALSE | 1 | 0 | 0 | 0 | 0 | 0 | 0 | 0 | G1 | 611
litPETases | plate1 | 2023-11-08-litPETases_high_aFilm_60C_2h_rep1_3A.xlsx | 3A-G3 | 0.5 | 3.5 | 0.7 | 2.5 | 0.71 | aFilm | 60 | 2 | 5.5 | 0 | 0 | 0 | FALSE | 1 | 0 | 0 | 0 | 0 | 0 | 0 | 0 | G1 | 611
litPETases | plate1 | 2023-11-08-litPETases_high_aFilm_60C_2h_rep1_3A.xlsx | 3A-G5 | 0.5 | 3.5 | 0.7 | 2.5 | 0.71 | aFilm | 60 | 2 | 6.5 | 0 | 0 | 0 | FALSE | 1 | 0 | 0 | 0 | 0 | 0 | 0 | 0 | G1 | 611
litPETases | plate1 | 2023-11-08-litPETases_high_aFilm_60C_2h_rep1_3A.xlsx | 3A-G9 | 0.5 | 3.5 | 0.7 | 2.5 | 0.71 | aFilm | 60 | 2 | 8.5 | 0 | 0 | 0 | FALSE | 1 | 0 | 0 | 0 | 0 | 0 | 0 | 0 | G1 | 611
litPETases | plate1 | 2023-11-08-litPETases_high_aFilm_60C_2h_rep1_3A.xlsx | 3A-G11 | 0.5 | 3.5 | 0.7 | 2.5 | 0.71 | aFilm | 60 | 2 | 9.5 | 0 | 0 | 0 | FALSE | 1 | 0 | 0 | 0 | 0 | 0 | 0 | 0 | G1 | 611
litPETases | plate1 | 2023-11-08-litPETases_high_aFilm_60C_2h_rep2_3B.xlsx | 3B-G1 | 0.5 | 3.5 | 0.7 | 2.5 | 0.71 | aFilm | 60 | 2 | 4.5 | 0 | 0 | 0 | FALSE | 1 | 0 | 0 | 0 | 0 | 0 | 0 | 0 | G1 | 611
litPETases | plate1 | 2023-11-08-litPETases_high_aFilm_60C_2h_rep2_3B.xlsx | 3B-G3 | 0.5 | 3.5 | 0.7 | 2.5 | 0.71 | aFilm | 60 | 2 | 5.5 | 0 | 0 | 0 | FALSE | 1 | 0 | 0 | 0 | 0 | 0 | 0 | 0 | G1 | 611
litPETases | plate1 | 2023-11-08-litPETases_high_aFilm_60C_2h_rep2_3B.xlsx | 3B-G5 | 0.5 | 3.5 | 0.7 | 2.5 | 0.71 | aFilm | 60 | 2 | 6.5 | 0 | 0 | 0 | FALSE | 1 | 0 | 0 | 0 | 0 | 0 | 0 | 0 | G1 | 611
litPETases | plate1 | 2023-11-08-litPETases_high_aFilm_60C_2h_rep2_3B.xlsx | 3B-G9 | 0.5 | 3.5 | 0.7 | 2.5 | 0.71 | aFilm | 60 | 2 | 8.5 | 0 | 0 | 0 | FALSE | 1 | 0 | 0 | 0 | 0 | 0 | 0 | 0 | G1 | 611
litPETases | plate1 | 2023-11-08-litPETases_high_aFilm_60C_2h_rep2_3B.xlsx | 3B-G11 | 0.5 | 3.5 | 0.7 | 2.5 | 0.71 | aFilm | 60 | 2 | 9.5 | 0 | 0 | 0 | FALSE | 1 | 0 | 0 | 0 | 0 | 0 | 0 | 0 | G1 | 611
litPETases | plate1 | 2023-11-08-litPETases_high_aFilm_70C_2h_rep1_4A.xlsx | 4A-G1 | 0.5 | 3.5 | 0.7 | 2.5 | 0.71 | aFilm | 70 | 2 | 4.5 | 0 | 0 | 0 | FALSE | 1 | 0 | 0 | 0 | 0 | 0 | 0 | 0 | G1 | 611
litPETases | plate1 | 2023-11-08-litPETases_high_aFilm_70C_2h_rep1_4A.xlsx | 4A-G3 | 0.5 | 3.5 | 0.7 | 2.5 | 0.71 | aFilm | 70 | 2 | 5.5 | 0 | 0 | 0 | FALSE | 1 | 0 | 0 | 0 | 0 | 0 | 0 | 0 | G1 | 611
litPETases | plate1 | 2023-11-08-litPETases_high_aFilm_70C_2h_rep1_4A.xlsx | 4A-G5 | 0.5 | 3.5 | 0.7 | 2.5 | 0.71 | aFilm | 70 | 2 | 6.5 | 0 | 0 | 0 | FALSE | 1 | 0 | 0 | 0 | 0 | 0 | 0 | 0 | G1 | 611
litPETases | plate1 | 2023-11-08-litPETases_high_aFilm_70C_2h_rep2_4B.xlsx | 4B-G1 | 0.5 | 3.5 | 0.7 | 2.5 | 0.71 | aFilm | 70 | 2 | 4.5 | 0 | 0 | 0 | FALSE | 1 | 0 | 0 | 0 | 0 | 0 | 0 | 0 | G1 | 611
litPETases | plate1 | 2023-11-08-litPETases_high_aFilm_70C_2h_rep2_4B.xlsx | 4B-G3 | 0.5 | 3.5 | 0.7 | 2.5 | 0.71 | aFilm | 70 | 2 | 5.5 | 0 | 0 | 0 | FALSE | 1 | 0 | 0 | 0 | 0 | 0 | 0 | 0 | G1 | 611
litPETases | plate1 | 2023-11-08-litPETases_high_aFilm_70C_2h_rep2_4B.xlsx | 4B-G5 | 0.5 | 3.5 | 0.7 | 2.5 | 0.71 | aFilm | 70 | 2 | 6.5 | 0 | 0 | 0 | FALSE | 1 | 0 | 0 | 0 | 0 | 0 | 0 | 0 | G1 | 611
litPETases | plate1 | 2023-11-08-litPETases_high_aFilm_70C_2h_rep1_4A.xlsx | 4A-G7 | 0.5 | 3.5 | 0.7 | 2.5 | 0.71 | aFilm | 70 | 2 | 7.5 | 0 | 0 | 0 | FALSE | 1 | 0 | 0 | 0 | 0 | 0 | 0 | 0 | G1 | 611
litPETases | plate1 | 2023-11-08-litPETases_high_aFilm_70C_2h_rep1_4A.xlsx | 4A-G9 | 0.5 | 3.5 | 0.7 | 2.5 | 0.71 | aFilm | 70 | 2 | 8.5 | 0 | 0 | 0 | FALSE | 1 | 0 | 0 | 0 | 0 | 0 | 0 | 0 | G1 | 611
litPETases | plate1 | 2023-11-08-litPETases_high_aFilm_70C_2h_rep1_4A.xlsx | 4A-G11 | 0.5 | 3.5 | 0.7 | 2.5 | 0.71 | aFilm | 70 | 2 | 9.5 | 0 | 0 | 0 | FALSE | 1 | 0 | 0 | 0 | 0 | 0 | 0 | 0 | G1 | 611
litPETases | plate1 | 2023-11-08-litPETases_high_aFilm_70C_2h_rep2_4B.xlsx | 4B-G7 | 0.5 | 3.5 | 0.7 | 2.5 | 0.71 | aFilm | 70 | 2 | 7.5 | 0 | 0 | 0 | FALSE | 1 | 0 | 0 | 0 | 0 | 0 | 0 | 0 | G1 | 611
litPETases | plate1 | 2023-11-08-litPETases_high_aFilm_70C_2h_rep2_4B.xlsx | 4B-G9 | 0.5 | 3.5 | 0.7 | 2.5 | 0.71 | aFilm | 70 | 2 | 8.5 | 0 | 0 | 0 | FALSE | 1 | 0 | 0 | 0 | 0 | 0 | 0 | 0 | G1 | 611
litPETases | plate1 | 2023-11-08-litPETases_high_aFilm_70C_2h_rep2_4B.xlsx | 4B-G11 | 0.5 | 3.5 | 0.7 | 2.5 | 0.71 | aFilm | 70 | 2 | 9.5 | 0 | 0 | 0 | FALSE | 1 | 0 | 0 | 0 | 0 | 0 | 0 | 0 | G1 | 611
litPETases | plate1 | 2023-11-08-litPETases_high_aFilm_60C_2h_rep1_3A.xlsx | 3A-G7 | 0.5 | 3.5 | 0.7 | 2.5 | 0.71 | aFilm | 60 | 2 | 7.5 | 0 | 0 | 0 | FALSE | 1 | 0 | 0 | 0 | 0 | 0 | 0 | 0 | G1 | 611
litPETases | plate1 | 2023-11-08-litPETases_high_cryPOW_70C_2h_rep1_2A.xlsx | 2A-G7 | 0.5 | 3.5 | 0.7 | 2.5 | 0.71 | cryPow | 70 | 2 | 7.5 | 0 | 0 | 0 | FALSE | 1 | 0 | 0 | 0 | 0 | 0 | 0 | 0 | G1 | 611
litPETases | plate1 | 2023-11-08-litPETases_high_cryPOW_70C_2h_rep2_2B.xlsx | 2B-G7 | 0.5 | 3.5 | 0.7 | 2.5 | 0.71 | cryPow | 70 | 2 | 7.5 | 0 | 0 | 0 | FALSE | 1 | 0 | 0 | 0 | 0 | 0 | 0 | 0 | G1 | 611
litPETases | plate1 | 2023-11-08-litPETases_high_aFilm_60C_2h_rep2_3B.xlsx | 3B-G7 | 0.5 | 3.5 | 0.7 | 2.5 | 0.71 | aFilm | 60 | 2 | 7.5 | 0 | 0 | 0 | FALSE | 1 | 0 | 0 | 0 | 0 | 0 | 0 | 0 | G1 | 611
litPETases | plate1 | 2023-11-08-litPETases_high_cryPOW_60C_2h_rep1_1A.xlsx | 1A-G7 | 0.5 | 3.5 | 0.7 | 2.5 | 0.71 | cryPow | 60 | 2 | 7.5 | 0 | 0 | 0 | FALSE | 1 | 0 | 0 | 0 | 0 | 0 | 0 | 0 | G1 | 611
litPETases | plate1 | 2023-11-08-litPETases_high_cryPOW_60C_2h_rep2_1B.xlsx | 1B-G7 | 0.5 | 3.5 | 0.7 | 2.5 | 0.71 | cryPow | 60 | 2 | 7.5 | 0 | 0 | 0.08 | FALSE | 1 | 0 | 0 | 0 | 0 | 0 | 0 | 0 | G1 | 611
litPETases | plate1 | 2023-11-08-litPETases_high_cryPOW_60C_2h_rep1_1A.xlsx | 1A-A1 | 0.5 | 3.5 | 0.7 | 2.5 | 0.71 | cryPow | 60 | 2 | 4.5 | 0 | 0 | 0 | FALSE | 1 | 0 | 0 | 0 | 0 | 0 | 0 | 0 | blank | blank
litPETases | plate1 | 2023-11-08-litPETases_high_cryPOW_60C_2h_rep1_1A.xlsx | 1A-A3 | 0.5 | 3.5 | 0.7 | 2.5 | 0.71 | cryPow | 60 | 2 | 5.5 | 0 | 0 | 0 | FALSE | 1 | 0 | 0 | 0 | 0 | 0 | 0 | 0 | blank | blank
litPETases | plate1 | 2023-11-08-litPETases_high_cryPOW_60C_2h_rep1_1A.xlsx | 1A-A5 | 0.5 | 3.5 | 0.7 | 2.5 | 0.71 | cryPow | 60 | 2 | 6.5 | 0 | 0 | 0 | FALSE | 1 | 0 | 0 | 0 | 0 | 0 | 0 | 0 | blank | blank
litPETases | plate1 | 2023-11-08-litPETases_high_cryPOW_60C_2h_rep1_1A.xlsx | 1A-A9 | 0.5 | 3.5 | 0.7 | 2.5 | 0.71 | cryPow | 60 | 2 | 8.5 | 0 | 0 | 0 | FALSE | 1 | 0 | 0 | 0 | 0 | 0 | 0 | 0 | blank | blank
litPETases | plate1 | 2023-11-08-litPETases_high_cryPOW_60C_2h_rep1_1A.xlsx | 1A-A11 | 0.5 | 3.5 | 0.7 | 2.5 | 0.71 | cryPow | 60 | 2 | 9.5 | 0 | 0 | 0 | FALSE | 1 | 0 | 0 | 0 | 0 | 0 | 0 | 0 | blank | blank
litPETases | plate1 | 2023-11-08-litPETases_high_cryPOW_60C_2h_rep2_1B.xlsx | 1B-A1 | 0.5 | 3.5 | 0.7 | 2.5 | 0.71 | cryPow | 60 | 2 | 4.5 | 0 | 0 | 0 | FALSE | 1 | 0 | 0 | 0 | 0 | 0 | 0 | 0 | blank | blank
litPETases | plate1 | 2023-11-08-litPETases_high_cryPOW_60C_2h_rep2_1B.xlsx | 1B-A3 | 0.5 | 3.5 | 0.7 | 2.5 | 0.71 | cryPow | 60 | 2 | 5.5 | 0 | 0 | 0 | FALSE | 1 | 0 | 0 | 0 | 0 | 0 | 0 | 0 | blank | blank
litPETases | plate1 | 2023-11-08-litPETases_high_cryPOW_60C_2h_rep2_1B.xlsx | 1B-A5 | 0.5 | 3.5 | 0.7 | 2.5 | 0.71 | cryPow | 60 | 2 | 6.5 | 0 | 0 | 0 | FALSE | 1 | 0 | 0 | 0 | 0 | 0 | 0 | 0 | blank | blank
litPETases | plate1 | 2023-11-08-litPETases_high_cryPOW_60C_2h_rep2_1B.xlsx | 1B-A9 | 0.5 | 3.5 | 0.7 | 2.5 | 0.71 | cryPow | 60 | 2 | 8.5 | 0 | 0 | 0 | FALSE | 1 | 0 | 0 | 0 | 0 | 0 | 0 | 0 | blank | blank
litPETases | plate1 | 2023-11-08-litPETases_high_cryPOW_60C_2h_rep2_1B.xlsx | 1B-A11 | 0.5 | 3.5 | 0.7 | 2.5 | 0.71 | cryPow | 60 | 2 | 9.5 | 0 | 0 | 0 | FALSE | 1 | 0 | 0 | 0 | 0 | 0 | 0 | 0 | blank | blank
litPETases | plate1 | 2023-11-08-litPETases_high_cryPOW_70C_2h_rep1_2A.xlsx | 2A-A1 | 0.5 | 3.5 | 0.7 | 2.5 | 0.71 | cryPow | 70 | 2 | 4.5 | 0 | 0 | 0 | FALSE | 1 | 0 | 0 | 0 | 0 | 0 | 0 | 0 | blank | blank
litPETases | plate1 | 2023-11-08-litPETases_high_cryPOW_70C_2h_rep1_2A.xlsx | 2A-A3 | 0.5 | 3.5 | 0.7 | 2.5 | 0.71 | cryPow | 70 | 2 | 5.5 | 0 | 0 | 0 | FALSE | 1 | 0 | 0 | 0 | 0 | 0 | 0 | 0 | blank | blank
litPETases | plate1 | 2023-11-08-litPETases_high_cryPOW_70C_2h_rep1_2A.xlsx | 2A-A5 | 0.5 | 3.5 | 0.7 | 2.5 | 0.71 | cryPow | 70 | 2 | 6.5 | 0 | 0 | 0 | FALSE | 1 | 0 | 0 | 0 | 0 | 0 | 0 | 0 | blank | blank
litPETases | plate1 | 2023-11-08-litPETases_high_cryPOW_70C_2h_rep1_2A.xlsx | 2A-A9 | 0.5 | 3.5 | 0.7 | 2.5 | 0.71 | cryPow | 70 | 2 | 8.5 | 0 | 0 | 0 | FALSE | 1 | 0 | 0 | 0 | 0 | 0 | 0 | 0 | blank | blank
litPETases | plate1 | 2023-11-08-litPETases_high_cryPOW_70C_2h_rep1_2A.xlsx | 2A-A11 | 0.5 | 3.5 | 0.7 | 2.5 | 0.71 | cryPow | 70 | 2 | 9.5 | 0 | 0 | 0 | FALSE | 1 | 0 | 0 | 0 | 0 | 0 | 0 | 0 | blank | blank
litPETases | plate1 | 2023-11-08-litPETases_high_cryPOW_70C_2h_rep2_2B.xlsx | 2B-A1 | 0.5 | 3.5 | 0.7 | 2.5 | 0.71 | cryPow | 70 | 2 | 4.5 | 0 | 0 | 0 | FALSE | 1 | 0 | 0 | 0 | 0 | 0 | 0 | 0 | blank | blank
litPETases | plate1 | 2023-11-08-litPETases_high_cryPOW_70C_2h_rep2_2B.xlsx | 2B-A3 | 0.5 | 3.5 | 0.7 | 2.5 | 0.71 | cryPow | 70 | 2 | 5.5 | 0 | 0 | 0 | FALSE | 1 | 0 | 0 | 0 | 0 | 0 | 0 | 0 | blank | blank
litPETases | plate1 | 2023-11-08-litPETases_high_cryPOW_70C_2h_rep2_2B.xlsx | 2B-A5 | 0.5 | 3.5 | 0.7 | 2.5 | 0.71 | cryPow | 70 | 2 | 6.5 | 0 | 0 | 0 | FALSE | 1 | 0 | 0 | 0 | 0 | 0 | 0 | 0 | blank | blank
litPETases | plate1 | 2023-11-08-litPETases_high_cryPOW_70C_2h_rep2_2B.xlsx | 2B-A9 | 0.5 | 3.5 | 0.7 | 2.5 | 0.71 | cryPow | 70 | 2 | 8.5 | 0 | 0 | 0 | FALSE | 1 | 0 | 0 | 0 | 0 | 0 | 0 | 0 | blank | blank
litPETases | plate1 | 2023-11-08-litPETases_high_cryPOW_70C_2h_rep2_2B.xlsx | 2B-A11 | 0.5 | 3.5 | 0.7 | 2.5 | 0.71 | cryPow | 70 | 2 | 9.5 | 0 | 0 | 0 | FALSE | 1 | 0 | 0 | 0 | 0 | 0 | 0 | 0 | blank | blank
litPETases | plate1 | 2023-11-08-litPETases_high_aFilm_60C_2h_rep1_3A.xlsx | 3A-A1 | 0.5 | 3.5 | 0.7 | 2.5 | 0.71 | aFilm | 60 | 2 | 4.5 | 0 | 0 | 0 | FALSE | 1 | 0 | 0 | 0 | 0 | 0 | 0 | 0 | blank | blank
litPETases | plate1 | 2023-11-08-litPETases_high_aFilm_60C_2h_rep1_3A.xlsx | 3A-A3 | 0.5 | 3.5 | 0.7 | 2.5 | 0.71 | aFilm | 60 | 2 | 5.5 | 0 | 0 | 0 | FALSE | 1 | 0 | 0 | 0 | 0 | 0 | 0 | 0 | blank | blank
litPETases | plate1 | 2023-11-08-litPETases_high_aFilm_60C_2h_rep1_3A.xlsx | 3A-A5 | 0.5 | 3.5 | 0.7 | 2.5 | 0.71 | aFilm | 60 | 2 | 6.5 | 0 | 0 | 0 | FALSE | 1 | 0 | 0 | 0 | 0 | 0 | 0 | 0 | blank | blank
litPETases | plate1 | 2023-11-08-litPETases_high_aFilm_60C_2h_rep1_3A.xlsx | 3A-A9 | 0.5 | 3.5 | 0.7 | 2.5 | 0.71 | aFilm | 60 | 2 | 8.5 | 0 | 0 | 0 | FALSE | 1 | 0 | 0 | 0 | 0 | 0 | 0 | 0 | blank | blank
litPETases | plate1 | 2023-11-08-litPETases_high_aFilm_60C_2h_rep1_3A.xlsx | 3A-A11 | 0.5 | 3.5 | 0.7 | 2.5 | 0.71 | aFilm | 60 | 2 | 9.5 | 0 | 0 | 0 | FALSE | 1 | 0 | 0 | 0 | 0 | 0 | 0 | 0 | blank | blank
litPETases | plate1 | 2023-11-08-litPETases_high_aFilm_60C_2h_rep2_3B.xlsx | 3B-A1 | 0.5 | 3.5 | 0.7 | 2.5 | 0.71 | aFilm | 60 | 2 | 4.5 | 0 | 0 | 0 | FALSE | 1 | 0 | 0 | 0 | 0 | 0 | 0 | 0 | blank | blank
litPETases | plate1 | 2023-11-08-litPETases_high_aFilm_60C_2h_rep2_3B.xlsx | 3B-A3 | 0.5 | 3.5 | 0.7 | 2.5 | 0.71 | aFilm | 60 | 2 | 5.5 | 0 | 0 | 0 | FALSE | 1 | 0 | 0 | 0 | 0 | 0 | 0 | 0 | blank | blank
litPETases | plate1 | 2023-11-08-litPETases_high_aFilm_60C_2h_rep2_3B.xlsx | 3B-A5 | 0.5 | 3.5 | 0.7 | 2.5 | 0.71 | aFilm | 60 | 2 | 6.5 | 0 | 0 | 0 | FALSE | 1 | 0 | 0 | 0 | 0 | 0 | 0 | 0 | blank | blank
litPETases | plate1 | 2023-11-08-litPETases_high_aFilm_60C_2h_rep2_3B.xlsx | 3B-A9 | 0.5 | 3.5 | 0.7 | 2.5 | 0.71 | aFilm | 60 | 2 | 8.5 | 0 | 0 | 0 | FALSE | 1 | 0 | 0 | 0 | 0 | 0 | 0 | 0 | blank | blank
litPETases | plate1 | 2023-11-08-litPETases_high_aFilm_60C_2h_rep2_3B.xlsx | 3B-A11 | 0.5 | 3.5 | 0.7 | 2.5 | 0.71 | aFilm | 60 | 2 | 9.5 | 0 | 0 | 0 | FALSE | 1 | 0 | 0 | 0 | 0 | 0 | 0 | 0 | blank | blank
litPETases | plate1 | 2023-11-08-litPETases_high_aFilm_70C_2h_rep1_4A.xlsx | 4A-A1 | 0.5 | 3.5 | 0.7 | 2.5 | 0.71 | aFilm | 70 | 2 | 4.5 | 0 | 0 | 0 | FALSE | 1 | 0 | 0 | 0 | 0 | 0 | 0 | 0 | blank | blank
litPETases | plate1 | 2023-11-08-litPETases_high_aFilm_70C_2h_rep1_4A.xlsx | 4A-A3 | 0.5 | 3.5 | 0.7 | 2.5 | 0.71 | aFilm | 70 | 2 | 5.5 | 0 | 0 | 0 | FALSE | 1 | 0 | 0 | 0 | 0 | 0 | 0 | 0 | blank | blank
litPETases | plate1 | 2023-11-08-litPETases_high_aFilm_70C_2h_rep1_4A.xlsx | 4A-A5 | 0.5 | 3.5 | 0.7 | 2.5 | 0.71 | aFilm | 70 | 2 | 6.5 | 0 | 0 | 0 | FALSE | 1 | 0 | 0 | 0 | 0 | 0 | 0 | 0 | blank | blank
litPETases | plate1 | 2023-11-08-litPETases_high_aFilm_70C_2h_rep2_4B.xlsx | 4B-A1 | 0.5 | 3.5 | 0.7 | 2.5 | 0.71 | aFilm | 70 | 2 | 4.5 | 0 | 0 | 0 | FALSE | 1 | 0 | 0 | 0 | 0 | 0 | 0 | 0 | blank | blank
litPETases | plate1 | 2023-11-08-litPETases_high_aFilm_70C_2h_rep2_4B.xlsx | 4B-A3 | 0.5 | 3.5 | 0.7 | 2.5 | 0.71 | aFilm | 70 | 2 | 5.5 | 0 | 0 | 0 | FALSE | 1 | 0 | 0 | 0 | 0 | 0 | 0 | 0 | blank | blank
litPETases | plate1 | 2023-11-08-litPETases_high_aFilm_70C_2h_rep2_4B.xlsx | 4B-A5 | 0.5 | 3.5 | 0.7 | 2.5 | 0.71 | aFilm | 70 | 2 | 6.5 | 0 | 0 | 0 | FALSE | 1 | 0 | 0 | 0 | 0 | 0 | 0 | 0 | blank | blank
litPETases | plate1 | 2023-11-08-litPETases_high_aFilm_70C_2h_rep1_4A.xlsx | 4A-A7 | 0.5 | 3.5 | 0.7 | 2.5 | 0.71 | aFilm | 70 | 2 | 7.5 | 0 | 0 | 0 | FALSE | 1 | 0 | 0 | 0 | 0 | 0 | 0 | 0 | blank | blank
litPETases | plate1 | 2023-11-08-litPETases_high_aFilm_70C_2h_rep1_4A.xlsx | 4A-A9 | 0.5 | 3.5 | 0.7 | 2.5 | 0.71 | aFilm | 70 | 2 | 8.5 | 0 | 0 | 0 | FALSE | 1 | 0 | 0 | 0 | 0 | 0 | 0 | 0 | blank | blank
litPETases | plate1 | 2023-11-08-litPETases_high_aFilm_70C_2h_rep1_4A.xlsx | 4A-A11 | 0.5 | 3.5 | 0.7 | 2.5 | 0.71 | aFilm | 70 | 2 | 9.5 | 0 | 0 | 0 | FALSE | 1 | 0 | 0 | 0 | 0 | 0 | 0 | 0 | blank | blank
litPETases | plate1 | 2023-11-08-litPETases_high_aFilm_70C_2h_rep2_4B.xlsx | 4B-A7 | 0.5 | 3.5 | 0.7 | 2.5 | 0.71 | aFilm | 70 | 2 | 7.5 | 0 | 0 | 0 | FALSE | 1 | 0 | 0 | 0 | 0 | 0 | 0 | 0 | blank | blank
litPETases | plate1 | 2023-11-08-litPETases_high_aFilm_70C_2h_rep2_4B.xlsx | 4B-A9 | 0.5 | 3.5 | 0.7 | 2.5 | 0.71 | aFilm | 70 | 2 | 8.5 | 0 | 0 | 0 | FALSE | 1 | 0 | 0 | 0 | 0 | 0 | 0 | 0 | blank | blank
litPETases | plate1 | 2023-11-08-litPETases_high_aFilm_70C_2h_rep2_4B.xlsx | 4B-A11 | 0.5 | 3.5 | 0.7 | 2.5 | 0.71 | aFilm | 70 | 2 | 9.5 | 0 | 0 | 0 | FALSE | 1 | 0 | 0 | 0 | 0 | 0 | 0 | 0 | blank | blank
litPETases | plate1 | 2023-11-08-litPETases_high_aFilm_60C_2h_rep1_3A.xlsx | 3A-A7 | 0.5 | 3.5 | 0.7 | 2.5 | 0.71 | aFilm | 60 | 2 | 7.5 | 0 | 0 | 0 | FALSE | 1 | 0 | 0 | 0 | 0 | 0 | 0 | 0 | blank | blank
litPETases | plate1 | 2023-11-08-litPETases_high_cryPOW_70C_2h_rep1_2A.xlsx | 2A-A7 | 0.5 | 3.5 | 0.7 | 2.5 | 0.71 | cryPow | 70 | 2 | 7.5 | 0 | 0 | 0 | FALSE | 1 | 0 | 0 | 0 | 0 | 0 | 0 | 0 | blank | blank
litPETases | plate1 | 2023-11-08-litPETases_high_cryPOW_70C_2h_rep2_2B.xlsx | 2B-A7 | 0.5 | 3.5 | 0.7 | 2.5 | 0.71 | cryPow | 70 | 2 | 7.5 | 0 | 0 | 0 | FALSE | 1 | 0 | 0 | 0 | 0 | 0 | 0 | 0 | blank | blank
litPETases | plate1 | 2023-11-08-litPETases_high_aFilm_60C_2h_rep2_3B.xlsx | 3B-A7 | 0.5 | 3.5 | 0.7 | 2.5 | 0.71 | aFilm | 60 | 2 | 7.5 | 0 | 0 | 0 | FALSE | 1 | 0 | 0 | 0 | 0 | 0 | 0 | 0 | blank | blank
litPETases | plate1 | 2023-11-08-litPETases_high_cryPOW_60C_2h_rep1_1A.xlsx | 1A-A7 | 0.5 | 3.5 | 0.7 | 2.5 | 0.71 | cryPow | 60 | 2 | 7.5 | 0 | 0 | 0 | FALSE | 1 | 0 | 0 | 0 | 0 | 0 | 0 | 0 | blank | blank
litPETases | plate1 | 2023-11-08-litPETases_high_cryPOW_60C_2h_rep2_1B.xlsx | 1B-A7 | 0.5 | 3.5 | 0.7 | 2.5 | 0.71 | cryPow | 60 | 2 | 7.5 | 0 | 0 | 0 | FALSE | 1 | 0 | 0 | 0 | 0 | 0 | 0 | 0 | blank | blank
litPETases | plate1 | 2023-11-08-litPETases_high_cryPOW_60C_2h_rep2_1B.xlsx | 1B-B8 | 0.5 | 3.5 | 0.7 | 2.5 | 0.71 | cryPow | 60 | 2 | 7.5 | 2.05 | 0.54 | 0.13 | FALSE | 1 | 0.35 | 66.24 | 0.03 | 0.97 | 140.85 | 0.070425 | 11.7 | B2 | CaPETaseM9
litPETases | plate1 | 2023-11-08-litPETases_high_cryPOW_60C_2h_rep1_1A.xlsx | 1A-B8 | 0.5 | 3.5 | 0.7 | 2.5 | 0.71 | cryPow | 60 | 2 | 7.5 | 1.9 | 0.5 | 0.12 | FALSE | 1 | 0.34 | 64.19 | 0.03 | 0.94 | 136.49 | 0.068245 | 11.34 | B2 | CaPETaseM9
litPETases | plate1 | 2023-11-08-litPETases_high_cryPOW_60C_2h_rep1_1A.xlsx | 1A-B12 | 0.5 | 3.5 | 0.7 | 2.5 | 0.71 | cryPow | 60 | 2 | 9.5 | 1.47 | 0.38 | 0.09 | FALSE | 1 | 0.26 | 49.69 | 0.02 | 0.73 | 105.66 | 0.05283 | 8.78 | B2 | CaPETaseM9
litPETases | plate1 | 2023-11-08-litPETases_high_cryPOW_60C_2h_rep1_1A.xlsx | 1A-B6 | 0.5 | 3.5 | 0.7 | 2.5 | 0.71 | cryPow | 60 | 2 | 6.5 | 1.24 | 0.32 | 0.08 | FALSE | 1 | 0.22 | 41.9 | 0.02 | 0.61 | 89.1 | 0.04455 | 7.4 | B2 | CaPETaseM9
litPETases | plate1 | 2023-11-08-litPETases_high_cryPOW_60C_2h_rep2_1B.xlsx | 1B-B10 | 0.5 | 3.5 | 0.7 | 2.5 | 0.71 | cryPow | 60 | 2 | 8.5 | 1.11 | 0.29 | 0.07 | FALSE | 1 | 0.2 | 37.63 | 0.02 | 0.55 | 80.02 | 0.04001 | 6.65 | B2 | CaPETaseM9
litPETases | plate1 | 2023-11-08-litPETases_high_cryPOW_60C_2h_rep1_1A.xlsx | 1A-B10 | 0.5 | 3.5 | 0.7 | 2.5 | 0.71 | cryPow | 60 | 2 | 8.5 | 1.01 | 0.26 | 0.07 | FALSE | 1 | 0.18 | 34.21 | 0.02 | 0.5 | 72.75 | 0.036375 | 6.04 | B2 | CaPETaseM9
litPETases | plate1 | 2023-11-08-litPETases_high_cryPOW_60C_2h_rep2_1B.xlsx | 1B-B12 | 0.5 | 3.5 | 0.7 | 2.5 | 0.71 | cryPow | 60 | 2 | 9.5 | 0.96 | 0.25 | 0.06 | FALSE | 1 | 0.17 | 32.35 | 0.01 | 0.47 | 68.79 | 0.034395 | 5.71 | B2 | CaPETaseM9
litPETases | plate1 | 2023-11-08-litPETases_high_cryPOW_60C_2h_rep1_1A.xlsx | 1A-B4 | 0.5 | 3.5 | 0.7 | 2.5 | 0.71 | cryPow | 60 | 2 | 5.5 | 0.95 | 0.25 | 0.06 | FALSE | 1 | 0.17 | 32.21 | 0.01 | 0.47 | 68.5 | 0.03425 | 5.69 | B2 | CaPETaseM9
litPETases | plate1 | 2023-11-08-litPETases_high_cryPOW_70C_2h_rep2_2B.xlsx | 2B-B8 | 0.5 | 3.5 | 0.7 | 2.5 | 0.71 | cryPow | 70 | 2 | 7.5 | 0.95 | 0.25 | 0.06 | FALSE | 1 | 0.17 | 32.11 | 0.01 | 0.47 | 68.28 | 0.03414 | 5.67 | B2 | CaPETaseM9
litPETases | plate1 | 2023-11-08-litPETases_high_cryPOW_60C_2h_rep2_1B.xlsx | 1B-B6 | 0.5 | 3.5 | 0.7 | 2.5 | 0.71 | cryPow | 60 | 2 | 6.5 | 0.9 | 0.23 | 0.06 | FALSE | 1 | 0.16 | 30.32 | 0.01 | 0.44 | 64.46 | 0.03223 | 5.35 | B2 | CaPETaseM9
litPETases | plate1 | 2023-11-08-litPETases_high_cryPOW_60C_2h_rep2_1B.xlsx | 1B-B4 | 0.5 | 3.5 | 0.7 | 2.5 | 0.71 | cryPow | 60 | 2 | 5.5 | 0.75 | 0.2 | 0.04 | FALSE | 1 | 0.13 | 25.37 | 0.01 | 0.37 | 53.95 | 0.026975 | 4.48 | B2 | CaPETaseM9
litPETases | plate1 | 2023-11-08-litPETases_high_cryPOW_70C_2h_rep1_2A.xlsx | 2A-B8 | 0.5 | 3.5 | 0.7 | 2.5 | 0.71 | cryPow | 70 | 2 | 7.5 | 0.68 | 0.18 | 0.04 | FALSE | 1 | 0.12 | 23 | 0.01 | 0.34 | 48.91 | 0.024455 | 4.06 | B2 | CaPETaseM9
litPETases | plate1 | 2023-11-08-litPETases_high_cryPOW_70C_2h_rep2_2B.xlsx | 2B-B12 | 0.5 | 3.5 | 0.7 | 2.5 | 0.71 | cryPow | 70 | 2 | 9.5 | 0.53 | 0 | 0.03 | FALSE | 1 | 0.1 | 17.95 | 0.01 | 0.26 | 38.17 | 0.019085 | 3.17 | B2 | CaPETaseM9
litPETases | plate1 | 2023-11-08-litPETases_high_cryPOW_70C_2h_rep1_2A.xlsx | 2A-B12 | 0.5 | 3.5 | 0.7 | 2.5 | 0.71 | cryPow | 70 | 2 | 9.5 | 0.48 | 0 | 0.03 | FALSE | 1 | 0.09 | 16.39 | 0.01 | 0.24 | 34.86 | 0.01743 | 2.9 | B2 | CaPETaseM9
litPETases | plate1 | 2023-11-08-litPETases_high_cryPOW_70C_2h_rep2_2B.xlsx | 2B-B10 | 0.5 | 3.5 | 0.7 | 2.5 | 0.71 | cryPow | 70 | 2 | 8.5 | 0.47 | 0 | 0.03 | FALSE | 1 | 0.08 | 15.82 | 0.01 | 0.23 | 33.64 | 0.01682 | 2.79 | B2 | CaPETaseM9
litPETases | plate1 | 2023-11-08-litPETases_high_aFilm_60C_2h_rep2_3B.xlsx | 3B-B10 | 0.5 | 3.5 | 0.7 | 2.5 | 0.71 | aFilm | 60 | 2 | 8.5 | 0.46 | 0 | 0.03 | FALSE | 1 | 0.08 | 15.45 | 0.01 | 0.23 | 32.84 | 0.01642 | 2.73 | B2 | CaPETaseM9
litPETases | plate1 | 2023-11-08-litPETases_high_cryPOW_70C_2h_rep1_2A.xlsx | 2A-B10 | 0.5 | 3.5 | 0.7 | 2.5 | 0.71 | cryPow | 70 | 2 | 8.5 | 0.39 | 0 | 0.02 | FALSE | 1 | 0.07 | 13.35 | 0.01 | 0.19 | 28.38 | 0.01419 | 2.36 | B2 | CaPETaseM9
litPETases | plate1 | 2023-11-08-litPETases_high_aFilm_60C_2h_rep1_3A.xlsx | 3A-B10 | 0.5 | 3.5 | 0.7 | 2.5 | 0.71 | aFilm | 60 | 2 | 8.5 | 0.39 | 0 | 0.02 | FALSE | 1 | 0.07 | 13.11 | 0.01 | 0.19 | 27.87 | 0.013935 | 2.32 | B2 | CaPETaseM9
litPETases | plate1 | 2023-11-08-litPETases_high_cryPOW_70C_2h_rep2_2B.xlsx | 2B-B6 | 0.5 | 3.5 | 0.7 | 2.5 | 0.71 | cryPow | 70 | 2 | 6.5 | 0.38 | 0 | 0.03 | FALSE | 1 | 0.07 | 12.97 | 0.01 | 0.19 | 27.59 | 0.013795 | 2.29 | B2 | CaPETaseM9
litPETases | plate1 | 2023-11-08-litPETases_high_cryPOW_70C_2h_rep1_2A.xlsx | 2A-B6 | 0.5 | 3.5 | 0.7 | 2.5 | 0.71 | cryPow | 70 | 2 | 6.5 | 0.36 | 0 | 0.02 | FALSE | 1 | 0.07 | 12.26 | 0.01 | 0.18 | 26.07 | 0.013035 | 2.17 | B2 | CaPETaseM9
litPETases | plate1 | 2023-11-08-litPETases_high_cryPOW_60C_2h_rep1_1A.xlsx | 1A-B2 | 0.5 | 3.5 | 0.7 | 2.5 | 0.71 | cryPow | 60 | 2 | 4.5 | 0.36 | 0 | 0.03 | FALSE | 1 | 0.06 | 12.02 | 0.01 | 0.18 | 25.57 | 0.012785 | 2.12 | B2 | CaPETaseM9
litPETases | plate1 | 2023-11-08-litPETases_high_cryPOW_60C_2h_rep2_1B.xlsx | 1B-B2 | 0.5 | 3.5 | 0.7 | 2.5 | 0.71 | cryPow | 60 | 2 | 4.5 | 0.29 | 0 | 0.02 | FALSE | 1 | 0.05 | 9.79 | 0 | 0.14 | 20.82 | 0.01041 | 1.73 | B2 | CaPETaseM9
litPETases | plate1 | 2023-11-08-litPETases_high_cryPOW_70C_2h_rep2_2B.xlsx | 2B-B4 | 0.5 | 3.5 | 0.7 | 2.5 | 0.71 | cryPow | 70 | 2 | 5.5 | 0.27 | 0 | 0 | FALSE | 1 | 0.05 | 9.21 | 0 | 0.13 | 19.59 | 0.009795 | 1.63 | B2 | CaPETaseM9
litPETases | plate1 | 2023-11-08-litPETases_high_aFilm_60C_2h_rep2_3B.xlsx | 3B-B6 | 0.5 | 3.5 | 0.7 | 2.5 | 0.71 | aFilm | 60 | 2 | 6.5 | 0.21 | 0 | 0 | FALSE | 1 | 0.04 | 6.98 | 0 | 0.1 | 14.84 | 0.00742 | 1.23 | B2 | CaPETaseM9
litPETases | plate1 | 2023-11-08-litPETases_high_cryPOW_70C_2h_rep1_2A.xlsx | 2A-B4 | 0.5 | 3.5 | 0.7 | 2.5 | 0.71 | cryPow | 70 | 2 | 5.5 | 0.19 | 0 | 0 | FALSE | 1 | 0.03 | 6.37 | 0 | 0.09 | 13.54 | 0.00677 | 1.12 | B2 | CaPETaseM9
litPETases | plate1 | 2023-11-08-litPETases_high_aFilm_60C_2h_rep2_3B.xlsx | 3B-B8 | 0.5 | 3.5 | 0.7 | 2.5 | 0.71 | aFilm | 60 | 2 | 7.5 | 0.18 | 0 | 0 | FALSE | 1 | 0.03 | 6.03 | 0 | 0.09 | 12.82 | 0.00641 | 1.06 | B2 | CaPETaseM9
litPETases | plate1 | 2023-11-08-litPETases_high_cryPOW_70C_2h_rep1_2A.xlsx | 2A-B2 | 0.5 | 3.5 | 0.7 | 2.5 | 0.71 | cryPow | 70 | 2 | 4.5 | 0 | 0 | 0 | FALSE | 1 | 0 | 0 | 0 | 0 | 0 | 0 | 0 | B2 | CaPETaseM9
litPETases | plate1 | 2023-11-08-litPETases_high_cryPOW_70C_2h_rep2_2B.xlsx | 2B-B2 | 0.5 | 3.5 | 0.7 | 2.5 | 0.71 | cryPow | 70 | 2 | 4.5 | 0 | 0 | 0 | FALSE | 1 | 0 | 0 | 0 | 0 | 0 | 0 | 0 | B2 | CaPETaseM9
litPETases | plate1 | 2023-11-08-litPETases_high_aFilm_60C_2h_rep1_3A.xlsx | 3A-B2 | 0.5 | 3.5 | 0.7 | 2.5 | 0.71 | aFilm | 60 | 2 | 4.5 | 0 | 0 | 0 | FALSE | 1 | 0 | 0 | 0 | 0 | 0 | 0 | 0 | B2 | CaPETaseM9
litPETases | plate1 | 2023-11-08-litPETases_high_aFilm_60C_2h_rep1_3A.xlsx | 3A-B4 | 0.5 | 3.5 | 0.7 | 2.5 | 0.71 | aFilm | 60 | 2 | 5.5 | 0 | 0 | 0 | FALSE | 1 | 0 | 0 | 0 | 0 | 0 | 0 | 0 | B2 | CaPETaseM9
litPETases | plate1 | 2023-11-08-litPETases_high_aFilm_60C_2h_rep1_3A.xlsx | 3A-B6 | 0.5 | 3.5 | 0.7 | 2.5 | 0.71 | aFilm | 60 | 2 | 6.5 | 0 | 0 | 0 | FALSE | 1 | 0 | 0 | 0 | 0 | 0 | 0 | 0 | B2 | CaPETaseM9
litPETases | plate1 | 2023-11-08-litPETases_high_aFilm_60C_2h_rep1_3A.xlsx | 3A-B12 | 0.5 | 3.5 | 0.7 | 2.5 | 0.71 | aFilm | 60 | 2 | 9.5 | 0 | 0 | 0 | FALSE | 1 | 0 | 0 | 0 | 0 | 0 | 0 | 0 | B2 | CaPETaseM9
litPETases | plate1 | 2023-11-08-litPETases_high_aFilm_60C_2h_rep2_3B.xlsx | 3B-B2 | 0.5 | 3.5 | 0.7 | 2.5 | 0.71 | aFilm | 60 | 2 | 4.5 | 0 | 0 | 0 | FALSE | 1 | 0 | 0 | 0 | 0 | 0 | 0 | 0 | B2 | CaPETaseM9
litPETases | plate1 | 2023-11-08-litPETases_high_aFilm_60C_2h_rep2_3B.xlsx | 3B-B4 | 0.5 | 3.5 | 0.7 | 2.5 | 0.71 | aFilm | 60 | 2 | 5.5 | 0 | 0 | 0 | FALSE | 1 | 0 | 0 | 0 | 0 | 0 | 0 | 0 | B2 | CaPETaseM9
litPETases | plate1 | 2023-11-08-litPETases_high_aFilm_60C_2h_rep2_3B.xlsx | 3B-B12 | 0.5 | 3.5 | 0.7 | 2.5 | 0.71 | aFilm | 60 | 2 | 9.5 | 0 | 0 | 0 | FALSE | 1 | 0 | 0 | 0 | 0 | 0 | 0 | 0 | B2 | CaPETaseM9
litPETases | plate1 | 2023-11-08-litPETases_high_aFilm_70C_2h_rep1_4A.xlsx | 4A-B2 | 0.5 | 3.5 | 0.7 | 2.5 | 0.71 | aFilm | 70 | 2 | 4.5 | 0 | 0 | 0 | FALSE | 1 | 0 | 0 | 0 | 0 | 0 | 0 | 0 | B2 | CaPETaseM9
litPETases | plate1 | 2023-11-08-litPETases_high_aFilm_70C_2h_rep1_4A.xlsx | 4A-B4 | 0.5 | 3.5 | 0.7 | 2.5 | 0.71 | aFilm | 70 | 2 | 5.5 | 0 | 0 | 0 | FALSE | 1 | 0 | 0 | 0 | 0 | 0 | 0 | 0 | B2 | CaPETaseM9
litPETases | plate1 | 2023-11-08-litPETases_high_aFilm_70C_2h_rep1_4A.xlsx | 4A-B6 | 0.5 | 3.5 | 0.7 | 2.5 | 0.71 | aFilm | 70 | 2 | 6.5 | 0 | 0 | 0 | FALSE | 1 | 0 | 0 | 0 | 0 | 0 | 0 | 0 | B2 | CaPETaseM9
litPETases | plate1 | 2023-11-08-litPETases_high_aFilm_70C_2h_rep2_4B.xlsx | 4B-B2 | 0.5 | 3.5 | 0.7 | 2.5 | 0.71 | aFilm | 70 | 2 | 4.5 | 0 | 0 | 0 | FALSE | 1 | 0 | 0 | 0 | 0 | 0 | 0 | 0 | B2 | CaPETaseM9
litPETases | plate1 | 2023-11-08-litPETases_high_aFilm_70C_2h_rep2_4B.xlsx | 4B-B4 | 0.5 | 3.5 | 0.7 | 2.5 | 0.71 | aFilm | 70 | 2 | 5.5 | 0 | 0 | 0 | FALSE | 1 | 0 | 0 | 0 | 0 | 0 | 0 | 0 | B2 | CaPETaseM9
litPETases | plate1 | 2023-11-08-litPETases_high_aFilm_70C_2h_rep2_4B.xlsx | 4B-B6 | 0.5 | 3.5 | 0.7 | 2.5 | 0.71 | aFilm | 70 | 2 | 6.5 | 0 | 0 | 0 | FALSE | 1 | 0 | 0 | 0 | 0 | 0 | 0 | 0 | B2 | CaPETaseM9
litPETases | plate1 | 2023-11-08-litPETases_high_aFilm_70C_2h_rep1_4A.xlsx | 4A-B8 | 0.5 | 3.5 | 0.7 | 2.5 | 0.71 | aFilm | 70 | 2 | 7.5 | 0 | 0 | 0 | FALSE | 1 | 0 | 0 | 0 | 0 | 0 | 0 | 0 | B2 | CaPETaseM9
litPETases | plate1 | 2023-11-08-litPETases_high_aFilm_70C_2h_rep1_4A.xlsx | 4A-B10 | 0.5 | 3.5 | 0.7 | 2.5 | 0.71 | aFilm | 70 | 2 | 8.5 | 0 | 0 | 0 | FALSE | 1 | 0 | 0 | 0 | 0 | 0 | 0 | 0 | B2 | CaPETaseM9
litPETases | plate1 | 2023-11-08-litPETases_high_aFilm_70C_2h_rep1_4A.xlsx | 4A-B12 | 0.5 | 3.5 | 0.7 | 2.5 | 0.71 | aFilm | 70 | 2 | 9.5 | 0 | 0 | 0 | FALSE | 1 | 0 | 0 | 0 | 0 | 0 | 0 | 0 | B2 | CaPETaseM9
litPETases | plate1 | 2023-11-08-litPETases_high_aFilm_70C_2h_rep2_4B.xlsx | 4B-B8 | 0.5 | 3.5 | 0.7 | 2.5 | 0.71 | aFilm | 70 | 2 | 7.5 | 0 | 0 | 0 | FALSE | 1 | 0 | 0 | 0 | 0 | 0 | 0 | 0 | B2 | CaPETaseM9
litPETases | plate1 | 2023-11-08-litPETases_high_aFilm_70C_2h_rep2_4B.xlsx | 4B-B10 | 0.5 | 3.5 | 0.7 | 2.5 | 0.71 | aFilm | 70 | 2 | 8.5 | 0 | 0 | 0 | FALSE | 1 | 0 | 0 | 0 | 0 | 0 | 0 | 0 | B2 | CaPETaseM9
litPETases | plate1 | 2023-11-08-litPETases_high_aFilm_70C_2h_rep2_4B.xlsx | 4B-B12 | 0.5 | 3.5 | 0.7 | 2.5 | 0.71 | aFilm | 70 | 2 | 9.5 | 0 | 0 | 0 | FALSE | 1 | 0 | 0 | 0 | 0 | 0 | 0 | 0 | B2 | CaPETaseM9
litPETases | plate1 | 2023-11-08-litPETases_high_aFilm_60C_2h_rep1_3A.xlsx | 3A-B8 | 0.5 | 3.5 | 0.7 | 2.5 | 0.71 | aFilm | 60 | 2 | 7.5 | 0 | 0 | 0 | FALSE | 1 | 0 | 0 | 0 | 0 | 0 | 0 | 0 | B2 | CaPETaseM9
litPETases | plate1 | 2023-11-08-litPETases_high_cryPOW_60C_2h_rep1_1A.xlsx | 1A-H7 | 0.5 | 3.5 | 0.7 | 2.5 | 0.71 | cryPow | 60 | 2 | 7.5 | 0.97 | 0.24 | 0.08 | FALSE | 1 | 0.17 | 32.82 | 0.01 | 0.48 | 69.79 | 0.034895 | 5.8 | H1 | Cut190*SS
litPETases | plate1 | 2023-11-08-litPETases_high_aFilm_70C_2h_rep2_4B.xlsx | 4B-H11 | 0.5 | 3.5 | 0.7 | 2.5 | 0.71 | aFilm | 70 | 2 | 9.5 | 0.6 | 0 | 0.04 | FALSE | 1 | 0.11 | 20.43 | 0.01 | 0.3 | 43.43 | 0.021715 | 3.61 | H1 | Cut190*SS
litPETases | plate1 | 2023-11-08-litPETases_high_aFilm_70C_2h_rep1_4A.xlsx | 4A-H11 | 0.5 | 3.5 | 0.7 | 2.5 | 0.71 | aFilm | 70 | 2 | 9.5 | 0.59 | 0 | 0.04 | FALSE | 1 | 0.11 | 20.05 | 0.01 | 0.29 | 42.64 | 0.02132 | 3.54 | H1 | Cut190*SS
litPETases | plate1 | 2023-11-08-litPETases_high_cryPOW_60C_2h_rep2_1B.xlsx | 1B-H7 | 0.5 | 3.5 | 0.7 | 2.5 | 0.71 | cryPow | 60 | 2 | 7.5 | 0.46 | 0 | 0.04 | FALSE | 1 | 0.08 | 15.68 | 0.01 | 0.23 | 33.35 | 0.016675 | 2.77 | H1 | Cut190*SS
litPETases | plate1 | 2023-11-08-litPETases_high_cryPOW_60C_2h_rep1_1A.xlsx | 1A-H11 | 0.5 | 3.5 | 0.7 | 2.5 | 0.71 | cryPow | 60 | 2 | 9.5 | 0.39 | 0 | 0.03 | FALSE | 1 | 0.07 | 13.35 | 0.01 | 0.19 | 28.38 | 0.01419 | 2.36 | H1 | Cut190*SS
litPETases | plate1 | 2023-11-08-litPETases_high_aFilm_60C_2h_rep1_3A.xlsx | 3A-H7 | 0.5 | 3.5 | 0.7 | 2.5 | 0.71 | aFilm | 60 | 2 | 7.5 | 0.37 | 0 | 0.02 | FALSE | 1 | 0.07 | 12.63 | 0.01 | 0.18 | 26.87 | 0.013435 | 2.23 | H1 | Cut190*SS
litPETases | plate1 | 2023-11-08-litPETases_high_cryPOW_60C_2h_rep1_1A.xlsx | 1A-H9 | 0.5 | 3.5 | 0.7 | 2.5 | 0.71 | cryPow | 60 | 2 | 8.5 | 0.34 | 0 | 0.03 | FALSE | 1 | 0.06 | 11.45 | 0.01 | 0.17 | 24.35 | 0.012175 | 2.02 | H1 | Cut190*SS
litPETases | plate1 | 2023-11-08-litPETases_high_aFilm_60C_2h_rep1_3A.xlsx | 3A-H11 | 0.5 | 3.5 | 0.7 | 2.5 | 0.71 | aFilm | 60 | 2 | 9.5 | 0.33 | 0 | 0.03 | FALSE | 1 | 0.06 | 11.11 | 0 | 0.16 | 23.62 | 0.01181 | 1.96 | H1 | Cut190*SS
litPETases | plate1 | 2023-11-08-litPETases_high_cryPOW_60C_2h_rep1_1A.xlsx | 1A-H5 | 0.5 | 3.5 | 0.7 | 2.5 | 0.71 | cryPow | 60 | 2 | 6.5 | 0.32 | 0 | 0.02 | FALSE | 1 | 0.06 | 10.74 | 0 | 0.16 | 22.83 | 0.011415 | 1.9 | H1 | Cut190*SS
litPETases | plate1 | 2023-11-08-litPETases_high_cryPOW_70C_2h_rep1_2A.xlsx | 2A-H11 | 0.5 | 3.5 | 0.7 | 2.5 | 0.71 | cryPow | 70 | 2 | 9.5 | 0.29 | 0 | 0.02 | FALSE | 1 | 0.05 | 9.79 | 0 | 0.14 | 20.82 | 0.01041 | 1.73 | H1 | Cut190*SS
litPETases | plate1 | 2023-11-08-litPETases_high_aFilm_60C_2h_rep2_3B.xlsx | 3B-H11 | 0.5 | 3.5 | 0.7 | 2.5 | 0.71 | aFilm | 60 | 2 | 9.5 | 0.26 | 0 | 0.02 | FALSE | 1 | 0.05 | 8.84 | 0 | 0.13 | 18.8 | 0.0094 | 1.56 | H1 | Cut190*SS
litPETases | plate1 | 2023-11-08-litPETases_high_cryPOW_70C_2h_rep1_2A.xlsx | 2A-H7 | 0.5 | 3.5 | 0.7 | 2.5 | 0.71 | cryPow | 70 | 2 | 7.5 | 0.26 | 0 | 0 | FALSE | 1 | 0.05 | 8.74 | 0 | 0.13 | 18.58 | 0.00929 | 1.54 | H1 | Cut190*SS
litPETases | plate1 | 2023-11-08-litPETases_high_cryPOW_60C_2h_rep2_1B.xlsx | 1B-H9 | 0.5 | 3.5 | 0.7 | 2.5 | 0.71 | cryPow | 60 | 2 | 8.5 | 0.24 | 0 | 0.02 | FALSE | 1 | 0.04 | 8.27 | 0 | 0.12 | 17.57 | 0.008785 | 1.46 | H1 | Cut190*SS
litPETases | plate1 | 2023-11-08-litPETases_high_cryPOW_70C_2h_rep2_2B.xlsx | 2B-H7 | 0.5 | 3.5 | 0.7 | 2.5 | 0.71 | cryPow | 70 | 2 | 7.5 | 0.24 | 0 | 0 | FALSE | 1 | 0.04 | 8.27 | 0 | 0.12 | 17.57 | 0.008785 | 1.46 | H1 | Cut190*SS
litPETases | plate1 | 2023-11-08-litPETases_high_cryPOW_60C_2h_rep2_1B.xlsx | 1B-H5 | 0.5 | 3.5 | 0.7 | 2.5 | 0.71 | cryPow | 60 | 2 | 6.5 | 0.22 | 0 | 0 | FALSE | 1 | 0.04 | 7.32 | 0 | 0.11 | 15.56 | 0.00778 | 1.29 | H1 | Cut190*SS
litPETases | plate1 | 2023-11-08-litPETases_high_cryPOW_60C_2h_rep2_1B.xlsx | 1B-H11 | 0.5 | 3.5 | 0.7 | 2.5 | 0.71 | cryPow | 60 | 2 | 9.5 | 0.21 | 0 | 0.02 | FALSE | 1 | 0.04 | 7.21 | 0 | 0.11 | 15.34 | 0.00767 | 1.27 | H1 | Cut190*SS
litPETases | plate1 | 2023-11-08-litPETases_high_aFilm_70C_2h_rep2_4B.xlsx | 4B-H7 | 0.5 | 3.5 | 0.7 | 2.5 | 0.71 | aFilm | 70 | 2 | 7.5 | 0.21 | 0 | 0 | FALSE | 1 | 0.04 | 7.08 | 0 | 0.1 | 15.05 | 0.007525 | 1.25 | H1 | Cut190*SS
litPETases | plate1 | 2023-11-08-litPETases_high_cryPOW_60C_2h_rep1_1A.xlsx | 1A-H1 | 0.5 | 3.5 | 0.7 | 2.5 | 0.71 | cryPow | 60 | 2 | 4.5 | 0 | 0 | 0 | FALSE | 1 | 0 | 0 | 0 | 0 | 0 | 0 | 0 | H1 | Cut190*SS
litPETases | plate1 | 2023-11-08-litPETases_high_cryPOW_60C_2h_rep1_1A.xlsx | 1A-H3 | 0.5 | 3.5 | 0.7 | 2.5 | 0.71 | cryPow | 60 | 2 | 5.5 | 0 | 0 | 0 | FALSE | 1 | 0 | 0 | 0 | 0 | 0 | 0 | 0 | H1 | Cut190*SS
litPETases | plate1 | 2023-11-08-litPETases_high_cryPOW_60C_2h_rep2_1B.xlsx | 1B-H1 | 0.5 | 3.5 | 0.7 | 2.5 | 0.71 | cryPow | 60 | 2 | 4.5 | 0 | 0 | 0 | FALSE | 1 | 0 | 0 | 0 | 0 | 0 | 0 | 0 | H1 | Cut190*SS
litPETases | plate1 | 2023-11-08-litPETases_high_cryPOW_60C_2h_rep2_1B.xlsx | 1B-H3 | 0.5 | 3.5 | 0.7 | 2.5 | 0.71 | cryPow | 60 | 2 | 5.5 | 0 | 0 | 0 | FALSE | 1 | 0 | 0 | 0 | 0 | 0 | 0 | 0 | H1 | Cut190*SS
litPETases | plate1 | 2023-11-08-litPETases_high_cryPOW_70C_2h_rep1_2A.xlsx | 2A-H1 | 0.5 | 3.5 | 0.7 | 2.5 | 0.71 | cryPow | 70 | 2 | 4.5 | 0 | 0 | 0 | FALSE | 1 | 0 | 0 | 0 | 0 | 0 | 0 | 0 | H1 | Cut190*SS
litPETases | plate1 | 2023-11-08-litPETases_high_cryPOW_70C_2h_rep1_2A.xlsx | 2A-H3 | 0.5 | 3.5 | 0.7 | 2.5 | 0.71 | cryPow | 70 | 2 | 5.5 | 0 | 0 | 0 | FALSE | 1 | 0 | 0 | 0 | 0 | 0 | 0 | 0 | H1 | Cut190*SS
litPETases | plate1 | 2023-11-08-litPETases_high_cryPOW_70C_2h_rep1_2A.xlsx | 2A-H5 | 0.5 | 3.5 | 0.7 | 2.5 | 0.71 | cryPow | 70 | 2 | 6.5 | 0 | 0 | 0 | FALSE | 1 | 0 | 0 | 0 | 0 | 0 | 0 | 0 | H1 | Cut190*SS
litPETases | plate1 | 2023-11-08-litPETases_high_cryPOW_70C_2h_rep1_2A.xlsx | 2A-H9 | 0.5 | 3.5 | 0.7 | 2.5 | 0.71 | cryPow | 70 | 2 | 8.5 | 0 | 0 | 0 | FALSE | 1 | 0 | 0 | 0 | 0 | 0 | 0 | 0 | H1 | Cut190*SS
litPETases | plate1 | 2023-11-08-litPETases_high_cryPOW_70C_2h_rep2_2B.xlsx | 2B-H1 | 0.5 | 3.5 | 0.7 | 2.5 | 0.71 | cryPow | 70 | 2 | 4.5 | 0 | 0 | 0 | FALSE | 1 | 0 | 0 | 0 | 0 | 0 | 0 | 0 | H1 | Cut190*SS
litPETases | plate1 | 2023-11-08-litPETases_high_cryPOW_70C_2h_rep2_2B.xlsx | 2B-H3 | 0.5 | 3.5 | 0.7 | 2.5 | 0.71 | cryPow | 70 | 2 | 5.5 | 0 | 0 | 0 | FALSE | 1 | 0 | 0 | 0 | 0 | 0 | 0 | 0 | H1 | Cut190*SS
litPETases | plate1 | 2023-11-08-litPETases_high_cryPOW_70C_2h_rep2_2B.xlsx | 2B-H5 | 0.5 | 3.5 | 0.7 | 2.5 | 0.71 | cryPow | 70 | 2 | 6.5 | 0 | 0 | 0 | FALSE | 1 | 0 | 0 | 0 | 0 | 0 | 0 | 0 | H1 | Cut190*SS
litPETases | plate1 | 2023-11-08-litPETases_high_cryPOW_70C_2h_rep2_2B.xlsx | 2B-H9 | 0.5 | 3.5 | 0.7 | 2.5 | 0.71 | cryPow | 70 | 2 | 8.5 | 0 | 0 | 0 | FALSE | 1 | 0 | 0 | 0 | 0 | 0 | 0 | 0 | H1 | Cut190*SS
litPETases | plate1 | 2023-11-08-litPETases_high_cryPOW_70C_2h_rep2_2B.xlsx | 2B-H11 | 0.5 | 3.5 | 0.7 | 2.5 | 0.71 | cryPow | 70 | 2 | 9.5 | 0 | 0 | 0 | FALSE | 1 | 0 | 0 | 0 | 0 | 0 | 0 | 0 | H1 | Cut190*SS
litPETases | plate1 | 2023-11-08-litPETases_high_aFilm_60C_2h_rep1_3A.xlsx | 3A-H1 | 0.5 | 3.5 | 0.7 | 2.5 | 0.71 | aFilm | 60 | 2 | 4.5 | 0 | 0 | 0 | FALSE | 1 | 0 | 0 | 0 | 0 | 0 | 0 | 0 | H1 | Cut190*SS
litPETases | plate1 | 2023-11-08-litPETases_high_aFilm_60C_2h_rep1_3A.xlsx | 3A-H3 | 0.5 | 3.5 | 0.7 | 2.5 | 0.71 | aFilm | 60 | 2 | 5.5 | 0 | 0 | 0 | FALSE | 1 | 0 | 0 | 0 | 0 | 0 | 0 | 0 | H1 | Cut190*SS
litPETases | plate1 | 2023-11-08-litPETases_high_aFilm_60C_2h_rep1_3A.xlsx | 3A-H5 | 0.5 | 3.5 | 0.7 | 2.5 | 0.71 | aFilm | 60 | 2 | 6.5 | 0 | 0 | 0 | FALSE | 1 | 0 | 0 | 0 | 0 | 0 | 0 | 0 | H1 | Cut190*SS
litPETases | plate1 | 2023-11-08-litPETases_high_aFilm_60C_2h_rep1_3A.xlsx | 3A-H9 | 0.5 | 3.5 | 0.7 | 2.5 | 0.71 | aFilm | 60 | 2 | 8.5 | 0 | 0 | 0 | FALSE | 1 | 0 | 0 | 0 | 0 | 0 | 0 | 0 | H1 | Cut190*SS
litPETases | plate1 | 2023-11-08-litPETases_high_aFilm_60C_2h_rep2_3B.xlsx | 3B-H1 | 0.5 | 3.5 | 0.7 | 2.5 | 0.71 | aFilm | 60 | 2 | 4.5 | 0 | 0 | 0 | FALSE | 1 | 0 | 0 | 0 | 0 | 0 | 0 | 0 | H1 | Cut190*SS
litPETases | plate1 | 2023-11-08-litPETases_high_aFilm_60C_2h_rep2_3B.xlsx | 3B-H3 | 0.5 | 3.5 | 0.7 | 2.5 | 0.71 | aFilm | 60 | 2 | 5.5 | 0 | 0 | 0 | FALSE | 1 | 0 | 0 | 0 | 0 | 0 | 0 | 0 | H1 | Cut190*SS
litPETases | plate1 | 2023-11-08-litPETases_high_aFilm_60C_2h_rep2_3B.xlsx | 3B-H5 | 0.5 | 3.5 | 0.7 | 2.5 | 0.71 | aFilm | 60 | 2 | 6.5 | 0 | 0 | 0 | FALSE | 1 | 0 | 0 | 0 | 0 | 0 | 0 | 0 | H1 | Cut190*SS
litPETases | plate1 | 2023-11-08-litPETases_high_aFilm_60C_2h_rep2_3B.xlsx | 3B-H9 | 0.5 | 3.5 | 0.7 | 2.5 | 0.71 | aFilm | 60 | 2 | 8.5 | 0 | 0 | 0 | FALSE | 1 | 0 | 0 | 0 | 0 | 0 | 0 | 0 | H1 | Cut190*SS
litPETases | plate1 | 2023-11-08-litPETases_high_aFilm_70C_2h_rep1_4A.xlsx | 4A-H1 | 0.5 | 3.5 | 0.7 | 2.5 | 0.71 | aFilm | 70 | 2 | 4.5 | 0 | 0 | 0 | FALSE | 1 | 0 | 0 | 0 | 0 | 0 | 0 | 0 | H1 | Cut190*SS
litPETases | plate1 | 2023-11-08-litPETases_high_aFilm_70C_2h_rep1_4A.xlsx | 4A-H3 | 0.5 | 3.5 | 0.7 | 2.5 | 0.71 | aFilm | 70 | 2 | 5.5 | 0 | 0 | 0 | FALSE | 1 | 0 | 0 | 0 | 0 | 0 | 0 | 0 | H1 | Cut190*SS
litPETases | plate1 | 2023-11-08-litPETases_high_aFilm_70C_2h_rep1_4A.xlsx | 4A-H5 | 0.5 | 3.5 | 0.7 | 2.5 | 0.71 | aFilm | 70 | 2 | 6.5 | 0 | 0 | 0 | FALSE | 1 | 0 | 0 | 0 | 0 | 0 | 0 | 0 | H1 | Cut190*SS
litPETases | plate1 | 2023-11-08-litPETases_high_aFilm_70C_2h_rep2_4B.xlsx | 4B-H1 | 0.5 | 3.5 | 0.7 | 2.5 | 0.71 | aFilm | 70 | 2 | 4.5 | 0 | 0 | 0.02 | FALSE | 1 | 0 | 0 | 0 | 0 | 0 | 0 | 0 | H1 | Cut190*SS
litPETases | plate1 | 2023-11-08-litPETases_high_aFilm_70C_2h_rep2_4B.xlsx | 4B-H3 | 0.5 | 3.5 | 0.7 | 2.5 | 0.71 | aFilm | 70 | 2 | 5.5 | 0 | 0 | 0 | FALSE | 1 | 0 | 0 | 0 | 0 | 0 | 0 | 0 | H1 | Cut190*SS
litPETases | plate1 | 2023-11-08-litPETases_high_aFilm_70C_2h_rep2_4B.xlsx | 4B-H5 | 0.5 | 3.5 | 0.7 | 2.5 | 0.71 | aFilm | 70 | 2 | 6.5 | 0 | 0 | 0 | FALSE | 1 | 0 | 0 | 0 | 0 | 0 | 0 | 0 | H1 | Cut190*SS
litPETases | plate1 | 2023-11-08-litPETases_high_aFilm_70C_2h_rep1_4A.xlsx | 4A-H7 | 0.5 | 3.5 | 0.7 | 2.5 | 0.71 | aFilm | 70 | 2 | 7.5 | 0 | 0 | 0 | FALSE | 1 | 0 | 0 | 0 | 0 | 0 | 0 | 0 | H1 | Cut190*SS
litPETases | plate1 | 2023-11-08-litPETases_high_aFilm_70C_2h_rep1_4A.xlsx | 4A-H9 | 0.5 | 3.5 | 0.7 | 2.5 | 0.71 | aFilm | 70 | 2 | 8.5 | 0 | 0 | 0 | FALSE | 1 | 0 | 0 | 0 | 0 | 0 | 0 | 0 | H1 | Cut190*SS
litPETases | plate1 | 2023-11-08-litPETases_high_aFilm_70C_2h_rep2_4B.xlsx | 4B-H9 | 0.5 | 3.5 | 0.7 | 2.5 | 0.71 | aFilm | 70 | 2 | 8.5 | 0 | 0 | 0 | FALSE | 1 | 0 | 0 | 0 | 0 | 0 | 0 | 0 | H1 | Cut190*SS
litPETases | plate1 | 2023-11-08-litPETases_high_aFilm_60C_2h_rep2_3B.xlsx | 3B-H7 | 0.5 | 3.5 | 0.7 | 2.5 | 0.71 | aFilm | 60 | 2 | 7.5 | 0 | 0 | 0 | FALSE | 1 | 0 | 0 | 0 | 0 | 0 | 0 | 0 | H1 | Cut190*SS
DuraPETaseredo | plate1 | 2023-12-06-DuraPETaseredo_high_cryPOW_60C_2h_rep1_1A.xlsx | 1A-B11 | 0.5 | 3.5 | 0.7 | 2.5 | 0.71 | cryPow | 60 | 2 | 9.5 | 1.96 | 0.5 | 0.12 | FALSE | 1 | 0.35 | 66.46 | 0.03 | 0.97 | 141.32 | 0.07066 | 11.74 | B1 | DuraPETase
DuraPETaseredo | plate1 | 2023-12-06-DuraPETaseredo_high_cryPOW_60C_2h_rep1_1A.xlsx | 1A-B12 | 0.5 | 3.5 | 0.7 | 2.5 | 0.71 | cryPow | 60 | 2 | 9.5 | 1.93 | 0.49 | 0.11 | FALSE | 1 | 0.35 | 65.38 | 0.03 | 0.95 | 139.01 | 0.069505 | 11.55 | B2 | DuraPETase
DuraPETaseredo | plate1 | 2023-12-06-DuraPETaseredo_high_cryPOW_60C_2h_rep1_1A.xlsx | 1A-B7 | 0.5 | 3.5 | 0.7 | 2.5 | 0.71 | cryPow | 60 | 2 | 7.5 | 1.38 | 0.35 | 0.09 | FALSE | 1 | 0.25 | 46.61 | 0.02 | 0.68 | 99.11 | 0.049555 | 8.23 | B1 | DuraPETase
DuraPETaseredo | plate1 | 2023-12-06-DuraPETaseredo_high_cryPOW_60C_2h_rep1_1A.xlsx | 1A-B8 | 0.5 | 3.5 | 0.7 | 2.5 | 0.71 | cryPow | 60 | 2 | 7.5 | 1.38 | 0.35 | 0.09 | FALSE | 1 | 0.25 | 46.61 | 0.02 | 0.68 | 99.11 | 0.049555 | 8.23 | B2 | DuraPETase
DuraPETaseredo | plate1 | 2023-12-06-DuraPETaseredo_high_cryPOW_70C_2h_rep1_3A.xlsx | 3A-B7 | 0.5 | 3.5 | 0.7 | 2.5 | 0.71 | cryPow | 70 | 2 | 7.5 | 1.26 | 0.3 | 0.06 | FALSE | 1 | 0.23 | 42.85 | 0.02 | 0.63 | 91.11 | 0.045555 | 7.57 | B1 | DuraPETase
DuraPETaseredo | plate1 | 2023-12-06-DuraPETaseredo_high_cryPOW_70C_2h_rep1_3A.xlsx | 3A-B8 | 0.5 | 3.5 | 0.7 | 2.5 | 0.71 | cryPow | 70 | 2 | 7.5 | 1.22 | 0.29 | 0.06 | FALSE | 1 | 0.22 | 41.19 | 0.02 | 0.6 | 87.58 | 0.04379 | 7.28 | B2 | DuraPETase
DuraPETaseredo | plate1 | 2023-12-06-DuraPETaseredo_high_cryPOW_70C_2h_rep1_3A.xlsx | 3A-B12 | 0.5 | 3.5 | 0.7 | 2.5 | 0.71 | cryPow | 70 | 2 | 9.5 | 1.06 | 0.26 | 0.05 | FALSE | 1 | 0.19 | 36.01 | 0.02 | 0.53 | 76.56 | 0.03828 | 6.36 | B2 | DuraPETase
DuraPETaseredo | plate1 | 2023-12-06-DuraPETaseredo_high_cryPOW_60C_2h_rep1_1A.xlsx | 1A-B9 | 0.5 | 3.5 | 0.7 | 2.5 | 0.71 | cryPow | 60 | 2 | 8.5 | 0.91 | 0.24 | 0.06 | FALSE | 1 | 0.16 | 30.79 | 0.01 | 0.45 | 65.47 | 0.032735 | 5.44 | B1 | DuraPETase
DuraPETaseredo | plate1 | 2023-12-06-DuraPETaseredo_high_cryPOW_60C_2h_rep1_1A.xlsx | 1A-B10 | 0.5 | 3.5 | 0.7 | 2.5 | 0.71 | cryPow | 60 | 2 | 8.5 | 0.87 | 0.19 | 0.04 | FALSE | 1 | 0.16 | 29.4 | 0.01 | 0.43 | 62.52 | 0.03126 | 5.19 | B2 | DuraPETase
DuraPETaseredo | plate1 | 2023-12-06-DuraPETaseredo_high_aFilm_60C_2h_rep1_2A.xlsx | 2A-B11 | 0.5 | 3.5 | 0.7 | 2.5 | 0.71 | aFilm | 60 | 2 | 9.5 | 0.66 | 0 | 0.03 | FALSE | 1 | 0.12 | 22.19 | 0.01 | 0.32 | 47.18 | 0.02359 | 3.92 | B1 | DuraPETase
DuraPETaseredo | plate1 | 2023-12-06-DuraPETaseredo_high_aFilm_60C_2h_rep1_2A.xlsx | 2A-B12 | 0.5 | 3.5 | 0.7 | 2.5 | 0.71 | aFilm | 60 | 2 | 9.5 | 0.58 | 0 | 0.02 | FALSE | 1 | 0.11 | 19.82 | 0.01 | 0.29 | 42.14 | 0.02107 | 3.5 | B2 | DuraPETase
DuraPETaseredo | plate1 | 2023-12-06-DuraPETaseredo_high_aFilm_70C_2h_rep1_4A.xlsx | 4A-B12 | 0.5 | 3.5 | 0.7 | 2.5 | 0.71 | aFilm | 70 | 2 | 9.5 | 0.55 | 0 | 0.02 | FALSE | 1 | 0.1 | 18.66 | 0.01 | 0.27 | 39.69 | 0.019845 | 3.3 | B2 | DuraPETase
DuraPETaseredo | plate1 | 2023-12-06-DuraPETaseredo_high_cryPOW_70C_2h_rep1_3A.xlsx | 3A-B9 | 0.5 | 3.5 | 0.7 | 2.5 | 0.71 | cryPow | 70 | 2 | 8.5 | 0.52 | 0 | 0 | FALSE | 1 | 0.09 | 17.58 | 0.01 | 0.26 | 37.38 | 0.01869 | 3.11 | B1 | DuraPETase
DuraPETaseredo | plate1 | 2023-12-06-DuraPETaseredo_high_aFilm_70C_2h_rep1_4A.xlsx | 4A-B11 | 0.5 | 3.5 | 0.7 | 2.5 | 0.71 | aFilm | 70 | 2 | 9.5 | 0.51 | 0 | 0 | FALSE | 1 | 0.09 | 17.34 | 0.01 | 0.25 | 36.88 | 0.01844 | 3.06 | B1 | DuraPETase
DuraPETaseredo | plate1 | 2023-12-06-DuraPETaseredo_high_cryPOW_70C_2h_rep1_3A.xlsx | 3A-B10 | 0.5 | 3.5 | 0.7 | 2.5 | 0.71 | cryPow | 70 | 2 | 8.5 | 0.32 | 0 | 0 | FALSE | 1 | 0.06 | 10.87 | 0 | 0.16 | 23.12 | 0.01156 | 1.92 | B2 | DuraPETase
DuraPETaseredo | plate1 | 2023-12-06-DuraPETaseredo_high_aFilm_60C_2h_rep1_2A.xlsx | 2A-B1 | 0.5 | 3.5 | 0.7 | 2.5 | 0.71 | aFilm | 60 | 2 | 4.5 | 0 | 0 | 0 | FALSE | 1 | 0 | 0 | 0 | 0 | 0 | 0 | 0 | B1 | DuraPETase
DuraPETaseredo | plate1 | 2023-12-06-DuraPETaseredo_high_aFilm_60C_2h_rep1_2A.xlsx | 2A-B2 | 0.5 | 3.5 | 0.7 | 2.5 | 0.71 | aFilm | 60 | 2 | 4.5 | 0 | 0 | 0 | FALSE | 1 | 0 | 0 | 0 | 0 | 0 | 0 | 0 | B2 | DuraPETase
DuraPETaseredo | plate1 | 2023-12-06-DuraPETaseredo_high_aFilm_60C_2h_rep1_2A.xlsx | 2A-B3 | 0.5 | 3.5 | 0.7 | 2.5 | 0.71 | aFilm | 60 | 2 | 5.5 | 0 | 0 | 0 | FALSE | 1 | 0 | 0 | 0 | 0 | 0 | 0 | 0 | B1 | DuraPETase
DuraPETaseredo | plate1 | 2023-12-06-DuraPETaseredo_high_aFilm_60C_2h_rep1_2A.xlsx | 2A-B4 | 0.5 | 3.5 | 0.7 | 2.5 | 0.71 | aFilm | 60 | 2 | 5.5 | 0 | 0 | 0 | FALSE | 1 | 0 | 0 | 0 | 0 | 0 | 0 | 0 | B2 | DuraPETase
DuraPETaseredo | plate1 | 2023-12-06-DuraPETaseredo_high_aFilm_60C_2h_rep1_2A.xlsx | 2A-B5 | 0.5 | 3.5 | 0.7 | 2.5 | 0.71 | aFilm | 60 | 2 | 6.5 | 0 | 0 | 0 | FALSE | 1 | 0 | 0 | 0 | 0 | 0 | 0 | 0 | B1 | DuraPETase
DuraPETaseredo | plate1 | 2023-12-06-DuraPETaseredo_high_aFilm_60C_2h_rep1_2A.xlsx | 2A-B6 | 0.5 | 3.5 | 0.7 | 2.5 | 0.71 | aFilm | 60 | 2 | 6.5 | 0 | 0 | 0 | FALSE | 1 | 0 | 0 | 0 | 0 | 0 | 0 | 0 | B2 | DuraPETase
DuraPETaseredo | plate1 | 2023-12-06-DuraPETaseredo_high_aFilm_60C_2h_rep1_2A.xlsx | 2A-B9 | 0.5 | 3.5 | 0.7 | 2.5 | 0.71 | aFilm | 60 | 2 | 8.5 | 0 | 0 | 0 | FALSE | 1 | 0 | 0 | 0 | 0 | 0 | 0 | 0 | B1 | DuraPETase
DuraPETaseredo | plate1 | 2023-12-06-DuraPETaseredo_high_aFilm_60C_2h_rep1_2A.xlsx | 2A-B10 | 0.5 | 3.5 | 0.7 | 2.5 | 0.71 | aFilm | 60 | 2 | 8.5 | 0 | 0 | 0 | FALSE | 1 | 0 | 0 | 0 | 0 | 0 | 0 | 0 | B2 | DuraPETase
DuraPETaseredo | plate1 | 2023-12-06-DuraPETaseredo_high_aFilm_70C_2h_rep1_4A.xlsx | 4A-B1 | 0.5 | 3.5 | 0.7 | 2.5 | 0.71 | aFilm | 70 | 2 | 4.5 | 0 | 0 | 0 | FALSE | 1 | 0 | 0 | 0 | 0 | 0 | 0 | 0 | B1 | DuraPETase
DuraPETaseredo | plate1 | 2023-12-06-DuraPETaseredo_high_aFilm_70C_2h_rep1_4A.xlsx | 4A-B2 | 0.5 | 3.5 | 0.7 | 2.5 | 0.71 | aFilm | 70 | 2 | 4.5 | 0 | 0 | 0 | FALSE | 1 | 0 | 0 | 0 | 0 | 0 | 0 | 0 | B2 | DuraPETase
DuraPETaseredo | plate1 | 2023-12-06-DuraPETaseredo_high_aFilm_70C_2h_rep1_4A.xlsx | 4A-B3 | 0.5 | 3.5 | 0.7 | 2.5 | 0.71 | aFilm | 70 | 2 | 5.5 | 0 | 0 | 0 | FALSE | 1 | 0 | 0 | 0 | 0 | 0 | 0 | 0 | B1 | DuraPETase
DuraPETaseredo | plate1 | 2023-12-06-DuraPETaseredo_high_aFilm_70C_2h_rep1_4A.xlsx | 4A-B4 | 0.5 | 3.5 | 0.7 | 2.5 | 0.71 | aFilm | 70 | 2 | 5.5 | 0 | 0 | 0 | FALSE | 1 | 0 | 0 | 0 | 0 | 0 | 0 | 0 | B2 | DuraPETase
DuraPETaseredo | plate1 | 2023-12-06-DuraPETaseredo_high_aFilm_70C_2h_rep1_4A.xlsx | 4A-B5 | 0.5 | 3.5 | 0.7 | 2.5 | 0.71 | aFilm | 70 | 2 | 6.5 | 0 | 0 | 0 | FALSE | 1 | 0 | 0 | 0 | 0 | 0 | 0 | 0 | B1 | DuraPETase
DuraPETaseredo | plate1 | 2023-12-06-DuraPETaseredo_high_aFilm_70C_2h_rep1_4A.xlsx | 4A-B6 | 0.5 | 3.5 | 0.7 | 2.5 | 0.71 | aFilm | 70 | 2 | 6.5 | 0 | 0 | 0 | FALSE | 1 | 0 | 0 | 0 | 0 | 0 | 0 | 0 | B2 | DuraPETase
DuraPETaseredo | plate1 | 2023-12-06-DuraPETaseredo_high_cryPOW_60C_2h_rep1_1A.xlsx | 1A-B1 | 0.5 | 3.5 | 0.7 | 2.5 | 0.71 | cryPow | 60 | 2 | 4.5 | 0 | 0 | 0 | FALSE | 1 | 0 | 0 | 0 | 0 | 0 | 0 | 0 | B1 | DuraPETase
DuraPETaseredo | plate1 | 2023-12-06-DuraPETaseredo_high_cryPOW_60C_2h_rep1_1A.xlsx | 1A-B2 | 0.5 | 3.5 | 0.7 | 2.5 | 0.71 | cryPow | 60 | 2 | 4.5 | 0 | 0 | 0 | FALSE | 1 | 0 | 0 | 0 | 0 | 0 | 0 | 0 | B2 | DuraPETase
DuraPETaseredo | plate1 | 2023-12-06-DuraPETaseredo_high_cryPOW_60C_2h_rep1_1A.xlsx | 1A-B3 | 0.5 | 3.5 | 0.7 | 2.5 | 0.71 | cryPow | 60 | 2 | 5.5 | 0 | 0 | 0 | FALSE | 1 | 0 | 0 | 0 | 0 | 0 | 0 | 0 | B1 | DuraPETase
DuraPETaseredo | plate1 | 2023-12-06-DuraPETaseredo_high_cryPOW_60C_2h_rep1_1A.xlsx | 1A-B4 | 0.5 | 3.5 | 0.7 | 2.5 | 0.71 | cryPow | 60 | 2 | 5.5 | 0 | 0 | 0 | FALSE | 1 | 0 | 0 | 0 | 0 | 0 | 0 | 0 | B2 | DuraPETase
DuraPETaseredo | plate1 | 2023-12-06-DuraPETaseredo_high_cryPOW_60C_2h_rep1_1A.xlsx | 1A-B5 | 0.5 | 3.5 | 0.7 | 2.5 | 0.71 | cryPow | 60 | 2 | 6.5 | 0 | 0 | 0 | FALSE | 1 | 0 | 0 | 0 | 0 | 0 | 0 | 0 | B1 | DuraPETase
DuraPETaseredo | plate1 | 2023-12-06-DuraPETaseredo_high_cryPOW_60C_2h_rep1_1A.xlsx | 1A-B6 | 0.5 | 3.5 | 0.7 | 2.5 | 0.71 | cryPow | 60 | 2 | 6.5 | 0 | 0 | 0 | FALSE | 1 | 0 | 0 | 0 | 0 | 0 | 0 | 0 | B2 | DuraPETase
DuraPETaseredo | plate1 | 2023-12-06-DuraPETaseredo_high_cryPOW_70C_2h_rep1_3A.xlsx | 3A-B1 | 0.5 | 3.5 | 0.7 | 2.5 | 0.71 | cryPow | 70 | 2 | 4.5 | 0 | 0 | 0 | FALSE | 1 | 0 | 0 | 0 | 0 | 0 | 0 | 0 | B1 | DuraPETase
DuraPETaseredo | plate1 | 2023-12-06-DuraPETaseredo_high_cryPOW_70C_2h_rep1_3A.xlsx | 3A-B2 | 0.5 | 3.5 | 0.7 | 2.5 | 0.71 | cryPow | 70 | 2 | 4.5 | 0 | 0 | 0 | FALSE | 1 | 0 | 0 | 0 | 0 | 0 | 0 | 0 | B2 | DuraPETase
DuraPETaseredo | plate1 | 2023-12-06-DuraPETaseredo_high_cryPOW_70C_2h_rep1_3A.xlsx | 3A-B3 | 0.5 | 3.5 | 0.7 | 2.5 | 0.71 | cryPow | 70 | 2 | 5.5 | 0 | 0 | 0 | FALSE | 1 | 0 | 0 | 0 | 0 | 0 | 0 | 0 | B1 | DuraPETase
DuraPETaseredo | plate1 | 2023-12-06-DuraPETaseredo_high_cryPOW_70C_2h_rep1_3A.xlsx | 3A-B4 | 0.5 | 3.5 | 0.7 | 2.5 | 0.71 | cryPow | 70 | 2 | 5.5 | 0 | 0 | 0 | FALSE | 1 | 0 | 0 | 0 | 0 | 0 | 0 | 0 | B2 | DuraPETase
DuraPETaseredo | plate1 | 2023-12-06-DuraPETaseredo_high_cryPOW_70C_2h_rep1_3A.xlsx | 3A-B5 | 0.5 | 3.5 | 0.7 | 2.5 | 0.71 | cryPow | 70 | 2 | 6.5 | 0 | 0 | 0 | FALSE | 1 | 0 | 0 | 0 | 0 | 0 | 0 | 0 | B1 | DuraPETase
DuraPETaseredo | plate1 | 2023-12-06-DuraPETaseredo_high_cryPOW_70C_2h_rep1_3A.xlsx | 3A-B6 | 0.5 | 3.5 | 0.7 | 2.5 | 0.71 | cryPow | 70 | 2 | 6.5 | 0 | 0 | 0 | FALSE | 1 | 0 | 0 | 0 | 0 | 0 | 0 | 0 | B2 | DuraPETase
DuraPETaseredo | plate1 | 2023-12-06-DuraPETaseredo_high_cryPOW_70C_2h_rep1_3A.xlsx | 3A-B11 | 0.5 | 3.5 | 0.7 | 2.5 | 0.71 | cryPow | 70 | 2 | 9.5 | 0 | 0 | 0 | FALSE | 1 | 0 | 0 | 0 | 0 | 0 | 0 | 0 | B1 | DuraPETase
DuraPETaseredo | plate1 | 2023-12-06-DuraPETaseredo_high_aFilm_70C_2h_rep1_4A.xlsx | 4A-B7 | 0.5 | 3.5 | 0.7 | 2.5 | 0.71 | aFilm | 70 | 2 | 7.5 | 0 | 0 | 0 | FALSE | 1 | 0 | 0 | 0 | 0 | 0 | 0 | 0 | B1 | DuraPETase
DuraPETaseredo | plate1 | 2023-12-06-DuraPETaseredo_high_aFilm_70C_2h_rep1_4A.xlsx | 4A-B8 | 0.5 | 3.5 | 0.7 | 2.5 | 0.71 | aFilm | 70 | 2 | 7.5 | 0 | 0 | 0 | FALSE | 1 | 0 | 0 | 0 | 0 | 0 | 0 | 0 | B2 | DuraPETase
DuraPETaseredo | plate1 | 2023-12-06-DuraPETaseredo_high_aFilm_70C_2h_rep1_4A.xlsx | 4A-B9 | 0.5 | 3.5 | 0.7 | 2.5 | 0.71 | aFilm | 70 | 2 | 8.5 | 0 | 0 | 0 | FALSE | 1 | 0 | 0 | 0 | 0 | 0 | 0 | 0 | B1 | DuraPETase
DuraPETaseredo | plate1 | 2023-12-06-DuraPETaseredo_high_aFilm_70C_2h_rep1_4A.xlsx | 4A-B10 | 0.5 | 3.5 | 0.7 | 2.5 | 0.71 | aFilm | 70 | 2 | 8.5 | 0 | 0 | 0 | FALSE | 1 | 0 | 0 | 0 | 0 | 0 | 0 | 0 | B2 | DuraPETase
DuraPETaseredo | plate1 | 2023-12-06-DuraPETaseredo_high_aFilm_60C_2h_rep1_2A.xlsx | 2A-B7 | 0.5 | 3.5 | 0.7 | 2.5 | 0.71 | aFilm | 60 | 2 | 7.5 | 0 | 0 | 0 | FALSE | 1 | 0 | 0 | 0 | 0 | 0 | 0 | 0 | B1 | DuraPETase
DuraPETaseredo | plate1 | 2023-12-06-DuraPETaseredo_high_aFilm_60C_2h_rep1_2A.xlsx | 2A-B8 | 0.5 | 3.5 | 0.7 | 2.5 | 0.71 | aFilm | 60 | 2 | 7.5 | 0 | 0 | 0 | FALSE | 1 | 0 | 0 | 0 | 0 | 0 | 0 | 0 | B2 | DuraPETase
litPETases | plate1 | 2023-11-08-litPETases_high_cryPOW_60C_2h_rep1_1A.xlsx | 1A-G8 | 0.5 | 3.5 | 0.7 | 2.5 | 0.71 | cryPow | 60 | 2 | 7.5 | 4.45 | 1.19 | 0.24 | FALSE | 1 | 0.77 | 145.73 | 0.06 | 2.13 | 309.88 | 0.15494 | 25.74 | G2 | HotPETase
litPETases | plate1 | 2023-11-08-litPETases_high_cryPOW_60C_2h_rep1_1A.xlsx | 1A-G6 | 0.5 | 3.5 | 0.7 | 2.5 | 0.71 | cryPow | 60 | 2 | 6.5 | 3.7 | 0.98 | 0.21 | FALSE | 1 | 0.64 | 120.58 | 0.05 | 1.76 | 256.41 | 0.128205 | 21.3 | G2 | HotPETase
litPETases | plate1 | 2023-11-08-litPETases_high_aFilm_60C_2h_rep1_3A.xlsx | 3A-G12 | 0.5 | 3.5 | 0.7 | 2.5 | 0.71 | aFilm | 60 | 2 | 9.5 | 3.61 | 0.93 | 0.2 | FALSE | 1 | 0.61 | 114.08 | 0.05 | 1.67 | 242.58 | 0.12129 | 20.15 | G2 | HotPETase
litPETases | plate1 | 2023-11-08-litPETases_high_cryPOW_70C_2h_rep2_2B.xlsx | 2B-G8 | 0.5 | 3.5 | 0.7 | 2.5 | 0.71 | cryPow | 70 | 2 | 7.5 | 3.31 | 0.88 | 0.17 | FALSE | 1 | 0.58 | 108.2 | 0.05 | 1.58 | 230.06 | 0.11503 | 19.11 | G2 | HotPETase
litPETases | plate1 | 2023-11-08-litPETases_high_aFilm_70C_2h_rep1_4A.xlsx | 4A-G12 | 0.5 | 3.5 | 0.7 | 2.5 | 0.71 | aFilm | 70 | 2 | 9.5 | 3.2 | 0.83 | 0.16 | FALSE | 1 | 0.54 | 102.18 | 0.05 | 1.49 | 217.28 | 0.10864 | 18.05 | G2 | HotPETase
litPETases | plate1 | 2023-11-08-litPETases_high_cryPOW_60C_2h_rep2_1B.xlsx | 1B-G8 | 0.5 | 3.5 | 0.7 | 2.5 | 0.71 | cryPow | 60 | 2 | 7.5 | 3.08 | 0.83 | 0.16 | FALSE | 1 | 0.54 | 101.33 | 0.04 | 1.48 | 215.45 | 0.107725 | 17.9 | G2 | HotPETase
litPETases | plate1 | 2023-11-08-litPETases_high_cryPOW_70C_2h_rep1_2A.xlsx | 2A-G8 | 0.5 | 3.5 | 0.7 | 2.5 | 0.71 | cryPow | 70 | 2 | 7.5 | 2.99 | 0.79 | 0.16 | FALSE | 1 | 0.52 | 97.4 | 0.04 | 1.42 | 207.11 | 0.103555 | 17.2 | G2 | HotPETase
litPETases | plate1 | 2023-11-08-litPETases_high_cryPOW_60C_2h_rep1_1A.xlsx | 1A-G12 | 0.5 | 3.5 | 0.7 | 2.5 | 0.71 | cryPow | 60 | 2 | 9.5 | 2.94 | 0.78 | 0.16 | FALSE | 1 | 0.51 | 96.17 | 0.04 | 1.4 | 204.5 | 0.10225 | 16.99 | G2 | HotPETase
litPETases | plate1 | 2023-11-08-litPETases_high_cryPOW_60C_2h_rep1_1A.xlsx | 1A-G4 | 0.5 | 3.5 | 0.7 | 2.5 | 0.71 | cryPow | 60 | 2 | 5.5 | 2.59 | 0.69 | 0.15 | FALSE | 1 | 0.45 | 85.01 | 0.04 | 1.24 | 180.76 | 0.09038 | 15.02 | G2 | HotPETase
litPETases | plate1 | 2023-11-08-litPETases_high_cryPOW_70C_2h_rep2_2B.xlsx | 2B-G12 | 0.5 | 3.5 | 0.7 | 2.5 | 0.71 | cryPow | 70 | 2 | 9.5 | 2.56 | 0.69 | 0.14 | FALSE | 1 | 0.45 | 84.15 | 0.04 | 1.23 | 178.94 | 0.08947 | 14.86 | G2 | HotPETase
litPETases | plate1 | 2023-11-08-litPETases_high_cryPOW_60C_2h_rep2_1B.xlsx | 1B-G12 | 0.5 | 3.5 | 0.7 | 2.5 | 0.71 | cryPow | 60 | 2 | 9.5 | 2.54 | 0.68 | 0.14 | FALSE | 1 | 0.44 | 83.29 | 0.04 | 1.22 | 177.11 | 0.088555 | 14.71 | G2 | HotPETase
litPETases | plate1 | 2023-11-08-litPETases_high_cryPOW_60C_2h_rep2_1B.xlsx | 1B-G6 | 0.5 | 3.5 | 0.7 | 2.5 | 0.71 | cryPow | 60 | 2 | 6.5 | 2.37 | 0.64 | 0.13 | FALSE | 1 | 0.42 | 78.26 | 0.03 | 1.14 | 166.42 | 0.08321 | 13.82 | G2 | HotPETase
litPETases | plate1 | 2023-11-08-litPETases_high_aFilm_60C_2h_rep1_3A.xlsx | 3A-G8 | 0.5 | 3.5 | 0.7 | 2.5 | 0.71 | aFilm | 60 | 2 | 7.5 | 2.31 | 0.6 | 0.12 | FALSE | 1 | 0.39 | 73.48 | 0.03 | 1.07 | 156.24 | 0.07812 | 12.98 | G2 | HotPETase
litPETases | plate1 | 2023-11-08-litPETases_high_cryPOW_70C_2h_rep2_2B.xlsx | 2B-G6 | 0.5 | 3.5 | 0.7 | 2.5 | 0.71 | cryPow | 70 | 2 | 6.5 | 2.24 | 0.6 | 0.13 | FALSE | 1 | 0.39 | 73.11 | 0.03 | 1.07 | 155.46 | 0.07773 | 12.91 | G2 | HotPETase
litPETases | plate1 | 2023-11-08-litPETases_high_cryPOW_60C_2h_rep1_1A.xlsx | 1A-G10 | 0.5 | 3.5 | 0.7 | 2.5 | 0.71 | cryPow | 60 | 2 | 8.5 | 2.22 | 0.59 | 0.12 | FALSE | 1 | 0.38 | 72.25 | 0.03 | 1.05 | 153.64 | 0.07682 | 12.76 | G2 | HotPETase
litPETases | plate1 | 2023-11-08-litPETases_high_aFilm_70C_2h_rep2_4B.xlsx | 4B-G12 | 0.5 | 3.5 | 0.7 | 2.5 | 0.71 | aFilm | 70 | 2 | 9.5 | 2.24 | 0.58 | 0.11 | FALSE | 1 | 0.38 | 70.9 | 0.03 | 1.03 | 150.77 | 0.075385 | 12.52 | G2 | HotPETase
litPETases | plate1 | 2023-11-08-litPETases_high_cryPOW_70C_2h_rep1_2A.xlsx | 2A-G6 | 0.5 | 3.5 | 0.7 | 2.5 | 0.71 | cryPow | 70 | 2 | 6.5 | 2.07 | 0.55 | 0.11 | FALSE | 1 | 0.36 | 67.59 | 0.03 | 0.99 | 143.72 | 0.07186 | 11.94 | G2 | HotPETase
litPETases | plate1 | 2023-11-08-litPETases_high_aFilm_60C_2h_rep2_3B.xlsx | 3B-G12 | 0.5 | 3.5 | 0.7 | 2.5 | 0.71 | aFilm | 60 | 2 | 9.5 | 2.1 | 0.54 | 0.11 | FALSE | 1 | 0.35 | 66.73 | 0.03 | 0.97 | 141.9 | 0.07095 | 11.79 | G2 | HotPETase
litPETases | plate1 | 2023-11-08-litPETases_high_cryPOW_60C_2h_rep2_1B.xlsx | 1B-G10 | 0.5 | 3.5 | 0.7 | 2.5 | 0.71 | cryPow | 60 | 2 | 8.5 | 2.01 | 0.54 | 0.12 | FALSE | 1 | 0.35 | 66.24 | 0.03 | 0.97 | 140.85 | 0.070425 | 11.7 | G2 | HotPETase
litPETases | plate1 | 2023-11-08-litPETases_high_cryPOW_70C_2h_rep1_2A.xlsx | 2A-G12 | 0.5 | 3.5 | 0.7 | 2.5 | 0.71 | cryPow | 70 | 2 | 9.5 | 1.94 | 0.52 | 0.1 | FALSE | 1 | 0.35 | 65.61 | 0.03 | 0.96 | 139.52 | 0.06976 | 11.59 | G2 | HotPETase
litPETases | plate1 | 2023-11-08-litPETases_high_cryPOW_70C_2h_rep1_2A.xlsx | 2A-G10 | 0.5 | 3.5 | 0.7 | 2.5 | 0.71 | cryPow | 70 | 2 | 8.5 | 1.92 | 0.51 | 0.11 | FALSE | 1 | 0.35 | 65.04 | 0.03 | 0.95 | 138.29 | 0.069145 | 11.49 | G2 | HotPETase
litPETases | plate1 | 2023-11-08-litPETases_high_cryPOW_70C_2h_rep2_2B.xlsx | 2B-G10 | 0.5 | 3.5 | 0.7 | 2.5 | 0.71 | cryPow | 70 | 2 | 8.5 | 1.85 | 0.51 | 0.15 | FALSE | 1 | 0.33 | 62.56 | 0.03 | 0.91 | 133.03 | 0.066515 | 11.05 | G2 | HotPETase
litPETases | plate1 | 2023-11-08-litPETases_high_cryPOW_60C_2h_rep2_1B.xlsx | 1B-G4 | 0.5 | 3.5 | 0.7 | 2.5 | 0.71 | cryPow | 60 | 2 | 5.5 | 1.79 | 0.48 | 0.1 | FALSE | 1 | 0.32 | 60.77 | 0.03 | 0.89 | 129.22 | 0.06461 | 10.73 | G2 | HotPETase
litPETases | plate1 | 2023-11-08-litPETases_high_aFilm_60C_2h_rep2_3B.xlsx | 3B-G8 | 0.5 | 3.5 | 0.7 | 2.5 | 0.71 | aFilm | 60 | 2 | 7.5 | 1.79 | 0.47 | 0.09 | FALSE | 1 | 0.32 | 60.53 | 0.03 | 0.88 | 128.71 | 0.064355 | 10.69 | G2 | HotPETase
litPETases | plate1 | 2023-11-08-litPETases_high_cryPOW_70C_2h_rep2_2B.xlsx | 2B-G4 | 0.5 | 3.5 | 0.7 | 2.5 | 0.71 | cryPow | 70 | 2 | 5.5 | 1.52 | 0.41 | 0.08 | FALSE | 1 | 0.27 | 51.59 | 0.02 | 0.75 | 109.7 | 0.05485 | 9.11 | G2 | HotPETase
litPETases | plate1 | 2023-11-08-litPETases_high_cryPOW_70C_2h_rep1_2A.xlsx | 2A-G4 | 0.5 | 3.5 | 0.7 | 2.5 | 0.71 | cryPow | 70 | 2 | 5.5 | 1.52 | 0.4 | 0.09 | FALSE | 1 | 0.27 | 51.35 | 0.02 | 0.75 | 109.19 | 0.054595 | 9.07 | G2 | HotPETase
litPETases | plate1 | 2023-11-08-litPETases_high_aFilm_60C_2h_rep1_3A.xlsx | 3A-G10 | 0.5 | 3.5 | 0.7 | 2.5 | 0.71 | aFilm | 60 | 2 | 8.5 | 1.27 | 0.32 | 0.07 | FALSE | 1 | 0.23 | 43.09 | 0.02 | 0.63 | 91.62 | 0.04581 | 7.61 | G2 | HotPETase
litPETases | plate1 | 2023-11-08-litPETases_high_aFilm_60C_2h_rep2_3B.xlsx | 3B-G10 | 0.5 | 3.5 | 0.7 | 2.5 | 0.71 | aFilm | 60 | 2 | 8.5 | 1.25 | 0.32 | 0.07 | FALSE | 1 | 0.23 | 42.48 | 0.02 | 0.62 | 90.32 | 0.04516 | 7.5 | G2 | HotPETase
litPETases | plate1 | 2023-11-08-litPETases_high_aFilm_60C_2h_rep2_3B.xlsx | 3B-G6 | 0.5 | 3.5 | 0.7 | 2.5 | 0.71 | aFilm | 60 | 2 | 6.5 | 0.74 | 0.2 | 0.04 | FALSE | 1 | 0.13 | 25.13 | 0.01 | 0.37 | 53.44 | 0.02672 | 4.44 | G2 | HotPETase
litPETases | plate1 | 2023-11-08-litPETases_high_aFilm_70C_2h_rep1_4A.xlsx | 4A-G10 | 0.5 | 3.5 | 0.7 | 2.5 | 0.71 | aFilm | 70 | 2 | 8.5 | 0.72 | 0.19 | 0.04 | FALSE | 1 | 0.13 | 24.42 | 0.01 | 0.36 | 51.93 | 0.025965 | 4.31 | G2 | HotPETase
litPETases | plate1 | 2023-11-08-litPETases_high_aFilm_60C_2h_rep1_3A.xlsx | 3A-G6 | 0.5 | 3.5 | 0.7 | 2.5 | 0.71 | aFilm | 60 | 2 | 6.5 | 0.68 | 0.18 | 0.03 | FALSE | 1 | 0.12 | 23.14 | 0.01 | 0.34 | 49.19 | 0.024595 | 4.09 | G2 | HotPETase
litPETases | plate1 | 2023-11-08-litPETases_high_aFilm_70C_2h_rep1_4A.xlsx | 4A-G8 | 0.5 | 3.5 | 0.7 | 2.5 | 0.71 | aFilm | 70 | 2 | 7.5 | 0.63 | 0 | 0.03 | FALSE | 1 | 0.11 | 21.48 | 0.01 | 0.31 | 45.66 | 0.02283 | 3.79 | G2 | HotPETase
litPETases | plate1 | 2023-11-08-litPETases_high_aFilm_70C_2h_rep2_4B.xlsx | 4B-G10 | 0.5 | 3.5 | 0.7 | 2.5 | 0.71 | aFilm | 70 | 2 | 8.5 | 0.35 | 0 | 0 | FALSE | 1 | 0.06 | 11.92 | 0.01 | 0.17 | 25.35 | 0.012675 | 2.11 | G2 | HotPETase
litPETases | plate1 | 2023-11-08-litPETases_high_aFilm_70C_2h_rep2_4B.xlsx | 4B-G8 | 0.5 | 3.5 | 0.7 | 2.5 | 0.71 | aFilm | 70 | 2 | 7.5 | 0.33 | 0 | 0 | FALSE | 1 | 0.06 | 11.21 | 0 | 0.16 | 23.84 | 0.01192 | 1.98 | G2 | HotPETase
litPETases | plate1 | 2023-11-08-litPETases_high_aFilm_70C_2h_rep2_4B.xlsx | 4B-G6 | 0.5 | 3.5 | 0.7 | 2.5 | 0.71 | aFilm | 70 | 2 | 6.5 | 0.21 | 0 | 0 | FALSE | 1 | 0.04 | 7.21 | 0 | 0.11 | 15.34 | 0.00767 | 1.27 | G2 | HotPETase
litPETases | plate1 | 2023-11-08-litPETases_high_cryPOW_60C_2h_rep1_1A.xlsx | 1A-G2 | 0.5 | 3.5 | 0.7 | 2.5 | 0.71 | cryPow | 60 | 2 | 4.5 | 0.19 | 0 | 0 | FALSE | 1 | 0.03 | 6.37 | 0 | 0.09 | 13.54 | 0.00677 | 1.12 | G2 | HotPETase
litPETases | plate1 | 2023-11-08-litPETases_high_cryPOW_60C_2h_rep2_1B.xlsx | 1B-G2 | 0.5 | 3.5 | 0.7 | 2.5 | 0.71 | cryPow | 60 | 2 | 4.5 | 0 | 0 | 0 | FALSE | 1 | 0 | 0 | 0 | 0 | 0 | 0 | 0 | G2 | HotPETase
litPETases | plate1 | 2023-11-08-litPETases_high_cryPOW_70C_2h_rep1_2A.xlsx | 2A-G2 | 0.5 | 3.5 | 0.7 | 2.5 | 0.71 | cryPow | 70 | 2 | 4.5 | 0 | 0 | 0 | FALSE | 1 | 0 | 0 | 0 | 0 | 0 | 0 | 0 | G2 | HotPETase
litPETases | plate1 | 2023-11-08-litPETases_high_cryPOW_70C_2h_rep2_2B.xlsx | 2B-G2 | 0.5 | 3.5 | 0.7 | 2.5 | 0.71 | cryPow | 70 | 2 | 4.5 | 0 | 0 | 0 | FALSE | 1 | 0 | 0 | 0 | 0 | 0 | 0 | 0 | G2 | HotPETase
litPETases | plate1 | 2023-11-08-litPETases_high_aFilm_60C_2h_rep1_3A.xlsx | 3A-G2 | 0.5 | 3.5 | 0.7 | 2.5 | 0.71 | aFilm | 60 | 2 | 4.5 | 0 | 0 | 0 | FALSE | 1 | 0 | 0 | 0 | 0 | 0 | 0 | 0 | G2 | HotPETase
litPETases | plate1 | 2023-11-08-litPETases_high_aFilm_60C_2h_rep1_3A.xlsx | 3A-G4 | 0.5 | 3.5 | 0.7 | 2.5 | 0.71 | aFilm | 60 | 2 | 5.5 | 0 | 0 | 0 | FALSE | 1 | 0 | 0 | 0 | 0 | 0 | 0 | 0 | G2 | HotPETase
litPETases | plate1 | 2023-11-08-litPETases_high_aFilm_60C_2h_rep2_3B.xlsx | 3B-G2 | 0.5 | 3.5 | 0.7 | 2.5 | 0.71 | aFilm | 60 | 2 | 4.5 | 0 | 0 | 0 | FALSE | 1 | 0 | 0 | 0 | 0 | 0 | 0 | 0 | G2 | HotPETase
litPETases | plate1 | 2023-11-08-litPETases_high_aFilm_60C_2h_rep2_3B.xlsx | 3B-G4 | 0.5 | 3.5 | 0.7 | 2.5 | 0.71 | aFilm | 60 | 2 | 5.5 | 0 | 0 | 0 | FALSE | 1 | 0 | 0 | 0 | 0 | 0 | 0 | 0 | G2 | HotPETase
litPETases | plate1 | 2023-11-08-litPETases_high_aFilm_70C_2h_rep1_4A.xlsx | 4A-G2 | 0.5 | 3.5 | 0.7 | 2.5 | 0.71 | aFilm | 70 | 2 | 4.5 | 0 | 0 | 0 | FALSE | 1 | 0 | 0 | 0 | 0 | 0 | 0 | 0 | G2 | HotPETase
litPETases | plate1 | 2023-11-08-litPETases_high_aFilm_70C_2h_rep1_4A.xlsx | 4A-G4 | 0.5 | 3.5 | 0.7 | 2.5 | 0.71 | aFilm | 70 | 2 | 5.5 | 0 | 0 | 0 | FALSE | 1 | 0 | 0 | 0 | 0 | 0 | 0 | 0 | G2 | HotPETase
litPETases | plate1 | 2023-11-08-litPETases_high_aFilm_70C_2h_rep1_4A.xlsx | 4A-G6 | 0.5 | 3.5 | 0.7 | 2.5 | 0.71 | aFilm | 70 | 2 | 6.5 | 0 | 0 | 0 | FALSE | 1 | 0 | 0 | 0 | 0 | 0 | 0 | 0 | G2 | HotPETase
litPETases | plate1 | 2023-11-08-litPETases_high_aFilm_70C_2h_rep2_4B.xlsx | 4B-G2 | 0.5 | 3.5 | 0.7 | 2.5 | 0.71 | aFilm | 70 | 2 | 4.5 | 0 | 0 | 0 | FALSE | 1 | 0 | 0 | 0 | 0 | 0 | 0 | 0 | G2 | HotPETase
litPETases | plate1 | 2023-11-08-litPETases_high_aFilm_70C_2h_rep2_4B.xlsx | 4B-G4 | 0.5 | 3.5 | 0.7 | 2.5 | 0.71 | aFilm | 70 | 2 | 5.5 | 0 | 0 | 0 | FALSE | 1 | 0 | 0 | 0 | 0 | 0 | 0 | 0 | G2 | HotPETase
litPETases | plate1 | 2023-11-08-litPETases_high_aFilm_70C_2h_rep2_4B.xlsx | 4B-F11 | 0.5 | 3.5 | 0.7 | 2.5 | 0.71 | aFilm | 70 | 2 | 9.5 | inf | 4.08 | 0.7 | FALSE | 1 | 2.66 | 500.13 | 0.22 | 7.3 | 1063.45 | 0.531725 | 88.34 | F1 | LCC-A2
litPETases | plate1 | 2023-11-08-litPETases_high_aFilm_70C_2h_rep2_4B.xlsx | 4B-F7 | 0.5 | 3.5 | 0.7 | 2.5 | 0.71 | aFilm | 70 | 2 | 7.5 | 13.14 | 3.59 | 0.62 | FALSE | 1 | 2.34 | 440.63 | 0.19 | 6.43 | 936.94 | 0.46847 | 77.83 | F1 | LCC-A2
litPETases | plate1 | 2023-11-08-litPETases_high_aFilm_70C_2h_rep1_4A.xlsx | 4A-F7 | 0.5 | 3.5 | 0.7 | 2.5 | 0.71 | aFilm | 70 | 2 | 7.5 | 10.41 | 2.82 | 0.47 | FALSE | 1 | 1.84 | 346.18 | 0.15 | 5.05 | 736.09 | 0.368045 | 61.14 | F1 | LCC-A2
litPETases | plate1 | 2023-11-08-litPETases_high_aFilm_70C_2h_rep1_4A.xlsx | 4A-F11 | 0.5 | 3.5 | 0.7 | 2.5 | 0.71 | aFilm | 70 | 2 | 9.5 | 9.11 | 2.42 | 0.42 | FALSE | 1 | 1.57 | 296.25 | 0.13 | 4.32 | 629.93 | 0.314965 | 52.33 | F1 | LCC-A2
litPETases | plate1 | 2023-11-08-litPETases_high_aFilm_60C_2h_rep1_3A.xlsx | 3A-F11 | 0.5 | 3.5 | 0.7 | 2.5 | 0.71 | aFilm | 60 | 2 | 9.5 | 5.56 | 1.46 | 0.3 | FALSE | 1 | 0.95 | 178.61 | 0.08 | 2.61 | 379.78 | 0.18989 | 31.55 | F1 | LCC-A2
litPETases | plate1 | 2023-11-08-litPETases_high_aFilm_60C_2h_rep1_3A.xlsx | 3A-F7 | 0.5 | 3.5 | 0.7 | 2.5 | 0.71 | aFilm | 60 | 2 | 7.5 | 5.21 | 1.39 | 0.23 | FALSE | 1 | 0.91 | 170.51 | 0.08 | 2.49 | 362.57 | 0.181285 | 30.12 | F1 | LCC-A2
litPETases | plate1 | 2023-11-08-litPETases_high_aFilm_70C_2h_rep2_4B.xlsx | 4B-F5 | 0.5 | 3.5 | 0.7 | 2.5 | 0.71 | aFilm | 70 | 2 | 6.5 | 4.28 | 1.14 | 0.21 | FALSE | 1 | 0.75 | 140.21 | 0.06 | 2.05 | 298.14 | 0.14907 | 24.77 | F1 | LCC-A2
litPETases | plate1 | 2023-11-08-litPETases_high_cryPOW_60C_2h_rep2_1B.xlsx | 1B-F7 | 0.5 | 3.5 | 0.7 | 2.5 | 0.71 | cryPow | 60 | 2 | 7.5 | 4.26 | 1.14 | 0.23 | FALSE | 1 | 0.74 | 139.72 | 0.06 | 2.04 | 297.1 | 0.14855 | 24.68 | F1 | LCC-A2
litPETases | plate1 | 2023-11-08-litPETases_high_aFilm_70C_2h_rep1_4A.xlsx | 4A-F5 | 0.5 | 3.5 | 0.7 | 2.5 | 0.71 | aFilm | 70 | 2 | 6.5 | 3.64 | 0.98 | 0.16 | FALSE | 1 | 0.64 | 119.73 | 0.05 | 1.75 | 254.58 | 0.12729 | 21.15 | F1 | LCC-A2
litPETases | plate1 | 2023-11-08-litPETases_high_aFilm_60C_2h_rep2_3B.xlsx | 3B-F11 | 0.5 | 3.5 | 0.7 | 2.5 | 0.71 | aFilm | 60 | 2 | 9.5 | 3.41 | 0.9 | 0.16 | FALSE | 1 | 0.59 | 110.28 | 0.05 | 1.61 | 234.5 | 0.11725 | 19.48 | F1 | LCC-A2
litPETases | plate1 | 2023-11-08-litPETases_high_cryPOW_70C_2h_rep2_2B.xlsx | 2B-F7 | 0.5 | 3.5 | 0.7 | 2.5 | 0.71 | cryPow | 70 | 2 | 7.5 | 3.17 | 0.84 | 0.17 | FALSE | 1 | 0.55 | 103.04 | 0.05 | 1.5 | 219.11 | 0.109555 | 18.2 | F1 | LCC-A2
litPETases | plate1 | 2023-11-08-litPETases_high_aFilm_60C_2h_rep2_3B.xlsx | 3B-F7 | 0.5 | 3.5 | 0.7 | 2.5 | 0.71 | aFilm | 60 | 2 | 7.5 | 3.02 | 0.81 | 0.14 | FALSE | 1 | 0.53 | 99.61 | 0.04 | 1.45 | 211.8 | 0.1059 | 17.59 | F1 | LCC-A2
litPETases | plate1 | 2023-11-08-litPETases_high_cryPOW_60C_2h_rep1_1A.xlsx | 1A-F7 | 0.5 | 3.5 | 0.7 | 2.5 | 0.71 | cryPow | 60 | 2 | 7.5 | 3.06 | 0.81 | 0.18 | FALSE | 1 | 0.53 | 99.12 | 0.04 | 1.45 | 210.76 | 0.10538 | 17.51 | F1 | LCC-A2
litPETases | plate1 | 2023-11-08-litPETases_high_cryPOW_70C_2h_rep1_2A.xlsx | 2A-F7 | 0.5 | 3.5 | 0.7 | 2.5 | 0.71 | cryPow | 70 | 2 | 7.5 | 3.01 | 0.8 | 0.16 | FALSE | 1 | 0.52 | 97.89 | 0.04 | 1.43 | 208.15 | 0.104075 | 17.29 | F1 | LCC-A2
litPETases | plate1 | 2023-11-08-litPETases_high_aFilm_70C_2h_rep2_4B.xlsx | 4B-F9 | 0.5 | 3.5 | 0.7 | 2.5 | 0.71 | aFilm | 70 | 2 | 8.5 | 2.88 | 0.76 | 0.12 | FALSE | 1 | 0.5 | 93.6 | 0.04 | 1.37 | 199.02 | 0.09951 | 16.53 | F1 | LCC-A2
litPETases | plate1 | 2023-11-08-litPETases_high_cryPOW_70C_2h_rep1_2A.xlsx | 2A-F11 | 0.5 | 3.5 | 0.7 | 2.5 | 0.71 | cryPow | 70 | 2 | 9.5 | 2.87 | 0.76 | 0.16 | FALSE | 1 | 0.5 | 93.6 | 0.04 | 1.37 | 199.02 | 0.09951 | 16.53 | F1 | LCC-A2
litPETases | plate1 | 2023-11-08-litPETases_high_cryPOW_60C_2h_rep1_1A.xlsx | 1A-F9 | 0.5 | 3.5 | 0.7 | 2.5 | 0.71 | cryPow | 60 | 2 | 8.5 | 2.53 | 0.68 | 0.14 | FALSE | 1 | 0.44 | 82.93 | 0.04 | 1.21 | 176.33 | 0.088165 | 14.65 | F1 | LCC-A2
litPETases | plate1 | 2023-11-08-litPETases_high_aFilm_70C_2h_rep1_4A.xlsx | 4A-F3 | 0.5 | 3.5 | 0.7 | 2.5 | 0.71 | aFilm | 70 | 2 | 5.5 | 2.43 | 0.65 | 0.12 | FALSE | 1 | 0.43 | 79.98 | 0.04 | 1.17 | 170.07 | 0.085035 | 14.13 | F1 | LCC-A2
litPETases | plate1 | 2023-11-08-litPETases_high_aFilm_70C_2h_rep1_4A.xlsx | 4A-F9 | 0.5 | 3.5 | 0.7 | 2.5 | 0.71 | aFilm | 70 | 2 | 8.5 | 2.31 | 0.62 | 0.1 | FALSE | 1 | 0.4 | 75.69 | 0.03 | 1.1 | 160.94 | 0.08047 | 13.37 | F1 | LCC-A2
litPETases | plate1 | 2023-11-08-litPETases_high_aFilm_60C_2h_rep1_3A.xlsx | 3A-F9 | 0.5 | 3.5 | 0.7 | 2.5 | 0.71 | aFilm | 60 | 2 | 8.5 | 2.33 | 0.62 | 0.1 | FALSE | 1 | 0.4 | 75.69 | 0.03 | 1.1 | 160.94 | 0.08047 | 13.37 | F1 | LCC-A2
litPETases | plate1 | 2023-11-08-litPETases_high_cryPOW_70C_2h_rep2_2B.xlsx | 2B-F11 | 0.5 | 3.5 | 0.7 | 2.5 | 0.71 | cryPow | 70 | 2 | 9.5 | 2.09 | 0.55 | 0.11 | FALSE | 1 | 0.36 | 67.96 | 0.03 | 0.99 | 144.51 | 0.072255 | 12 | F1 | LCC-A2
litPETases | plate1 | 2023-11-08-litPETases_high_aFilm_60C_2h_rep1_3A.xlsx | 3A-F5 | 0.5 | 3.5 | 0.7 | 2.5 | 0.71 | aFilm | 60 | 2 | 6.5 | 2.05 | 0.54 | 0.09 | FALSE | 1 | 0.35 | 66.24 | 0.03 | 0.97 | 140.85 | 0.070425 | 11.7 | F1 | LCC-A2
litPETases | plate1 | 2023-11-08-litPETases_high_cryPOW_70C_2h_rep2_2B.xlsx | 2B-F5 | 0.5 | 3.5 | 0.7 | 2.5 | 0.71 | cryPow | 70 | 2 | 6.5 | 1.95 | 0.52 | 0.11 | FALSE | 1 | 0.35 | 65.99 | 0.03 | 0.96 | 140.31 | 0.070155 | 11.65 | F1 | LCC-A2
litPETases | plate1 | 2023-11-08-litPETases_high_aFilm_60C_2h_rep2_3B.xlsx | 3B-F9 | 0.5 | 3.5 | 0.7 | 2.5 | 0.71 | aFilm | 60 | 2 | 8.5 | 1.88 | 0.5 | 0.08 | FALSE | 1 | 0.34 | 63.85 | 0.03 | 0.93 | 135.77 | 0.067885 | 11.28 | F1 | LCC-A2
litPETases | plate1 | 2023-11-08-litPETases_high_cryPOW_60C_2h_rep1_1A.xlsx | 1A-F5 | 0.5 | 3.5 | 0.7 | 2.5 | 0.71 | cryPow | 60 | 2 | 6.5 | 1.81 | 0.47 | 0.1 | FALSE | 1 | 0.33 | 61.38 | 0.03 | 0.9 | 130.51 | 0.065255 | 10.84 | F1 | LCC-A2
litPETases | plate1 | 2023-11-08-litPETases_high_aFilm_70C_2h_rep2_4B.xlsx | 4B-F3 | 0.5 | 3.5 | 0.7 | 2.5 | 0.71 | aFilm | 70 | 2 | 5.5 | 1.8 | 0.48 | 0.09 | FALSE | 1 | 0.32 | 60.9 | 0.03 | 0.89 | 129.5 | 0.06475 | 10.76 | F1 | LCC-A2
litPETases | plate1 | 2023-11-08-litPETases_high_cryPOW_60C_2h_rep2_1B.xlsx | 1B-F5 | 0.5 | 3.5 | 0.7 | 2.5 | 0.71 | cryPow | 60 | 2 | 6.5 | 1.63 | 0.43 | 0.09 | FALSE | 1 | 0.29 | 55.25 | 0.02 | 0.81 | 117.48 | 0.05874 | 9.76 | F1 | LCC-A2
litPETases | plate1 | 2023-11-08-litPETases_high_cryPOW_70C_2h_rep1_2A.xlsx | 2A-F5 | 0.5 | 3.5 | 0.7 | 2.5 | 0.71 | cryPow | 70 | 2 | 6.5 | 1.61 | 0.42 | 0.09 | FALSE | 1 | 0.29 | 54.64 | 0.02 | 0.8 | 116.18 | 0.05809 | 9.65 | F1 | LCC-A2
litPETases | plate1 | 2023-11-08-litPETases_high_cryPOW_70C_2h_rep1_2A.xlsx | 2A-F9 | 0.5 | 3.5 | 0.7 | 2.5 | 0.71 | cryPow | 70 | 2 | 8.5 | 1.58 | 0.42 | 0.09 | FALSE | 1 | 0.29 | 53.69 | 0.02 | 0.78 | 114.16 | 0.05708 | 9.48 | F1 | LCC-A2
litPETases | plate1 | 2023-11-08-litPETases_high_cryPOW_70C_2h_rep2_2B.xlsx | 2B-F9 | 0.5 | 3.5 | 0.7 | 2.5 | 0.71 | cryPow | 70 | 2 | 8.5 | 1.58 | 0.42 | 0.09 | FALSE | 1 | 0.28 | 53.35 | 0.02 | 0.78 | 113.44 | 0.05672 | 9.42 | F1 | LCC-A2
litPETases | plate1 | 2023-11-08-litPETases_high_aFilm_60C_2h_rep2_3B.xlsx | 3B-F5 | 0.5 | 3.5 | 0.7 | 2.5 | 0.71 | aFilm | 60 | 2 | 6.5 | 1.43 | 0.39 | 0.07 | FALSE | 1 | 0.26 | 48.51 | 0.02 | 0.71 | 103.14 | 0.05157 | 8.57 | F1 | LCC-A2
litPETases | plate1 | 2023-11-08-litPETases_high_cryPOW_60C_2h_rep1_1A.xlsx | 1A-F11 | 0.5 | 3.5 | 0.7 | 2.5 | 0.71 | cryPow | 60 | 2 | 9.5 | 1.39 | 0.37 | 0.08 | FALSE | 1 | 0.25 | 47.08 | 0.02 | 0.69 | 100.12 | 0.05006 | 8.32 | F1 | LCC-A2
litPETases | plate1 | 2023-11-08-litPETases_high_cryPOW_60C_2h_rep1_1A.xlsx | 1A-F3 | 0.5 | 3.5 | 0.7 | 2.5 | 0.71 | cryPow | 60 | 2 | 5.5 | 1.38 | 0.37 | 0.08 | FALSE | 1 | 0.25 | 46.85 | 0.02 | 0.68 | 99.61 | 0.049805 | 8.27 | F1 | LCC-A2
litPETases | plate1 | 2023-11-08-litPETases_high_cryPOW_60C_2h_rep2_1B.xlsx | 1B-F3 | 0.5 | 3.5 | 0.7 | 2.5 | 0.71 | cryPow | 60 | 2 | 5.5 | 1.22 | 0.32 | 0.07 | FALSE | 1 | 0.22 | 41.33 | 0.02 | 0.6 | 87.87 | 0.043935 | 7.3 | F1 | LCC-A2
litPETases | plate1 | 2023-11-08-litPETases_high_cryPOW_60C_2h_rep2_1B.xlsx | 1B-F9 | 0.5 | 3.5 | 0.7 | 2.5 | 0.71 | cryPow | 60 | 2 | 8.5 | 1.14 | 0.3 | 0.07 | FALSE | 1 | 0.2 | 38.48 | 0.02 | 0.56 | 81.82 | 0.04091 | 6.8 | F1 | LCC-A2
litPETases | plate1 | 2023-11-08-litPETases_high_aFilm_60C_2h_rep1_3A.xlsx | 3A-F3 | 0.5 | 3.5 | 0.7 | 2.5 | 0.71 | aFilm | 60 | 2 | 5.5 | 1.02 | 0.28 | 0.04 | FALSE | 1 | 0.18 | 34.69 | 0.02 | 0.51 | 73.76 | 0.03688 | 6.13 | F1 | LCC-A2
litPETases | plate1 | 2023-11-08-litPETases_high_cryPOW_60C_2h_rep2_1B.xlsx | 1B-F11 | 0.5 | 3.5 | 0.7 | 2.5 | 0.71 | cryPow | 60 | 2 | 9.5 | 0.96 | 0.26 | 0.06 | FALSE | 1 | 0.17 | 32.69 | 0.01 | 0.48 | 69.51 | 0.034755 | 5.77 | F1 | LCC-A2
litPETases | plate1 | 2023-11-08-litPETases_high_cryPOW_70C_2h_rep2_2B.xlsx | 2B-F3 | 0.5 | 3.5 | 0.7 | 2.5 | 0.71 | cryPow | 70 | 2 | 5.5 | 0.85 | 0.23 | 0.04 | FALSE | 1 | 0.15 | 28.69 | 0.01 | 0.42 | 61.01 | 0.030505 | 5.07 | F1 | LCC-A2
litPETases | plate1 | 2023-11-08-litPETases_high_cryPOW_70C_2h_rep1_2A.xlsx | 2A-F3 | 0.5 | 3.5 | 0.7 | 2.5 | 0.71 | cryPow | 70 | 2 | 5.5 | 0.72 | 0.19 | 0.04 | FALSE | 1 | 0.13 | 24.42 | 0.01 | 0.36 | 51.93 | 0.025965 | 4.31 | F1 | LCC-A2
litPETases | plate1 | 2023-11-08-litPETases_high_aFilm_60C_2h_rep2_3B.xlsx | 3B-F3 | 0.5 | 3.5 | 0.7 | 2.5 | 0.71 | aFilm | 60 | 2 | 5.5 | 0.7 | 0.19 | 0.04 | FALSE | 1 | 0.13 | 23.61 | 0.01 | 0.34 | 50.2 | 0.0251 | 4.17 | F1 | LCC-A2
litPETases | plate1 | 2023-11-08-litPETases_high_cryPOW_60C_2h_rep1_1A.xlsx | 1A-F1 | 0.5 | 3.5 | 0.7 | 2.5 | 0.71 | cryPow | 60 | 2 | 4.5 | 0.62 | 0 | 0.05 | FALSE | 1 | 0.11 | 20.9 | 0.01 | 0.31 | 44.44 | 0.02222 | 3.69 | F1 | LCC-A2
litPETases | plate1 | 2023-11-08-litPETases_high_cryPOW_60C_2h_rep2_1B.xlsx | 1B-F1 | 0.5 | 3.5 | 0.7 | 2.5 | 0.71 | cryPow | 60 | 2 | 4.5 | 0.54 | 0 | 0.04 | FALSE | 1 | 0.1 | 18.29 | 0.01 | 0.27 | 38.89 | 0.019445 | 3.23 | F1 | LCC-A2
litPETases | plate1 | 2023-11-08-litPETases_high_cryPOW_70C_2h_rep1_2A.xlsx | 2A-F1 | 0.5 | 3.5 | 0.7 | 2.5 | 0.71 | cryPow | 70 | 2 | 4.5 | 0 | 0 | 0 | FALSE | 1 | 0 | 0 | 0 | 0 | 0 | 0 | 0 | F1 | LCC-A2
litPETases | plate1 | 2023-11-08-litPETases_high_cryPOW_70C_2h_rep2_2B.xlsx | 2B-F1 | 0.5 | 3.5 | 0.7 | 2.5 | 0.71 | cryPow | 70 | 2 | 4.5 | 0 | 0 | 0 | FALSE | 1 | 0 | 0 | 0 | 0 | 0 | 0 | 0 | F1 | LCC-A2
litPETases | plate1 | 2023-11-08-litPETases_high_aFilm_60C_2h_rep1_3A.xlsx | 3A-F1 | 0.5 | 3.5 | 0.7 | 2.5 | 0.71 | aFilm | 60 | 2 | 4.5 | 0 | 0 | 0 | FALSE | 1 | 0 | 0 | 0 | 0 | 0 | 0 | 0 | F1 | LCC-A2
litPETases | plate1 | 2023-11-08-litPETases_high_aFilm_60C_2h_rep2_3B.xlsx | 3B-F1 | 0.5 | 3.5 | 0.7 | 2.5 | 0.71 | aFilm | 60 | 2 | 4.5 | 0 | 0 | 0 | FALSE | 1 | 0 | 0 | 0 | 0 | 0 | 0 | 0 | F1 | LCC-A2
litPETases | plate1 | 2023-11-08-litPETases_high_aFilm_70C_2h_rep1_4A.xlsx | 4A-F1 | 0.5 | 3.5 | 0.7 | 2.5 | 0.71 | aFilm | 70 | 2 | 4.5 | 0 | 0 | 0 | FALSE | 1 | 0 | 0 | 0 | 0 | 0 | 0 | 0 | F1 | LCC-A2
litPETases | plate1 | 2023-11-08-litPETases_high_aFilm_70C_2h_rep2_4B.xlsx | 4B-F1 | 0.5 | 3.5 | 0.7 | 2.5 | 0.71 | aFilm | 70 | 2 | 4.5 | 0 | 0 | 0 | FALSE | 1 | 0 | 0 | 0 | 0 | 0 | 0 | 0 | F1 | LCC-A2
litPETases | plate1 | 2023-11-08-litPETases_high_aFilm_70C_2h_rep2_4B.xlsx | 4B-A8 | 0.5 | 3.5 | 0.7 | 2.5 | 0.71 | aFilm | 70 | 2 | 7.5 | 8.04 | 2.12 | 0.4 | FALSE | 1 | 1.38 | 260.31 | 0.11 | 3.8 | 553.51 | 0.276755 | 45.98 | LCC-ICCG | LCC-ICCG
litPETases | plate1 | 2023-11-08-litPETases_high_aFilm_70C_2h_rep2_4B.xlsx | 4B-A12 | 0.5 | 3.5 | 0.7 | 2.5 | 0.71 | aFilm | 70 | 2 | 9.5 | 6.95 | 1.82 | 0.34 | FALSE | 1 | 1.19 | 223.51 | 0.1 | 3.26 | 475.25 | 0.237625 | 39.48 | LCC-ICCG | LCC-ICCG
litPETases | plate1 | 2023-11-08-litPETases_high_aFilm_70C_2h_rep1_4A.xlsx | 4A-A12 | 0.5 | 3.5 | 0.7 | 2.5 | 0.71 | aFilm | 70 | 2 | 9.5 | 6.88 | 1.82 | 0.34 | FALSE | 1 | 1.18 | 222.65 | 0.1 | 3.25 | 473.43 | 0.236715 | 39.33 | LCC-ICCG | LCC-ICCG
litPETases | plate1 | 2023-11-08-litPETases_high_aFilm_70C_2h_rep1_4A.xlsx | 4A-A8 | 0.5 | 3.5 | 0.7 | 2.5 | 0.71 | aFilm | 70 | 2 | 7.5 | 6.79 | 1.81 | 0.33 | FALSE | 1 | 1.18 | 222.28 | 0.1 | 3.24 | 472.64 | 0.23632 | 39.26 | LCC-ICCG | LCC-ICCG
litPETases | plate1 | 2023-11-08-litPETases_high_aFilm_60C_2h_rep2_3B.xlsx | 3B-A12 | 0.5 | 3.5 | 0.7 | 2.5 | 0.71 | aFilm | 60 | 2 | 9.5 | 3.65 | 0.96 | 0.18 | FALSE | 1 | 0.62 | 117.52 | 0.05 | 1.72 | 249.89 | 0.124945 | 20.76 | LCC-ICCG | LCC-ICCG
litPETases | plate1 | 2023-11-08-litPETases_high_aFilm_60C_2h_rep1_3A.xlsx | 3A-A12 | 0.5 | 3.5 | 0.7 | 2.5 | 0.71 | aFilm | 60 | 2 | 9.5 | 3.04 | 0.79 | 0.17 | FALSE | 1 | 0.51 | 96.54 | 0.04 | 1.41 | 205.28 | 0.10264 | 17.05 | LCC-ICCG | LCC-ICCG
litPETases | plate1 | 2023-11-08-litPETases_high_cryPOW_60C_2h_rep1_1A.xlsx | 1A-A8 | 0.5 | 3.5 | 0.7 | 2.5 | 0.71 | cryPow | 60 | 2 | 7.5 | 2.83 | 0.75 | 0.16 | FALSE | 1 | 0.49 | 91.51 | 0.04 | 1.34 | 194.59 | 0.097295 | 16.16 | LCC-ICCG | LCC-ICCG
litPETases | plate1 | 2023-11-08-litPETases_high_aFilm_60C_2h_rep1_3A.xlsx | 3A-A8 | 0.5 | 3.5 | 0.7 | 2.5 | 0.71 | aFilm | 60 | 2 | 7.5 | 2.74 | 0.72 | 0.12 | FALSE | 1 | 0.47 | 88.08 | 0.04 | 1.29 | 187.28 | 0.09364 | 15.56 | LCC-ICCG | LCC-ICCG
litPETases | plate1 | 2023-11-08-litPETases_high_aFilm_70C_2h_rep2_4B.xlsx | 4B-A6 | 0.5 | 3.5 | 0.7 | 2.5 | 0.71 | aFilm | 70 | 2 | 6.5 | 2.59 | 0.69 | 0.12 | FALSE | 1 | 0.45 | 84.64 | 0.04 | 1.24 | 179.98 | 0.08999 | 14.95 | LCC-ICCG | LCC-ICCG
litPETases | plate1 | 2023-11-08-litPETases_high_aFilm_70C_2h_rep1_4A.xlsx | 4A-A6 | 0.5 | 3.5 | 0.7 | 2.5 | 0.71 | aFilm | 70 | 2 | 6.5 | 2.19 | 0.6 | 0.11 | FALSE | 1 | 0.39 | 73.48 | 0.03 | 1.07 | 156.24 | 0.07812 | 12.98 | LCC-ICCG | LCC-ICCG
litPETases | plate1 | 2023-11-08-litPETases_high_cryPOW_70C_2h_rep1_2A.xlsx | 2A-A8 | 0.5 | 3.5 | 0.7 | 2.5 | 0.71 | cryPow | 70 | 2 | 7.5 | 2.1 | 0.55 | 0.12 | FALSE | 1 | 0.36 | 67.96 | 0.03 | 0.99 | 144.51 | 0.072255 | 12 | LCC-ICCG | LCC-ICCG
litPETases | plate1 | 2023-11-08-litPETases_high_aFilm_70C_2h_rep2_4B.xlsx | 4B-A10 | 0.5 | 3.5 | 0.7 | 2.5 | 0.71 | aFilm | 70 | 2 | 8.5 | 1.98 | 0.52 | 0.09 | FALSE | 1 | 0.36 | 67.04 | 0.03 | 0.98 | 142.54 | 0.07127 | 11.84 | LCC-ICCG | LCC-ICCG
litPETases | plate1 | 2023-11-08-litPETases_high_cryPOW_70C_2h_rep2_2B.xlsx | 2B-A8 | 0.5 | 3.5 | 0.7 | 2.5 | 0.71 | cryPow | 70 | 2 | 7.5 | 2.07 | 0.54 | 0.12 | FALSE | 1 | 0.35 | 66.73 | 0.03 | 0.97 | 141.9 | 0.07095 | 11.79 | LCC-ICCG | LCC-ICCG
litPETases | plate1 | 2023-11-08-litPETases_high_aFilm_60C_2h_rep2_3B.xlsx | 3B-A8 | 0.5 | 3.5 | 0.7 | 2.5 | 0.71 | aFilm | 60 | 2 | 7.5 | 1.83 | 0.49 | 0.09 | FALSE | 1 | 0.33 | 61.85 | 0.03 | 0.9 | 131.52 | 0.06576 | 10.92 | LCC-ICCG | LCC-ICCG
litPETases | plate1 | 2023-11-08-litPETases_high_cryPOW_60C_2h_rep2_1B.xlsx | 1B-A8 | 0.5 | 3.5 | 0.7 | 2.5 | 0.71 | cryPow | 60 | 2 | 7.5 | 1.8 | 0.48 | 0.11 | FALSE | 1 | 0.33 | 61.14 | 0.03 | 0.89 | 130.01 | 0.065005 | 10.8 | LCC-ICCG | LCC-ICCG
litPETases | plate1 | 2023-11-08-litPETases_high_cryPOW_60C_2h_rep2_1B.xlsx | 1B-A12 | 0.5 | 3.5 | 0.7 | 2.5 | 0.71 | cryPow | 60 | 2 | 9.5 | 1.75 | 0.46 | 0.1 | FALSE | 1 | 0.31 | 59.14 | 0.03 | 0.86 | 125.76 | 0.06288 | 10.45 | LCC-ICCG | LCC-ICCG
litPETases | plate1 | 2023-11-08-litPETases_high_aFilm_70C_2h_rep2_4B.xlsx | 4B-A4 | 0.5 | 3.5 | 0.7 | 2.5 | 0.71 | aFilm | 70 | 2 | 5.5 | 1.48 | 0.4 | 0.07 | FALSE | 1 | 0.27 | 50.17 | 0.02 | 0.73 | 106.67 | 0.053335 | 8.86 | LCC-ICCG | LCC-ICCG
litPETases | plate1 | 2023-11-08-litPETases_high_aFilm_60C_2h_rep1_3A.xlsx | 3A-A10 | 0.5 | 3.5 | 0.7 | 2.5 | 0.71 | aFilm | 60 | 2 | 8.5 | 1.42 | 0.37 | 0.07 | FALSE | 1 | 0.26 | 48.27 | 0.02 | 0.7 | 102.64 | 0.05132 | 8.53 | LCC-ICCG | LCC-ICCG
litPETases | plate1 | 2023-11-08-litPETases_high_aFilm_70C_2h_rep1_4A.xlsx | 4A-A10 | 0.5 | 3.5 | 0.7 | 2.5 | 0.71 | aFilm | 70 | 2 | 8.5 | 1.41 | 0.38 | 0.06 | FALSE | 1 | 0.25 | 47.8 | 0.02 | 0.7 | 101.63 | 0.050815 | 8.44 | LCC-ICCG | LCC-ICCG
litPETases | plate1 | 2023-11-08-litPETases_high_cryPOW_60C_2h_rep1_1A.xlsx | 1A-A6 | 0.5 | 3.5 | 0.7 | 2.5 | 0.71 | cryPow | 60 | 2 | 6.5 | 1.41 | 0.37 | 0.08 | FALSE | 1 | 0.25 | 47.69 | 0.02 | 0.7 | 101.41 | 0.050705 | 8.42 | LCC-ICCG | LCC-ICCG
litPETases | plate1 | 2023-11-08-litPETases_high_cryPOW_60C_2h_rep2_1B.xlsx | 1B-A6 | 0.5 | 3.5 | 0.7 | 2.5 | 0.71 | cryPow | 60 | 2 | 6.5 | 1.29 | 0.34 | 0.08 | FALSE | 1 | 0.23 | 43.56 | 0.02 | 0.64 | 92.63 | 0.046315 | 7.69 | LCC-ICCG | LCC-ICCG
litPETases | plate1 | 2023-11-08-litPETases_high_cryPOW_60C_2h_rep1_1A.xlsx | 1A-A4 | 0.5 | 3.5 | 0.7 | 2.5 | 0.71 | cryPow | 60 | 2 | 5.5 | 1.27 | 0.34 | 0.07 | FALSE | 1 | 0.23 | 42.95 | 0.02 | 0.63 | 91.33 | 0.045665 | 7.59 | LCC-ICCG | LCC-ICCG
litPETases | plate1 | 2023-11-08-litPETases_high_cryPOW_70C_2h_rep1_2A.xlsx | 2A-A6 | 0.5 | 3.5 | 0.7 | 2.5 | 0.71 | cryPow | 70 | 2 | 6.5 | 1.26 | 0.33 | 0.07 | FALSE | 1 | 0.23 | 42.61 | 0.02 | 0.62 | 90.61 | 0.045305 | 7.53 | LCC-ICCG | LCC-ICCG
litPETases | plate1 | 2023-11-08-litPETases_high_aFilm_60C_2h_rep1_3A.xlsx | 3A-A6 | 0.5 | 3.5 | 0.7 | 2.5 | 0.71 | aFilm | 60 | 2 | 6.5 | 1.22 | 0.32 | 0.05 | FALSE | 1 | 0.22 | 41.43 | 0.02 | 0.6 | 88.09 | 0.044045 | 7.32 | LCC-ICCG | LCC-ICCG
litPETases | plate1 | 2023-11-08-litPETases_high_cryPOW_70C_2h_rep2_2B.xlsx | 2B-A6 | 0.5 | 3.5 | 0.7 | 2.5 | 0.71 | cryPow | 70 | 2 | 6.5 | 1.21 | 0.32 | 0.07 | FALSE | 1 | 0.22 | 40.95 | 0.02 | 0.6 | 87.08 | 0.04354 | 7.23 | LCC-ICCG | LCC-ICCG
litPETases | plate1 | 2023-11-08-litPETases_high_cryPOW_60C_2h_rep1_1A.xlsx | 1A-A12 | 0.5 | 3.5 | 0.7 | 2.5 | 0.71 | cryPow | 60 | 2 | 9.5 | 1.18 | 0.31 | 0.07 | FALSE | 1 | 0.21 | 40 | 0.02 | 0.58 | 85.06 | 0.04253 | 7.07 | LCC-ICCG | LCC-ICCG
litPETases | plate1 | 2023-11-08-litPETases_high_aFilm_70C_2h_rep1_4A.xlsx | 4A-A4 | 0.5 | 3.5 | 0.7 | 2.5 | 0.71 | aFilm | 70 | 2 | 5.5 | 1.04 | 0.29 | 0.06 | FALSE | 1 | 0.19 | 35.3 | 0.02 | 0.52 | 75.05 | 0.037525 | 6.23 | LCC-ICCG | LCC-ICCG
litPETases | plate1 | 2023-11-08-litPETases_high_cryPOW_60C_2h_rep1_1A.xlsx | 1A-A10 | 0.5 | 3.5 | 0.7 | 2.5 | 0.71 | cryPow | 60 | 2 | 8.5 | 1.03 | 0.27 | 0.06 | FALSE | 1 | 0.19 | 35.06 | 0.02 | 0.51 | 74.55 | 0.037275 | 6.19 | LCC-ICCG | LCC-ICCG
litPETases | plate1 | 2023-11-08-litPETases_high_aFilm_60C_2h_rep2_3B.xlsx | 3B-A10 | 0.5 | 3.5 | 0.7 | 2.5 | 0.71 | aFilm | 60 | 2 | 8.5 | 1.02 | 0.27 | 0.05 | FALSE | 1 | 0.18 | 34.45 | 0.02 | 0.5 | 73.25 | 0.036625 | 6.08 | LCC-ICCG | LCC-ICCG
litPETases | plate1 | 2023-11-08-litPETases_high_cryPOW_70C_2h_rep1_2A.xlsx | 2A-A12 | 0.5 | 3.5 | 0.7 | 2.5 | 0.71 | cryPow | 70 | 2 | 9.5 | 0.98 | 0.25 | 0.06 | FALSE | 1 | 0.18 | 33.16 | 0.01 | 0.48 | 70.51 | 0.035255 | 5.86 | LCC-ICCG | LCC-ICCG
litPETases | plate1 | 2023-11-08-litPETases_high_cryPOW_70C_2h_rep2_2B.xlsx | 2B-A12 | 0.5 | 3.5 | 0.7 | 2.5 | 0.71 | cryPow | 70 | 2 | 9.5 | 0.92 | 0.24 | 0.05 | FALSE | 1 | 0.17 | 31.16 | 0.01 | 0.45 | 66.26 | 0.03313 | 5.5 | LCC-ICCG | LCC-ICCG
litPETases | plate1 | 2023-11-08-litPETases_high_cryPOW_70C_2h_rep1_2A.xlsx | 2A-A10 | 0.5 | 3.5 | 0.7 | 2.5 | 0.71 | cryPow | 70 | 2 | 8.5 | 0.89 | 0.23 | 0.05 | FALSE | 1 | 0.16 | 30.11 | 0.01 | 0.44 | 64.03 | 0.032015 | 5.32 | LCC-ICCG | LCC-ICCG
litPETases | plate1 | 2023-11-08-litPETases_high_cryPOW_60C_2h_rep2_1B.xlsx | 1B-A10 | 0.5 | 3.5 | 0.7 | 2.5 | 0.71 | cryPow | 60 | 2 | 8.5 | 0.88 | 0.23 | 0.05 | FALSE | 1 | 0.16 | 29.88 | 0.01 | 0.44 | 63.53 | 0.031765 | 5.28 | LCC-ICCG | LCC-ICCG
litPETases | plate1 | 2023-11-08-litPETases_high_cryPOW_60C_2h_rep2_1B.xlsx | 1B-A4 | 0.5 | 3.5 | 0.7 | 2.5 | 0.71 | cryPow | 60 | 2 | 5.5 | 0.86 | 0.24 | 0.05 | FALSE | 1 | 0.16 | 29.27 | 0.01 | 0.43 | 62.23 | 0.031115 | 5.17 | LCC-ICCG | LCC-ICCG
litPETases | plate1 | 2023-11-08-litPETases_high_aFilm_60C_2h_rep2_3B.xlsx | 3B-A6 | 0.5 | 3.5 | 0.7 | 2.5 | 0.71 | aFilm | 60 | 2 | 6.5 | 0.85 | 0.23 | 0.04 | FALSE | 1 | 0.15 | 28.79 | 0.01 | 0.42 | 61.22 | 0.03061 | 5.09 | LCC-ICCG | LCC-ICCG
litPETases | plate1 | 2023-11-08-litPETases_high_cryPOW_70C_2h_rep2_2B.xlsx | 2B-A10 | 0.5 | 3.5 | 0.7 | 2.5 | 0.71 | cryPow | 70 | 2 | 8.5 | 0.83 | 0.22 | 0.05 | FALSE | 1 | 0.15 | 27.98 | 0.01 | 0.41 | 59.49 | 0.029745 | 4.94 | LCC-ICCG | LCC-ICCG
litPETases | plate1 | 2023-11-08-litPETases_high_cryPOW_70C_2h_rep1_2A.xlsx | 2A-A4 | 0.5 | 3.5 | 0.7 | 2.5 | 0.71 | cryPow | 70 | 2 | 5.5 | 0.75 | 0.2 | 0.04 | FALSE | 1 | 0.14 | 25.51 | 0.01 | 0.37 | 54.24 | 0.02712 | 4.51 | LCC-ICCG | LCC-ICCG
litPETases | plate1 | 2023-11-08-litPETases_high_cryPOW_70C_2h_rep2_2B.xlsx | 2B-A4 | 0.5 | 3.5 | 0.7 | 2.5 | 0.71 | cryPow | 70 | 2 | 5.5 | 0.7 | 0.18 | 0.04 | FALSE | 1 | 0.13 | 23.71 | 0.01 | 0.35 | 50.42 | 0.02521 | 4.19 | LCC-ICCG | LCC-ICCG
litPETases | plate1 | 2023-11-08-litPETases_high_aFilm_60C_2h_rep1_3A.xlsx | 3A-A4 | 0.5 | 3.5 | 0.7 | 2.5 | 0.71 | aFilm | 60 | 2 | 5.5 | 0.56 | 0 | 0.03 | FALSE | 1 | 0.1 | 19.1 | 0.01 | 0.28 | 40.62 | 0.02031 | 3.37 | LCC-ICCG | LCC-ICCG
litPETases | plate1 | 2023-11-08-litPETases_high_aFilm_60C_2h_rep2_3B.xlsx | 3B-A4 | 0.5 | 3.5 | 0.7 | 2.5 | 0.71 | aFilm | 60 | 2 | 5.5 | 0.44 | 0 | 0.02 | FALSE | 1 | 0.08 | 14.87 | 0.01 | 0.22 | 31.62 | 0.01581 | 2.63 | LCC-ICCG | LCC-ICCG
litPETases | plate1 | 2023-11-08-litPETases_high_cryPOW_60C_2h_rep1_1A.xlsx | 1A-A2 | 0.5 | 3.5 | 0.7 | 2.5 | 0.71 | cryPow | 60 | 2 | 4.5 | 0 | 0 | 0 | FALSE | 1 | 0 | 0 | 0 | 0 | 0 | 0 | 0 | LCC-ICCG | LCC-ICCG
litPETases | plate1 | 2023-11-08-litPETases_high_cryPOW_60C_2h_rep2_1B.xlsx | 1B-A2 | 0.5 | 3.5 | 0.7 | 2.5 | 0.71 | cryPow | 60 | 2 | 4.5 | 0 | 0 | 0 | FALSE | 1 | 0 | 0 | 0 | 0 | 0 | 0 | 0 | LCC-ICCG | LCC-ICCG
litPETases | plate1 | 2023-11-08-litPETases_high_cryPOW_70C_2h_rep1_2A.xlsx | 2A-A2 | 0.5 | 3.5 | 0.7 | 2.5 | 0.71 | cryPow | 70 | 2 | 4.5 | 0 | 0 | 0 | FALSE | 1 | 0 | 0 | 0 | 0 | 0 | 0 | 0 | LCC-ICCG | LCC-ICCG
litPETases | plate1 | 2023-11-08-litPETases_high_cryPOW_70C_2h_rep2_2B.xlsx | 2B-A2 | 0.5 | 3.5 | 0.7 | 2.5 | 0.71 | cryPow | 70 | 2 | 4.5 | 0 | 0 | 0 | FALSE | 1 | 0 | 0 | 0 | 0 | 0 | 0 | 0 | LCC-ICCG | LCC-ICCG
litPETases | plate1 | 2023-11-08-litPETases_high_aFilm_60C_2h_rep1_3A.xlsx | 3A-A2 | 0.5 | 3.5 | 0.7 | 2.5 | 0.71 | aFilm | 60 | 2 | 4.5 | 0 | 0 | 0 | FALSE | 1 | 0 | 0 | 0 | 0 | 0 | 0 | 0 | LCC-ICCG | LCC-ICCG
litPETases | plate1 | 2023-11-08-litPETases_high_aFilm_60C_2h_rep2_3B.xlsx | 3B-A2 | 0.5 | 3.5 | 0.7 | 2.5 | 0.71 | aFilm | 60 | 2 | 4.5 | 0 | 0 | 0 | FALSE | 1 | 0 | 0 | 0 | 0 | 0 | 0 | 0 | LCC-ICCG | LCC-ICCG
litPETases | plate1 | 2023-11-08-litPETases_high_aFilm_70C_2h_rep1_4A.xlsx | 4A-A2 | 0.5 | 3.5 | 0.7 | 2.5 | 0.71 | aFilm | 70 | 2 | 4.5 | 0 | 0 | 0 | FALSE | 1 | 0 | 0 | 0 | 0 | 0 | 0 | 0 | LCC-ICCG | LCC-ICCG
litPETases | plate1 | 2023-11-08-litPETases_high_aFilm_70C_2h_rep2_4B.xlsx | 4B-A2 | 0.5 | 3.5 | 0.7 | 2.5 | 0.71 | aFilm | 70 | 2 | 4.5 | 0 | 0 | 0 | FALSE | 1 | 0 | 0 | 0 | 0 | 0 | 0 | 0 | LCC-ICCG | LCC-ICCG
litPETases | plate1 | 2023-11-08-litPETases_high_aFilm_70C_2h_rep2_4B.xlsx | 4B-B11 | 0.5 | 3.5 | 0.7 | 2.5 | 0.71 | aFilm | 70 | 2 | 9.5 | 7.78 | 2.05 | 0.39 | FALSE | 1 | 1.34 | 251.72 | 0.11 | 3.67 | 535.25 | 0.267625 | 44.46 | B1 | LCC-ICCG
litPETases | plate1 | 2023-11-08-litPETases_high_aFilm_70C_2h_rep1_4A.xlsx | 4A-B11 | 0.5 | 3.5 | 0.7 | 2.5 | 0.71 | aFilm | 70 | 2 | 9.5 | 7.73 | 2.04 | 0.4 | FALSE | 1 | 1.33 | 249.63 | 0.11 | 3.64 | 530.81 | 0.265405 | 44.09 | B1 | LCC-ICCG
litPETases | plate1 | 2023-11-08-litPETases_high_aFilm_70C_2h_rep2_4B.xlsx | 4B-B7 | 0.5 | 3.5 | 0.7 | 2.5 | 0.71 | aFilm | 70 | 2 | 7.5 | 5.79 | 1.53 | 0.3 | FALSE | 1 | 1 | 187.69 | 0.08 | 2.74 | 399.09 | 0.199545 | 33.15 | B1 | LCC-ICCG
litPETases | plate1 | 2023-11-08-litPETases_high_aFilm_70C_2h_rep1_4A.xlsx | 4A-B7 | 0.5 | 3.5 | 0.7 | 2.5 | 0.71 | aFilm | 70 | 2 | 7.5 | 5.5 | 1.46 | 0.29 | FALSE | 1 | 0.95 | 178.61 | 0.08 | 2.61 | 379.78 | 0.18989 | 31.55 | B1 | LCC-ICCG
litPETases | plate1 | 2023-11-08-litPETases_high_aFilm_70C_2h_rep1_4A.xlsx | 4A-B5 | 0.5 | 3.5 | 0.7 | 2.5 | 0.71 | aFilm | 70 | 2 | 6.5 | 3.02 | 0.78 | 0.16 | FALSE | 1 | 0.51 | 96.17 | 0.04 | 1.4 | 204.5 | 0.10225 | 16.99 | B1 | LCC-ICCG
litPETases | plate1 | 2023-11-08-litPETases_high_aFilm_60C_2h_rep1_3A.xlsx | 3A-B7 | 0.5 | 3.5 | 0.7 | 2.5 | 0.71 | aFilm | 60 | 2 | 7.5 | 2.86 | 0.75 | 0.14 | FALSE | 1 | 0.49 | 92.37 | 0.04 | 1.35 | 196.41 | 0.098205 | 16.32 | B1 | LCC-ICCG
litPETases | plate1 | 2023-11-08-litPETases_high_aFilm_70C_2h_rep1_4A.xlsx | 4A-B9 | 0.5 | 3.5 | 0.7 | 2.5 | 0.71 | aFilm | 70 | 2 | 8.5 | 2.87 | 0.74 | 0.16 | FALSE | 1 | 0.48 | 91.02 | 0.04 | 1.33 | 193.54 | 0.09677 | 16.08 | B1 | LCC-ICCG
litPETases | plate1 | 2023-11-08-litPETases_high_aFilm_60C_2h_rep1_3A.xlsx | 3A-B11 | 0.5 | 3.5 | 0.7 | 2.5 | 0.71 | aFilm | 60 | 2 | 9.5 | 2.41 | 0.62 | 0.14 | FALSE | 1 | 0.4 | 76.06 | 0.03 | 1.11 | 161.72 | 0.08086 | 13.43 | B1 | LCC-ICCG
litPETases | plate1 | 2023-11-08-litPETases_high_aFilm_70C_2h_rep2_4B.xlsx | 4B-B5 | 0.5 | 3.5 | 0.7 | 2.5 | 0.71 | aFilm | 70 | 2 | 6.5 | 2.33 | 0.61 | 0.13 | FALSE | 1 | 0.4 | 74.34 | 0.03 | 1.09 | 158.07 | 0.079035 | 13.13 | B1 | LCC-ICCG
litPETases | plate1 | 2023-11-08-litPETases_high_aFilm_60C_2h_rep2_3B.xlsx | 3B-B11 | 0.5 | 3.5 | 0.7 | 2.5 | 0.71 | aFilm | 60 | 2 | 9.5 | 2.3 | 0.6 | 0.12 | FALSE | 1 | 0.39 | 73.97 | 0.03 | 1.08 | 157.29 | 0.078645 | 13.07 | B1 | LCC-ICCG
litPETases | plate1 | 2023-11-08-litPETases_high_cryPOW_60C_2h_rep2_1B.xlsx | 1B-B7 | 0.5 | 3.5 | 0.7 | 2.5 | 0.71 | cryPow | 60 | 2 | 7.5 | 2.14 | 0.56 | 0.13 | FALSE | 1 | 0.37 | 69.19 | 0.03 | 1.01 | 147.11 | 0.073555 | 12.22 | B1 | LCC-ICCG
litPETases | plate1 | 2023-11-08-litPETases_high_cryPOW_60C_2h_rep1_1A.xlsx | 1A-B7 | 0.5 | 3.5 | 0.7 | 2.5 | 0.71 | cryPow | 60 | 2 | 7.5 | 1.99 | 0.52 | 0.12 | FALSE | 1 | 0.36 | 67.27 | 0.03 | 0.98 | 143.04 | 0.07152 | 11.88 | B1 | LCC-ICCG
litPETases | plate1 | 2023-11-08-litPETases_high_aFilm_60C_2h_rep2_3B.xlsx | 3B-B7 | 0.5 | 3.5 | 0.7 | 2.5 | 0.71 | aFilm | 60 | 2 | 7.5 | 1.68 | 0.45 | 0.09 | FALSE | 1 | 0.3 | 56.87 | 0.03 | 0.83 | 120.93 | 0.060465 | 10.05 | B1 | LCC-ICCG
litPETases | plate1 | 2023-11-08-litPETases_high_aFilm_70C_2h_rep2_4B.xlsx | 4B-B9 | 0.5 | 3.5 | 0.7 | 2.5 | 0.71 | aFilm | 70 | 2 | 8.5 | 1.5 | 0.39 | 0.07 | FALSE | 1 | 0.27 | 50.88 | 0.02 | 0.74 | 108.18 | 0.05409 | 8.99 | B1 | LCC-ICCG
litPETases | plate1 | 2023-11-08-litPETases_high_cryPOW_60C_2h_rep1_1A.xlsx | 1A-B3 | 0.5 | 3.5 | 0.7 | 2.5 | 0.71 | cryPow | 60 | 2 | 5.5 | 1.43 | 0.42 | 0.14 | FALSE | 1 | 0.26 | 48.4 | 0.02 | 0.71 | 102.93 | 0.051465 | 8.55 | B1 | LCC-ICCG
litPETases | plate1 | 2023-11-08-litPETases_high_aFilm_60C_2h_rep1_3A.xlsx | 3A-B9 | 0.5 | 3.5 | 0.7 | 2.5 | 0.71 | aFilm | 60 | 2 | 8.5 | 1.38 | 0.36 | 0.07 | FALSE | 1 | 0.25 | 46.61 | 0.02 | 0.68 | 99.11 | 0.049555 | 8.23 | B1 | LCC-ICCG
litPETases | plate1 | 2023-11-08-litPETases_high_cryPOW_70C_2h_rep1_2A.xlsx | 2A-B7 | 0.5 | 3.5 | 0.7 | 2.5 | 0.71 | cryPow | 70 | 2 | 7.5 | 1.34 | 0.35 | 0.08 | FALSE | 1 | 0.24 | 45.56 | 0.02 | 0.66 | 96.88 | 0.04844 | 8.05 | B1 | LCC-ICCG
litPETases | plate1 | 2023-11-08-litPETases_high_cryPOW_70C_2h_rep2_2B.xlsx | 2B-B7 | 0.5 | 3.5 | 0.7 | 2.5 | 0.71 | cryPow | 70 | 2 | 7.5 | 1.32 | 0.34 | 0.08 | FALSE | 1 | 0.24 | 44.75 | 0.02 | 0.65 | 95.15 | 0.047575 | 7.9 | B1 | LCC-ICCG
litPETases | plate1 | 2023-11-08-litPETases_high_cryPOW_60C_2h_rep1_1A.xlsx | 1A-B5 | 0.5 | 3.5 | 0.7 | 2.5 | 0.71 | cryPow | 60 | 2 | 6.5 | 1.31 | 0.34 | 0.08 | FALSE | 1 | 0.24 | 44.37 | 0.02 | 0.65 | 94.35 | 0.047175 | 7.84 | B1 | LCC-ICCG
litPETases | plate1 | 2023-11-08-litPETases_high_aFilm_60C_2h_rep2_3B.xlsx | 3B-B9 | 0.5 | 3.5 | 0.7 | 2.5 | 0.71 | aFilm | 60 | 2 | 8.5 | 1.3 | 0.34 | 0.07 | FALSE | 1 | 0.23 | 44.04 | 0.02 | 0.64 | 93.63 | 0.046815 | 7.78 | B1 | LCC-ICCG
litPETases | plate1 | 2023-11-08-litPETases_high_aFilm_60C_2h_rep1_3A.xlsx | 3A-B5 | 0.5 | 3.5 | 0.7 | 2.5 | 0.71 | aFilm | 60 | 2 | 6.5 | 1.16 | 0.3 | 0.06 | FALSE | 1 | 0.21 | 39.43 | 0.02 | 0.58 | 83.84 | 0.04192 | 6.96 | B1 | LCC-ICCG
litPETases | plate1 | 2023-11-08-litPETases_high_cryPOW_70C_2h_rep1_2A.xlsx | 2A-B11 | 0.5 | 3.5 | 0.7 | 2.5 | 0.71 | cryPow | 70 | 2 | 9.5 | 1.07 | 0.28 | 0.06 | FALSE | 1 | 0.19 | 36.24 | 0.02 | 0.53 | 77.07 | 0.038535 | 6.4 | B1 | LCC-ICCG
litPETases | plate1 | 2023-11-08-litPETases_high_cryPOW_70C_2h_rep2_2B.xlsx | 2B-B11 | 0.5 | 3.5 | 0.7 | 2.5 | 0.71 | cryPow | 70 | 2 | 9.5 | 1 | 0.26 | 0.06 | FALSE | 1 | 0.18 | 33.87 | 0.01 | 0.49 | 72.03 | 0.036015 | 5.98 | B1 | LCC-ICCG
litPETases | plate1 | 2023-11-08-litPETases_high_cryPOW_60C_2h_rep1_1A.xlsx | 1A-B9 | 0.5 | 3.5 | 0.7 | 2.5 | 0.71 | cryPow | 60 | 2 | 8.5 | 1 | 0.26 | 0.06 | FALSE | 1 | 0.18 | 33.77 | 0.01 | 0.49 | 71.81 | 0.035905 | 5.96 | B1 | LCC-ICCG
litPETases | plate1 | 2023-11-08-litPETases_high_cryPOW_60C_2h_rep2_1B.xlsx | 1B-B5 | 0.5 | 3.5 | 0.7 | 2.5 | 0.71 | cryPow | 60 | 2 | 6.5 | 1 | 0.26 | 0.06 | FALSE | 1 | 0.18 | 33.77 | 0.01 | 0.49 | 71.81 | 0.035905 | 5.96 | B1 | LCC-ICCG
litPETases | plate1 | 2023-11-08-litPETases_high_aFilm_60C_2h_rep2_3B.xlsx | 3B-B5 | 0.5 | 3.5 | 0.7 | 2.5 | 0.71 | aFilm | 60 | 2 | 6.5 | 0.96 | 0.25 | 0.05 | FALSE | 1 | 0.17 | 32.35 | 0.01 | 0.47 | 68.79 | 0.034395 | 5.71 | B1 | LCC-ICCG
litPETases | plate1 | 2023-11-08-litPETases_high_cryPOW_60C_2h_rep2_1B.xlsx | 1B-B3 | 0.5 | 3.5 | 0.7 | 2.5 | 0.71 | cryPow | 60 | 2 | 5.5 | 0.95 | 0.25 | 0.06 | FALSE | 1 | 0.17 | 32.21 | 0.01 | 0.47 | 68.5 | 0.03425 | 5.69 | B1 | LCC-ICCG
litPETases | plate1 | 2023-11-08-litPETases_high_cryPOW_60C_2h_rep2_1B.xlsx | 1B-B9 | 0.5 | 3.5 | 0.7 | 2.5 | 0.71 | cryPow | 60 | 2 | 8.5 | 0.85 | 0.22 | 0.06 | FALSE | 1 | 0.15 | 28.93 | 0.01 | 0.42 | 61.51 | 0.030755 | 5.11 | B1 | LCC-ICCG
litPETases | plate1 | 2023-11-08-litPETases_high_aFilm_70C_2h_rep2_4B.xlsx | 4B-B3 | 0.5 | 3.5 | 0.7 | 2.5 | 0.71 | aFilm | 70 | 2 | 5.5 | 0.84 | 0.22 | 0.04 | FALSE | 1 | 0.15 | 28.32 | 0.01 | 0.41 | 60.21 | 0.030105 | 5 | B1 | LCC-ICCG
litPETases | plate1 | 2023-11-08-litPETases_high_aFilm_70C_2h_rep1_4A.xlsx | 4A-B3 | 0.5 | 3.5 | 0.7 | 2.5 | 0.71 | aFilm | 70 | 2 | 5.5 | 0.76 | 0.21 | 0.04 | FALSE | 1 | 0.14 | 25.74 | 0.01 | 0.38 | 54.74 | 0.02737 | 4.55 | B1 | LCC-ICCG
litPETases | plate1 | 2023-11-08-litPETases_high_cryPOW_70C_2h_rep2_2B.xlsx | 2B-B9 | 0.5 | 3.5 | 0.7 | 2.5 | 0.71 | cryPow | 70 | 2 | 8.5 | 0.74 | 0.2 | 0.07 | FALSE | 1 | 0.13 | 25.13 | 0.01 | 0.37 | 53.44 | 0.02672 | 4.44 | B1 | LCC-ICCG
litPETases | plate1 | 2023-11-08-litPETases_high_cryPOW_70C_2h_rep1_2A.xlsx | 2A-B5 | 0.5 | 3.5 | 0.7 | 2.5 | 0.71 | cryPow | 70 | 2 | 6.5 | 0.73 | 0.19 | 0.04 | FALSE | 1 | 0.13 | 24.66 | 0.01 | 0.36 | 52.44 | 0.02622 | 4.36 | B1 | LCC-ICCG
litPETases | plate1 | 2023-11-08-litPETases_high_cryPOW_70C_2h_rep1_2A.xlsx | 2A-B9 | 0.5 | 3.5 | 0.7 | 2.5 | 0.71 | cryPow | 70 | 2 | 8.5 | 0.71 | 0.18 | 0.04 | FALSE | 1 | 0.13 | 23.95 | 0.01 | 0.35 | 50.92 | 0.02546 | 4.23 | B1 | LCC-ICCG
litPETases | plate1 | 2023-11-08-litPETases_high_cryPOW_70C_2h_rep2_2B.xlsx | 2B-B5 | 0.5 | 3.5 | 0.7 | 2.5 | 0.71 | cryPow | 70 | 2 | 6.5 | 0.68 | 0.18 | 0.04 | FALSE | 1 | 0.12 | 23 | 0.01 | 0.34 | 48.91 | 0.024455 | 4.06 | B1 | LCC-ICCG
litPETases | plate1 | 2023-11-08-litPETases_high_cryPOW_60C_2h_rep1_1A.xlsx | 1A-B11 | 0.5 | 3.5 | 0.7 | 2.5 | 0.71 | cryPow | 60 | 2 | 9.5 | 0.65 | 0 | 0.04 | FALSE | 1 | 0.12 | 21.95 | 0.01 | 0.32 | 46.67 | 0.023335 | 3.88 | B1 | LCC-ICCG
litPETases | plate1 | 2023-11-08-litPETases_high_cryPOW_60C_2h_rep2_1B.xlsx | 1B-B11 | 0.5 | 3.5 | 0.7 | 2.5 | 0.71 | cryPow | 60 | 2 | 9.5 | 0.63 | 0 | 0.04 | FALSE | 1 | 0.11 | 21.48 | 0.01 | 0.31 | 45.66 | 0.02283 | 3.79 | B1 | LCC-ICCG
litPETases | plate1 | 2023-11-08-litPETases_high_aFilm_60C_2h_rep1_3A.xlsx | 3A-B3 | 0.5 | 3.5 | 0.7 | 2.5 | 0.71 | aFilm | 60 | 2 | 5.5 | 0.54 | 0 | 0.03 | FALSE | 1 | 0.1 | 18.29 | 0.01 | 0.27 | 38.89 | 0.019445 | 3.23 | B1 | LCC-ICCG
litPETases | plate1 | 2023-11-08-litPETases_high_aFilm_60C_2h_rep2_3B.xlsx | 3B-B3 | 0.5 | 3.5 | 0.7 | 2.5 | 0.71 | aFilm | 60 | 2 | 5.5 | 0.47 | 0 | 0.02 | FALSE | 1 | 0.09 | 16.06 | 0.01 | 0.23 | 34.14 | 0.01707 | 2.84 | B1 | LCC-ICCG
litPETases | plate1 | 2023-11-08-litPETases_high_cryPOW_70C_2h_rep2_2B.xlsx | 2B-B3 | 0.5 | 3.5 | 0.7 | 2.5 | 0.71 | cryPow | 70 | 2 | 5.5 | 0.46 | 0 | 0.03 | FALSE | 1 | 0.08 | 15.45 | 0.01 | 0.23 | 32.84 | 0.01642 | 2.73 | B1 | LCC-ICCG
litPETases | plate1 | 2023-11-08-litPETases_high_cryPOW_70C_2h_rep1_2A.xlsx | 2A-B3 | 0.5 | 3.5 | 0.7 | 2.5 | 0.71 | cryPow | 70 | 2 | 5.5 | 0.37 | 0 | 0.02 | FALSE | 1 | 0.07 | 12.5 | 0.01 | 0.18 | 26.58 | 0.01329 | 2.21 | B1 | LCC-ICCG
litPETases | plate1 | 2023-11-08-litPETases_high_cryPOW_60C_2h_rep1_1A.xlsx | 1A-B1 | 0.5 | 3.5 | 0.7 | 2.5 | 0.71 | cryPow | 60 | 2 | 4.5 | 0 | 0 | 0 | FALSE | 1 | 0 | 0 | 0 | 0 | 0 | 0 | 0 | B1 | LCC-ICCG
litPETases | plate1 | 2023-11-08-litPETases_high_cryPOW_60C_2h_rep2_1B.xlsx | 1B-B1 | 0.5 | 3.5 | 0.7 | 2.5 | 0.71 | cryPow | 60 | 2 | 4.5 | 0 | 0 | 0 | FALSE | 1 | 0 | 0 | 0 | 0 | 0 | 0 | 0 | B1 | LCC-ICCG
litPETases | plate1 | 2023-11-08-litPETases_high_cryPOW_70C_2h_rep1_2A.xlsx | 2A-B1 | 0.5 | 3.5 | 0.7 | 2.5 | 0.71 | cryPow | 70 | 2 | 4.5 | 0 | 0 | 0 | FALSE | 1 | 0 | 0 | 0 | 0 | 0 | 0 | 0 | B1 | LCC-ICCG
litPETases | plate1 | 2023-11-08-litPETases_high_cryPOW_70C_2h_rep2_2B.xlsx | 2B-B1 | 0.5 | 3.5 | 0.7 | 2.5 | 0.71 | cryPow | 70 | 2 | 4.5 | 0 | 0 | 0 | FALSE | 1 | 0 | 0 | 0 | 0 | 0 | 0 | 0 | B1 | LCC-ICCG
litPETases | plate1 | 2023-11-08-litPETases_high_aFilm_60C_2h_rep1_3A.xlsx | 3A-B1 | 0.5 | 3.5 | 0.7 | 2.5 | 0.71 | aFilm | 60 | 2 | 4.5 | 0 | 0 | 0 | FALSE | 1 | 0 | 0 | 0 | 0 | 0 | 0 | 0 | B1 | LCC-ICCG
litPETases | plate1 | 2023-11-08-litPETases_high_aFilm_60C_2h_rep2_3B.xlsx | 3B-B1 | 0.5 | 3.5 | 0.7 | 2.5 | 0.71 | aFilm | 60 | 2 | 4.5 | 0 | 0 | 0 | FALSE | 1 | 0 | 0 | 0 | 0 | 0 | 0 | 0 | B1 | LCC-ICCG
litPETases | plate1 | 2023-11-08-litPETases_high_aFilm_70C_2h_rep1_4A.xlsx | 4A-B1 | 0.5 | 3.5 | 0.7 | 2.5 | 0.71 | aFilm | 70 | 2 | 4.5 | 0 | 0 | 0 | FALSE | 1 | 0 | 0 | 0 | 0 | 0 | 0 | 0 | B1 | LCC-ICCG
litPETases | plate1 | 2023-11-08-litPETases_high_aFilm_70C_2h_rep2_4B.xlsx | 4B-B1 | 0.5 | 3.5 | 0.7 | 2.5 | 0.71 | aFilm | 70 | 2 | 4.5 | 0 | 0 | 0 | FALSE | 1 | 0 | 0 | 0 | 0 | 0 | 0 | 0 | B1 | LCC-ICCG
litPETases | plate1 | 2023-11-08-litPETases_high_aFilm_70C_2h_rep1_4A.xlsx | 4A-C11 | 0.5 | 3.5 | 0.7 | 2.5 | 0.71 | aFilm | 70 | 2 | 9.5 | 5.72 | 1.5 | 0.3 | FALSE | 1 | 0.98 | 183.76 | 0.08 | 2.68 | 390.74 | 0.19537 | 32.46 | C1 | LCC-ICCG RIP
litPETases | plate1 | 2023-11-08-litPETases_high_aFilm_70C_2h_rep1_4A.xlsx | 4A-C7 | 0.5 | 3.5 | 0.7 | 2.5 | 0.71 | aFilm | 70 | 2 | 7.5 | 5.03 | 1.32 | 0.27 | FALSE | 1 | 0.86 | 161.56 | 0.07 | 2.36 | 343.53 | 0.171765 | 28.54 | C1 | LCC-ICCG RIP
litPETases | plate1 | 2023-11-08-litPETases_high_aFilm_70C_2h_rep2_4B.xlsx | 4B-C11 | 0.5 | 3.5 | 0.7 | 2.5 | 0.71 | aFilm | 70 | 2 | 9.5 | 4.56 | 1.19 | 0.23 | FALSE | 1 | 0.78 | 146.22 | 0.06 | 2.13 | 310.92 | 0.15546 | 25.83 | C1 | LCC-ICCG RIP
litPETases | plate1 | 2023-11-08-litPETases_high_aFilm_70C_2h_rep2_4B.xlsx | 4B-C7 | 0.5 | 3.5 | 0.7 | 2.5 | 0.71 | aFilm | 70 | 2 | 7.5 | 3.83 | 1 | 0.2 | FALSE | 1 | 0.65 | 122.67 | 0.05 | 1.79 | 260.84 | 0.13042 | 21.67 | C1 | LCC-ICCG RIP
litPETases | plate1 | 2023-11-08-litPETases_high_cryPOW_60C_2h_rep2_1B.xlsx | 1B-C7 | 0.5 | 3.5 | 0.7 | 2.5 | 0.71 | cryPow | 60 | 2 | 7.5 | 2.74 | 0.72 | 0.16 | FALSE | 1 | 0.47 | 88.45 | 0.04 | 1.29 | 188.07 | 0.094035 | 15.62 | C1 | LCC-ICCG RIP
litPETases | plate1 | 2023-11-08-litPETases_high_aFilm_60C_2h_rep1_3A.xlsx | 3A-C7 | 0.5 | 3.5 | 0.7 | 2.5 | 0.71 | aFilm | 60 | 2 | 7.5 | 2.21 | 0.57 | 0.11 | FALSE | 1 | 0.37 | 70.54 | 0.03 | 1.03 | 149.98 | 0.07499 | 12.46 | C1 | LCC-ICCG RIP
litPETases | plate1 | 2023-11-08-litPETases_high_aFilm_60C_2h_rep1_3A.xlsx | 3A-C11 | 0.5 | 3.5 | 0.7 | 2.5 | 0.71 | aFilm | 60 | 2 | 9.5 | 2.17 | 0.56 | 0.12 | FALSE | 1 | 0.36 | 68.33 | 0.03 | 1 | 145.29 | 0.072645 | 12.07 | C1 | LCC-ICCG RIP
litPETases | plate1 | 2023-11-08-litPETases_high_aFilm_70C_2h_rep2_4B.xlsx | 4B-C3 | 0.5 | 3.5 | 0.7 | 2.5 | 0.71 | aFilm | 70 | 2 | 5.5 | 2.06 | 0.54 | 0.12 | FALSE | 1 | 0.35 | 65.87 | 0.03 | 0.96 | 140.07 | 0.070035 | 11.64 | C1 | LCC-ICCG RIP
litPETases | plate1 | 2023-11-08-litPETases_high_aFilm_70C_2h_rep1_4A.xlsx | 4A-C5 | 0.5 | 3.5 | 0.7 | 2.5 | 0.71 | aFilm | 70 | 2 | 6.5 | 1.8 | 0.47 | 0.09 | FALSE | 1 | 0.33 | 61.14 | 0.03 | 0.89 | 130.01 | 0.065005 | 10.8 | C1 | LCC-ICCG RIP
litPETases | plate1 | 2023-11-08-litPETases_high_aFilm_60C_2h_rep2_3B.xlsx | 3B-C7 | 0.5 | 3.5 | 0.7 | 2.5 | 0.71 | aFilm | 60 | 2 | 7.5 | 1.79 | 0.47 | 0.09 | FALSE | 1 | 0.32 | 60.53 | 0.03 | 0.88 | 128.71 | 0.064355 | 10.69 | C1 | LCC-ICCG RIP
litPETases | plate1 | 2023-11-08-litPETases_high_aFilm_70C_2h_rep1_4A.xlsx | 4A-C9 | 0.5 | 3.5 | 0.7 | 2.5 | 0.71 | aFilm | 70 | 2 | 8.5 | 1.77 | 0.46 | 0.1 | FALSE | 1 | 0.32 | 59.96 | 0.03 | 0.88 | 127.49 | 0.063745 | 10.59 | C1 | LCC-ICCG RIP
litPETases | plate1 | 2023-11-08-litPETases_high_cryPOW_60C_2h_rep1_1A.xlsx | 1A-C9 | 0.5 | 3.5 | 0.7 | 2.5 | 0.71 | cryPow | 60 | 2 | 8.5 | 1.76 | 0.46 | 0.1 | FALSE | 1 | 0.32 | 59.72 | 0.03 | 0.87 | 126.98 | 0.06349 | 10.55 | C1 | LCC-ICCG RIP
litPETases | plate1 | 2023-11-08-litPETases_high_aFilm_60C_2h_rep2_3B.xlsx | 3B-C11 | 0.5 | 3.5 | 0.7 | 2.5 | 0.71 | aFilm | 60 | 2 | 9.5 | 1.71 | 0.45 | 0.09 | FALSE | 1 | 0.31 | 58.06 | 0.03 | 0.85 | 123.45 | 0.061725 | 10.25 | C1 | LCC-ICCG RIP
litPETases | plate1 | 2023-11-08-litPETases_high_aFilm_70C_2h_rep2_4B.xlsx | 4B-C9 | 0.5 | 3.5 | 0.7 | 2.5 | 0.71 | aFilm | 70 | 2 | 8.5 | 1.63 | 0.42 | 0.09 | FALSE | 1 | 0.29 | 55.25 | 0.02 | 0.81 | 117.48 | 0.05874 | 9.76 | C1 | LCC-ICCG RIP
litPETases | plate1 | 2023-11-08-litPETases_high_aFilm_70C_2h_rep2_4B.xlsx | 4B-C5 | 0.5 | 3.5 | 0.7 | 2.5 | 0.71 | aFilm | 70 | 2 | 6.5 | 1.56 | 0.42 | 0.08 | FALSE | 1 | 0.28 | 52.88 | 0.02 | 0.77 | 112.43 | 0.056215 | 9.34 | C1 | LCC-ICCG RIP
litPETases | plate1 | 2023-11-08-litPETases_high_cryPOW_60C_2h_rep1_1A.xlsx | 1A-C7 | 0.5 | 3.5 | 0.7 | 2.5 | 0.71 | cryPow | 60 | 2 | 7.5 | 1.34 | 0.34 | 0.09 | FALSE | 1 | 0.24 | 45.32 | 0.02 | 0.66 | 96.37 | 0.048185 | 8.01 | C1 | LCC-ICCG RIP
litPETases | plate1 | 2023-11-08-litPETases_high_cryPOW_70C_2h_rep2_2B.xlsx | 2B-C7 | 0.5 | 3.5 | 0.7 | 2.5 | 0.71 | cryPow | 70 | 2 | 7.5 | 1.29 | 0.33 | 0.08 | FALSE | 1 | 0.23 | 43.56 | 0.02 | 0.64 | 92.63 | 0.046315 | 7.69 | C1 | LCC-ICCG RIP
litPETases | plate1 | 2023-11-08-litPETases_high_cryPOW_70C_2h_rep1_2A.xlsx | 2A-C7 | 0.5 | 3.5 | 0.7 | 2.5 | 0.71 | cryPow | 70 | 2 | 7.5 | 1.21 | 0.32 | 0.07 | FALSE | 1 | 0.22 | 41.09 | 0.02 | 0.6 | 87.37 | 0.043685 | 7.26 | C1 | LCC-ICCG RIP
litPETases | plate1 | 2023-11-08-litPETases_high_aFilm_60C_2h_rep1_3A.xlsx | 3A-C9 | 0.5 | 3.5 | 0.7 | 2.5 | 0.71 | aFilm | 60 | 2 | 8.5 | 1.18 | 0.31 | 0.06 | FALSE | 1 | 0.21 | 40.14 | 0.02 | 0.59 | 85.35 | 0.042675 | 7.09 | C1 | LCC-ICCG RIP
litPETases | plate1 | 2023-11-08-litPETases_high_aFilm_60C_2h_rep1_3A.xlsx | 3A-C5 | 0.5 | 3.5 | 0.7 | 2.5 | 0.71 | aFilm | 60 | 2 | 6.5 | 0.98 | 0.26 | 0.04 | FALSE | 1 | 0.18 | 33.3 | 0.01 | 0.49 | 70.8 | 0.0354 | 5.88 | C1 | LCC-ICCG RIP
litPETases | plate1 | 2023-11-08-litPETases_high_aFilm_70C_2h_rep1_4A.xlsx | 4A-C3 | 0.5 | 3.5 | 0.7 | 2.5 | 0.71 | aFilm | 70 | 2 | 5.5 | 0.97 | 0.26 | 0.05 | FALSE | 1 | 0.18 | 32.92 | 0.01 | 0.48 | 70.01 | 0.035005 | 5.82 | C1 | LCC-ICCG RIP
litPETases | plate1 | 2023-11-08-litPETases_high_cryPOW_60C_2h_rep1_1A.xlsx | 1A-C5 | 0.5 | 3.5 | 0.7 | 2.5 | 0.71 | cryPow | 60 | 2 | 6.5 | 0.92 | 0.24 | 0.06 | FALSE | 1 | 0.17 | 31.16 | 0.01 | 0.45 | 66.26 | 0.03313 | 5.5 | C1 | LCC-ICCG RIP
litPETases | plate1 | 2023-11-08-litPETases_high_cryPOW_60C_2h_rep1_1A.xlsx | 1A-C3 | 0.5 | 3.5 | 0.7 | 2.5 | 0.71 | cryPow | 60 | 2 | 5.5 | 0.79 | 0.21 | 0.05 | FALSE | 1 | 0.14 | 26.79 | 0.01 | 0.39 | 56.97 | 0.028485 | 4.73 | C1 | LCC-ICCG RIP
litPETases | plate1 | 2023-11-08-litPETases_high_cryPOW_70C_2h_rep2_2B.xlsx | 2B-C5 | 0.5 | 3.5 | 0.7 | 2.5 | 0.71 | cryPow | 70 | 2 | 6.5 | 0.78 | 0.21 | 0.05 | FALSE | 1 | 0.14 | 26.32 | 0.01 | 0.38 | 55.96 | 0.02798 | 4.65 | C1 | LCC-ICCG RIP
litPETases | plate1 | 2023-11-08-litPETases_high_cryPOW_60C_2h_rep2_1B.xlsx | 1B-C5 | 0.5 | 3.5 | 0.7 | 2.5 | 0.71 | cryPow | 60 | 2 | 6.5 | 0.77 | 0.2 | 0.04 | FALSE | 1 | 0.14 | 26.08 | 0.01 | 0.38 | 55.46 | 0.02773 | 4.61 | C1 | LCC-ICCG RIP
litPETases | plate1 | 2023-11-08-litPETases_high_cryPOW_70C_2h_rep2_2B.xlsx | 2B-C11 | 0.5 | 3.5 | 0.7 | 2.5 | 0.71 | cryPow | 70 | 2 | 9.5 | 0.77 | 0.2 | 0.04 | FALSE | 1 | 0.14 | 26.08 | 0.01 | 0.38 | 55.46 | 0.02773 | 4.61 | C1 | LCC-ICCG RIP
litPETases | plate1 | 2023-11-08-litPETases_high_cryPOW_70C_2h_rep1_2A.xlsx | 2A-C11 | 0.5 | 3.5 | 0.7 | 2.5 | 0.71 | cryPow | 70 | 2 | 9.5 | 0.66 | 0 | 0.04 | FALSE | 1 | 0.12 | 22.19 | 0.01 | 0.32 | 47.18 | 0.02359 | 3.92 | C1 | LCC-ICCG RIP
litPETases | plate1 | 2023-11-08-litPETases_high_cryPOW_70C_2h_rep1_2A.xlsx | 2A-C5 | 0.5 | 3.5 | 0.7 | 2.5 | 0.71 | cryPow | 70 | 2 | 6.5 | 0.65 | 0 | 0.04 | FALSE | 1 | 0.12 | 21.95 | 0.01 | 0.32 | 46.67 | 0.023335 | 3.88 | C1 | LCC-ICCG RIP
litPETases | plate1 | 2023-11-08-litPETases_high_aFilm_60C_2h_rep2_3B.xlsx | 3B-C9 | 0.5 | 3.5 | 0.7 | 2.5 | 0.71 | aFilm | 60 | 2 | 8.5 | 0.62 | 0 | 0.04 | FALSE | 1 | 0.11 | 21.14 | 0.01 | 0.31 | 44.94 | 0.02247 | 3.73 | C1 | LCC-ICCG RIP
litPETases | plate1 | 2023-11-08-litPETases_high_cryPOW_70C_2h_rep1_2A.xlsx | 2A-C9 | 0.5 | 3.5 | 0.7 | 2.5 | 0.71 | cryPow | 70 | 2 | 8.5 | 0.6 | 0 | 0.04 | FALSE | 1 | 0.11 | 20.43 | 0.01 | 0.3 | 43.43 | 0.021715 | 3.61 | C1 | LCC-ICCG RIP
litPETases | plate1 | 2023-11-08-litPETases_high_aFilm_60C_2h_rep2_3B.xlsx | 3B-C5 | 0.5 | 3.5 | 0.7 | 2.5 | 0.71 | aFilm | 60 | 2 | 6.5 | 0.55 | 0 | 0.03 | FALSE | 1 | 0.1 | 18.53 | 0.01 | 0.27 | 39.4 | 0.0197 | 3.27 | C1 | LCC-ICCG RIP
litPETases | plate1 | 2023-11-08-litPETases_high_cryPOW_70C_2h_rep2_2B.xlsx | 2B-C9 | 0.5 | 3.5 | 0.7 | 2.5 | 0.71 | cryPow | 70 | 2 | 8.5 | 0.54 | 0 | 0.04 | FALSE | 1 | 0.1 | 18.29 | 0.01 | 0.27 | 38.89 | 0.019445 | 3.23 | C1 | LCC-ICCG RIP
litPETases | plate1 | 2023-11-08-litPETases_high_cryPOW_70C_2h_rep2_2B.xlsx | 2B-C3 | 0.5 | 3.5 | 0.7 | 2.5 | 0.71 | cryPow | 70 | 2 | 5.5 | 0.53 | 0 | 0.03 | FALSE | 1 | 0.1 | 18.05 | 0.01 | 0.26 | 38.39 | 0.019195 | 3.19 | C1 | LCC-ICCG RIP
litPETases | plate1 | 2023-11-08-litPETases_high_cryPOW_60C_2h_rep2_1B.xlsx | 1B-C3 | 0.5 | 3.5 | 0.7 | 2.5 | 0.71 | cryPow | 60 | 2 | 5.5 | 0.51 | 0 | 0.03 | FALSE | 1 | 0.09 | 17.34 | 0.01 | 0.25 | 36.88 | 0.01844 | 3.06 | C1 | LCC-ICCG RIP
litPETases | plate1 | 2023-11-08-litPETases_high_cryPOW_60C_2h_rep2_1B.xlsx | 1B-C9 | 0.5 | 3.5 | 0.7 | 2.5 | 0.71 | cryPow | 60 | 2 | 8.5 | 0.49 | 0 | 0.04 | FALSE | 1 | 0.09 | 16.53 | 0.01 | 0.24 | 35.15 | 0.017575 | 2.92 | C1 | LCC-ICCG RIP
litPETases | plate1 | 2023-11-08-litPETases_high_cryPOW_60C_2h_rep1_1A.xlsx | 1A-C11 | 0.5 | 3.5 | 0.7 | 2.5 | 0.71 | cryPow | 60 | 2 | 9.5 | 0.48 | 0 | 0.03 | FALSE | 1 | 0.09 | 16.16 | 0.01 | 0.24 | 34.36 | 0.01718 | 2.85 | C1 | LCC-ICCG RIP
litPETases | plate1 | 2023-11-08-litPETases_high_aFilm_60C_2h_rep1_3A.xlsx | 3A-C3 | 0.5 | 3.5 | 0.7 | 2.5 | 0.71 | aFilm | 60 | 2 | 5.5 | 0.47 | 0 | 0.02 | FALSE | 1 | 0.08 | 15.92 | 0.01 | 0.23 | 33.85 | 0.016925 | 2.81 | C1 | LCC-ICCG RIP
litPETases | plate1 | 2023-11-08-litPETases_high_cryPOW_70C_2h_rep1_2A.xlsx | 2A-C3 | 0.5 | 3.5 | 0.7 | 2.5 | 0.71 | cryPow | 70 | 2 | 5.5 | 0.39 | 0 | 0.02 | FALSE | 1 | 0.07 | 13.21 | 0.01 | 0.19 | 28.09 | 0.014045 | 2.33 | C1 | LCC-ICCG RIP
litPETases | plate1 | 2023-11-08-litPETases_high_cryPOW_60C_2h_rep2_1B.xlsx | 1B-C1 | 0.5 | 3.5 | 0.7 | 2.5 | 0.71 | cryPow | 60 | 2 | 4.5 | 0.36 | 0 | 0.03 | FALSE | 1 | 0.06 | 12.16 | 0.01 | 0.18 | 25.86 | 0.01293 | 2.15 | C1 | LCC-ICCG RIP
litPETases | plate1 | 2023-11-08-litPETases_high_aFilm_60C_2h_rep2_3B.xlsx | 3B-C3 | 0.5 | 3.5 | 0.7 | 2.5 | 0.71 | aFilm | 60 | 2 | 5.5 | 0.34 | 0 | 0 | FALSE | 1 | 0.06 | 11.69 | 0.01 | 0.17 | 24.85 | 0.012425 | 2.06 | C1 | LCC-ICCG RIP
litPETases | plate1 | 2023-11-08-litPETases_high_cryPOW_60C_2h_rep2_1B.xlsx | 1B-C11 | 0.5 | 3.5 | 0.7 | 2.5 | 0.71 | cryPow | 60 | 2 | 9.5 | 0.32 | 0 | 0.02 | FALSE | 1 | 0.06 | 10.74 | 0 | 0.16 | 22.83 | 0.011415 | 1.9 | C1 | LCC-ICCG RIP
litPETases | plate1 | 2023-11-08-litPETases_high_cryPOW_60C_2h_rep1_1A.xlsx | 1A-C1 | 0.5 | 3.5 | 0.7 | 2.5 | 0.71 | cryPow | 60 | 2 | 4.5 | 0.25 | 0 | 0.02 | FALSE | 1 | 0.05 | 8.5 | 0 | 0.12 | 18.08 | 0.00904 | 1.5 | C1 | LCC-ICCG RIP
litPETases | plate1 | 2023-11-08-litPETases_high_cryPOW_70C_2h_rep1_2A.xlsx | 2A-C1 | 0.5 | 3.5 | 0.7 | 2.5 | 0.71 | cryPow | 70 | 2 | 4.5 | 0 | 0 | 0 | FALSE | 1 | 0 | 0 | 0 | 0 | 0 | 0 | 0 | C1 | LCC-ICCG RIP
litPETases | plate1 | 2023-11-08-litPETases_high_cryPOW_70C_2h_rep2_2B.xlsx | 2B-C1 | 0.5 | 3.5 | 0.7 | 2.5 | 0.71 | cryPow | 70 | 2 | 4.5 | 0 | 0 | 0 | FALSE | 1 | 0 | 0 | 0 | 0 | 0 | 0 | 0 | C1 | LCC-ICCG RIP
litPETases | plate1 | 2023-11-08-litPETases_high_aFilm_60C_2h_rep1_3A.xlsx | 3A-C1 | 0.5 | 3.5 | 0.7 | 2.5 | 0.71 | aFilm | 60 | 2 | 4.5 | 0 | 0 | 0 | FALSE | 1 | 0 | 0 | 0 | 0 | 0 | 0 | 0 | C1 | LCC-ICCG RIP
litPETases | plate1 | 2023-11-08-litPETases_high_aFilm_60C_2h_rep2_3B.xlsx | 3B-C1 | 0.5 | 3.5 | 0.7 | 2.5 | 0.71 | aFilm | 60 | 2 | 4.5 | 0 | 0 | 0 | FALSE | 1 | 0 | 0 | 0 | 0 | 0 | 0 | 0 | C1 | LCC-ICCG RIP
litPETases | plate1 | 2023-11-08-litPETases_high_aFilm_70C_2h_rep1_4A.xlsx | 4A-C1 | 0.5 | 3.5 | 0.7 | 2.5 | 0.71 | aFilm | 70 | 2 | 4.5 | 0 | 0 | 0 | FALSE | 1 | 0 | 0 | 0 | 0 | 0 | 0 | 0 | C1 | LCC-ICCG RIP
litPETases | plate1 | 2023-11-08-litPETases_high_aFilm_70C_2h_rep2_4B.xlsx | 4B-C1 | 0.5 | 3.5 | 0.7 | 2.5 | 0.71 | aFilm | 70 | 2 | 4.5 | 0 | 0 | 0 | FALSE | 1 | 0 | 0 | 0 | 0 | 0 | 0 | 0 | C1 | LCC-ICCG RIP
litPETases | plate1 | 2023-11-08-litPETases_high_aFilm_70C_2h_rep2_4B.xlsx | 4B-D11 | 0.5 | 3.5 | 0.7 | 2.5 | 0.71 | aFilm | 70 | 2 | 9.5 | 7.54 | 1.98 | 0.38 | FALSE | 1 | 1.29 | 243.26 | 0.11 | 3.55 | 517.25 | 0.258625 | 42.97 | D1 | LCC-ICCG_DAQI
litPETases | plate1 | 2023-11-08-litPETases_high_aFilm_70C_2h_rep1_4A.xlsx | 4A-D11 | 0.5 | 3.5 | 0.7 | 2.5 | 0.71 | aFilm | 70 | 2 | 9.5 | 6.5 | 1.71 | 0.32 | FALSE | 1 | 1.12 | 210.26 | 0.09 | 3.07 | 447.08 | 0.22354 | 37.14 | D1 | LCC-ICCG_DAQI
litPETases | plate1 | 2023-11-08-litPETases_high_aFilm_70C_2h_rep1_4A.xlsx | 4A-D7 | 0.5 | 3.5 | 0.7 | 2.5 | 0.71 | aFilm | 70 | 2 | 7.5 | 6.04 | 1.6 | 0.3 | FALSE | 1 | 1.05 | 196.64 | 0.09 | 2.87 | 418.13 | 0.209065 | 34.73 | D1 | LCC-ICCG_DAQI
litPETases | plate1 | 2023-11-08-litPETases_high_aFilm_70C_2h_rep2_4B.xlsx | 4B-D7 | 0.5 | 3.5 | 0.7 | 2.5 | 0.71 | aFilm | 70 | 2 | 7.5 | 4.9 | 1.3 | 0.24 | FALSE | 1 | 0.85 | 159.47 | 0.07 | 2.33 | 339.09 | 0.169545 | 28.17 | D1 | LCC-ICCG_DAQI
litPETases | plate1 | 2023-11-08-litPETases_high_aFilm_60C_2h_rep1_3A.xlsx | 3A-D11 | 0.5 | 3.5 | 0.7 | 2.5 | 0.71 | aFilm | 60 | 2 | 9.5 | 3.3 | 0.85 | 0.19 | FALSE | 1 | 0.56 | 104.76 | 0.05 | 1.53 | 222.76 | 0.11138 | 18.5 | D1 | LCC-ICCG_DAQI
litPETases | plate1 | 2023-11-08-litPETases_high_cryPOW_60C_2h_rep2_1B.xlsx | 1B-D7 | 0.5 | 3.5 | 0.7 | 2.5 | 0.71 | cryPow | 60 | 2 | 7.5 | 3.14 | 0.83 | 0.18 | FALSE | 1 | 0.54 | 101.69 | 0.04 | 1.48 | 216.24 | 0.10812 | 17.96 | D1 | LCC-ICCG_DAQI
litPETases | plate1 | 2023-11-08-litPETases_high_cryPOW_60C_2h_rep1_1A.xlsx | 1A-D7 | 0.5 | 3.5 | 0.7 | 2.5 | 0.71 | cryPow | 60 | 2 | 7.5 | 2.61 | 0.68 | 0.16 | FALSE | 1 | 0.45 | 83.78 | 0.04 | 1.22 | 178.15 | 0.089075 | 14.8 | D1 | LCC-ICCG_DAQI
litPETases | plate1 | 2023-11-08-litPETases_high_aFilm_70C_2h_rep1_4A.xlsx | 4A-D5 | 0.5 | 3.5 | 0.7 | 2.5 | 0.71 | aFilm | 70 | 2 | 6.5 | 2.5 | 0.65 | 0.14 | FALSE | 1 | 0.43 | 79.98 | 0.04 | 1.17 | 170.07 | 0.085035 | 14.13 | D1 | LCC-ICCG_DAQI
litPETases | plate1 | 2023-11-08-litPETases_high_aFilm_70C_2h_rep2_4B.xlsx | 4B-D5 | 0.5 | 3.5 | 0.7 | 2.5 | 0.71 | aFilm | 70 | 2 | 6.5 | 2.39 | 0.62 | 0.14 | FALSE | 1 | 0.4 | 76.06 | 0.03 | 1.11 | 161.72 | 0.08086 | 13.43 | D1 | LCC-ICCG_DAQI
litPETases | plate1 | 2023-11-08-litPETases_high_aFilm_60C_2h_rep1_3A.xlsx | 3A-D7 | 0.5 | 3.5 | 0.7 | 2.5 | 0.71 | aFilm | 60 | 2 | 7.5 | 2.21 | 0.58 | 0.1 | FALSE | 1 | 0.38 | 70.9 | 0.03 | 1.03 | 150.77 | 0.075385 | 12.52 | D1 | LCC-ICCG_DAQI
litPETases | plate1 | 2023-11-08-litPETases_high_aFilm_60C_2h_rep2_3B.xlsx | 3B-D11 | 0.5 | 3.5 | 0.7 | 2.5 | 0.71 | aFilm | 60 | 2 | 9.5 | 2.01 | 0.53 | 0.1 | FALSE | 1 | 0.35 | 65.02 | 0.03 | 0.95 | 138.25 | 0.069125 | 11.48 | D1 | LCC-ICCG_DAQI
litPETases | plate1 | 2023-11-08-litPETases_high_aFilm_70C_2h_rep2_4B.xlsx | 4B-D9 | 0.5 | 3.5 | 0.7 | 2.5 | 0.71 | aFilm | 70 | 2 | 8.5 | 1.79 | 0.47 | 0.09 | FALSE | 1 | 0.32 | 60.53 | 0.03 | 0.88 | 128.71 | 0.064355 | 10.69 | D1 | LCC-ICCG_DAQI
litPETases | plate1 | 2023-11-08-litPETases_high_cryPOW_70C_2h_rep2_2B.xlsx | 2B-D7 | 0.5 | 3.5 | 0.7 | 2.5 | 0.71 | cryPow | 70 | 2 | 7.5 | 1.73 | 0.45 | 0.1 | FALSE | 1 | 0.31 | 58.67 | 0.03 | 0.86 | 124.75 | 0.062375 | 10.36 | D1 | LCC-ICCG_DAQI
litPETases | plate1 | 2023-11-08-litPETases_high_cryPOW_60C_2h_rep1_1A.xlsx | 1A-D5 | 0.5 | 3.5 | 0.7 | 2.5 | 0.71 | cryPow | 60 | 2 | 6.5 | 1.68 | 0.44 | 0.11 | FALSE | 1 | 0.3 | 56.77 | 0.03 | 0.83 | 120.72 | 0.06036 | 10.03 | D1 | LCC-ICCG_DAQI
litPETases | plate1 | 2023-11-08-litPETases_high_cryPOW_70C_2h_rep1_2A.xlsx | 2A-D7 | 0.5 | 3.5 | 0.7 | 2.5 | 0.71 | cryPow | 70 | 2 | 7.5 | 1.63 | 0.43 | 0.1 | FALSE | 1 | 0.29 | 55.35 | 0.02 | 0.81 | 117.69 | 0.058845 | 9.78 | D1 | LCC-ICCG_DAQI
litPETases | plate1 | 2023-11-08-litPETases_high_aFilm_60C_2h_rep1_3A.xlsx | 3A-D9 | 0.5 | 3.5 | 0.7 | 2.5 | 0.71 | aFilm | 60 | 2 | 8.5 | 1.53 | 0.4 | 0.08 | FALSE | 1 | 0.28 | 51.83 | 0.02 | 0.76 | 110.2 | 0.0551 | 9.15 | D1 | LCC-ICCG_DAQI
litPETases | plate1 | 2023-11-08-litPETases_high_aFilm_70C_2h_rep1_4A.xlsx | 4A-D9 | 0.5 | 3.5 | 0.7 | 2.5 | 0.71 | aFilm | 70 | 2 | 8.5 | 1.5 | 0.4 | 0.07 | FALSE | 1 | 0.27 | 50.98 | 0.02 | 0.74 | 108.4 | 0.0542 | 9 | D1 | LCC-ICCG_DAQI
litPETases | plate1 | 2023-11-08-litPETases_high_cryPOW_70C_2h_rep1_2A.xlsx | 2A-D11 | 0.5 | 3.5 | 0.7 | 2.5 | 0.71 | cryPow | 70 | 2 | 9.5 | 1.41 | 0.37 | 0.08 | FALSE | 1 | 0.25 | 47.69 | 0.02 | 0.7 | 101.41 | 0.050705 | 8.42 | D1 | LCC-ICCG_DAQI
litPETases | plate1 | 2023-11-08-litPETases_high_aFilm_70C_2h_rep2_4B.xlsx | 4B-D3 | 0.5 | 3.5 | 0.7 | 2.5 | 0.71 | aFilm | 70 | 2 | 5.5 | 1.41 | 0.37 | 0.08 | FALSE | 1 | 0.25 | 47.69 | 0.02 | 0.7 | 101.41 | 0.050705 | 8.42 | D1 | LCC-ICCG_DAQI
litPETases | plate1 | 2023-11-08-litPETases_high_cryPOW_60C_2h_rep1_1A.xlsx | 1A-D3 | 0.5 | 3.5 | 0.7 | 2.5 | 0.71 | cryPow | 60 | 2 | 5.5 | 1.4 | 0.37 | 0.09 | FALSE | 1 | 0.25 | 47.46 | 0.02 | 0.69 | 100.91 | 0.050455 | 8.38 | D1 | LCC-ICCG_DAQI
litPETases | plate1 | 2023-11-08-litPETases_high_aFilm_60C_2h_rep2_3B.xlsx | 3B-D9 | 0.5 | 3.5 | 0.7 | 2.5 | 0.71 | aFilm | 60 | 2 | 8.5 | 1.39 | 0.37 | 0.07 | FALSE | 1 | 0.25 | 46.98 | 0.02 | 0.69 | 99.9 | 0.04995 | 8.3 | D1 | LCC-ICCG_DAQI
litPETases | plate1 | 2023-11-08-litPETases_high_aFilm_60C_2h_rep1_3A.xlsx | 3A-D5 | 0.5 | 3.5 | 0.7 | 2.5 | 0.71 | aFilm | 60 | 2 | 6.5 | 1.37 | 0.36 | 0.07 | FALSE | 1 | 0.25 | 46.51 | 0.02 | 0.68 | 98.89 | 0.049445 | 8.21 | D1 | LCC-ICCG_DAQI
litPETases | plate1 | 2023-11-08-litPETases_high_aFilm_60C_2h_rep2_3B.xlsx | 3B-D7 | 0.5 | 3.5 | 0.7 | 2.5 | 0.71 | aFilm | 60 | 2 | 7.5 | 1.28 | 0.34 | 0.07 | FALSE | 1 | 0.23 | 43.43 | 0.02 | 0.63 | 92.34 | 0.04617 | 7.67 | D1 | LCC-ICCG_DAQI
litPETases | plate1 | 2023-11-08-litPETases_high_cryPOW_70C_2h_rep2_2B.xlsx | 2B-D11 | 0.5 | 3.5 | 0.7 | 2.5 | 0.71 | cryPow | 70 | 2 | 9.5 | 1.16 | 0.3 | 0.07 | FALSE | 1 | 0.21 | 39.29 | 0.02 | 0.57 | 83.55 | 0.041775 | 6.94 | D1 | LCC-ICCG_DAQI
litPETases | plate1 | 2023-11-08-litPETases_high_cryPOW_60C_2h_rep1_1A.xlsx | 1A-D9 | 0.5 | 3.5 | 0.7 | 2.5 | 0.71 | cryPow | 60 | 2 | 8.5 | 1.12 | 0.29 | 0.07 | FALSE | 1 | 0.2 | 37.87 | 0.02 | 0.55 | 80.53 | 0.040265 | 6.69 | D1 | LCC-ICCG_DAQI
litPETases | plate1 | 2023-11-08-litPETases_high_aFilm_60C_2h_rep2_3B.xlsx | 3B-D5 | 0.5 | 3.5 | 0.7 | 2.5 | 0.71 | aFilm | 60 | 2 | 6.5 | 1 | 0.27 | 0.05 | FALSE | 1 | 0.18 | 33.97 | 0.02 | 0.5 | 72.24 | 0.03612 | 6 | D1 | LCC-ICCG_DAQI
litPETases | plate1 | 2023-11-08-litPETases_high_cryPOW_60C_2h_rep2_1B.xlsx | 1B-D9 | 0.5 | 3.5 | 0.7 | 2.5 | 0.71 | cryPow | 60 | 2 | 8.5 | 0.95 | 0.25 | 0.06 | FALSE | 1 | 0.17 | 32.21 | 0.01 | 0.47 | 68.5 | 0.03425 | 5.69 | D1 | LCC-ICCG_DAQI
litPETases | plate1 | 2023-11-08-litPETases_high_cryPOW_70C_2h_rep1_2A.xlsx | 2A-D9 | 0.5 | 3.5 | 0.7 | 2.5 | 0.71 | cryPow | 70 | 2 | 8.5 | 0.9 | 0.24 | 0.06 | FALSE | 1 | 0.16 | 30.55 | 0.01 | 0.45 | 64.97 | 0.032485 | 5.4 | D1 | LCC-ICCG_DAQI
litPETases | plate1 | 2023-11-08-litPETases_high_cryPOW_70C_2h_rep1_2A.xlsx | 2A-D5 | 0.5 | 3.5 | 0.7 | 2.5 | 0.71 | cryPow | 70 | 2 | 6.5 | 0.89 | 0.23 | 0.05 | FALSE | 1 | 0.16 | 30.11 | 0.01 | 0.44 | 64.03 | 0.032015 | 5.32 | D1 | LCC-ICCG_DAQI
litPETases | plate1 | 2023-11-08-litPETases_high_cryPOW_70C_2h_rep2_2B.xlsx | 2B-D9 | 0.5 | 3.5 | 0.7 | 2.5 | 0.71 | cryPow | 70 | 2 | 8.5 | 0.89 | 0.23 | 0.06 | FALSE | 1 | 0.16 | 30.11 | 0.01 | 0.44 | 64.03 | 0.032015 | 5.32 | D1 | LCC-ICCG_DAQI
litPETases | plate1 | 2023-11-08-litPETases_high_cryPOW_60C_2h_rep2_1B.xlsx | 1B-D5 | 0.5 | 3.5 | 0.7 | 2.5 | 0.71 | cryPow | 60 | 2 | 6.5 | 0.82 | 0.22 | 0.05 | FALSE | 1 | 0.15 | 27.61 | 0.01 | 0.4 | 58.7 | 0.02935 | 4.88 | D1 | LCC-ICCG_DAQI
litPETases | plate1 | 2023-11-08-litPETases_high_aFilm_70C_2h_rep1_4A.xlsx | 4A-D3 | 0.5 | 3.5 | 0.7 | 2.5 | 0.71 | aFilm | 70 | 2 | 5.5 | 0.78 | 0.21 | 0.04 | FALSE | 1 | 0.14 | 26.42 | 0.01 | 0.39 | 56.18 | 0.02809 | 4.67 | D1 | LCC-ICCG_DAQI
litPETases | plate1 | 2023-11-08-litPETases_high_cryPOW_60C_2h_rep2_1B.xlsx | 1B-D3 | 0.5 | 3.5 | 0.7 | 2.5 | 0.71 | cryPow | 60 | 2 | 5.5 | 0.75 | 0.2 | 0.04 | FALSE | 1 | 0.13 | 25.27 | 0.01 | 0.37 | 53.73 | 0.026865 | 4.46 | D1 | LCC-ICCG_DAQI
litPETases | plate1 | 2023-11-08-litPETases_high_cryPOW_60C_2h_rep1_1A.xlsx | 1A-D11 | 0.5 | 3.5 | 0.7 | 2.5 | 0.71 | cryPow | 60 | 2 | 9.5 | 0.72 | 0.18 | 0.04 | FALSE | 1 | 0.13 | 24.42 | 0.01 | 0.36 | 51.93 | 0.025965 | 4.31 | D1 | LCC-ICCG_DAQI
litPETases | plate1 | 2023-11-08-litPETases_high_cryPOW_70C_2h_rep2_2B.xlsx | 2B-D5 | 0.5 | 3.5 | 0.7 | 2.5 | 0.71 | cryPow | 70 | 2 | 6.5 | 0.7 | 0.18 | 0.04 | FALSE | 1 | 0.13 | 23.71 | 0.01 | 0.35 | 50.42 | 0.02521 | 4.19 | D1 | LCC-ICCG_DAQI
litPETases | plate1 | 2023-11-08-litPETases_high_cryPOW_60C_2h_rep2_1B.xlsx | 1B-D11 | 0.5 | 3.5 | 0.7 | 2.5 | 0.71 | cryPow | 60 | 2 | 9.5 | 0.64 | 0 | 0.04 | FALSE | 1 | 0.11 | 21.61 | 0.01 | 0.32 | 45.95 | 0.022975 | 3.82 | D1 | LCC-ICCG_DAQI
litPETases | plate1 | 2023-11-08-litPETases_high_aFilm_60C_2h_rep1_3A.xlsx | 3A-D3 | 0.5 | 3.5 | 0.7 | 2.5 | 0.71 | aFilm | 60 | 2 | 5.5 | 0.58 | 0 | 0.03 | FALSE | 1 | 0.1 | 19.71 | 0.01 | 0.29 | 41.92 | 0.02096 | 3.48 | D1 | LCC-ICCG_DAQI
litPETases | plate1 | 2023-11-08-litPETases_high_aFilm_60C_2h_rep2_3B.xlsx | 3B-D3 | 0.5 | 3.5 | 0.7 | 2.5 | 0.71 | aFilm | 60 | 2 | 5.5 | 0.57 | 0 | 0.03 | FALSE | 1 | 0.1 | 19.48 | 0.01 | 0.28 | 41.42 | 0.02071 | 3.44 | D1 | LCC-ICCG_DAQI
litPETases | plate1 | 2023-11-08-litPETases_high_cryPOW_70C_2h_rep2_2B.xlsx | 2B-D3 | 0.5 | 3.5 | 0.7 | 2.5 | 0.71 | cryPow | 70 | 2 | 5.5 | 0.51 | 0 | 0.03 | FALSE | 1 | 0.09 | 17.34 | 0.01 | 0.25 | 36.88 | 0.01844 | 3.06 | D1 | LCC-ICCG_DAQI
litPETases | plate1 | 2023-11-08-litPETases_high_cryPOW_70C_2h_rep1_2A.xlsx | 2A-D3 | 0.5 | 3.5 | 0.7 | 2.5 | 0.71 | cryPow | 70 | 2 | 5.5 | 0.41 | 0 | 0.02 | FALSE | 1 | 0.07 | 13.82 | 0.01 | 0.2 | 29.39 | 0.014695 | 2.44 | D1 | LCC-ICCG_DAQI
litPETases | plate1 | 2023-11-08-litPETases_high_cryPOW_60C_2h_rep1_1A.xlsx | 1A-D1 | 0.5 | 3.5 | 0.7 | 2.5 | 0.71 | cryPow | 60 | 2 | 4.5 | 0 | 0 | 0 | FALSE | 1 | 0 | 0 | 0 | 0 | 0 | 0 | 0 | D1 | LCC-ICCG_DAQI
litPETases | plate1 | 2023-11-08-litPETases_high_cryPOW_60C_2h_rep2_1B.xlsx | 1B-D1 | 0.5 | 3.5 | 0.7 | 2.5 | 0.71 | cryPow | 60 | 2 | 4.5 | 0 | 0 | 0 | FALSE | 1 | 0 | 0 | 0 | 0 | 0 | 0 | 0 | D1 | LCC-ICCG_DAQI
litPETases | plate1 | 2023-11-08-litPETases_high_cryPOW_70C_2h_rep1_2A.xlsx | 2A-D1 | 0.5 | 3.5 | 0.7 | 2.5 | 0.71 | cryPow | 70 | 2 | 4.5 | 0 | 0 | 0 | FALSE | 1 | 0 | 0 | 0 | 0 | 0 | 0 | 0 | D1 | LCC-ICCG_DAQI
litPETases | plate1 | 2023-11-08-litPETases_high_cryPOW_70C_2h_rep2_2B.xlsx | 2B-D1 | 0.5 | 3.5 | 0.7 | 2.5 | 0.71 | cryPow | 70 | 2 | 4.5 | 0 | 0 | 0 | FALSE | 1 | 0 | 0 | 0 | 0 | 0 | 0 | 0 | D1 | LCC-ICCG_DAQI
litPETases | plate1 | 2023-11-08-litPETases_high_aFilm_60C_2h_rep1_3A.xlsx | 3A-D1 | 0.5 | 3.5 | 0.7 | 2.5 | 0.71 | aFilm | 60 | 2 | 4.5 | 0 | 0 | 0 | FALSE | 1 | 0 | 0 | 0 | 0 | 0 | 0 | 0 | D1 | LCC-ICCG_DAQI
litPETases | plate1 | 2023-11-08-litPETases_high_aFilm_60C_2h_rep2_3B.xlsx | 3B-D1 | 0.5 | 3.5 | 0.7 | 2.5 | 0.71 | aFilm | 60 | 2 | 4.5 | 0 | 0 | 0 | FALSE | 1 | 0 | 0 | 0 | 0 | 0 | 0 | 0 | D1 | LCC-ICCG_DAQI
litPETases | plate1 | 2023-11-08-litPETases_high_aFilm_70C_2h_rep1_4A.xlsx | 4A-D1 | 0.5 | 3.5 | 0.7 | 2.5 | 0.71 | aFilm | 70 | 2 | 4.5 | 0 | 0 | 0 | FALSE | 1 | 0 | 0 | 0 | 0 | 0 | 0 | 0 | D1 | LCC-ICCG_DAQI
litPETases | plate1 | 2023-11-08-litPETases_high_aFilm_70C_2h_rep2_4B.xlsx | 4B-D1 | 0.5 | 3.5 | 0.7 | 2.5 | 0.71 | aFilm | 70 | 2 | 4.5 | 0 | 0 | 0 | FALSE | 1 | 0 | 0 | 0 | 0 | 0 | 0 | 0 | D1 | LCC-ICCG_DAQI
litPETases | plate1 | 2023-11-08-litPETases_high_aFilm_70C_2h_rep1_4A.xlsx | 4A-E7 | 0.5 | 3.5 | 0.7 | 2.5 | 0.71 | aFilm | 70 | 2 | 7.5 | 4.52 | 1.19 | 0.23 | FALSE | 1 | 0.77 | 145.73 | 0.06 | 2.13 | 309.88 | 0.15494 | 25.74 | E1 | LCCICCG_I6M
litPETases | plate1 | 2023-11-08-litPETases_high_aFilm_70C_2h_rep2_4B.xlsx | 4B-E7 | 0.5 | 3.5 | 0.7 | 2.5 | 0.71 | aFilm | 70 | 2 | 7.5 | 4.18 | 1.09 | 0.22 | FALSE | 1 | 0.71 | 134.2 | 0.06 | 1.96 | 285.36 | 0.14268 | 23.7 | E1 | LCCICCG_I6M
litPETases | plate1 | 2023-11-08-litPETases_high_aFilm_70C_2h_rep2_4B.xlsx | 4B-E11 | 0.5 | 3.5 | 0.7 | 2.5 | 0.71 | aFilm | 70 | 2 | 9.5 | 3.27 | 0.85 | 0.16 | FALSE | 1 | 0.55 | 104.27 | 0.05 | 1.52 | 221.72 | 0.11086 | 18.42 | E1 | LCCICCG_I6M
litPETases | plate1 | 2023-11-08-litPETases_high_aFilm_60C_2h_rep1_3A.xlsx | 3A-E7 | 0.5 | 3.5 | 0.7 | 2.5 | 0.71 | aFilm | 60 | 2 | 7.5 | 2.28 | 0.6 | 0.1 | FALSE | 1 | 0.39 | 73.97 | 0.03 | 1.08 | 157.29 | 0.078645 | 13.07 | E1 | LCCICCG_I6M
litPETases | plate1 | 2023-11-08-litPETases_high_aFilm_70C_2h_rep2_4B.xlsx | 4B-E5 | 0.5 | 3.5 | 0.7 | 2.5 | 0.71 | aFilm | 70 | 2 | 6.5 | 1.98 | 0.52 | 0.11 | FALSE | 1 | 0.36 | 67.04 | 0.03 | 0.98 | 142.54 | 0.07127 | 11.84 | E1 | LCCICCG_I6M
litPETases | plate1 | 2023-11-08-litPETases_high_aFilm_60C_2h_rep2_3B.xlsx | 3B-E7 | 0.5 | 3.5 | 0.7 | 2.5 | 0.71 | aFilm | 60 | 2 | 7.5 | 1.83 | 0.48 | 0.09 | FALSE | 1 | 0.33 | 61.95 | 0.03 | 0.9 | 131.74 | 0.06587 | 10.94 | E1 | LCCICCG_I6M
litPETases | plate1 | 2023-11-08-litPETases_high_cryPOW_60C_2h_rep2_1B.xlsx | 1B-E5 | 0.5 | 3.5 | 0.7 | 2.5 | 0.71 | cryPow | 60 | 2 | 6.5 | 1.69 | 0.45 | 0.09 | FALSE | 1 | 0.3 | 57.35 | 0.03 | 0.84 | 121.94 | 0.06097 | 10.13 | E1 | LCCICCG_I6M
litPETases | plate1 | 2023-11-08-litPETases_high_aFilm_60C_2h_rep2_3B.xlsx | 3B-E11 | 0.5 | 3.5 | 0.7 | 2.5 | 0.71 | aFilm | 60 | 2 | 9.5 | 1.68 | 0.44 | 0.09 | FALSE | 1 | 0.3 | 56.87 | 0.03 | 0.83 | 120.93 | 0.060465 | 10.05 | E1 | LCCICCG_I6M
litPETases | plate1 | 2023-11-08-litPETases_high_aFilm_70C_2h_rep1_4A.xlsx | 4A-E11 | 0.5 | 3.5 | 0.7 | 2.5 | 0.71 | aFilm | 70 | 2 | 9.5 | 1.64 | 0.43 | 0.08 | FALSE | 1 | 0.29 | 55.48 | 0.02 | 0.81 | 117.98 | 0.05899 | 9.8 | E1 | LCCICCG_I6M
litPETases | plate1 | 2023-11-08-litPETases_high_aFilm_60C_2h_rep1_3A.xlsx | 3A-E11 | 0.5 | 3.5 | 0.7 | 2.5 | 0.71 | aFilm | 60 | 2 | 9.5 | 1.57 | 0.4 | 0.09 | FALSE | 1 | 0.28 | 53.11 | 0.02 | 0.78 | 112.94 | 0.05647 | 9.38 | E1 | LCCICCG_I6M
litPETases | plate1 | 2023-11-08-litPETases_high_cryPOW_60C_2h_rep1_1A.xlsx | 1A-E9 | 0.5 | 3.5 | 0.7 | 2.5 | 0.71 | cryPow | 60 | 2 | 8.5 | 1.39 | 0.37 | 0.08 | FALSE | 1 | 0.25 | 47.08 | 0.02 | 0.69 | 100.12 | 0.05006 | 8.32 | E1 | LCCICCG_I6M
litPETases | plate1 | 2023-11-08-litPETases_high_cryPOW_60C_2h_rep1_1A.xlsx | 1A-E7 | 0.5 | 3.5 | 0.7 | 2.5 | 0.71 | cryPow | 60 | 2 | 7.5 | 1.23 | 0.32 | 0.08 | FALSE | 1 | 0.22 | 41.66 | 0.02 | 0.61 | 88.59 | 0.044295 | 7.36 | E1 | LCCICCG_I6M
litPETases | plate1 | 2023-11-08-litPETases_high_aFilm_70C_2h_rep1_4A.xlsx | 4A-E5 | 0.5 | 3.5 | 0.7 | 2.5 | 0.71 | aFilm | 70 | 2 | 6.5 | 1.19 | 0.32 | 0.06 | FALSE | 1 | 0.21 | 40.24 | 0.02 | 0.59 | 85.57 | 0.042785 | 7.11 | E1 | LCCICCG_I6M
litPETases | plate1 | 2023-11-08-litPETases_high_aFilm_60C_2h_rep1_3A.xlsx | 3A-E9 | 0.5 | 3.5 | 0.7 | 2.5 | 0.71 | aFilm | 60 | 2 | 8.5 | 1.14 | 0.3 | 0.06 | FALSE | 1 | 0.2 | 38.48 | 0.02 | 0.56 | 81.82 | 0.04091 | 6.8 | E1 | LCCICCG_I6M
litPETases | plate1 | 2023-11-08-litPETases_high_aFilm_60C_2h_rep1_3A.xlsx | 3A-E5 | 0.5 | 3.5 | 0.7 | 2.5 | 0.71 | aFilm | 60 | 2 | 6.5 | 1.08 | 0.28 | 0.05 | FALSE | 1 | 0.19 | 36.48 | 0.02 | 0.53 | 77.57 | 0.038785 | 6.44 | E1 | LCCICCG_I6M
litPETases | plate1 | 2023-11-08-litPETases_high_aFilm_60C_2h_rep2_3B.xlsx | 3B-E5 | 0.5 | 3.5 | 0.7 | 2.5 | 0.71 | aFilm | 60 | 2 | 6.5 | 1.02 | 0.27 | 0.05 | FALSE | 1 | 0.18 | 34.69 | 0.02 | 0.51 | 73.76 | 0.03688 | 6.13 | E1 | LCCICCG_I6M
litPETases | plate1 | 2023-11-08-litPETases_high_cryPOW_70C_2h_rep2_2B.xlsx | 2B-E7 | 0.5 | 3.5 | 0.7 | 2.5 | 0.71 | cryPow | 70 | 2 | 7.5 | 1 | 0.26 | 0.06 | FALSE | 1 | 0.18 | 33.97 | 0.02 | 0.5 | 72.24 | 0.03612 | 6 | E1 | LCCICCG_I6M
litPETases | plate1 | 2023-11-08-litPETases_high_cryPOW_60C_2h_rep1_1A.xlsx | 1A-E3 | 0.5 | 3.5 | 0.7 | 2.5 | 0.71 | cryPow | 60 | 2 | 5.5 | 1 | 0.27 | 0.06 | FALSE | 1 | 0.18 | 33.97 | 0.02 | 0.5 | 72.24 | 0.03612 | 6 | E1 | LCCICCG_I6M
litPETases | plate1 | 2023-11-08-litPETases_high_cryPOW_60C_2h_rep1_1A.xlsx | 1A-E5 | 0.5 | 3.5 | 0.7 | 2.5 | 0.71 | cryPow | 60 | 2 | 6.5 | 0.85 | 0.22 | 0.05 | FALSE | 1 | 0.15 | 28.69 | 0.01 | 0.42 | 61.01 | 0.030505 | 5.07 | E1 | LCCICCG_I6M
litPETases | plate1 | 2023-11-08-litPETases_high_cryPOW_70C_2h_rep1_2A.xlsx | 2A-E7 | 0.5 | 3.5 | 0.7 | 2.5 | 0.71 | cryPow | 70 | 2 | 7.5 | 0.83 | 0.22 | 0.05 | FALSE | 1 | 0.15 | 27.98 | 0.01 | 0.41 | 59.49 | 0.029745 | 4.94 | E1 | LCCICCG_I6M
litPETases | plate1 | 2023-11-08-litPETases_high_cryPOW_70C_2h_rep1_2A.xlsx | 2A-E5 | 0.5 | 3.5 | 0.7 | 2.5 | 0.71 | cryPow | 70 | 2 | 6.5 | 0.82 | 0.22 | 0.04 | FALSE | 1 | 0.15 | 27.84 | 0.01 | 0.41 | 59.21 | 0.029605 | 4.92 | E1 | LCCICCG_I6M
litPETases | plate1 | 2023-11-08-litPETases_high_cryPOW_70C_2h_rep1_2A.xlsx | 2A-E11 | 0.5 | 3.5 | 0.7 | 2.5 | 0.71 | cryPow | 70 | 2 | 9.5 | 0.79 | 0.21 | 0.04 | FALSE | 1 | 0.14 | 26.79 | 0.01 | 0.39 | 56.97 | 0.028485 | 4.73 | E1 | LCCICCG_I6M
litPETases | plate1 | 2023-11-08-litPETases_high_cryPOW_70C_2h_rep2_2B.xlsx | 2B-E5 | 0.5 | 3.5 | 0.7 | 2.5 | 0.71 | cryPow | 70 | 2 | 6.5 | 0.78 | 0.21 | 0.05 | FALSE | 1 | 0.14 | 26.56 | 0.01 | 0.39 | 56.47 | 0.028235 | 4.69 | E1 | LCCICCG_I6M
litPETases | plate1 | 2023-11-08-litPETases_high_aFilm_70C_2h_rep1_4A.xlsx | 4A-E3 | 0.5 | 3.5 | 0.7 | 2.5 | 0.71 | aFilm | 70 | 2 | 5.5 | 0.76 | 0.21 | 0.04 | FALSE | 1 | 0.14 | 25.85 | 0.01 | 0.38 | 54.96 | 0.02748 | 4.56 | E1 | LCCICCG_I6M
litPETases | plate1 | 2023-11-08-litPETases_high_aFilm_70C_2h_rep1_4A.xlsx | 4A-E9 | 0.5 | 3.5 | 0.7 | 2.5 | 0.71 | aFilm | 70 | 2 | 8.5 | 0.76 | 0.21 | 0.04 | FALSE | 1 | 0.14 | 25.74 | 0.01 | 0.38 | 54.74 | 0.02737 | 4.55 | E1 | LCCICCG_I6M
litPETases | plate1 | 2023-11-08-litPETases_high_aFilm_60C_2h_rep2_3B.xlsx | 3B-E9 | 0.5 | 3.5 | 0.7 | 2.5 | 0.71 | aFilm | 60 | 2 | 8.5 | 0.73 | 0.2 | 0.04 | FALSE | 1 | 0.13 | 24.66 | 0.01 | 0.36 | 52.44 | 0.02622 | 4.36 | E1 | LCCICCG_I6M
litPETases | plate1 | 2023-11-08-litPETases_high_cryPOW_60C_2h_rep2_1B.xlsx | 1B-E3 | 0.5 | 3.5 | 0.7 | 2.5 | 0.71 | cryPow | 60 | 2 | 5.5 | 0.72 | 0.19 | 0.04 | FALSE | 1 | 0.13 | 24.42 | 0.01 | 0.36 | 51.93 | 0.025965 | 4.31 | E1 | LCCICCG_I6M
litPETases | plate1 | 2023-11-08-litPETases_high_cryPOW_60C_2h_rep2_1B.xlsx | 1B-E7 | 0.5 | 3.5 | 0.7 | 2.5 | 0.71 | cryPow | 60 | 2 | 7.5 | 0.71 | 0.18 | 0.04 | FALSE | 1 | 0.13 | 24.08 | 0.01 | 0.35 | 51.21 | 0.025605 | 4.25 | E1 | LCCICCG_I6M
litPETases | plate1 | 2023-11-08-litPETases_high_cryPOW_60C_2h_rep2_1B.xlsx | 1B-E11 | 0.5 | 3.5 | 0.7 | 2.5 | 0.71 | cryPow | 60 | 2 | 9.5 | 0.67 | 0.18 | 0.04 | FALSE | 1 | 0.12 | 22.76 | 0.01 | 0.33 | 48.4 | 0.0242 | 4.02 | E1 | LCCICCG_I6M
litPETases | plate1 | 2023-11-08-litPETases_high_aFilm_60C_2h_rep2_3B.xlsx | 3B-E3 | 0.5 | 3.5 | 0.7 | 2.5 | 0.71 | aFilm | 60 | 2 | 5.5 | 0.64 | 0 | 0.03 | FALSE | 1 | 0.11 | 21.61 | 0.01 | 0.32 | 45.95 | 0.022975 | 3.82 | E1 | LCCICCG_I6M
litPETases | plate1 | 2023-11-08-litPETases_high_cryPOW_70C_2h_rep2_2B.xlsx | 2B-E9 | 0.5 | 3.5 | 0.7 | 2.5 | 0.71 | cryPow | 70 | 2 | 8.5 | 0.6 | 0 | 0.04 | FALSE | 1 | 0.11 | 20.19 | 0.01 | 0.29 | 42.93 | 0.021465 | 3.57 | E1 | LCCICCG_I6M
litPETases | plate1 | 2023-11-08-litPETases_high_aFilm_70C_2h_rep2_4B.xlsx | 4B-E3 | 0.5 | 3.5 | 0.7 | 2.5 | 0.71 | aFilm | 70 | 2 | 5.5 | 0.58 | 0 | 0.03 | FALSE | 1 | 0.1 | 19.71 | 0.01 | 0.29 | 41.92 | 0.02096 | 3.48 | E1 | LCCICCG_I6M
litPETases | plate1 | 2023-11-08-litPETases_high_cryPOW_70C_2h_rep2_2B.xlsx | 2B-E11 | 0.5 | 3.5 | 0.7 | 2.5 | 0.71 | cryPow | 70 | 2 | 9.5 | 0.54 | 0 | 0.03 | FALSE | 1 | 0.1 | 18.19 | 0.01 | 0.27 | 38.68 | 0.01934 | 3.21 | E1 | LCCICCG_I6M
litPETases | plate1 | 2023-11-08-litPETases_high_cryPOW_70C_2h_rep1_2A.xlsx | 2A-E9 | 0.5 | 3.5 | 0.7 | 2.5 | 0.71 | cryPow | 70 | 2 | 8.5 | 0.53 | 0 | 0.03 | FALSE | 1 | 0.1 | 18.05 | 0.01 | 0.26 | 38.39 | 0.019195 | 3.19 | E1 | LCCICCG_I6M
litPETases | plate1 | 2023-11-08-litPETases_high_cryPOW_70C_2h_rep2_2B.xlsx | 2B-E3 | 0.5 | 3.5 | 0.7 | 2.5 | 0.71 | cryPow | 70 | 2 | 5.5 | 0.52 | 0 | 0.03 | FALSE | 1 | 0.09 | 17.48 | 0.01 | 0.26 | 37.17 | 0.018585 | 3.09 | E1 | LCCICCG_I6M
litPETases | plate1 | 2023-11-08-litPETases_high_aFilm_60C_2h_rep1_3A.xlsx | 3A-E3 | 0.5 | 3.5 | 0.7 | 2.5 | 0.71 | aFilm | 60 | 2 | 5.5 | 0.46 | 0 | 0.02 | FALSE | 1 | 0.08 | 15.58 | 0.01 | 0.23 | 33.13 | 0.016565 | 2.75 | E1 | LCCICCG_I6M
litPETases | plate1 | 2023-11-08-litPETases_high_aFilm_70C_2h_rep2_4B.xlsx | 4B-E9 | 0.5 | 3.5 | 0.7 | 2.5 | 0.71 | aFilm | 70 | 2 | 8.5 | 0.4 | 0 | 0.02 | FALSE | 1 | 0.07 | 13.68 | 0.01 | 0.2 | 29.1 | 0.01455 | 2.42 | E1 | LCCICCG_I6M
litPETases | plate1 | 2023-11-08-litPETases_high_cryPOW_70C_2h_rep1_2A.xlsx | 2A-E3 | 0.5 | 3.5 | 0.7 | 2.5 | 0.71 | cryPow | 70 | 2 | 5.5 | 0.4 | 0 | 0.02 | FALSE | 1 | 0.07 | 13.45 | 0.01 | 0.2 | 28.59 | 0.014295 | 2.38 | E1 | LCCICCG_I6M
litPETases | plate1 | 2023-11-08-litPETases_high_cryPOW_60C_2h_rep2_1B.xlsx | 1B-E9 | 0.5 | 3.5 | 0.7 | 2.5 | 0.71 | cryPow | 60 | 2 | 8.5 | 0.37 | 0 | 0.03 | FALSE | 1 | 0.07 | 12.5 | 0.01 | 0.18 | 26.58 | 0.01329 | 2.21 | E1 | LCCICCG_I6M
litPETases | plate1 | 2023-11-08-litPETases_high_cryPOW_60C_2h_rep1_1A.xlsx | 1A-E1 | 0.5 | 3.5 | 0.7 | 2.5 | 0.71 | cryPow | 60 | 2 | 4.5 | 0.34 | 0 | 0.03 | FALSE | 1 | 0.06 | 11.45 | 0.01 | 0.17 | 24.35 | 0.012175 | 2.02 | E1 | LCCICCG_I6M
litPETases | plate1 | 2023-11-08-litPETases_high_cryPOW_60C_2h_rep2_1B.xlsx | 1B-E1 | 0.5 | 3.5 | 0.7 | 2.5 | 0.71 | cryPow | 60 | 2 | 4.5 | 0.32 | 0 | 0.03 | FALSE | 1 | 0.06 | 10.74 | 0 | 0.16 | 22.83 | 0.011415 | 1.9 | E1 | LCCICCG_I6M
litPETases | plate1 | 2023-11-08-litPETases_high_cryPOW_60C_2h_rep1_1A.xlsx | 1A-E11 | 0.5 | 3.5 | 0.7 | 2.5 | 0.71 | cryPow | 60 | 2 | 9.5 | 0.29 | 0 | 0 | FALSE | 1 | 0.05 | 9.92 | 0 | 0.14 | 21.1 | 0.01055 | 1.75 | E1 | LCCICCG_I6M
litPETases | plate1 | 2023-11-08-litPETases_high_cryPOW_70C_2h_rep1_2A.xlsx | 2A-E1 | 0.5 | 3.5 | 0.7 | 2.5 | 0.71 | cryPow | 70 | 2 | 4.5 | 0 | 0 | 0 | FALSE | 1 | 0 | 0 | 0 | 0 | 0 | 0 | 0 | E1 | LCCICCG_I6M
litPETases | plate1 | 2023-11-08-litPETases_high_cryPOW_70C_2h_rep2_2B.xlsx | 2B-E1 | 0.5 | 3.5 | 0.7 | 2.5 | 0.71 | cryPow | 70 | 2 | 4.5 | 0 | 0 | 0 | FALSE | 1 | 0 | 0 | 0 | 0 | 0 | 0 | 0 | E1 | LCCICCG_I6M
litPETases | plate1 | 2023-11-08-litPETases_high_aFilm_60C_2h_rep1_3A.xlsx | 3A-E1 | 0.5 | 3.5 | 0.7 | 2.5 | 0.71 | aFilm | 60 | 2 | 4.5 | 0 | 0 | 0 | FALSE | 1 | 0 | 0 | 0 | 0 | 0 | 0 | 0 | E1 | LCCICCG_I6M
litPETases | plate1 | 2023-11-08-litPETases_high_aFilm_60C_2h_rep2_3B.xlsx | 3B-E1 | 0.5 | 3.5 | 0.7 | 2.5 | 0.71 | aFilm | 60 | 2 | 4.5 | 0 | 0 | 0 | FALSE | 1 | 0 | 0 | 0 | 0 | 0 | 0 | 0 | E1 | LCCICCG_I6M
litPETases | plate1 | 2023-11-08-litPETases_high_aFilm_70C_2h_rep1_4A.xlsx | 4A-E1 | 0.5 | 3.5 | 0.7 | 2.5 | 0.71 | aFilm | 70 | 2 | 4.5 | 0 | 0 | 0 | FALSE | 1 | 0 | 0 | 0 | 0 | 0 | 0 | 0 | E1 | LCCICCG_I6M
litPETases | plate1 | 2023-11-08-litPETases_high_aFilm_70C_2h_rep2_4B.xlsx | 4B-E1 | 0.5 | 3.5 | 0.7 | 2.5 | 0.71 | aFilm | 70 | 2 | 4.5 | 0 | 0 | 0 | FALSE | 1 | 0 | 0 | 0 | 0 | 0 | 0 | 0 | E1 | LCCICCG_I6M
litPETases | plate1 | 2023-11-08-litPETases_high_aFilm_60C_2h_rep1_3A.xlsx | 3A-C12 | 0.5 | 3.5 | 0.7 | 2.5 | 0.71 | aFilm | 60 | 2 | 9.5 | 0.38 | 0 | 0.02 | FALSE | 1 | 0.07 | 12.87 | 0.01 | 0.19 | 27.37 | 0.013685 | 2.27 | C2 | TfCut2
litPETases | plate1 | 2023-11-08-litPETases_high_aFilm_60C_2h_rep1_3A.xlsx | 3A-C8 | 0.5 | 3.5 | 0.7 | 2.5 | 0.71 | aFilm | 60 | 2 | 7.5 | 0.36 | 0 | 0 | FALSE | 1 | 0.07 | 12.26 | 0.01 | 0.18 | 26.07 | 0.013035 | 2.17 | C2 | TfCut2
litPETases | plate1 | 2023-11-08-litPETases_high_aFilm_60C_2h_rep2_3B.xlsx | 3B-C12 | 0.5 | 3.5 | 0.7 | 2.5 | 0.71 | aFilm | 60 | 2 | 9.5 | 0.25 | 0 | 0 | FALSE | 1 | 0.05 | 8.5 | 0 | 0.12 | 18.08 | 0.00904 | 1.5 | C2 | TfCut2
litPETases | plate1 | 2023-11-08-litPETases_high_aFilm_70C_2h_rep1_4A.xlsx | 4A-C12 | 0.5 | 3.5 | 0.7 | 2.5 | 0.71 | aFilm | 70 | 2 | 9.5 | 0.25 | 0 | 0 | FALSE | 1 | 0.04 | 8.37 | 0 | 0.12 | 17.79 | 0.008895 | 1.48 | C2 | TfCut2
litPETases | plate1 | 2023-11-08-litPETases_high_aFilm_70C_2h_rep2_4B.xlsx | 4B-C12 | 0.5 | 3.5 | 0.7 | 2.5 | 0.71 | aFilm | 70 | 2 | 9.5 | 0.24 | 0 | 0 | FALSE | 1 | 0.04 | 8.13 | 0 | 0.12 | 17.29 | 0.008645 | 1.44 | C2 | TfCut2
litPETases | plate1 | 2023-11-08-litPETases_high_cryPOW_60C_2h_rep1_1A.xlsx | 1A-C12 | 0.5 | 3.5 | 0.7 | 2.5 | 0.71 | cryPow | 60 | 2 | 9.5 | 0.22 | 0 | 0 | FALSE | 1 | 0.04 | 7.32 | 0 | 0.11 | 15.56 | 0.00778 | 1.29 | C2 | TfCut2
litPETases | plate1 | 2023-11-08-litPETases_high_aFilm_70C_2h_rep2_4B.xlsx | 4B-C10 | 0.5 | 3.5 | 0.7 | 2.5 | 0.71 | aFilm | 70 | 2 | 8.5 | 0.21 | 0 | 0 | FALSE | 1 | 0.04 | 7.08 | 0 | 0.1 | 15.05 | 0.007525 | 1.25 | C2 | TfCut2
litPETases | plate1 | 2023-11-08-litPETases_high_aFilm_60C_2h_rep1_3A.xlsx | 3A-C10 | 0.5 | 3.5 | 0.7 | 2.5 | 0.71 | aFilm | 60 | 2 | 8.5 | 0.21 | 0 | 0 | FALSE | 1 | 0.04 | 7.08 | 0 | 0.1 | 15.05 | 0.007525 | 1.25 | C2 | TfCut2
litPETases | plate1 | 2023-11-08-litPETases_high_aFilm_60C_2h_rep2_3B.xlsx | 3B-C8 | 0.5 | 3.5 | 0.7 | 2.5 | 0.71 | aFilm | 60 | 2 | 7.5 | 0.2 | 0 | 0 | FALSE | 1 | 0.04 | 6.74 | 0 | 0.1 | 14.33 | 0.007165 | 1.19 | C2 | TfCut2
litPETases | plate1 | 2023-11-08-litPETases_high_aFilm_70C_2h_rep1_4A.xlsx | 4A-C8 | 0.5 | 3.5 | 0.7 | 2.5 | 0.71 | aFilm | 70 | 2 | 7.5 | 0.2 | 0 | 0.02 | FALSE | 1 | 0.04 | 6.61 | 0 | 0.1 | 14.05 | 0.007025 | 1.17 | C2 | TfCut2
litPETases | plate1 | 2023-11-08-litPETases_high_aFilm_60C_2h_rep1_3A.xlsx | 3A-C6 | 0.5 | 3.5 | 0.7 | 2.5 | 0.71 | aFilm | 60 | 2 | 6.5 | 0.19 | 0 | 0 | FALSE | 1 | 0.03 | 6.37 | 0 | 0.09 | 13.54 | 0.00677 | 1.12 | C2 | TfCut2
litPETases | plate1 | 2023-11-08-litPETases_high_aFilm_60C_2h_rep2_3B.xlsx | 3B-C10 | 0.5 | 3.5 | 0.7 | 2.5 | 0.71 | aFilm | 60 | 2 | 8.5 | 0.18 | 0 | 0 | FALSE | 1 | 0.03 | 6.03 | 0 | 0.09 | 12.82 | 0.00641 | 1.06 | C2 | TfCut2
litPETases | plate1 | 2023-11-08-litPETases_high_cryPOW_60C_2h_rep1_1A.xlsx | 1A-C2 | 0.5 | 3.5 | 0.7 | 2.5 | 0.71 | cryPow | 60 | 2 | 4.5 | 0 | 0 | 0 | FALSE | 1 | 0 | 0 | 0 | 0 | 0 | 0 | 0 | C2 | TfCut2
litPETases | plate1 | 2023-11-08-litPETases_high_cryPOW_60C_2h_rep1_1A.xlsx | 1A-C4 | 0.5 | 3.5 | 0.7 | 2.5 | 0.71 | cryPow | 60 | 2 | 5.5 | 0 | 0 | 0 | FALSE | 1 | 0 | 0 | 0 | 0 | 0 | 0 | 0 | C2 | TfCut2
litPETases | plate1 | 2023-11-08-litPETases_high_cryPOW_60C_2h_rep1_1A.xlsx | 1A-C6 | 0.5 | 3.5 | 0.7 | 2.5 | 0.71 | cryPow | 60 | 2 | 6.5 | 0 | 0 | 0 | FALSE | 1 | 0 | 0 | 0 | 0 | 0 | 0 | 0 | C2 | TfCut2
litPETases | plate1 | 2023-11-08-litPETases_high_cryPOW_60C_2h_rep1_1A.xlsx | 1A-C10 | 0.5 | 3.5 | 0.7 | 2.5 | 0.71 | cryPow | 60 | 2 | 8.5 | 0 | 0 | 0 | FALSE | 1 | 0 | 0 | 0 | 0 | 0 | 0 | 0 | C2 | TfCut2
litPETases | plate1 | 2023-11-08-litPETases_high_cryPOW_60C_2h_rep2_1B.xlsx | 1B-C2 | 0.5 | 3.5 | 0.7 | 2.5 | 0.71 | cryPow | 60 | 2 | 4.5 | 0 | 0 | 0 | FALSE | 1 | 0 | 0 | 0 | 0 | 0 | 0 | 0 | C2 | TfCut2
litPETases | plate1 | 2023-11-08-litPETases_high_cryPOW_60C_2h_rep2_1B.xlsx | 1B-C4 | 0.5 | 3.5 | 0.7 | 2.5 | 0.71 | cryPow | 60 | 2 | 5.5 | 0 | 0 | 0 | FALSE | 1 | 0 | 0 | 0 | 0 | 0 | 0 | 0 | C2 | TfCut2
litPETases | plate1 | 2023-11-08-litPETases_high_cryPOW_60C_2h_rep2_1B.xlsx | 1B-C6 | 0.5 | 3.5 | 0.7 | 2.5 | 0.71 | cryPow | 60 | 2 | 6.5 | 0 | 0 | 0 | FALSE | 1 | 0 | 0 | 0 | 0 | 0 | 0 | 0 | C2 | TfCut2
litPETases | plate1 | 2023-11-08-litPETases_high_cryPOW_60C_2h_rep2_1B.xlsx | 1B-C10 | 0.5 | 3.5 | 0.7 | 2.5 | 0.71 | cryPow | 60 | 2 | 8.5 | 0 | 0 | 0 | FALSE | 1 | 0 | 0 | 0 | 0 | 0 | 0 | 0 | C2 | TfCut2
litPETases | plate1 | 2023-11-08-litPETases_high_cryPOW_60C_2h_rep2_1B.xlsx | 1B-C12 | 0.5 | 3.5 | 0.7 | 2.5 | 0.71 | cryPow | 60 | 2 | 9.5 | 0 | 0 | 0 | FALSE | 1 | 0 | 0 | 0 | 0 | 0 | 0 | 0 | C2 | TfCut2
litPETases | plate1 | 2023-11-08-litPETases_high_cryPOW_70C_2h_rep1_2A.xlsx | 2A-C2 | 0.5 | 3.5 | 0.7 | 2.5 | 0.71 | cryPow | 70 | 2 | 4.5 | 0 | 0 | 0 | FALSE | 1 | 0 | 0 | 0 | 0 | 0 | 0 | 0 | C2 | TfCut2
litPETases | plate1 | 2023-11-08-litPETases_high_cryPOW_70C_2h_rep1_2A.xlsx | 2A-C4 | 0.5 | 3.5 | 0.7 | 2.5 | 0.71 | cryPow | 70 | 2 | 5.5 | 0 | 0 | 0 | FALSE | 1 | 0 | 0 | 0 | 0 | 0 | 0 | 0 | C2 | TfCut2
litPETases | plate1 | 2023-11-08-litPETases_high_cryPOW_70C_2h_rep1_2A.xlsx | 2A-C6 | 0.5 | 3.5 | 0.7 | 2.5 | 0.71 | cryPow | 70 | 2 | 6.5 | 0 | 0 | 0 | FALSE | 1 | 0 | 0 | 0 | 0 | 0 | 0 | 0 | C2 | TfCut2
litPETases | plate1 | 2023-11-08-litPETases_high_cryPOW_70C_2h_rep1_2A.xlsx | 2A-C10 | 0.5 | 3.5 | 0.7 | 2.5 | 0.71 | cryPow | 70 | 2 | 8.5 | 0 | 0 | 0 | FALSE | 1 | 0 | 0 | 0 | 0 | 0 | 0 | 0 | C2 | TfCut2
litPETases | plate1 | 2023-11-08-litPETases_high_cryPOW_70C_2h_rep1_2A.xlsx | 2A-C12 | 0.5 | 3.5 | 0.7 | 2.5 | 0.71 | cryPow | 70 | 2 | 9.5 | 0 | 0 | 0 | FALSE | 1 | 0 | 0 | 0 | 0 | 0 | 0 | 0 | C2 | TfCut2
litPETases | plate1 | 2023-11-08-litPETases_high_cryPOW_70C_2h_rep2_2B.xlsx | 2B-C2 | 0.5 | 3.5 | 0.7 | 2.5 | 0.71 | cryPow | 70 | 2 | 4.5 | 0 | 0 | 0 | FALSE | 1 | 0 | 0 | 0 | 0 | 0 | 0 | 0 | C2 | TfCut2
litPETases | plate1 | 2023-11-08-litPETases_high_cryPOW_70C_2h_rep2_2B.xlsx | 2B-C4 | 0.5 | 3.5 | 0.7 | 2.5 | 0.71 | cryPow | 70 | 2 | 5.5 | 0 | 0 | 0 | FALSE | 1 | 0 | 0 | 0 | 0 | 0 | 0 | 0 | C2 | TfCut2
litPETases | plate1 | 2023-11-08-litPETases_high_cryPOW_70C_2h_rep2_2B.xlsx | 2B-C6 | 0.5 | 3.5 | 0.7 | 2.5 | 0.71 | cryPow | 70 | 2 | 6.5 | 0 | 0 | 0 | FALSE | 1 | 0 | 0 | 0 | 0 | 0 | 0 | 0 | C2 | TfCut2
litPETases | plate1 | 2023-11-08-litPETases_high_cryPOW_70C_2h_rep2_2B.xlsx | 2B-C10 | 0.5 | 3.5 | 0.7 | 2.5 | 0.71 | cryPow | 70 | 2 | 8.5 | 0 | 0 | 0 | FALSE | 1 | 0 | 0 | 0 | 0 | 0 | 0 | 0 | C2 | TfCut2
litPETases | plate1 | 2023-11-08-litPETases_high_cryPOW_70C_2h_rep2_2B.xlsx | 2B-C12 | 0.5 | 3.5 | 0.7 | 2.5 | 0.71 | cryPow | 70 | 2 | 9.5 | 0 | 0 | 0 | FALSE | 1 | 0 | 0 | 0 | 0 | 0 | 0 | 0 | C2 | TfCut2
litPETases | plate1 | 2023-11-08-litPETases_high_aFilm_60C_2h_rep1_3A.xlsx | 3A-C2 | 0.5 | 3.5 | 0.7 | 2.5 | 0.71 | aFilm | 60 | 2 | 4.5 | 0 | 0 | 0 | FALSE | 1 | 0 | 0 | 0 | 0 | 0 | 0 | 0 | C2 | TfCut2
litPETases | plate1 | 2023-11-08-litPETases_high_aFilm_60C_2h_rep1_3A.xlsx | 3A-C4 | 0.5 | 3.5 | 0.7 | 2.5 | 0.71 | aFilm | 60 | 2 | 5.5 | 0 | 0 | 0 | FALSE | 1 | 0 | 0 | 0 | 0 | 0 | 0 | 0 | C2 | TfCut2
litPETases | plate1 | 2023-11-08-litPETases_high_aFilm_60C_2h_rep2_3B.xlsx | 3B-C2 | 0.5 | 3.5 | 0.7 | 2.5 | 0.71 | aFilm | 60 | 2 | 4.5 | 0 | 0 | 0.02 | FALSE | 1 | 0 | 0 | 0 | 0 | 0 | 0 | 0 | C2 | TfCut2
litPETases | plate1 | 2023-11-08-litPETases_high_aFilm_60C_2h_rep2_3B.xlsx | 3B-C4 | 0.5 | 3.5 | 0.7 | 2.5 | 0.71 | aFilm | 60 | 2 | 5.5 | 0 | 0 | 0 | FALSE | 1 | 0 | 0 | 0 | 0 | 0 | 0 | 0 | C2 | TfCut2
litPETases | plate1 | 2023-11-08-litPETases_high_aFilm_60C_2h_rep2_3B.xlsx | 3B-C6 | 0.5 | 3.5 | 0.7 | 2.5 | 0.71 | aFilm | 60 | 2 | 6.5 | 0 | 0 | 0 | FALSE | 1 | 0 | 0 | 0 | 0 | 0 | 0 | 0 | C2 | TfCut2
litPETases | plate1 | 2023-11-08-litPETases_high_aFilm_70C_2h_rep1_4A.xlsx | 4A-C2 | 0.5 | 3.5 | 0.7 | 2.5 | 0.71 | aFilm | 70 | 2 | 4.5 | 0 | 0 | 0 | FALSE | 1 | 0 | 0 | 0 | 0 | 0 | 0 | 0 | C2 | TfCut2
litPETases | plate1 | 2023-11-08-litPETases_high_aFilm_70C_2h_rep1_4A.xlsx | 4A-C4 | 0.5 | 3.5 | 0.7 | 2.5 | 0.71 | aFilm | 70 | 2 | 5.5 | 0 | 0 | 0 | FALSE | 1 | 0 | 0 | 0 | 0 | 0 | 0 | 0 | C2 | TfCut2
litPETases | plate1 | 2023-11-08-litPETases_high_aFilm_70C_2h_rep1_4A.xlsx | 4A-C6 | 0.5 | 3.5 | 0.7 | 2.5 | 0.71 | aFilm | 70 | 2 | 6.5 | 0 | 0 | 0.02 | FALSE | 1 | 0 | 0 | 0 | 0 | 0 | 0 | 0 | C2 | TfCut2
litPETases | plate1 | 2023-11-08-litPETases_high_aFilm_70C_2h_rep2_4B.xlsx | 4B-C2 | 0.5 | 3.5 | 0.7 | 2.5 | 0.71 | aFilm | 70 | 2 | 4.5 | 0 | 0 | 0 | FALSE | 1 | 0 | 0 | 0 | 0 | 0 | 0 | 0 | C2 | TfCut2
litPETases | plate1 | 2023-11-08-litPETases_high_aFilm_70C_2h_rep2_4B.xlsx | 4B-C4 | 0.5 | 3.5 | 0.7 | 2.5 | 0.71 | aFilm | 70 | 2 | 5.5 | 0 | 0 | 0 | FALSE | 1 | 0 | 0 | 0 | 0 | 0 | 0 | 0 | C2 | TfCut2
litPETases | plate1 | 2023-11-08-litPETases_high_aFilm_70C_2h_rep2_4B.xlsx | 4B-C6 | 0.5 | 3.5 | 0.7 | 2.5 | 0.71 | aFilm | 70 | 2 | 6.5 | 0 | 0 | 0 | FALSE | 1 | 0 | 0 | 0 | 0 | 0 | 0 | 0 | C2 | TfCut2
litPETases | plate1 | 2023-11-08-litPETases_high_cryPOW_70C_2h_rep1_2A.xlsx | 2A-C8 | 0.5 | 3.5 | 0.7 | 2.5 | 0.71 | cryPow | 70 | 2 | 7.5 | 0 | 0 | 0 | FALSE | 1 | 0 | 0 | 0 | 0 | 0 | 0 | 0 | C2 | TfCut2
litPETases | plate1 | 2023-11-08-litPETases_high_cryPOW_70C_2h_rep2_2B.xlsx | 2B-C8 | 0.5 | 3.5 | 0.7 | 2.5 | 0.71 | cryPow | 70 | 2 | 7.5 | 0 | 0 | 0 | FALSE | 1 | 0 | 0 | 0 | 0 | 0 | 0 | 0 | C2 | TfCut2
litPETases | plate1 | 2023-11-08-litPETases_high_aFilm_70C_2h_rep1_4A.xlsx | 4A-C10 | 0.5 | 3.5 | 0.7 | 2.5 | 0.71 | aFilm | 70 | 2 | 8.5 | 0 | 0 | 0.02 | FALSE | 1 | 0 | 0 | 0 | 0 | 0 | 0 | 0 | C2 | TfCut2
litPETases | plate1 | 2023-11-08-litPETases_high_aFilm_70C_2h_rep2_4B.xlsx | 4B-C8 | 0.5 | 3.5 | 0.7 | 2.5 | 0.71 | aFilm | 70 | 2 | 7.5 | 0 | 0 | 0 | FALSE | 1 | 0 | 0 | 0 | 0 | 0 | 0 | 0 | C2 | TfCut2
litPETases | plate1 | 2023-11-08-litPETases_high_cryPOW_60C_2h_rep1_1A.xlsx | 1A-C8 | 0.5 | 3.5 | 0.7 | 2.5 | 0.71 | cryPow | 60 | 2 | 7.5 | 0 | 0 | 0 | FALSE | 1 | 0 | 0 | 0 | 0 | 0 | 0 | 0 | C2 | TfCut2
litPETases | plate1 | 2023-11-08-litPETases_high_cryPOW_60C_2h_rep2_1B.xlsx | 1B-C8 | 0.5 | 3.5 | 0.7 | 2.5 | 0.71 | cryPow | 60 | 2 | 7.5 | 0 | 0 | 0 | FALSE | 1 | 0 | 0 | 0 | 0 | 0 | 0 | 0 | C2 | TfCut2
litPETases | plate1 | 2023-11-08-litPETases_high_aFilm_60C_2h_rep1_3A.xlsx | 3A-E10 | 0.5 | 3.5 | 0.7 | 2.5 | 0.71 | aFilm | 60 | 2 | 8.5 | 0.32 | 0 | 0.02 | FALSE | 1 | 0.06 | 10.97 | 0 | 0.16 | 23.34 | 0.01167 | 1.94 | E2 | TfCut2_L32E_S113E_T237Q
litPETases | plate1 | 2023-11-08-litPETases_high_aFilm_60C_2h_rep1_3A.xlsx | 3A-E8 | 0.5 | 3.5 | 0.7 | 2.5 | 0.71 | aFilm | 60 | 2 | 7.5 | 0.3 | 0 | 0 | FALSE | 1 | 0.05 | 10.26 | 0 | 0.15 | 21.82 | 0.01091 | 1.81 | E2 | TfCut2_L32E_S113E_T237Q
litPETases | plate1 | 2023-11-08-litPETases_high_aFilm_60C_2h_rep1_3A.xlsx | 3A-E12 | 0.5 | 3.5 | 0.7 | 2.5 | 0.71 | aFilm | 60 | 2 | 9.5 | 0.29 | 0 | 0 | FALSE | 1 | 0.05 | 9.79 | 0 | 0.14 | 20.82 | 0.01041 | 1.73 | E2 | TfCut2_L32E_S113E_T237Q
litPETases | plate1 | 2023-11-08-litPETases_high_cryPOW_60C_2h_rep1_1A.xlsx | 1A-E8 | 0.5 | 3.5 | 0.7 | 2.5 | 0.71 | cryPow | 60 | 2 | 7.5 | 0.18 | 0 | 0 | FALSE | 1 | 0.03 | 6.27 | 0 | 0.09 | 13.32 | 0.00666 | 1.11 | E2 | TfCut2_L32E_S113E_T237Q
litPETases | plate1 | 2023-11-08-litPETases_high_cryPOW_60C_2h_rep1_1A.xlsx | 1A-E2 | 0.5 | 3.5 | 0.7 | 2.5 | 0.71 | cryPow | 60 | 2 | 4.5 | 0 | 0 | 0 | FALSE | 1 | 0 | 0 | 0 | 0 | 0 | 0 | 0 | E2 | TfCut2_L32E_S113E_T237Q
litPETases | plate1 | 2023-11-08-litPETases_high_cryPOW_60C_2h_rep1_1A.xlsx | 1A-E4 | 0.5 | 3.5 | 0.7 | 2.5 | 0.71 | cryPow | 60 | 2 | 5.5 | 0 | 0 | 0 | FALSE | 1 | 0 | 0 | 0 | 0 | 0 | 0 | 0 | E2 | TfCut2_L32E_S113E_T237Q
litPETases | plate1 | 2023-11-08-litPETases_high_cryPOW_60C_2h_rep1_1A.xlsx | 1A-E6 | 0.5 | 3.5 | 0.7 | 2.5 | 0.71 | cryPow | 60 | 2 | 6.5 | 0 | 0 | 0 | FALSE | 1 | 0 | 0 | 0 | 0 | 0 | 0 | 0 | E2 | TfCut2_L32E_S113E_T237Q
litPETases | plate1 | 2023-11-08-litPETases_high_cryPOW_60C_2h_rep1_1A.xlsx | 1A-E10 | 0.5 | 3.5 | 0.7 | 2.5 | 0.71 | cryPow | 60 | 2 | 8.5 | 0 | 0 | 0 | FALSE | 1 | 0 | 0 | 0 | 0 | 0 | 0 | 0 | E2 | TfCut2_L32E_S113E_T237Q
litPETases | plate1 | 2023-11-08-litPETases_high_cryPOW_60C_2h_rep1_1A.xlsx | 1A-E12 | 0.5 | 3.5 | 0.7 | 2.5 | 0.71 | cryPow | 60 | 2 | 9.5 | 0 | 0 | 0 | FALSE | 1 | 0 | 0 | 0 | 0 | 0 | 0 | 0 | E2 | TfCut2_L32E_S113E_T237Q
litPETases | plate1 | 2023-11-08-litPETases_high_cryPOW_60C_2h_rep2_1B.xlsx | 1B-E2 | 0.5 | 3.5 | 0.7 | 2.5 | 0.71 | cryPow | 60 | 2 | 4.5 | 0 | 0 | 0 | FALSE | 1 | 0 | 0 | 0 | 0 | 0 | 0 | 0 | E2 | TfCut2_L32E_S113E_T237Q
litPETases | plate1 | 2023-11-08-litPETases_high_cryPOW_60C_2h_rep2_1B.xlsx | 1B-E4 | 0.5 | 3.5 | 0.7 | 2.5 | 0.71 | cryPow | 60 | 2 | 5.5 | 0 | 0 | 0 | FALSE | 1 | 0 | 0 | 0 | 0 | 0 | 0 | 0 | E2 | TfCut2_L32E_S113E_T237Q
litPETases | plate1 | 2023-11-08-litPETases_high_cryPOW_60C_2h_rep2_1B.xlsx | 1B-E6 | 0.5 | 3.5 | 0.7 | 2.5 | 0.71 | cryPow | 60 | 2 | 6.5 | 0 | 0 | 0 | FALSE | 1 | 0 | 0 | 0 | 0 | 0 | 0 | 0 | E2 | TfCut2_L32E_S113E_T237Q
litPETases | plate1 | 2023-11-08-litPETases_high_cryPOW_60C_2h_rep2_1B.xlsx | 1B-E10 | 0.5 | 3.5 | 0.7 | 2.5 | 0.71 | cryPow | 60 | 2 | 8.5 | 0 | 0 | 0 | FALSE | 1 | 0 | 0 | 0 | 0 | 0 | 0 | 0 | E2 | TfCut2_L32E_S113E_T237Q
litPETases | plate1 | 2023-11-08-litPETases_high_cryPOW_60C_2h_rep2_1B.xlsx | 1B-E12 | 0.5 | 3.5 | 0.7 | 2.5 | 0.71 | cryPow | 60 | 2 | 9.5 | 0 | 0 | 0 | FALSE | 1 | 0 | 0 | 0 | 0 | 0 | 0 | 0 | E2 | TfCut2_L32E_S113E_T237Q
litPETases | plate1 | 2023-11-08-litPETases_high_cryPOW_70C_2h_rep1_2A.xlsx | 2A-E2 | 0.5 | 3.5 | 0.7 | 2.5 | 0.71 | cryPow | 70 | 2 | 4.5 | 0 | 0 | 0 | FALSE | 1 | 0 | 0 | 0 | 0 | 0 | 0 | 0 | E2 | TfCut2_L32E_S113E_T237Q
litPETases | plate1 | 2023-11-08-litPETases_high_cryPOW_70C_2h_rep1_2A.xlsx | 2A-E4 | 0.5 | 3.5 | 0.7 | 2.5 | 0.71 | cryPow | 70 | 2 | 5.5 | 0 | 0 | 0 | FALSE | 1 | 0 | 0 | 0 | 0 | 0 | 0 | 0 | E2 | TfCut2_L32E_S113E_T237Q
litPETases | plate1 | 2023-11-08-litPETases_high_cryPOW_70C_2h_rep1_2A.xlsx | 2A-E6 | 0.5 | 3.5 | 0.7 | 2.5 | 0.71 | cryPow | 70 | 2 | 6.5 | 0 | 0 | 0 | FALSE | 1 | 0 | 0 | 0 | 0 | 0 | 0 | 0 | E2 | TfCut2_L32E_S113E_T237Q
litPETases | plate1 | 2023-11-08-litPETases_high_cryPOW_70C_2h_rep1_2A.xlsx | 2A-E10 | 0.5 | 3.5 | 0.7 | 2.5 | 0.71 | cryPow | 70 | 2 | 8.5 | 0 | 0 | 0 | FALSE | 1 | 0 | 0 | 0 | 0 | 0 | 0 | 0 | E2 | TfCut2_L32E_S113E_T237Q
litPETases | plate1 | 2023-11-08-litPETases_high_cryPOW_70C_2h_rep1_2A.xlsx | 2A-E12 | 0.5 | 3.5 | 0.7 | 2.5 | 0.71 | cryPow | 70 | 2 | 9.5 | 0 | 0 | 0 | FALSE | 1 | 0 | 0 | 0 | 0 | 0 | 0 | 0 | E2 | TfCut2_L32E_S113E_T237Q
litPETases | plate1 | 2023-11-08-litPETases_high_cryPOW_70C_2h_rep2_2B.xlsx | 2B-E2 | 0.5 | 3.5 | 0.7 | 2.5 | 0.71 | cryPow | 70 | 2 | 4.5 | 0 | 0 | 0 | FALSE | 1 | 0 | 0 | 0 | 0 | 0 | 0 | 0 | E2 | TfCut2_L32E_S113E_T237Q
litPETases | plate1 | 2023-11-08-litPETases_high_cryPOW_70C_2h_rep2_2B.xlsx | 2B-E4 | 0.5 | 3.5 | 0.7 | 2.5 | 0.71 | cryPow | 70 | 2 | 5.5 | 0 | 0 | 0 | FALSE | 1 | 0 | 0 | 0 | 0 | 0 | 0 | 0 | E2 | TfCut2_L32E_S113E_T237Q
litPETases | plate1 | 2023-11-08-litPETases_high_cryPOW_70C_2h_rep2_2B.xlsx | 2B-E6 | 0.5 | 3.5 | 0.7 | 2.5 | 0.71 | cryPow | 70 | 2 | 6.5 | 0 | 0 | 0 | FALSE | 1 | 0 | 0 | 0 | 0 | 0 | 0 | 0 | E2 | TfCut2_L32E_S113E_T237Q
litPETases | plate1 | 2023-11-08-litPETases_high_cryPOW_70C_2h_rep2_2B.xlsx | 2B-E10 | 0.5 | 3.5 | 0.7 | 2.5 | 0.71 | cryPow | 70 | 2 | 8.5 | 0 | 0 | 0 | FALSE | 1 | 0 | 0 | 0 | 0 | 0 | 0 | 0 | E2 | TfCut2_L32E_S113E_T237Q
litPETases | plate1 | 2023-11-08-litPETases_high_cryPOW_70C_2h_rep2_2B.xlsx | 2B-E12 | 0.5 | 3.5 | 0.7 | 2.5 | 0.71 | cryPow | 70 | 2 | 9.5 | 0 | 0 | 0 | FALSE | 1 | 0 | 0 | 0 | 0 | 0 | 0 | 0 | E2 | TfCut2_L32E_S113E_T237Q
litPETases | plate1 | 2023-11-08-litPETases_high_aFilm_60C_2h_rep1_3A.xlsx | 3A-E2 | 0.5 | 3.5 | 0.7 | 2.5 | 0.71 | aFilm | 60 | 2 | 4.5 | 0 | 0 | 0 | FALSE | 1 | 0 | 0 | 0 | 0 | 0 | 0 | 0 | E2 | TfCut2_L32E_S113E_T237Q
litPETases | plate1 | 2023-11-08-litPETases_high_aFilm_60C_2h_rep1_3A.xlsx | 3A-E4 | 0.5 | 3.5 | 0.7 | 2.5 | 0.71 | aFilm | 60 | 2 | 5.5 | 0 | 0 | 0 | FALSE | 1 | 0 | 0 | 0 | 0 | 0 | 0 | 0 | E2 | TfCut2_L32E_S113E_T237Q
litPETases | plate1 | 2023-11-08-litPETases_high_aFilm_60C_2h_rep1_3A.xlsx | 3A-E6 | 0.5 | 3.5 | 0.7 | 2.5 | 0.71 | aFilm | 60 | 2 | 6.5 | 0 | 0 | 0 | FALSE | 1 | 0 | 0 | 0 | 0 | 0 | 0 | 0 | E2 | TfCut2_L32E_S113E_T237Q
litPETases | plate1 | 2023-11-08-litPETases_high_aFilm_60C_2h_rep2_3B.xlsx | 3B-E2 | 0.5 | 3.5 | 0.7 | 2.5 | 0.71 | aFilm | 60 | 2 | 4.5 | 0 | 0 | 0.03 | FALSE | 1 | 0 | 0 | 0 | 0 | 0 | 0 | 0 | E2 | TfCut2_L32E_S113E_T237Q
litPETases | plate1 | 2023-11-08-litPETases_high_aFilm_60C_2h_rep2_3B.xlsx | 3B-E4 | 0.5 | 3.5 | 0.7 | 2.5 | 0.71 | aFilm | 60 | 2 | 5.5 | 0 | 0 | 0 | FALSE | 1 | 0 | 0 | 0 | 0 | 0 | 0 | 0 | E2 | TfCut2_L32E_S113E_T237Q
litPETases | plate1 | 2023-11-08-litPETases_high_aFilm_60C_2h_rep2_3B.xlsx | 3B-E6 | 0.5 | 3.5 | 0.7 | 2.5 | 0.71 | aFilm | 60 | 2 | 6.5 | 0 | 0 | 0 | FALSE | 1 | 0 | 0 | 0 | 0 | 0 | 0 | 0 | E2 | TfCut2_L32E_S113E_T237Q
litPETases | plate1 | 2023-11-08-litPETases_high_aFilm_60C_2h_rep2_3B.xlsx | 3B-E10 | 0.5 | 3.5 | 0.7 | 2.5 | 0.71 | aFilm | 60 | 2 | 8.5 | 0 | 0 | 0 | FALSE | 1 | 0 | 0 | 0 | 0 | 0 | 0 | 0 | E2 | TfCut2_L32E_S113E_T237Q
litPETases | plate1 | 2023-11-08-litPETases_high_aFilm_60C_2h_rep2_3B.xlsx | 3B-E12 | 0.5 | 3.5 | 0.7 | 2.5 | 0.71 | aFilm | 60 | 2 | 9.5 | 0 | 0 | 0 | FALSE | 1 | 0 | 0 | 0 | 0 | 0 | 0 | 0 | E2 | TfCut2_L32E_S113E_T237Q
litPETases | plate1 | 2023-11-08-litPETases_high_aFilm_70C_2h_rep1_4A.xlsx | 4A-E2 | 0.5 | 3.5 | 0.7 | 2.5 | 0.71 | aFilm | 70 | 2 | 4.5 | 0 | 0 | 0 | FALSE | 1 | 0 | 0 | 0 | 0 | 0 | 0 | 0 | E2 | TfCut2_L32E_S113E_T237Q
litPETases | plate1 | 2023-11-08-litPETases_high_aFilm_70C_2h_rep1_4A.xlsx | 4A-E4 | 0.5 | 3.5 | 0.7 | 2.5 | 0.71 | aFilm | 70 | 2 | 5.5 | 0 | 0 | 0.02 | FALSE | 1 | 0 | 0 | 0 | 0 | 0 | 0 | 0 | E2 | TfCut2_L32E_S113E_T237Q
litPETases | plate1 | 2023-11-08-litPETases_high_aFilm_70C_2h_rep1_4A.xlsx | 4A-E6 | 0.5 | 3.5 | 0.7 | 2.5 | 0.71 | aFilm | 70 | 2 | 6.5 | 0 | 0 | 0.03 | FALSE | 1 | 0 | 0 | 0 | 0 | 0 | 0 | 0 | E2 | TfCut2_L32E_S113E_T237Q
litPETases | plate1 | 2023-11-08-litPETases_high_aFilm_70C_2h_rep2_4B.xlsx | 4B-E2 | 0.5 | 3.5 | 0.7 | 2.5 | 0.71 | aFilm | 70 | 2 | 4.5 | 0 | 0 | 0 | FALSE | 1 | 0 | 0 | 0 | 0 | 0 | 0 | 0 | E2 | TfCut2_L32E_S113E_T237Q
litPETases | plate1 | 2023-11-08-litPETases_high_aFilm_70C_2h_rep2_4B.xlsx | 4B-E4 | 0.5 | 3.5 | 0.7 | 2.5 | 0.71 | aFilm | 70 | 2 | 5.5 | 0 | 0 | 0 | FALSE | 1 | 0 | 0 | 0 | 0 | 0 | 0 | 0 | E2 | TfCut2_L32E_S113E_T237Q
litPETases | plate1 | 2023-11-08-litPETases_high_aFilm_70C_2h_rep2_4B.xlsx | 4B-E6 | 0.5 | 3.5 | 0.7 | 2.5 | 0.71 | aFilm | 70 | 2 | 6.5 | 0 | 0 | 0.02 | FALSE | 1 | 0 | 0 | 0 | 0 | 0 | 0 | 0 | E2 | TfCut2_L32E_S113E_T237Q
litPETases | plate1 | 2023-11-08-litPETases_high_aFilm_70C_2h_rep1_4A.xlsx | 4A-E8 | 0.5 | 3.5 | 0.7 | 2.5 | 0.71 | aFilm | 70 | 2 | 7.5 | 0 | 0 | 0 | FALSE | 1 | 0 | 0 | 0 | 0 | 0 | 0 | 0 | E2 | TfCut2_L32E_S113E_T237Q
litPETases | plate1 | 2023-11-08-litPETases_high_aFilm_70C_2h_rep1_4A.xlsx | 4A-E10 | 0.5 | 3.5 | 0.7 | 2.5 | 0.71 | aFilm | 70 | 2 | 8.5 | 0 | 0 | 0 | FALSE | 1 | 0 | 0 | 0 | 0 | 0 | 0 | 0 | E2 | TfCut2_L32E_S113E_T237Q
litPETases | plate1 | 2023-11-08-litPETases_high_aFilm_70C_2h_rep1_4A.xlsx | 4A-E12 | 0.5 | 3.5 | 0.7 | 2.5 | 0.71 | aFilm | 70 | 2 | 9.5 | 0 | 0 | 0 | FALSE | 1 | 0 | 0 | 0 | 0 | 0 | 0 | 0 | E2 | TfCut2_L32E_S113E_T237Q
litPETases | plate1 | 2023-11-08-litPETases_high_aFilm_70C_2h_rep2_4B.xlsx | 4B-E8 | 0.5 | 3.5 | 0.7 | 2.5 | 0.71 | aFilm | 70 | 2 | 7.5 | 0 | 0 | 0 | FALSE | 1 | 0 | 0 | 0 | 0 | 0 | 0 | 0 | E2 | TfCut2_L32E_S113E_T237Q
litPETases | plate1 | 2023-11-08-litPETases_high_aFilm_70C_2h_rep2_4B.xlsx | 4B-E10 | 0.5 | 3.5 | 0.7 | 2.5 | 0.71 | aFilm | 70 | 2 | 8.5 | 0 | 0 | 0 | FALSE | 1 | 0 | 0 | 0 | 0 | 0 | 0 | 0 | E2 | TfCut2_L32E_S113E_T237Q
litPETases | plate1 | 2023-11-08-litPETases_high_cryPOW_70C_2h_rep1_2A.xlsx | 2A-E8 | 0.5 | 3.5 | 0.7 | 2.5 | 0.71 | cryPow | 70 | 2 | 7.5 | 0 | 0 | 0 | FALSE | 1 | 0 | 0 | 0 | 0 | 0 | 0 | 0 | E2 | TfCut2_L32E_S113E_T237Q
litPETases | plate1 | 2023-11-08-litPETases_high_cryPOW_70C_2h_rep2_2B.xlsx | 2B-E8 | 0.5 | 3.5 | 0.7 | 2.5 | 0.71 | cryPow | 70 | 2 | 7.5 | 0 | 0 | 0 | FALSE | 1 | 0 | 0 | 0 | 0 | 0 | 0 | 0 | E2 | TfCut2_L32E_S113E_T237Q
litPETases | plate1 | 2023-11-08-litPETases_high_cryPOW_60C_2h_rep2_1B.xlsx | 1B-E8 | 0.5 | 3.5 | 0.7 | 2.5 | 0.71 | cryPow | 60 | 2 | 7.5 | 0 | 0 | 0 | FALSE | 1 | 0 | 0 | 0 | 0 | 0 | 0 | 0 | E2 | TfCut2_L32E_S113E_T237Q
litPETases | plate1 | 2023-11-08-litPETases_high_aFilm_60C_2h_rep2_3B.xlsx | 3B-E8 | 0.5 | 3.5 | 0.7 | 2.5 | 0.71 | aFilm | 60 | 2 | 7.5 | 0 | 0 | 0 | FALSE | 1 | 0 | 0 | 0 | 0 | 0 | 0 | 0 | E2 | TfCut2_L32E_S113E_T237Q
litPETases | plate1 | 2023-11-08-litPETases_high_aFilm_70C_2h_rep2_4B.xlsx | 4B-E12 | 0.5 | 3.5 | 0.7 | 2.5 | 0.71 | aFilm | 70 | 2 | 9.5 | 0 | 0 | 0 | FALSE | 1 | 0 | 0 | 0 | 0 | 0 | 0 | 0 | E2 | TfCut2_L32E_S113E_T237Q
litPETases | plate1 | 2023-11-08-litPETases_high_aFilm_70C_2h_rep2_4B.xlsx | 4B-D12 | 0.5 | 3.5 | 0.7 | 2.5 | 0.71 | aFilm | 70 | 2 | 9.5 | 1 | 0.26 | 0.05 | FALSE | 1 | 0.18 | 33.87 | 0.01 | 0.49 | 72.03 | 0.036015 | 5.98 | D2 | TfCut2_S121P_D174S_D204P
litPETases | plate1 | 2023-11-08-litPETases_high_aFilm_70C_2h_rep1_4A.xlsx | 4A-D12 | 0.5 | 3.5 | 0.7 | 2.5 | 0.71 | aFilm | 70 | 2 | 9.5 | 0.88 | 0.23 | 0.05 | FALSE | 1 | 0.16 | 29.74 | 0.01 | 0.43 | 63.24 | 0.03162 | 5.25 | D2 | TfCut2_S121P_D174S_D204P
litPETases | plate1 | 2023-11-08-litPETases_high_aFilm_70C_2h_rep2_4B.xlsx | 4B-D8 | 0.5 | 3.5 | 0.7 | 2.5 | 0.71 | aFilm | 70 | 2 | 7.5 | 0.69 | 0.18 | 0.04 | FALSE | 1 | 0.12 | 23.47 | 0.01 | 0.34 | 49.91 | 0.024955 | 4.15 | D2 | TfCut2_S121P_D174S_D204P
litPETases | plate1 | 2023-11-08-litPETases_high_aFilm_70C_2h_rep1_4A.xlsx | 4A-D8 | 0.5 | 3.5 | 0.7 | 2.5 | 0.71 | aFilm | 70 | 2 | 7.5 | 0.55 | 0 | 0.04 | FALSE | 1 | 0.1 | 18.66 | 0.01 | 0.27 | 39.69 | 0.019845 | 3.3 | D2 | TfCut2_S121P_D174S_D204P
litPETases | plate1 | 2023-11-08-litPETases_high_aFilm_60C_2h_rep1_3A.xlsx | 3A-D8 | 0.5 | 3.5 | 0.7 | 2.5 | 0.71 | aFilm | 60 | 2 | 7.5 | 0.39 | 0 | 0.02 | FALSE | 1 | 0.07 | 13.21 | 0.01 | 0.19 | 28.09 | 0.014045 | 2.33 | D2 | TfCut2_S121P_D174S_D204P
litPETases | plate1 | 2023-11-08-litPETases_high_aFilm_60C_2h_rep1_3A.xlsx | 3A-D12 | 0.5 | 3.5 | 0.7 | 2.5 | 0.71 | aFilm | 60 | 2 | 9.5 | 0.38 | 0 | 0.02 | FALSE | 1 | 0.07 | 12.97 | 0.01 | 0.19 | 27.59 | 0.013795 | 2.29 | D2 | TfCut2_S121P_D174S_D204P
litPETases | plate1 | 2023-11-08-litPETases_high_aFilm_70C_2h_rep2_4B.xlsx | 4B-D10 | 0.5 | 3.5 | 0.7 | 2.5 | 0.71 | aFilm | 70 | 2 | 8.5 | 0.37 | 0 | 0.02 | FALSE | 1 | 0.07 | 12.5 | 0.01 | 0.18 | 26.58 | 0.01329 | 2.21 | D2 | TfCut2_S121P_D174S_D204P
litPETases | plate1 | 2023-11-08-litPETases_high_aFilm_70C_2h_rep1_4A.xlsx | 4A-D10 | 0.5 | 3.5 | 0.7 | 2.5 | 0.71 | aFilm | 70 | 2 | 8.5 | 0.36 | 0 | 0.02 | FALSE | 1 | 0.06 | 12.02 | 0.01 | 0.18 | 25.57 | 0.012785 | 2.12 | D2 | TfCut2_S121P_D174S_D204P
litPETases | plate1 | 2023-11-08-litPETases_high_cryPOW_60C_2h_rep1_1A.xlsx | 1A-D8 | 0.5 | 3.5 | 0.7 | 2.5 | 0.71 | cryPow | 60 | 2 | 7.5 | 0.32 | 0 | 0.08 | FALSE | 1 | 0.06 | 10.97 | 0 | 0.16 | 23.34 | 0.01167 | 1.94 | D2 | TfCut2_S121P_D174S_D204P
litPETases | plate1 | 2023-11-08-litPETases_high_cryPOW_60C_2h_rep1_1A.xlsx | 1A-D12 | 0.5 | 3.5 | 0.7 | 2.5 | 0.71 | cryPow | 60 | 2 | 9.5 | 0.31 | 0 | 0 | FALSE | 1 | 0.06 | 10.5 | 0 | 0.15 | 22.33 | 0.011165 | 1.85 | D2 | TfCut2_S121P_D174S_D204P
litPETases | plate1 | 2023-11-08-litPETases_high_cryPOW_60C_2h_rep2_1B.xlsx | 1B-D8 | 0.5 | 3.5 | 0.7 | 2.5 | 0.71 | cryPow | 60 | 2 | 7.5 | 0.28 | 0 | 0.02 | FALSE | 1 | 0.05 | 9.45 | 0 | 0.14 | 20.1 | 0.01005 | 1.67 | D2 | TfCut2_S121P_D174S_D204P
litPETases | plate1 | 2023-11-08-litPETases_high_aFilm_60C_2h_rep2_3B.xlsx | 3B-D12 | 0.5 | 3.5 | 0.7 | 2.5 | 0.71 | aFilm | 60 | 2 | 9.5 | 0.22 | 0 | 0 | FALSE | 1 | 0.04 | 7.32 | 0 | 0.11 | 15.56 | 0.00778 | 1.29 | D2 | TfCut2_S121P_D174S_D204P
litPETases | plate1 | 2023-11-08-litPETases_high_aFilm_60C_2h_rep2_3B.xlsx | 3B-D8 | 0.5 | 3.5 | 0.7 | 2.5 | 0.71 | aFilm | 60 | 2 | 7.5 | 0.19 | 0 | 0 | FALSE | 1 | 0.03 | 6.37 | 0 | 0.09 | 13.54 | 0.00677 | 1.12 | D2 | TfCut2_S121P_D174S_D204P
litPETases | plate1 | 2023-11-08-litPETases_high_aFilm_60C_2h_rep1_3A.xlsx | 3A-D10 | 0.5 | 3.5 | 0.7 | 2.5 | 0.71 | aFilm | 60 | 2 | 8.5 | 0.18 | 0 | 0 | FALSE | 1 | 0.03 | 6.03 | 0 | 0.09 | 12.82 | 0.00641 | 1.06 | D2 | TfCut2_S121P_D174S_D204P
litPETases | plate1 | 2023-11-08-litPETases_high_aFilm_70C_2h_rep1_4A.xlsx | 4A-D6 | 0.5 | 3.5 | 0.7 | 2.5 | 0.71 | aFilm | 70 | 2 | 6.5 | 0.18 | 0 | 0 | FALSE | 1 | 0.03 | 6.03 | 0 | 0.09 | 12.82 | 0.00641 | 1.06 | D2 | TfCut2_S121P_D174S_D204P
litPETases | plate1 | 2023-11-08-litPETases_high_cryPOW_60C_2h_rep1_1A.xlsx | 1A-D2 | 0.5 | 3.5 | 0.7 | 2.5 | 0.71 | cryPow | 60 | 2 | 4.5 | 0 | 0 | 0 | FALSE | 1 | 0 | 0 | 0 | 0 | 0 | 0 | 0 | D2 | TfCut2_S121P_D174S_D204P
litPETases | plate1 | 2023-11-08-litPETases_high_cryPOW_60C_2h_rep1_1A.xlsx | 1A-D4 | 0.5 | 3.5 | 0.7 | 2.5 | 0.71 | cryPow | 60 | 2 | 5.5 | 0 | 0 | 0 | FALSE | 1 | 0 | 0 | 0 | 0 | 0 | 0 | 0 | D2 | TfCut2_S121P_D174S_D204P
litPETases | plate1 | 2023-11-08-litPETases_high_cryPOW_60C_2h_rep1_1A.xlsx | 1A-D6 | 0.5 | 3.5 | 0.7 | 2.5 | 0.71 | cryPow | 60 | 2 | 6.5 | 0 | 0 | 0 | FALSE | 1 | 0 | 0 | 0 | 0 | 0 | 0 | 0 | D2 | TfCut2_S121P_D174S_D204P
litPETases | plate1 | 2023-11-08-litPETases_high_cryPOW_60C_2h_rep1_1A.xlsx | 1A-D10 | 0.5 | 3.5 | 0.7 | 2.5 | 0.71 | cryPow | 60 | 2 | 8.5 | 0 | 0 | 0 | FALSE | 1 | 0 | 0 | 0 | 0 | 0 | 0 | 0 | D2 | TfCut2_S121P_D174S_D204P
litPETases | plate1 | 2023-11-08-litPETases_high_cryPOW_60C_2h_rep2_1B.xlsx | 1B-D2 | 0.5 | 3.5 | 0.7 | 2.5 | 0.71 | cryPow | 60 | 2 | 4.5 | 0 | 0 | 0 | FALSE | 1 | 0 | 0 | 0 | 0 | 0 | 0 | 0 | D2 | TfCut2_S121P_D174S_D204P
litPETases | plate1 | 2023-11-08-litPETases_high_cryPOW_60C_2h_rep2_1B.xlsx | 1B-D4 | 0.5 | 3.5 | 0.7 | 2.5 | 0.71 | cryPow | 60 | 2 | 5.5 | 0 | 0 | 0 | FALSE | 1 | 0 | 0 | 0 | 0 | 0 | 0 | 0 | D2 | TfCut2_S121P_D174S_D204P
litPETases | plate1 | 2023-11-08-litPETases_high_cryPOW_60C_2h_rep2_1B.xlsx | 1B-D6 | 0.5 | 3.5 | 0.7 | 2.5 | 0.71 | cryPow | 60 | 2 | 6.5 | 0 | 0 | 0 | FALSE | 1 | 0 | 0 | 0 | 0 | 0 | 0 | 0 | D2 | TfCut2_S121P_D174S_D204P
litPETases | plate1 | 2023-11-08-litPETases_high_cryPOW_60C_2h_rep2_1B.xlsx | 1B-D10 | 0.5 | 3.5 | 0.7 | 2.5 | 0.71 | cryPow | 60 | 2 | 8.5 | 0 | 0 | 0 | FALSE | 1 | 0 | 0 | 0 | 0 | 0 | 0 | 0 | D2 | TfCut2_S121P_D174S_D204P
litPETases | plate1 | 2023-11-08-litPETases_high_cryPOW_60C_2h_rep2_1B.xlsx | 1B-D12 | 0.5 | 3.5 | 0.7 | 2.5 | 0.71 | cryPow | 60 | 2 | 9.5 | 0 | 0 | 0 | FALSE | 1 | 0 | 0 | 0 | 0 | 0 | 0 | 0 | D2 | TfCut2_S121P_D174S_D204P
litPETases | plate1 | 2023-11-08-litPETases_high_cryPOW_70C_2h_rep1_2A.xlsx | 2A-D2 | 0.5 | 3.5 | 0.7 | 2.5 | 0.71 | cryPow | 70 | 2 | 4.5 | 0 | 0 | 0 | FALSE | 1 | 0 | 0 | 0 | 0 | 0 | 0 | 0 | D2 | TfCut2_S121P_D174S_D204P
litPETases | plate1 | 2023-11-08-litPETases_high_cryPOW_70C_2h_rep1_2A.xlsx | 2A-D4 | 0.5 | 3.5 | 0.7 | 2.5 | 0.71 | cryPow | 70 | 2 | 5.5 | 0 | 0 | 0 | FALSE | 1 | 0 | 0 | 0 | 0 | 0 | 0 | 0 | D2 | TfCut2_S121P_D174S_D204P
litPETases | plate1 | 2023-11-08-litPETases_high_cryPOW_70C_2h_rep1_2A.xlsx | 2A-D6 | 0.5 | 3.5 | 0.7 | 2.5 | 0.71 | cryPow | 70 | 2 | 6.5 | 0 | 0 | 0 | FALSE | 1 | 0 | 0 | 0 | 0 | 0 | 0 | 0 | D2 | TfCut2_S121P_D174S_D204P
litPETases | plate1 | 2023-11-08-litPETases_high_cryPOW_70C_2h_rep1_2A.xlsx | 2A-D10 | 0.5 | 3.5 | 0.7 | 2.5 | 0.71 | cryPow | 70 | 2 | 8.5 | 0 | 0 | 0 | FALSE | 1 | 0 | 0 | 0 | 0 | 0 | 0 | 0 | D2 | TfCut2_S121P_D174S_D204P
litPETases | plate1 | 2023-11-08-litPETases_high_cryPOW_70C_2h_rep1_2A.xlsx | 2A-D12 | 0.5 | 3.5 | 0.7 | 2.5 | 0.71 | cryPow | 70 | 2 | 9.5 | 0 | 0 | 0 | FALSE | 1 | 0 | 0 | 0 | 0 | 0 | 0 | 0 | D2 | TfCut2_S121P_D174S_D204P
litPETases | plate1 | 2023-11-08-litPETases_high_cryPOW_70C_2h_rep2_2B.xlsx | 2B-D2 | 0.5 | 3.5 | 0.7 | 2.5 | 0.71 | cryPow | 70 | 2 | 4.5 | 0 | 0 | 0 | FALSE | 1 | 0 | 0 | 0 | 0 | 0 | 0 | 0 | D2 | TfCut2_S121P_D174S_D204P
litPETases | plate1 | 2023-11-08-litPETases_high_cryPOW_70C_2h_rep2_2B.xlsx | 2B-D4 | 0.5 | 3.5 | 0.7 | 2.5 | 0.71 | cryPow | 70 | 2 | 5.5 | 0 | 0 | 0 | FALSE | 1 | 0 | 0 | 0 | 0 | 0 | 0 | 0 | D2 | TfCut2_S121P_D174S_D204P
litPETases | plate1 | 2023-11-08-litPETases_high_cryPOW_70C_2h_rep2_2B.xlsx | 2B-D6 | 0.5 | 3.5 | 0.7 | 2.5 | 0.71 | cryPow | 70 | 2 | 6.5 | 0 | 0 | 0 | FALSE | 1 | 0 | 0 | 0 | 0 | 0 | 0 | 0 | D2 | TfCut2_S121P_D174S_D204P
litPETases | plate1 | 2023-11-08-litPETases_high_cryPOW_70C_2h_rep2_2B.xlsx | 2B-D10 | 0.5 | 3.5 | 0.7 | 2.5 | 0.71 | cryPow | 70 | 2 | 8.5 | 0 | 0 | 0 | FALSE | 1 | 0 | 0 | 0 | 0 | 0 | 0 | 0 | D2 | TfCut2_S121P_D174S_D204P
litPETases | plate1 | 2023-11-08-litPETases_high_cryPOW_70C_2h_rep2_2B.xlsx | 2B-D12 | 0.5 | 3.5 | 0.7 | 2.5 | 0.71 | cryPow | 70 | 2 | 9.5 | 0 | 0 | 0 | FALSE | 1 | 0 | 0 | 0 | 0 | 0 | 0 | 0 | D2 | TfCut2_S121P_D174S_D204P
litPETases | plate1 | 2023-11-08-litPETases_high_aFilm_60C_2h_rep1_3A.xlsx | 3A-D2 | 0.5 | 3.5 | 0.7 | 2.5 | 0.71 | aFilm | 60 | 2 | 4.5 | 0 | 0 | 0 | FALSE | 1 | 0 | 0 | 0 | 0 | 0 | 0 | 0 | D2 | TfCut2_S121P_D174S_D204P
litPETases | plate1 | 2023-11-08-litPETases_high_aFilm_60C_2h_rep1_3A.xlsx | 3A-D4 | 0.5 | 3.5 | 0.7 | 2.5 | 0.71 | aFilm | 60 | 2 | 5.5 | 0 | 0 | 0 | FALSE | 1 | 0 | 0 | 0 | 0 | 0 | 0 | 0 | D2 | TfCut2_S121P_D174S_D204P
litPETases | plate1 | 2023-11-08-litPETases_high_aFilm_60C_2h_rep1_3A.xlsx | 3A-D6 | 0.5 | 3.5 | 0.7 | 2.5 | 0.71 | aFilm | 60 | 2 | 6.5 | 0 | 0 | 0 | FALSE | 1 | 0 | 0 | 0 | 0 | 0 | 0 | 0 | D2 | TfCut2_S121P_D174S_D204P
litPETases | plate1 | 2023-11-08-litPETases_high_aFilm_60C_2h_rep2_3B.xlsx | 3B-D2 | 0.5 | 3.5 | 0.7 | 2.5 | 0.71 | aFilm | 60 | 2 | 4.5 | 0 | 0 | 0.03 | FALSE | 1 | 0 | 0 | 0 | 0 | 0 | 0 | 0 | D2 | TfCut2_S121P_D174S_D204P
litPETases | plate1 | 2023-11-08-litPETases_high_aFilm_60C_2h_rep2_3B.xlsx | 3B-D4 | 0.5 | 3.5 | 0.7 | 2.5 | 0.71 | aFilm | 60 | 2 | 5.5 | 0 | 0 | 0 | FALSE | 1 | 0 | 0 | 0 | 0 | 0 | 0 | 0 | D2 | TfCut2_S121P_D174S_D204P
litPETases | plate1 | 2023-11-08-litPETases_high_aFilm_60C_2h_rep2_3B.xlsx | 3B-D6 | 0.5 | 3.5 | 0.7 | 2.5 | 0.71 | aFilm | 60 | 2 | 6.5 | 0 | 0 | 0 | FALSE | 1 | 0 | 0 | 0 | 0 | 0 | 0 | 0 | D2 | TfCut2_S121P_D174S_D204P
litPETases | plate1 | 2023-11-08-litPETases_high_aFilm_60C_2h_rep2_3B.xlsx | 3B-D10 | 0.5 | 3.5 | 0.7 | 2.5 | 0.71 | aFilm | 60 | 2 | 8.5 | 0 | 0 | 0 | FALSE | 1 | 0 | 0 | 0 | 0 | 0 | 0 | 0 | D2 | TfCut2_S121P_D174S_D204P
litPETases | plate1 | 2023-11-08-litPETases_high_aFilm_70C_2h_rep1_4A.xlsx | 4A-D2 | 0.5 | 3.5 | 0.7 | 2.5 | 0.71 | aFilm | 70 | 2 | 4.5 | 0 | 0 | 0 | FALSE | 1 | 0 | 0 | 0 | 0 | 0 | 0 | 0 | D2 | TfCut2_S121P_D174S_D204P
litPETases | plate1 | 2023-11-08-litPETases_high_aFilm_70C_2h_rep1_4A.xlsx | 4A-D4 | 0.5 | 3.5 | 0.7 | 2.5 | 0.71 | aFilm | 70 | 2 | 5.5 | 0 | 0 | 0.02 | FALSE | 1 | 0 | 0 | 0 | 0 | 0 | 0 | 0 | D2 | TfCut2_S121P_D174S_D204P
litPETases | plate1 | 2023-11-08-litPETases_high_aFilm_70C_2h_rep2_4B.xlsx | 4B-D2 | 0.5 | 3.5 | 0.7 | 2.5 | 0.71 | aFilm | 70 | 2 | 4.5 | 0 | 0 | 0 | FALSE | 1 | 0 | 0 | 0 | 0 | 0 | 0 | 0 | D2 | TfCut2_S121P_D174S_D204P
litPETases | plate1 | 2023-11-08-litPETases_high_aFilm_70C_2h_rep2_4B.xlsx | 4B-D4 | 0.5 | 3.5 | 0.7 | 2.5 | 0.71 | aFilm | 70 | 2 | 5.5 | 0 | 0 | 0 | FALSE | 1 | 0 | 0 | 0 | 0 | 0 | 0 | 0 | D2 | TfCut2_S121P_D174S_D204P
litPETases | plate1 | 2023-11-08-litPETases_high_aFilm_70C_2h_rep2_4B.xlsx | 4B-D6 | 0.5 | 3.5 | 0.7 | 2.5 | 0.71 | aFilm | 70 | 2 | 6.5 | 0 | 0 | 0 | FALSE | 1 | 0 | 0 | 0 | 0 | 0 | 0 | 0 | D2 | TfCut2_S121P_D174S_D204P
litPETases | plate1 | 2023-11-08-litPETases_high_cryPOW_70C_2h_rep1_2A.xlsx | 2A-D8 | 0.5 | 3.5 | 0.7 | 2.5 | 0.71 | cryPow | 70 | 2 | 7.5 | 0 | 0 | 0 | FALSE | 1 | 0 | 0 | 0 | 0 | 0 | 0 | 0 | D2 | TfCut2_S121P_D174S_D204P
litPETases | plate1 | 2023-11-08-litPETases_high_cryPOW_70C_2h_rep2_2B.xlsx | 2B-D8 | 0.5 | 3.5 | 0.7 | 2.5 | 0.71 | cryPow | 70 | 2 | 7.5 | 0 | 0 | 0 | FALSE | 1 | 0 | 0 | 0 | 0 | 0 | 0 | 0 | D2 | TfCut2_S121P_D174S_D204P
litPETases | plate1 | 2023-11-08-litPETases_high_cryPOW_60C_2h_rep1_1A.xlsx | 1A-H8 | 0.5 | 3.5 | 0.7 | 2.5 | 0.71 | cryPow | 60 | 2 | 7.5 | 5.23 | 1.4 | 0.29 | FALSE | 1 | 0.91 | 171.86 | 0.08 | 2.51 | 365.44 | 0.18272 | 30.36 | H2 | Z1-PETase
litPETases | plate1 | 2023-11-08-litPETases_high_cryPOW_60C_2h_rep1_1A.xlsx | 1A-H12 | 0.5 | 3.5 | 0.7 | 2.5 | 0.71 | cryPow | 60 | 2 | 9.5 | 4.02 | 1.07 | 0.22 | FALSE | 1 | 0.7 | 131.63 | 0.06 | 1.92 | 279.88 | 0.13994 | 23.25 | H2 | Z1-PETase
litPETases | plate1 | 2023-11-08-litPETases_high_cryPOW_60C_2h_rep1_1A.xlsx | 1A-H6 | 0.5 | 3.5 | 0.7 | 2.5 | 0.71 | cryPow | 60 | 2 | 6.5 | 3.76 | 1 | 0.22 | FALSE | 1 | 0.65 | 122.67 | 0.05 | 1.79 | 260.84 | 0.13042 | 21.67 | H2 | Z1-PETase
litPETases | plate1 | 2023-11-08-litPETases_high_cryPOW_60C_2h_rep2_1B.xlsx | 1B-H12 | 0.5 | 3.5 | 0.7 | 2.5 | 0.71 | cryPow | 60 | 2 | 9.5 | 3.38 | 0.92 | 0.2 | FALSE | 1 | 0.6 | 112.37 | 0.05 | 1.64 | 238.93 | 0.119465 | 19.85 | H2 | Z1-PETase
litPETases | plate1 | 2023-11-08-litPETases_high_cryPOW_60C_2h_rep1_1A.xlsx | 1A-H10 | 0.5 | 3.5 | 0.7 | 2.5 | 0.71 | cryPow | 60 | 2 | 8.5 | 2.98 | 0.79 | 0.18 | FALSE | 1 | 0.51 | 96.54 | 0.04 | 1.41 | 205.28 | 0.10264 | 17.05 | H2 | Z1-PETase
litPETases | plate1 | 2023-11-08-litPETases_high_cryPOW_60C_2h_rep2_1B.xlsx | 1B-H10 | 0.5 | 3.5 | 0.7 | 2.5 | 0.71 | cryPow | 60 | 2 | 8.5 | 2.88 | 0.77 | 0.17 | FALSE | 1 | 0.5 | 94.95 | 0.04 | 1.39 | 201.89 | 0.100945 | 16.77 | H2 | Z1-PETase
litPETases | plate1 | 2023-11-08-litPETases_high_cryPOW_60C_2h_rep2_1B.xlsx | 1B-H8 | 0.5 | 3.5 | 0.7 | 2.5 | 0.71 | cryPow | 60 | 2 | 7.5 | 2.51 | 0.67 | 0.14 | FALSE | 1 | 0.44 | 82.07 | 0.04 | 1.2 | 174.5 | 0.08725 | 14.5 | H2 | Z1-PETase
litPETases | plate1 | 2023-11-08-litPETases_high_aFilm_60C_2h_rep1_3A.xlsx | 3A-H12 | 0.5 | 3.5 | 0.7 | 2.5 | 0.71 | aFilm | 60 | 2 | 9.5 | 2.43 | 0.63 | 0.13 | FALSE | 1 | 0.41 | 76.91 | 0.03 | 1.12 | 163.55 | 0.081775 | 13.59 | H2 | Z1-PETase
litPETases | plate1 | 2023-11-08-litPETases_high_cryPOW_70C_2h_rep2_2B.xlsx | 2B-H12 | 0.5 | 3.5 | 0.7 | 2.5 | 0.71 | cryPow | 70 | 2 | 9.5 | 2.06 | 0.55 | 0.11 | FALSE | 1 | 0.36 | 67.1 | 0.03 | 0.98 | 142.68 | 0.07134 | 11.85 | H2 | Z1-PETase
litPETases | plate1 | 2023-11-08-litPETases_high_cryPOW_70C_2h_rep2_2B.xlsx | 2B-H8 | 0.5 | 3.5 | 0.7 | 2.5 | 0.71 | cryPow | 70 | 2 | 7.5 | 1.96 | 0.52 | 0.1 | FALSE | 1 | 0.35 | 66.56 | 0.03 | 0.97 | 141.53 | 0.070765 | 11.76 | H2 | Z1-PETase
litPETases | plate1 | 2023-11-08-litPETases_high_cryPOW_60C_2h_rep2_1B.xlsx | 1B-H6 | 0.5 | 3.5 | 0.7 | 2.5 | 0.71 | cryPow | 60 | 2 | 6.5 | 1.9 | 0.51 | 0.1 | FALSE | 1 | 0.34 | 64.43 | 0.03 | 0.94 | 136.99 | 0.068495 | 11.38 | H2 | Z1-PETase
litPETases | plate1 | 2023-11-08-litPETases_high_cryPOW_70C_2h_rep1_2A.xlsx | 2A-H8 | 0.5 | 3.5 | 0.7 | 2.5 | 0.71 | cryPow | 70 | 2 | 7.5 | 1.86 | 0.49 | 0.1 | FALSE | 1 | 0.33 | 62.9 | 0.03 | 0.92 | 133.75 | 0.066875 | 11.11 | H2 | Z1-PETase
litPETases | plate1 | 2023-11-08-litPETases_high_aFilm_60C_2h_rep2_3B.xlsx | 3B-H12 | 0.5 | 3.5 | 0.7 | 2.5 | 0.71 | aFilm | 60 | 2 | 9.5 | 1.8 | 0.47 | 0.1 | FALSE | 1 | 0.32 | 60.9 | 0.03 | 0.89 | 129.5 | 0.06475 | 10.76 | H2 | Z1-PETase
litPETases | plate1 | 2023-11-08-litPETases_high_cryPOW_70C_2h_rep1_2A.xlsx | 2A-H10 | 0.5 | 3.5 | 0.7 | 2.5 | 0.71 | cryPow | 70 | 2 | 8.5 | 1.68 | 0.45 | 0.1 | FALSE | 1 | 0.3 | 56.77 | 0.03 | 0.83 | 120.72 | 0.06036 | 10.03 | H2 | Z1-PETase
litPETases | plate1 | 2023-11-08-litPETases_high_cryPOW_70C_2h_rep1_2A.xlsx | 2A-H12 | 0.5 | 3.5 | 0.7 | 2.5 | 0.71 | cryPow | 70 | 2 | 9.5 | 1.67 | 0.44 | 0.09 | FALSE | 1 | 0.3 | 56.53 | 0.02 | 0.83 | 120.21 | 0.060105 | 9.99 | H2 | Z1-PETase
litPETases | plate1 | 2023-11-08-litPETases_high_cryPOW_70C_2h_rep2_2B.xlsx | 2B-H10 | 0.5 | 3.5 | 0.7 | 2.5 | 0.71 | cryPow | 70 | 2 | 8.5 | 1.56 | 0.42 | 0.09 | FALSE | 1 | 0.28 | 52.88 | 0.02 | 0.77 | 112.43 | 0.056215 | 9.34 | H2 | Z1-PETase
litPETases | plate1 | 2023-11-08-litPETases_high_aFilm_60C_2h_rep1_3A.xlsx | 3A-H10 | 0.5 | 3.5 | 0.7 | 2.5 | 0.71 | aFilm | 60 | 2 | 8.5 | 1.01 | 0.26 | 0.06 | FALSE | 1 | 0.18 | 34.21 | 0.02 | 0.5 | 72.75 | 0.036375 | 6.04 | H2 | Z1-PETase
litPETases | plate1 | 2023-11-08-litPETases_high_aFilm_60C_2h_rep2_3B.xlsx | 3B-H10 | 0.5 | 3.5 | 0.7 | 2.5 | 0.71 | aFilm | 60 | 2 | 8.5 | 1 | 0.26 | 0.06 | FALSE | 1 | 0.18 | 33.97 | 0.02 | 0.5 | 72.24 | 0.03612 | 6 | H2 | Z1-PETase
litPETases | plate1 | 2023-11-08-litPETases_high_cryPOW_70C_2h_rep1_2A.xlsx | 2A-H6 | 0.5 | 3.5 | 0.7 | 2.5 | 0.71 | cryPow | 70 | 2 | 6.5 | 0.91 | 0.24 | 0.05 | FALSE | 1 | 0.16 | 30.79 | 0.01 | 0.45 | 65.47 | 0.032735 | 5.44 | H2 | Z1-PETase
litPETases | plate1 | 2023-11-08-litPETases_high_aFilm_60C_2h_rep2_3B.xlsx | 3B-H8 | 0.5 | 3.5 | 0.7 | 2.5 | 0.71 | aFilm | 60 | 2 | 7.5 | 0.91 | 0.24 | 0.05 | FALSE | 1 | 0.16 | 30.69 | 0.01 | 0.45 | 65.26 | 0.03263 | 5.42 | H2 | Z1-PETase
litPETases | plate1 | 2023-11-08-litPETases_high_aFilm_60C_2h_rep1_3A.xlsx | 3A-H8 | 0.5 | 3.5 | 0.7 | 2.5 | 0.71 | aFilm | 60 | 2 | 7.5 | 0.87 | 0.23 | 0.04 | FALSE | 1 | 0.16 | 29.5 | 0.01 | 0.43 | 62.74 | 0.03137 | 5.21 | H2 | Z1-PETase
litPETases | plate1 | 2023-11-08-litPETases_high_cryPOW_70C_2h_rep2_2B.xlsx | 2B-H6 | 0.5 | 3.5 | 0.7 | 2.5 | 0.71 | cryPow | 70 | 2 | 6.5 | 0.69 | 0.19 | 0.04 | FALSE | 1 | 0.12 | 23.37 | 0.01 | 0.34 | 49.7 | 0.02485 | 4.13 | H2 | Z1-PETase
litPETases | plate1 | 2023-11-08-litPETases_high_aFilm_70C_2h_rep1_4A.xlsx | 4A-H12 | 0.5 | 3.5 | 0.7 | 2.5 | 0.71 | aFilm | 70 | 2 | 9.5 | 0.19 | 0 | 0 | FALSE | 1 | 0.03 | 6.37 | 0 | 0.09 | 13.54 | 0.00677 | 1.12 | H2 | Z1-PETase
litPETases | plate1 | 2023-11-08-litPETases_high_cryPOW_60C_2h_rep1_1A.xlsx | 1A-H2 | 0.5 | 3.5 | 0.7 | 2.5 | 0.71 | cryPow | 60 | 2 | 4.5 | 0 | 0 | 0 | FALSE | 1 | 0 | 0 | 0 | 0 | 0 | 0 | 0 | H2 | Z1-PETase
litPETases | plate1 | 2023-11-08-litPETases_high_cryPOW_60C_2h_rep1_1A.xlsx | 1A-H4 | 0.5 | 3.5 | 0.7 | 2.5 | 0.71 | cryPow | 60 | 2 | 5.5 | 0 | 0 | 0 | FALSE | 1 | 0 | 0 | 0 | 0 | 0 | 0 | 0 | H2 | Z1-PETase
litPETases | plate1 | 2023-11-08-litPETases_high_cryPOW_60C_2h_rep2_1B.xlsx | 1B-H2 | 0.5 | 3.5 | 0.7 | 2.5 | 0.71 | cryPow | 60 | 2 | 4.5 | 0 | 0 | 0 | FALSE | 1 | 0 | 0 | 0 | 0 | 0 | 0 | 0 | H2 | Z1-PETase
litPETases | plate1 | 2023-11-08-litPETases_high_cryPOW_60C_2h_rep2_1B.xlsx | 1B-H4 | 0.5 | 3.5 | 0.7 | 2.5 | 0.71 | cryPow | 60 | 2 | 5.5 | 0 | 0 | 0 | FALSE | 1 | 0 | 0 | 0 | 0 | 0 | 0 | 0 | H2 | Z1-PETase
litPETases | plate1 | 2023-11-08-litPETases_high_cryPOW_70C_2h_rep1_2A.xlsx | 2A-H2 | 0.5 | 3.5 | 0.7 | 2.5 | 0.71 | cryPow | 70 | 2 | 4.5 | 0 | 0 | 0 | FALSE | 1 | 0 | 0 | 0 | 0 | 0 | 0 | 0 | H2 | Z1-PETase
litPETases | plate1 | 2023-11-08-litPETases_high_cryPOW_70C_2h_rep1_2A.xlsx | 2A-H4 | 0.5 | 3.5 | 0.7 | 2.5 | 0.71 | cryPow | 70 | 2 | 5.5 | 0 | 0 | 0 | FALSE | 1 | 0 | 0 | 0 | 0 | 0 | 0 | 0 | H2 | Z1-PETase
litPETases | plate1 | 2023-11-08-litPETases_high_cryPOW_70C_2h_rep2_2B.xlsx | 2B-H2 | 0.5 | 3.5 | 0.7 | 2.5 | 0.71 | cryPow | 70 | 2 | 4.5 | 0 | 0 | 0 | FALSE | 1 | 0 | 0 | 0 | 0 | 0 | 0 | 0 | H2 | Z1-PETase
litPETases | plate1 | 2023-11-08-litPETases_high_cryPOW_70C_2h_rep2_2B.xlsx | 2B-H4 | 0.5 | 3.5 | 0.7 | 2.5 | 0.71 | cryPow | 70 | 2 | 5.5 | 0 | 0 | 0 | FALSE | 1 | 0 | 0 | 0 | 0 | 0 | 0 | 0 | H2 | Z1-PETase
litPETases | plate1 | 2023-11-08-litPETases_high_aFilm_60C_2h_rep1_3A.xlsx | 3A-H2 | 0.5 | 3.5 | 0.7 | 2.5 | 0.71 | aFilm | 60 | 2 | 4.5 | 0 | 0 | 0 | FALSE | 1 | 0 | 0 | 0 | 0 | 0 | 0 | 0 | H2 | Z1-PETase
litPETases | plate1 | 2023-11-08-litPETases_high_aFilm_60C_2h_rep1_3A.xlsx | 3A-H4 | 0.5 | 3.5 | 0.7 | 2.5 | 0.71 | aFilm | 60 | 2 | 5.5 | 0 | 0 | 0 | FALSE | 1 | 0 | 0 | 0 | 0 | 0 | 0 | 0 | H2 | Z1-PETase
litPETases | plate1 | 2023-11-08-litPETases_high_aFilm_60C_2h_rep1_3A.xlsx | 3A-H6 | 0.5 | 3.5 | 0.7 | 2.5 | 0.71 | aFilm | 60 | 2 | 6.5 | 0 | 0 | 0 | FALSE | 1 | 0 | 0 | 0 | 0 | 0 | 0 | 0 | H2 | Z1-PETase
litPETases | plate1 | 2023-11-08-litPETases_high_aFilm_60C_2h_rep2_3B.xlsx | 3B-H2 | 0.5 | 3.5 | 0.7 | 2.5 | 0.71 | aFilm | 60 | 2 | 4.5 | 0 | 0 | 0 | FALSE | 1 | 0 | 0 | 0 | 0 | 0 | 0 | 0 | H2 | Z1-PETase
litPETases | plate1 | 2023-11-08-litPETases_high_aFilm_60C_2h_rep2_3B.xlsx | 3B-H4 | 0.5 | 3.5 | 0.7 | 2.5 | 0.71 | aFilm | 60 | 2 | 5.5 | 0 | 0 | 0 | FALSE | 1 | 0 | 0 | 0 | 0 | 0 | 0 | 0 | H2 | Z1-PETase
litPETases | plate1 | 2023-11-08-litPETases_high_aFilm_60C_2h_rep2_3B.xlsx | 3B-H6 | 0.5 | 3.5 | 0.7 | 2.5 | 0.71 | aFilm | 60 | 2 | 6.5 | 0 | 0 | 0 | FALSE | 1 | 0 | 0 | 0 | 0 | 0 | 0 | 0 | H2 | Z1-PETase
litPETases | plate1 | 2023-11-08-litPETases_high_aFilm_70C_2h_rep1_4A.xlsx | 4A-H2 | 0.5 | 3.5 | 0.7 | 2.5 | 0.71 | aFilm | 70 | 2 | 4.5 | 0 | 0 | 0 | FALSE | 1 | 0 | 0 | 0 | 0 | 0 | 0 | 0 | H2 | Z1-PETase
litPETases | plate1 | 2023-11-08-litPETases_high_aFilm_70C_2h_rep1_4A.xlsx | 4A-H4 | 0.5 | 3.5 | 0.7 | 2.5 | 0.71 | aFilm | 70 | 2 | 5.5 | 0 | 0 | 0 | FALSE | 1 | 0 | 0 | 0 | 0 | 0 | 0 | 0 | H2 | Z1-PETase
litPETases | plate1 | 2023-11-08-litPETases_high_aFilm_70C_2h_rep1_4A.xlsx | 4A-H6 | 0.5 | 3.5 | 0.7 | 2.5 | 0.71 | aFilm | 70 | 2 | 6.5 | 0 | 0 | 0 | FALSE | 1 | 0 | 0 | 0 | 0 | 0 | 0 | 0 | H2 | Z1-PETase
litPETases | plate1 | 2023-11-08-litPETases_high_aFilm_70C_2h_rep1_4A.xlsx | 4A-H8 | 0.5 | 3.5 | 0.7 | 2.5 | 0.71 | aFilm | 70 | 2 | 7.5 | 0 | 0 | 0 | FALSE | 1 | 0 | 0 | 0 | 0 | 0 | 0 | 0 | H2 | Z1-PETase
litPETases | plate1 | 2023-11-08-litPETases_high_aFilm_70C_2h_rep1_4A.xlsx | 4A-H10 | 0.5 | 3.5 | 0.7 | 2.5 | 0.71 | aFilm | 70 | 2 | 8.5 | 0 | 0 | 0.02 | FALSE | 1 | 0 | 0 | 0 | 0 | 0 | 0 | 0 | H2 | Z1-PETase
litPETases | plate1 | 2023-11-08-litPETases_high_aFilm_70C_2h_rep2_4B.xlsx | 4B-H2 | 0.5 | 3.5 | 0.7 | 2.5 | 0.71 | aFilm | 70 | 2 | 4.5 | 0 | 0 | 0 | FALSE | 1 | 0 | 0 | 0 | 0 | 0 | 0 | 0 | H2 | Z1-PETase
litPETases | plate1 | 2023-11-08-litPETases_high_aFilm_70C_2h_rep2_4B.xlsx | 4B-H4 | 0.5 | 3.5 | 0.7 | 2.5 | 0.71 | aFilm | 70 | 2 | 5.5 | 0 | 0 | 0 | FALSE | 1 | 0 | 0 | 0 | 0 | 0 | 0 | 0 | H2 | Z1-PETase
litPETases | plate1 | 2023-11-08-litPETases_high_aFilm_70C_2h_rep2_4B.xlsx | 4B-H6 | 0.5 | 3.5 | 0.7 | 2.5 | 0.71 | aFilm | 70 | 2 | 6.5 | 0 | 0 | 0 | FALSE | 1 | 0 | 0 | 0 | 0 | 0 | 0 | 0 | H2 | Z1-PETase
litPETases | plate1 | 2023-11-08-litPETases_high_aFilm_70C_2h_rep2_4B.xlsx | 4B-H8 | 0.5 | 3.5 | 0.7 | 2.5 | 0.71 | aFilm | 70 | 2 | 7.5 | 0 | 0 | 0 | FALSE | 1 | 0 | 0 | 0 | 0 | 0 | 0 | 0 | H2 | Z1-PETase
litPETases | plate1 | 2023-11-08-litPETases_high_aFilm_70C_2h_rep2_4B.xlsx | 4B-H10 | 0.5 | 3.5 | 0.7 | 2.5 | 0.71 | aFilm | 70 | 2 | 8.5 | 0 | 0 | 0 | FALSE | 1 | 0 | 0 | 0 | 0 | 0 | 0 | 0 | H2 | Z1-PETase
litPETases | plate1 | 2023-11-08-litPETases_high_aFilm_70C_2h_rep2_4B.xlsx | 4B-H12 | 0.5 | 3.5 | 0.7 | 2.5 | 0.71 | aFilm | 70 | 2 | 9.5 | 0 | 0 | 0 | FALSE | 1 | 0 | 0 | 0 | 0 | 0 | 0 | 0 | H2 | Z1-PETase

## Activity Data 24 h
dataset | plate | filename | well | reaction_vol_mL | PET_loading_mg | solids_loading_wtpercent | enzyme_loading_ug | mg_enzyme_per_g_PET | substrate | temperature_c | pH | pathlength and dilution corrected A260 | pathlength and dilution corrected A280 | pathlength and dilution corrected A300 | dilution | dilution_factor | mM_product | ug_per_mL_product_avgTPAMHET | mg_TPAeq | percent_depolymerization | mM_product_per_mg_enzyme | mmol_product_per_mg_enzyme | mg_TPAeq_per_mg_enzyme | HPLC_TPA_mM | HPLC_MHET_mM | HPLC_BHET_mM | HPLC_sum_mM | source_well | sample_id
litPETases | plate1 | 2023-11-15-litPETases_high_cryPOW_60C_24h_rep1_1A.xlsx | 1A-G1 | 0.5 | 3.5 | 0.7 | 2.5 | 0.71 | cryPow | 60 | 4.5 | 0 | 0 | 0 | FALSE | 1 | 0 | 0 | 0 | 0 | 0 | 0 | 0 | 0 | 0 | 0 | 0 | G1 | 611
litPETases | plate1 | 2023-11-15-litPETases_high_cryPOW_60C_24h_rep1_1A.xlsx | 1A-G3 | 0.5 | 3.5 | 0.7 | 2.5 | 0.71 | cryPow | 60 | 5.5 | 0 | 0 | 0 | FALSE | 1 | 0 | 0 | 0 | 0 | 0 | 0 | 0 | 0 | 0 | 0 | 0 | G1 | 611
litPETases | plate1 | 2023-11-15-litPETases_high_cryPOW_60C_24h_rep1_1A.xlsx | 1A-G5 | 0.5 | 3.5 | 0.7 | 2.5 | 0.71 | cryPow | 60 | 6.5 | 0 | 0 | 0 | FALSE | 1 | 0 | 0 | 0 | 0 | 0 | 0 | 0 | 0 | 0 | 0 | 0 | G1 | 611
litPETases | plate1 | 2023-11-15-litPETases_high_cryPOW_60C_24h_rep1_1A.xlsx | 1A-G7 | 0.5 | 3.5 | 0.7 | 2.5 | 0.71 | cryPow | 60 | 7.5 | 0 | 0 | 0 | FALSE | 1 | 0 | 0 | 0 | 0 | 0 | 0 | 0 | 0.006821666 | 0 | 0 | 0.006821666 | G1 | 611
litPETases | plate1 | 2023-11-15-litPETases_high_cryPOW_60C_24h_rep1_1A.xlsx | 1A-G9 | 0.5 | 3.5 | 0.7 | 2.5 | 0.71 | cryPow | 60 | 8.5 | 0 | 0 | 0 | FALSE | 1 | 0 | 0 | 0 | 0 | 0 | 0 | 0 | 0 | 0 | 0 | 0 | G1 | 611
litPETases | plate1 | 2023-11-15-litPETases_high_cryPOW_60C_24h_rep1_1A.xlsx | 1A-G11 | 0.5 | 3.5 | 0.7 | 2.5 | 0.71 | cryPow | 60 | 9.5 | 0 | 0 | 0 | FALSE | 1 | 0 | 0 | 0 | 0 | 0 | 0 | 0 | 0 | 0 | 0 | 0 | G1 | 611
litPETases | plate1 | 2023-11-15-litPETases_high_cryPOW_60C_24h_rep2_1B.xlsx | 1B-G1 | 0.5 | 3.5 | 0.7 | 2.5 | 0.71 | cryPow | 60 | 4.5 | 0 | 0 | 0 | FALSE | 1 | 0 | 0 | 0 | 0 | 0 | 0 | 0 | 0 | 0 | 0 | 0 | G1 | 611
litPETases | plate1 | 2023-11-15-litPETases_high_cryPOW_60C_24h_rep2_1B.xlsx | 1B-G3 | 0.5 | 3.5 | 0.7 | 2.5 | 0.71 | cryPow | 60 | 5.5 | 0 | 0 | 0 | FALSE | 1 | 0 | 0 | 0 | 0 | 0 | 0 | 0 | 0 | 0.004806954 | 0 | 0.004806954 | G1 | 611
litPETases | plate1 | 2023-11-15-litPETases_high_cryPOW_60C_24h_rep2_1B.xlsx | 1B-G5 | 0.5 | 3.5 | 0.7 | 2.5 | 0.71 | cryPow | 60 | 6.5 | 0 | 0 | 0 | FALSE | 1 | 0 | 0 | 0 | 0 | 0 | 0 | 0 | 0.00670763 | 0 | 0 | 0.00670763 | G1 | 611
litPETases | plate1 | 2023-11-15-litPETases_high_cryPOW_60C_24h_rep2_1B.xlsx | 1B-G7 | 0.5 | 3.5 | 0.7 | 2.5 | 0.71 | cryPow | 60 | 7.5 | 0 | 0 | 0 | FALSE | 1 | 0 | 0 | 0 | 0 | 0 | 0 | 0 | 0 | 0 | 0 | 0 | G1 | 611
litPETases | plate1 | 2023-11-15-litPETases_high_cryPOW_60C_24h_rep2_1B.xlsx | 1B-G9 | 0.5 | 3.5 | 0.7 | 2.5 | 0.71 | cryPow | 60 | 8.5 | 0 | 0 | 0 | FALSE | 1 | 0 | 0 | 0 | 0 | 0 | 0 | 0 | 0 | 0 | 0 | 0 | G1 | 611
litPETases | plate1 | 2023-11-15-litPETases_high_cryPOW_60C_24h_rep2_1B.xlsx | 1B-G11 | 0.5 | 3.5 | 0.7 | 2.5 | 0.71 | cryPow | 60 | 9.5 | 0 | 0 | 0 | FALSE | 1 | 0 | 0 | 0 | 0 | 0 | 0 | 0 | 0 | 0 | 0 | 0 | G1 | 611
litPETases | plate1 | 2023-11-15-litPETases_high_cryPOW_70C_24h_rep1_2A.xlsx | 2A-G1 | 0.5 | 3.5 | 0.7 | 2.5 | 0.71 | cryPow | 70 | 4.5 | 0 | 0 | 0 | FALSE | 1 | 0 | 0 | 0 | 0 | 0 | 0 | 0 | 0 | 0 | 0 | 0 | G1 | 611
litPETases | plate1 | 2023-11-15-litPETases_high_cryPOW_70C_24h_rep1_2A.xlsx | 2A-G3 | 0.5 | 3.5 | 0.7 | 2.5 | 0.71 | cryPow | 70 | 5.5 | 0 | 0 | 0 | FALSE | 1 | 0 | 0 | 0 | 0 | 0 | 0 | 0 | 0 | 0 | 0 | 0 | G1 | 611
litPETases | plate1 | 2023-11-15-litPETases_high_cryPOW_70C_24h_rep1_2A.xlsx | 2A-G5 | 0.5 | 3.5 | 0.7 | 2.5 | 0.71 | cryPow | 70 | 6.5 | 0 | 0 | 0 | FALSE | 1 | 0 | 0 | 0 | 0 | 0 | 0 | 0 | 0 | 0 | 0 | 0 | G1 | 611
litPETases | plate1 | 2023-11-15-litPETases_high_cryPOW_70C_24h_rep1_2A.xlsx | 2A-G7 | 0.5 | 3.5 | 0.7 | 2.5 | 0.71 | cryPow | 70 | 7.5 | 0 | 0 | 0 | FALSE | 1 | 0 | 0 | 0 | 0 | 0 | 0 | 0 | 0 | 0 | 0 | 0 | G1 | 611
litPETases | plate1 | 2023-11-15-litPETases_high_cryPOW_70C_24h_rep1_2A.xlsx | 2A-G9 | 0.5 | 3.5 | 0.7 | 2.5 | 0.71 | cryPow | 70 | 8.5 | 0 | 0 | 0 | FALSE | 1 | 0 | 0 | 0 | 0 | 0 | 0 | 0 | 0 | 0 | 0 | 0 | G1 | 611
litPETases | plate1 | 2023-11-15-litPETases_high_cryPOW_70C_24h_rep1_2A.xlsx | 2A-G11 | 0.5 | 3.5 | 0.7 | 2.5 | 0.71 | cryPow | 70 | 9.5 | 0 | 0 | 0 | FALSE | 1 | 0 | 0 | 0 | 0 | 0 | 0 | 0 | 0 | 0 | 0 | 0 | G1 | 611
litPETases | plate1 | 2023-11-15-litPETases_high_cryPOW_70C_24h_rep2_2B.xlsx | 2B-G1 | 0.5 | 3.5 | 0.7 | 2.5 | 0.71 | cryPow | 70 | 4.5 | 0 | 0 | 0 | FALSE | 1 | 0 | 0 | 0 | 0 | 0 | 0 | 0 | 0 | 0 | 0 | 0 | G1 | 611
litPETases | plate1 | 2023-11-15-litPETases_high_cryPOW_70C_24h_rep2_2B.xlsx | 2B-G3 | 0.5 | 3.5 | 0.7 | 2.5 | 0.71 | cryPow | 70 | 5.5 | 0 | 0 | 0 | FALSE | 1 | 0 | 0 | 0 | 0 | 0 | 0 | 0 | 0 | 0 | 0 | 0 | G1 | 611
litPETases | plate1 | 2023-11-15-litPETases_high_cryPOW_70C_24h_rep2_2B.xlsx | 2B-G5 | 0.5 | 3.5 | 0.7 | 2.5 | 0.71 | cryPow | 70 | 6.5 | 0 | 0 | 0 | FALSE | 1 | 0 | 0 | 0 | 0 | 0 | 0 | 0 | 0 | 0 | 0 | 0 | G1 | 611
litPETases | plate1 | 2023-11-15-litPETases_high_cryPOW_70C_24h_rep2_2B.xlsx | 2B-G7 | 0.5 | 3.5 | 0.7 | 2.5 | 0.71 | cryPow | 70 | 7.5 | 0 | 0 | 0 | FALSE | 1 | 0 | 0 | 0 | 0 | 0 | 0 | 0 | 0 | 0 | 0 | 0 | G1 | 611
litPETases | plate1 | 2023-11-15-litPETases_high_cryPOW_70C_24h_rep2_2B.xlsx | 2B-G9 | 0.5 | 3.5 | 0.7 | 2.5 | 0.71 | cryPow | 70 | 8.5 | 0 | 0 | 0 | FALSE | 1 | 0 | 0 | 0 | 0 | 0 | 0 | 0 | 0 | 0 | 0 | 0 | G1 | 611
litPETases | plate1 | 2023-11-15-litPETases_high_cryPOW_70C_24h_rep2_2B.xlsx | 2B-G11 | 0.5 | 3.5 | 0.7 | 2.5 | 0.71 | cryPow | 70 | 9.5 | 0 | 0 | 0.02 | FALSE | 1 | 0 | 0 | 0 | 0 | 0 | 0 | 0 | 0 | 0 | 0 | 0 | G1 | 611
litPETases | plate1 | 2023-11-16-litPETases_high_aFilm_60C_24h_rep1_withdilutions_3A.xlsx | 3A-G1 | 0.5 | 3.5 | 0.7 | 2.5 | 0.71 | aFilm | 60 | 4.5 | 0 | 0 | 0 | FALSE | 1 | 0 | 0 | 0 | 0 | 0 | 0 | 0 | 0 | 0 | 0 | 0 | G1 | 611
litPETases | plate1 | 2023-11-16-litPETases_high_aFilm_60C_24h_rep1_withdilutions_3A.xlsx | 3A-G3 | 0.5 | 3.5 | 0.7 | 2.5 | 0.71 | aFilm | 60 | 5.5 | 0 | 0 | 0 | FALSE | 1 | 0 | 0 | 0 | 0 | 0 | 0 | 0 | 0 | 0 | 0 | 0 | G1 | 611
litPETases | plate1 | 2023-11-16-litPETases_high_aFilm_60C_24h_rep1_withdilutions_3A.xlsx | 3A-G5 | 0.5 | 3.5 | 0.7 | 2.5 | 0.71 | aFilm | 60 | 6.5 | 0 | 0 | 0 | FALSE | 1 | 0 | 0 | 0 | 0 | 0 | 0 | 0 | 0 | 0 | 0 | 0 | G1 | 611
litPETases | plate1 | 2023-11-16-litPETases_high_aFilm_60C_24h_rep1_withdilutions_3A.xlsx | 3A-G7 | 0.5 | 3.5 | 0.7 | 2.5 | 0.71 | aFilm | 60 | 7.5 | 0 | 0 | 0 | FALSE | 1 | 0 | 0 | 0 | 0 | 0 | 0 | 0 | 0 | 0 | 0 | 0 | G1 | 611
litPETases | plate1 | 2023-11-16-litPETases_high_aFilm_60C_24h_rep1_withdilutions_3A.xlsx | 3A-G9 | 0.5 | 3.5 | 0.7 | 2.5 | 0.71 | aFilm | 60 | 8.5 | 0 | 0 | 0 | FALSE | 1 | 0 | 0 | 0 | 0 | 0 | 0 | 0 | 0 | 0 | 0 | 0 | G1 | 611
litPETases | plate1 | 2023-11-16-litPETases_high_aFilm_60C_24h_rep1_withdilutions_3A.xlsx | 3A-G11 | 0.5 | 3.5 | 0.7 | 2.5 | 0.71 | aFilm | 60 | 9.5 | 0 | 0 | 0 | FALSE | 1 | 0 | 0 | 0 | 0 | 0 | 0 | 0 | 0 | 0 | 0 | 0 | G1 | 611
litPETases | plate1 | 2023-11-16-litPETases_high_aFilm_60C_24h_rep2_withdilutions_3B.xlsx | 3B-G1 | 0.5 | 3.5 | 0.7 | 2.5 | 0.71 | aFilm | 60 | 4.5 | 0 | 0 | 0 | FALSE | 1 | 0 | 0 | 0 | 0 | 0 | 0 | 0 | 0 | 0 | 0 | 0 | G1 | 611
litPETases | plate1 | 2023-11-16-litPETases_high_aFilm_60C_24h_rep2_withdilutions_3B.xlsx | 3B-G3 | 0.5 | 3.5 | 0.7 | 2.5 | 0.71 | aFilm | 60 | 5.5 | 0 | 0 | 0 | FALSE | 1 | 0 | 0 | 0 | 0 | 0 | 0 | 0 | 0 | 0 | 0 | 0 | G1 | 611
litPETases | plate1 | 2023-11-16-litPETases_high_aFilm_60C_24h_rep2_withdilutions_3B.xlsx | 3B-G5 | 0.5 | 3.5 | 0.7 | 2.5 | 0.71 | aFilm | 60 | 6.5 | 0 | 0 | 0 | FALSE | 1 | 0 | 0 | 0 | 0 | 0 | 0 | 0 | 0 | 0 | 0 | 0 | G1 | 611
litPETases | plate1 | 2023-11-16-litPETases_high_aFilm_60C_24h_rep2_withdilutions_3B.xlsx | 3B-G7 | 0.5 | 3.5 | 0.7 | 2.5 | 0.71 | aFilm | 60 | 7.5 | 0 | 0 | 0 | FALSE | 1 | 0 | 0 | 0 | 0 | 0 | 0 | 0 | 0 | 0 | 0 | 0 | G1 | 611
litPETases | plate1 | 2023-11-16-litPETases_high_aFilm_60C_24h_rep2_withdilutions_3B.xlsx | 3B-G9 | 0.5 | 3.5 | 0.7 | 2.5 | 0.71 | aFilm | 60 | 8.5 | 0 | 0 | 0 | FALSE | 1 | 0 | 0 | 0 | 0 | 0 | 0 | 0 | 0 | 0 | 0 | 0 | G1 | 611
litPETases | plate1 | 2023-11-16-litPETases_high_aFilm_60C_24h_rep2_withdilutions_3B.xlsx | 3B-G11 | 0.5 | 3.5 | 0.7 | 2.5 | 0.71 | aFilm | 60 | 9.5 | 0 | 0 | 0 | FALSE | 1 | 0 | 0 | 0 | 0 | 0 | 0 | 0 | 0 | 0 | 0 | 0 | G1 | 611
litPETases | plate1 | 2023-11-16-litPETases_high_aFilm_70C_24h_rep1_withdilutions_4A.xlsx | 4A-G1 | 0.5 | 3.5 | 0.7 | 2.5 | 0.71 | aFilm | 70 | 4.5 | 0 | 0 | 0 | FALSE | 1 | 0 | 0 | 0 | 0 | 0 | 0 | 0 | 0 | 0 | 0 | 0 | G1 | 611
litPETases | plate1 | 2023-11-16-litPETases_high_aFilm_70C_24h_rep1_withdilutions_4A.xlsx | 4A-G3 | 0.5 | 3.5 | 0.7 | 2.5 | 0.71 | aFilm | 70 | 5.5 | 0 | 0 | 0 | FALSE | 1 | 0 | 0 | 0 | 0 | 0 | 0 | 0 | 0 | 0 | 0 | 0 | G1 | 611
litPETases | plate1 | 2023-11-16-litPETases_high_aFilm_70C_24h_rep1_withdilutions_4A.xlsx | 4A-G5 | 0.5 | 3.5 | 0.7 | 2.5 | 0.71 | aFilm | 70 | 6.5 | 0 | 0 | 0 | FALSE | 1 | 0 | 0 | 0 | 0 | 0 | 0 | 0 | 0 | 0 | 0 | 0 | G1 | 611
litPETases | plate1 | 2023-11-16-litPETases_high_aFilm_70C_24h_rep1_withdilutions_4A.xlsx | 4A-G7 | 0.5 | 3.5 | 0.7 | 2.5 | 0.71 | aFilm | 70 | 7.5 | 0 | 0 | 0 | FALSE | 1 | 0 | 0 | 0 | 0 | 0 | 0 | 0 | 0 | 0 | 0 | 0 | G1 | 611
litPETases | plate1 | 2023-11-16-litPETases_high_aFilm_70C_24h_rep1_withdilutions_4A.xlsx | 4A-G9 | 0.5 | 3.5 | 0.7 | 2.5 | 0.71 | aFilm | 70 | 8.5 | 0 | 0 | 0 | FALSE | 1 | 0 | 0 | 0 | 0 | 0 | 0 | 0 | 0 | 0 | 0 | 0 | G1 | 611
litPETases | plate1 | 2023-11-16-litPETases_high_aFilm_70C_24h_rep1_withdilutions_4A.xlsx | 4A-G11 | 0.5 | 3.5 | 0.7 | 2.5 | 0.71 | aFilm | 70 | 9.5 | 0 | 0 | 0 | FALSE | 1 | 0 | 0 | 0 | 0 | 0 | 0 | 0 | 0 | 0 | 0 | 0 | G1 | 611
litPETases | plate1 | 2023-11-16-litPETases_high_aFilm_70C_24h_rep2_withdilutions_4B.xlsx | 4B-G1 | 0.5 | 3.5 | 0.7 | 2.5 | 0.71 | aFilm | 70 | 4.5 | 0 | 0 | 0 | FALSE | 1 | 0 | 0 | 0 | 0 | 0 | 0 | 0 | 0 | 0 | 0 | 0 | G1 | 611
litPETases | plate1 | 2023-11-16-litPETases_high_aFilm_70C_24h_rep2_withdilutions_4B.xlsx | 4B-G3 | 0.5 | 3.5 | 0.7 | 2.5 | 0.71 | aFilm | 70 | 5.5 | 0 | 0 | 0 | FALSE | 1 | 0 | 0 | 0 | 0 | 0 | 0 | 0 | 0 | 0 | 0 | 0 | G1 | 611
litPETases | plate1 | 2023-11-16-litPETases_high_aFilm_70C_24h_rep2_withdilutions_4B.xlsx | 4B-G5 | 0.5 | 3.5 | 0.7 | 2.5 | 0.71 | aFilm | 70 | 6.5 | 0 | 0 | 0 | FALSE | 1 | 0 | 0 | 0 | 0 | 0 | 0 | 0 | 0 | 0 | 0 | 0 | G1 | 611
litPETases | plate1 | 2023-11-16-litPETases_high_aFilm_70C_24h_rep2_withdilutions_4B.xlsx | 4B-G7 | 0.5 | 3.5 | 0.7 | 2.5 | 0.71 | aFilm | 70 | 7.5 | 0 | 0 | 0 | FALSE | 1 | 0 | 0 | 0 | 0 | 0 | 0 | 0 | 0 | 0 | 0 | 0 | G1 | 611
litPETases | plate1 | 2023-11-16-litPETases_high_aFilm_70C_24h_rep2_withdilutions_4B.xlsx | 4B-G9 | 0.5 | 3.5 | 0.7 | 2.5 | 0.71 | aFilm | 70 | 8.5 | 0 | 0 | 0 | FALSE | 1 | 0 | 0 | 0 | 0 | 0 | 0 | 0 | 0 | 0 | 0 | 0 | G1 | 611
litPETases | plate1 | 2023-11-16-litPETases_high_aFilm_70C_24h_rep2_withdilutions_4B.xlsx | 4B-G11 | 0.5 | 3.5 | 0.7 | 2.5 | 0.71 | aFilm | 70 | 9.5 | 0 | 0 | 0 | FALSE | 1 | 0 | 0 | 0 | 0 | 0 | 0 | 0 | 0 | 0 | 0 | 0 | G1 | 611
litPETases | plate1 | 2023-11-15-litPETases_high_cryPOW_60C_24h_rep1_1A.xlsx | 1A-A1 | 0.5 | 3.5 | 0.7 | 2.5 | 0.71 | cryPow | 60 | 4.5 | 0 | 0 | 0 | FALSE | 1 | 0 | 0 | 0 | 0 | 0 | 0 | 0 | 0 | 0 | 0 | 0 | blank | blank
litPETases | plate1 | 2023-11-15-litPETases_high_cryPOW_60C_24h_rep1_1A.xlsx | 1A-A3 | 0.5 | 3.5 | 0.7 | 2.5 | 0.71 | cryPow | 60 | 5.5 | 0 | 0 | 0 | FALSE | 1 | 0 | 0 | 0 | 0 | 0 | 0 | 0 | 0 | 0 | 0 | 0 | blank | blank
litPETases | plate1 | 2023-11-15-litPETases_high_cryPOW_60C_24h_rep1_1A.xlsx | 1A-A5 | 0.5 | 3.5 | 0.7 | 2.5 | 0.71 | cryPow | 60 | 6.5 | 0 | 0 | 0 | FALSE | 1 | 0 | 0 | 0 | 0 | 0 | 0 | 0 | 0 | 0 | 0 | 0 | blank | blank
litPETases | plate1 | 2023-11-15-litPETases_high_cryPOW_60C_24h_rep1_1A.xlsx | 1A-A7 | 0.5 | 3.5 | 0.7 | 2.5 | 0.71 | cryPow | 60 | 7.5 | 0 | 0 | 0 | FALSE | 1 | 0 | 0 | 0 | 0 | 0 | 0 | 0 | 0 | 0 | 0 | 0 | blank | blank
litPETases | plate1 | 2023-11-15-litPETases_high_cryPOW_60C_24h_rep1_1A.xlsx | 1A-A9 | 0.5 | 3.5 | 0.7 | 2.5 | 0.71 | cryPow | 60 | 8.5 | 0 | 0 | 0 | FALSE | 1 | 0 | 0 | 0 | 0 | 0 | 0 | 0 | 0 | 0 | 0 | 0 | blank | blank
litPETases | plate1 | 2023-11-15-litPETases_high_cryPOW_60C_24h_rep1_1A.xlsx | 1A-A11 | 0.5 | 3.5 | 0.7 | 2.5 | 0.71 | cryPow | 60 | 9.5 | 0 | 0 | 0 | FALSE | 1 | 0 | 0 | 0 | 0 | 0 | 0 | 0 | 0 | 0 | 0 | 0 | blank | blank
litPETases | plate1 | 2023-11-15-litPETases_high_cryPOW_60C_24h_rep2_1B.xlsx | 1B-A1 | 0.5 | 3.5 | 0.7 | 2.5 | 0.71 | cryPow | 60 | 4.5 | 0 | 0 | 0 | FALSE | 1 | 0 | 0 | 0 | 0 | 0 | 0 | 0 | 0 | 0 | 0 | 0 | blank | blank
litPETases | plate1 | 2023-11-15-litPETases_high_cryPOW_60C_24h_rep2_1B.xlsx | 1B-A3 | 0.5 | 3.5 | 0.7 | 2.5 | 0.71 | cryPow | 60 | 5.5 | 0 | 0 | 0 | FALSE | 1 | 0 | 0 | 0 | 0 | 0 | 0 | 0 | 0 | 0 | 0 | 0 | blank | blank
litPETases | plate1 | 2023-11-15-litPETases_high_cryPOW_60C_24h_rep2_1B.xlsx | 1B-A5 | 0.5 | 3.5 | 0.7 | 2.5 | 0.71 | cryPow | 60 | 6.5 | 0 | 0 | 0 | FALSE | 1 | 0 | 0 | 0 | 0 | 0 | 0 | 0 | 0 | 0 | 0 | 0 | blank | blank
litPETases | plate1 | 2023-11-15-litPETases_high_cryPOW_60C_24h_rep2_1B.xlsx | 1B-A7 | 0.5 | 3.5 | 0.7 | 2.5 | 0.71 | cryPow | 60 | 7.5 | 0 | 0 | 0 | FALSE | 1 | 0 | 0 | 0 | 0 | 0 | 0 | 0 | 0 | 0 | 0 | 0 | blank | blank
litPETases | plate1 | 2023-11-15-litPETases_high_cryPOW_60C_24h_rep2_1B.xlsx | 1B-A9 | 0.5 | 3.5 | 0.7 | 2.5 | 0.71 | cryPow | 60 | 8.5 | 0 | 0 | 0 | FALSE | 1 | 0 | 0 | 0 | 0 | 0 | 0 | 0 | 0 | 0 | 0 | 0 | blank | blank
litPETases | plate1 | 2023-11-15-litPETases_high_cryPOW_60C_24h_rep2_1B.xlsx | 1B-A11 | 0.5 | 3.5 | 0.7 | 2.5 | 0.71 | cryPow | 60 | 9.5 | 0 | 0 | 0 | FALSE | 1 | 0 | 0 | 0 | 0 | 0 | 0 | 0 | 0 | 0 | 0 | 0 | blank | blank
litPETases | plate1 | 2023-11-15-litPETases_high_cryPOW_70C_24h_rep1_2A.xlsx | 2A-A1 | 0.5 | 3.5 | 0.7 | 2.5 | 0.71 | cryPow | 70 | 4.5 | 0 | 0 | 0 | FALSE | 1 | 0 | 0 | 0 | 0 | 0 | 0 | 0 | 0 | 0 | 0 | 0 | blank | blank
litPETases | plate1 | 2023-11-15-litPETases_high_cryPOW_70C_24h_rep1_2A.xlsx | 2A-A3 | 0.5 | 3.5 | 0.7 | 2.5 | 0.71 | cryPow | 70 | 5.5 | 0 | 0 | 0 | FALSE | 1 | 0 | 0 | 0 | 0 | 0 | 0 | 0 | 0 | 0 | 0 | 0 | blank | blank
litPETases | plate1 | 2023-11-15-litPETases_high_cryPOW_70C_24h_rep1_2A.xlsx | 2A-A5 | 0.5 | 3.5 | 0.7 | 2.5 | 0.71 | cryPow | 70 | 6.5 | 0 | 0 | 0 | FALSE | 1 | 0 | 0 | 0 | 0 | 0 | 0 | 0 | 0 | 0 | 0 | 0 | blank | blank
litPETases | plate1 | 2023-11-15-litPETases_high_cryPOW_70C_24h_rep1_2A.xlsx | 2A-A7 | 0.5 | 3.5 | 0.7 | 2.5 | 0.71 | cryPow | 70 | 7.5 | 0 | 0 | 0 | FALSE | 1 | 0 | 0 | 0 | 0 | 0 | 0 | 0 | 0 | 0 | 0 | 0 | blank | blank
litPETases | plate1 | 2023-11-15-litPETases_high_cryPOW_70C_24h_rep1_2A.xlsx | 2A-A9 | 0.5 | 3.5 | 0.7 | 2.5 | 0.71 | cryPow | 70 | 8.5 | 0 | 0 | 0 | FALSE | 1 | 0 | 0 | 0 | 0 | 0 | 0 | 0 | 0 | 0 | 0 | 0 | blank | blank
litPETases | plate1 | 2023-11-15-litPETases_high_cryPOW_70C_24h_rep1_2A.xlsx | 2A-A11 | 0.5 | 3.5 | 0.7 | 2.5 | 0.71 | cryPow | 70 | 9.5 | 0 | 0 | 0 | FALSE | 1 | 0 | 0 | 0 | 0 | 0 | 0 | 0 | 0 | 0 | 0 | 0 | blank | blank
litPETases | plate1 | 2023-11-15-litPETases_high_cryPOW_70C_24h_rep2_2B.xlsx | 2B-A1 | 0.5 | 3.5 | 0.7 | 2.5 | 0.71 | cryPow | 70 | 4.5 | 0 | 0 | 0 | FALSE | 1 | 0 | 0 | 0 | 0 | 0 | 0 | 0 | 0 | 0 | 0 | 0 | blank | blank
litPETases | plate1 | 2023-11-15-litPETases_high_cryPOW_70C_24h_rep2_2B.xlsx | 2B-A3 | 0.5 | 3.5 | 0.7 | 2.5 | 0.71 | cryPow | 70 | 5.5 | 0 | 0 | 0 | FALSE | 1 | 0 | 0 | 0 | 0 | 0 | 0 | 0 | 0 | 0 | 0 | 0 | blank | blank
litPETases | plate1 | 2023-11-15-litPETases_high_cryPOW_70C_24h_rep2_2B.xlsx | 2B-A5 | 0.5 | 3.5 | 0.7 | 2.5 | 0.71 | cryPow | 70 | 6.5 | 0 | 0 | 0 | FALSE | 1 | 0 | 0 | 0 | 0 | 0 | 0 | 0 | 0 | 0 | 0 | 0 | blank | blank
litPETases | plate1 | 2023-11-15-litPETases_high_cryPOW_70C_24h_rep2_2B.xlsx | 2B-A7 | 0.5 | 3.5 | 0.7 | 2.5 | 0.71 | cryPow | 70 | 7.5 | 0 | 0 | 0 | FALSE | 1 | 0 | 0 | 0 | 0 | 0 | 0 | 0 | 0 | 0 | 0 | 0 | blank | blank
litPETases | plate1 | 2023-11-15-litPETases_high_cryPOW_70C_24h_rep2_2B.xlsx | 2B-A9 | 0.5 | 3.5 | 0.7 | 2.5 | 0.71 | cryPow | 70 | 8.5 | 0 | 0 | 0 | FALSE | 1 | 0 | 0 | 0 | 0 | 0 | 0 | 0 | 0 | 0 | 0 | 0 | blank | blank
litPETases | plate1 | 2023-11-15-litPETases_high_cryPOW_70C_24h_rep2_2B.xlsx | 2B-A11 | 0.5 | 3.5 | 0.7 | 2.5 | 0.71 | cryPow | 70 | 9.5 | 0 | 0 | 0 | FALSE | 1 | 0 | 0 | 0 | 0 | 0 | 0 | 0 | 0 | 0 | 0 | 0 | blank | blank
litPETases | plate1 | 2023-11-16-litPETases_high_aFilm_60C_24h_rep1_withdilutions_3A.xlsx | 3A-A1 | 0.5 | 3.5 | 0.7 | 2.5 | 0.71 | aFilm | 60 | 4.5 | 0 | 0 | 0 | FALSE | 1 | 0 | 0 | 0 | 0 | 0 | 0 | 0 | 0 | 0 | 0 | 0 | blank | blank
litPETases | plate1 | 2023-11-16-litPETases_high_aFilm_60C_24h_rep1_withdilutions_3A.xlsx | 3A-A3 | 0.5 | 3.5 | 0.7 | 2.5 | 0.71 | aFilm | 60 | 5.5 | 0 | 0 | 0 | FALSE | 1 | 0 | 0 | 0 | 0 | 0 | 0 | 0 | 0 | 0 | 0 | 0 | blank | blank
litPETases | plate1 | 2023-11-16-litPETases_high_aFilm_60C_24h_rep1_withdilutions_3A.xlsx | 3A-A5 | 0.5 | 3.5 | 0.7 | 2.5 | 0.71 | aFilm | 60 | 6.5 | 0 | 0 | 0 | FALSE | 1 | 0 | 0 | 0 | 0 | 0 | 0 | 0 | 0 | 0 | 0 | 0 | blank | blank
litPETases | plate1 | 2023-11-16-litPETases_high_aFilm_60C_24h_rep1_withdilutions_3A.xlsx | 3A-A7 | 0.5 | 3.5 | 0.7 | 2.5 | 0.71 | aFilm | 60 | 7.5 | 0 | 0 | 0 | FALSE | 1 | 0 | 0 | 0 | 0 | 0 | 0 | 0 | 0 | 0 | 0 | 0 | blank | blank
litPETases | plate1 | 2023-11-16-litPETases_high_aFilm_60C_24h_rep1_withdilutions_3A.xlsx | 3A-A9 | 0.5 | 3.5 | 0.7 | 2.5 | 0.71 | aFilm | 60 | 8.5 | 0 | 0 | 0 | FALSE | 1 | 0 | 0 | 0 | 0 | 0 | 0 | 0 | 0 | 0 | 0 | 0 | blank | blank
litPETases | plate1 | 2023-11-16-litPETases_high_aFilm_60C_24h_rep1_withdilutions_3A.xlsx | 3A-A11 | 0.5 | 3.5 | 0.7 | 2.5 | 0.71 | aFilm | 60 | 9.5 | 0 | 0 | 0 | FALSE | 1 | 0 | 0 | 0 | 0 | 0 | 0 | 0 | 0 | 0 | 0 | 0 | blank | blank
litPETases | plate1 | 2023-11-16-litPETases_high_aFilm_60C_24h_rep2_withdilutions_3B.xlsx | 3B-A1 | 0.5 | 3.5 | 0.7 | 2.5 | 0.71 | aFilm | 60 | 4.5 | 0 | 0 | 0 | FALSE | 1 | 0 | 0 | 0 | 0 | 0 | 0 | 0 | 0 | 0 | 0 | 0 | blank | blank
litPETases | plate1 | 2023-11-16-litPETases_high_aFilm_60C_24h_rep2_withdilutions_3B.xlsx | 3B-A3 | 0.5 | 3.5 | 0.7 | 2.5 | 0.71 | aFilm | 60 | 5.5 | 0 | 0 | 0 | FALSE | 1 | 0 | 0 | 0 | 0 | 0 | 0 | 0 | 0 | 0 | 0 | 0 | blank | blank
litPETases | plate1 | 2023-11-16-litPETases_high_aFilm_60C_24h_rep2_withdilutions_3B.xlsx | 3B-A5 | 0.5 | 3.5 | 0.7 | 2.5 | 0.71 | aFilm | 60 | 6.5 | 0 | 0 | 0 | FALSE | 1 | 0 | 0 | 0 | 0 | 0 | 0 | 0 | 0 | 0 | 0 | 0 | blank | blank
litPETases | plate1 | 2023-11-16-litPETases_high_aFilm_60C_24h_rep2_withdilutions_3B.xlsx | 3B-A7 | 0.5 | 3.5 | 0.7 | 2.5 | 0.71 | aFilm | 60 | 7.5 | 0 | 0 | 0 | FALSE | 1 | 0 | 0 | 0 | 0 | 0 | 0 | 0 | 0 | 0 | 0 | 0 | blank | blank
litPETases | plate1 | 2023-11-16-litPETases_high_aFilm_60C_24h_rep2_withdilutions_3B.xlsx | 3B-A9 | 0.5 | 3.5 | 0.7 | 2.5 | 0.71 | aFilm | 60 | 8.5 | 0 | 0 | 0 | FALSE | 1 | 0 | 0 | 0 | 0 | 0 | 0 | 0 | 0 | 0 | 0 | 0 | blank | blank
litPETases | plate1 | 2023-11-16-litPETases_high_aFilm_60C_24h_rep2_withdilutions_3B.xlsx | 3B-A11 | 0.5 | 3.5 | 0.7 | 2.5 | 0.71 | aFilm | 60 | 9.5 | 0 | 0 | 0 | FALSE | 1 | 0 | 0 | 0 | 0 | 0 | 0 | 0 | 0 | 0 | 0 | 0 | blank | blank
litPETases | plate1 | 2023-11-16-litPETases_high_aFilm_70C_24h_rep1_withdilutions_4A.xlsx | 4A-A1 | 0.5 | 3.5 | 0.7 | 2.5 | 0.71 | aFilm | 70 | 4.5 | 0 | 0 | 0 | FALSE | 1 | 0 | 0 | 0 | 0 | 0 | 0 | 0 | 0 | 0 | 0 | 0 | blank | blank
litPETases | plate1 | 2023-11-16-litPETases_high_aFilm_70C_24h_rep1_withdilutions_4A.xlsx | 4A-A3 | 0.5 | 3.5 | 0.7 | 2.5 | 0.71 | aFilm | 70 | 5.5 | 0 | 0 | 0 | FALSE | 1 | 0 | 0 | 0 | 0 | 0 | 0 | 0 | 0 | 0 | 0 | 0 | blank | blank
litPETases | plate1 | 2023-11-16-litPETases_high_aFilm_70C_24h_rep1_withdilutions_4A.xlsx | 4A-A5 | 0.5 | 3.5 | 0.7 | 2.5 | 0.71 | aFilm | 70 | 6.5 | 0 | 0 | 0 | FALSE | 1 | 0 | 0 | 0 | 0 | 0 | 0 | 0 | 0 | 0 | 0 | 0 | blank | blank
litPETases | plate1 | 2023-11-16-litPETases_high_aFilm_70C_24h_rep1_withdilutions_4A.xlsx | 4A-A7 | 0.5 | 3.5 | 0.7 | 2.5 | 0.71 | aFilm | 70 | 7.5 | 0 | 0 | 0 | FALSE | 1 | 0 | 0 | 0 | 0 | 0 | 0 | 0 | 0 | 0 | 0 | 0 | blank | blank
litPETases | plate1 | 2023-11-16-litPETases_high_aFilm_70C_24h_rep1_withdilutions_4A.xlsx | 4A-A9 | 0.5 | 3.5 | 0.7 | 2.5 | 0.71 | aFilm | 70 | 8.5 | 0 | 0 | 0 | FALSE | 1 | 0 | 0 | 0 | 0 | 0 | 0 | 0 | 0 | 0 | 0 | 0 | blank | blank
litPETases | plate1 | 2023-11-16-litPETases_high_aFilm_70C_24h_rep1_withdilutions_4A.xlsx | 4A-A11 | 0.5 | 3.5 | 0.7 | 2.5 | 0.71 | aFilm | 70 | 9.5 | 0 | 0 | 0 | FALSE | 1 | 0 | 0 | 0 | 0 | 0 | 0 | 0 | 0 | 0 | 0 | 0 | blank | blank
litPETases | plate1 | 2023-11-16-litPETases_high_aFilm_70C_24h_rep2_withdilutions_4B.xlsx | 4B-A1 | 0.5 | 3.5 | 0.7 | 2.5 | 0.71 | aFilm | 70 | 4.5 | 0 | 0 | 0 | FALSE | 1 | 0 | 0 | 0 | 0 | 0 | 0 | 0 | 0 | 0 | 0 | 0 | blank | blank
litPETases | plate1 | 2023-11-16-litPETases_high_aFilm_70C_24h_rep2_withdilutions_4B.xlsx | 4B-A3 | 0.5 | 3.5 | 0.7 | 2.5 | 0.71 | aFilm | 70 | 5.5 | 0 | 0 | 0 | FALSE | 1 | 0 | 0 | 0 | 0 | 0 | 0 | 0 | 0 | 0 | 0 | 0 | blank | blank
litPETases | plate1 | 2023-11-16-litPETases_high_aFilm_70C_24h_rep2_withdilutions_4B.xlsx | 4B-A5 | 0.5 | 3.5 | 0.7 | 2.5 | 0.71 | aFilm | 70 | 6.5 | 0 | 0 | 0 | FALSE | 1 | 0 | 0 | 0 | 0 | 0 | 0 | 0 | 0 | 0 | 0 | 0 | blank | blank
litPETases | plate1 | 2023-11-16-litPETases_high_aFilm_70C_24h_rep2_withdilutions_4B.xlsx | 4B-A7 | 0.5 | 3.5 | 0.7 | 2.5 | 0.71 | aFilm | 70 | 7.5 | 0 | 0 | 0 | FALSE | 1 | 0 | 0 | 0 | 0 | 0 | 0 | 0 | 0 | 0 | 0 | 0 | blank | blank
litPETases | plate1 | 2023-11-16-litPETases_high_aFilm_70C_24h_rep2_withdilutions_4B.xlsx | 4B-A9 | 0.5 | 3.5 | 0.7 | 2.5 | 0.71 | aFilm | 70 | 8.5 | 0 | 0 | 0 | FALSE | 1 | 0 | 0 | 0 | 0 | 0 | 0 | 0 | 0 | 0 | 0 | 0 | blank | blank
litPETases | plate1 | 2023-11-16-litPETases_high_aFilm_70C_24h_rep2_withdilutions_4B.xlsx | 4B-A11 | 0.5 | 3.5 | 0.7 | 2.5 | 0.71 | aFilm | 70 | 9.5 | 0 | 0 | 0 | FALSE | 1 | 0 | 0 | 0 | 0 | 0 | 0 | 0 | 0 | 0 | 0 | 0 | blank | blank
litPETases | plate1 | 2023-11-16-litPETases_high_aFilm_60C_24h_rep2_withdilutions_3B.xlsx | 3B-B8 | 0.5 | 3.5 | 0.7 | 2.5 | 0.71 | aFilm | 60 | 7.5 | 4.6 | 1.22 | 0.22 | FALSE | 1 | 0.79 | 149.17 | 0.07 | 2.18 | 317.18 | 0.15859 | 26.35 | 0.1717101 | 0.3328251 | 0 | 0.5045352 | B2 | CaPETaseM9
litPETases | plate1 | 2023-11-16-litPETases_high_aFilm_60C_24h_rep2_withdilutions_3B.xlsx | 3B-B12 | 0.5 | 3.5 | 0.7 | 2.5 | 0.71 | aFilm | 60 | 9.5 | 3.6 | 0.94 | 0.1 | FALSE | 1 | 0.61 | 114.94 | 0.05 | 1.68 | 244.41 | 0.122205 | 20.3 | 0.3282992 | 0.1501177 | 0 | 0.4784169 | B2 | CaPETaseM9
litPETases | plate1 | 2023-11-16-litPETases_high_aFilm_60C_24h_rep1_withdilutions_3A.xlsx | 3A-B8 | 0.5 | 3.5 | 0.7 | 2.5 | 0.71 | aFilm | 60 | 7.5 | 2.98 | 0.82 | 0.15 | FALSE | 1 | 0.53 | 99.98 | 0.04 | 1.46 | 212.59 | 0.106295 | 17.66 | 0.1591679 | 0.2657283 | 0 | 0.4248962 | B2 | CaPETaseM9
litPETases | plate1 | 2023-11-15-litPETases_high_cryPOW_60C_24h_rep1_1A.xlsx | 1A-B8 | 0.5 | 3.5 | 0.7 | 2.5 | 0.71 | cryPow | 60 | 7.5 | 2.49 | 0.67 | 0.12 | FALSE | 1 | 0.43 | 81.7 | 0.04 | 1.19 | 173.72 | 0.08686 | 14.43 | 0.1147233 | 0.1986162 | 0 | 0.3133395 | B2 | CaPETaseM9
litPETases | plate1 | 2023-11-15-litPETases_high_cryPOW_60C_24h_rep2_1B.xlsx | 1B-B12 | 0.5 | 3.5 | 0.7 | 2.5 | 0.71 | cryPow | 60 | 9.5 | 2.39 | 0.66 | 0.06 | FALSE | 1 | 0.43 | 80.35 | 0.04 | 1.17 | 170.85 | 0.085425 | 14.19 | 0.4116834 | 0.08902108 | 0 | 0.5007045 | B2 | CaPETaseM9
litPETases | plate1 | 2023-11-16-litPETases_high_aFilm_60C_24h_rep1_withdilutions_3A.xlsx | 3A-B12 | 0.5 | 3.5 | 0.7 | 2.5 | 0.71 | aFilm | 60 | 9.5 | 2.32 | 0.63 | 0.08 | FALSE | 1 | 0.41 | 76.91 | 0.03 | 1.12 | 163.55 | 0.081775 | 13.59 | 0.2648935 | 0.09627765 | 0 | 0.3611711 | B2 | CaPETaseM9
litPETases | plate1 | 2023-11-15-litPETases_high_cryPOW_60C_24h_rep2_1B.xlsx | 1B-B8 | 0.5 | 3.5 | 0.7 | 2.5 | 0.71 | cryPow | 60 | 7.5 | 1.97 | 0.53 | 0.11 | FALSE | 1 | 0.36 | 66.8 | 0.03 | 0.97 | 142.04 | 0.07102 | 11.8 | 0.07455494 | 0.1666662 | 0 | 0.2412211 | B2 | CaPETaseM9
litPETases | plate1 | 2023-11-16-litPETases_high_aFilm_60C_24h_rep1_withdilutions_3A.xlsx | 3A-B10 | 0.5 | 3.5 | 0.7 | 2.5 | 0.71 | aFilm | 60 | 8.5 | 1.69 | 0.46 | 0.09 | FALSE | 1 | 0.3 | 57.35 | 0.03 | 0.84 | 121.94 | 0.06097 | 10.13 | 0.05636973 | 0.1157241 | 0 | 0.1720938 | B2 | CaPETaseM9
litPETases | plate1 | 2023-11-15-litPETases_high_cryPOW_60C_24h_rep1_1A.xlsx | 1A-B12 | 0.5 | 3.5 | 0.7 | 2.5 | 0.71 | cryPow | 60 | 9.5 | 1.61 | 0.43 | 0.03 | FALSE | 1 | 0.29 | 54.54 | 0.02 | 0.8 | 115.96 | 0.05798 | 9.63 | 0.2593729 | 0.04366625 | 0 | 0.3030392 | B2 | CaPETaseM9
litPETases | plate1 | 2023-11-16-litPETases_high_aFilm_60C_24h_rep2_withdilutions_3B.xlsx | 3B-B10 | 0.5 | 3.5 | 0.7 | 2.5 | 0.71 | aFilm | 60 | 8.5 | 1.5 | 0.4 | 0.08 | FALSE | 1 | 0.27 | 50.74 | 0.02 | 0.74 | 107.9 | 0.05395 | 8.96 | 0.05104514 | 0.09977312 | 0 | 0.1508183 | B2 | CaPETaseM9
litPETases | plate1 | 2023-11-15-litPETases_high_cryPOW_60C_24h_rep1_1A.xlsx | 1A-B6 | 0.5 | 3.5 | 0.7 | 2.5 | 0.71 | cryPow | 60 | 6.5 | 1.39 | 0.36 | 0.07 | FALSE | 1 | 0.25 | 47.22 | 0.02 | 0.69 | 100.41 | 0.050205 | 8.34 | 0.03998359 | 0.1106604 | 0 | 0.150644 | B2 | CaPETaseM9
litPETases | plate1 | 2023-11-15-litPETases_high_cryPOW_60C_24h_rep1_1A.xlsx | 1A-B10 | 0.5 | 3.5 | 0.7 | 2.5 | 0.71 | cryPow | 60 | 8.5 | 1.33 | 0.36 | 0.07 | FALSE | 1 | 0.24 | 45.09 | 0.02 | 0.66 | 95.87 | 0.047935 | 7.96 | 0.03817747 | 0.09955006 | 0 | 0.1377275 | B2 | CaPETaseM9
litPETases | plate1 | 2023-11-16-litPETases_high_aFilm_60C_24h_rep1_withdilutions_3A.xlsx | 3A-B6 | 0.5 | 3.5 | 0.7 | 2.5 | 0.71 | aFilm | 60 | 6.5 | 1.3 | 0.34 | 0.07 | FALSE | 1 | 0.23 | 44.14 | 0.02 | 0.64 | 93.85 | 0.046925 | 7.8 | 0.06227916 | 0.1240315 | 0 | 0.1863107 | B2 | CaPETaseM9
litPETases | plate1 | 2023-11-15-litPETases_high_cryPOW_60C_24h_rep2_1B.xlsx | 1B-B6 | 0.5 | 3.5 | 0.7 | 2.5 | 0.71 | cryPow | 60 | 6.5 | 1.25 | 0.33 | 0.08 | FALSE | 1 | 0.22 | 42.24 | 0.02 | 0.62 | 89.82 | 0.04491 | 7.46 | 0.02507866 | 0.09530914 | 0.00630441 | 0.1266922 | B2 | CaPETaseM9
litPETases | plate1 | 2023-11-16-litPETases_high_aFilm_60C_24h_rep2_withdilutions_3B.xlsx | 3B-B6 | 0.5 | 3.5 | 0.7 | 2.5 | 0.71 | aFilm | 60 | 6.5 | 1.06 | 0.29 | 0.06 | FALSE | 1 | 0.19 | 36.01 | 0.02 | 0.53 | 76.56 | 0.03828 | 6.36 | 0.04466929 | 0.08838159 | 0 | 0.1330509 | B2 | CaPETaseM9
litPETases | plate1 | 2023-11-15-litPETases_high_cryPOW_60C_24h_rep2_1B.xlsx | 1B-B10 | 0.5 | 3.5 | 0.7 | 2.5 | 0.71 | cryPow | 60 | 8.5 | 1.04 | 0.28 | 0.06 | FALSE | 1 | 0.19 | 35.16 | 0.02 | 0.51 | 74.76 | 0.03738 | 6.21 | 0.02943671 | 0.08490555 | 0 | 0.1143423 | B2 | CaPETaseM9
litPETases | plate1 | 2023-11-15-litPETases_high_cryPOW_60C_24h_rep1_1A.xlsx | 1A-B4 | 0.5 | 3.5 | 0.7 | 2.5 | 0.71 | cryPow | 60 | 5.5 | 0.91 | 0.24 | 0.05 | FALSE | 1 | 0.16 | 30.93 | 0.01 | 0.45 | 65.76 | 0.03288 | 5.46 | 0.04265421 | 0.08283303 | 0 | 0.1254872 | B2 | CaPETaseM9
litPETases | plate1 | 2023-11-15-litPETases_high_cryPOW_60C_24h_rep2_1B.xlsx | 1B-B4 | 0.5 | 3.5 | 0.7 | 2.5 | 0.71 | cryPow | 60 | 5.5 | 0.85 | 0.23 | 0.05 | FALSE | 1 | 0.15 | 28.69 | 0.01 | 0.42 | 61.01 | 0.030505 | 5.07 | 0.04370093 | 0.08766437 | 0 | 0.1313653 | B2 | CaPETaseM9
litPETases | plate1 | 2023-11-16-litPETases_high_aFilm_60C_24h_rep1_withdilutions_3A.xlsx | 3A-B4 | 0.5 | 3.5 | 0.7 | 2.5 | 0.71 | aFilm | 60 | 5.5 | 0.84 | 0.25 | 0.06 | FALSE | 1 | 0.15 | 28.56 | 0.01 | 0.42 | 60.72 | 0.03036 | 5.04 | 0.05663993 | 0.08277391 | 0 | 0.1394138 | B2 | CaPETaseM9
litPETases | plate1 | 2023-11-15-litPETases_high_cryPOW_70C_24h_rep2_2B.xlsx | 2B-B8 | 0.5 | 3.5 | 0.7 | 2.5 | 0.71 | cryPow | 70 | 7.5 | 0.6 | 0 | 0.02 | FALSE | 1 | 0.11 | 20.19 | 0.01 | 0.29 | 42.93 | 0.021465 | 3.57 | 0.05100509 | 0.04540739 | 0 | 0.09641248 | B2 | CaPETaseM9
litPETases | plate1 | 2023-11-15-litPETases_high_cryPOW_70C_24h_rep2_2B.xlsx | 2B-B12 | 0.5 | 3.5 | 0.7 | 2.5 | 0.71 | cryPow | 70 | 9.5 | 0.58 | 0 | 0 | FALSE | 1 | 0.1 | 19.71 | 0.01 | 0.29 | 41.92 | 0.02096 | 3.48 | 0.1305262 | 0 | 0 | 0.1305262 | B2 | CaPETaseM9
litPETases | plate1 | 2023-11-15-litPETases_high_cryPOW_70C_24h_rep1_2A.xlsx | 2A-B10 | 0.5 | 3.5 | 0.7 | 2.5 | 0.71 | cryPow | 70 | 8.5 | 0.54 | 0 | 0.03 | FALSE | 1 | 0.1 | 18.29 | 0.01 | 0.27 | 38.89 | 0.019445 | 3.23 | 0.02086997 | 0.04020188 | 0 | 0.06107185 | B2 | CaPETaseM9
litPETases | plate1 | 2023-11-15-litPETases_high_cryPOW_70C_24h_rep1_2A.xlsx | 2A-B6 | 0.5 | 3.5 | 0.7 | 2.5 | 0.71 | cryPow | 70 | 6.5 | 0.51 | 0 | 0.03 | FALSE | 1 | 0.09 | 17.24 | 0.01 | 0.25 | 36.66 | 0.01833 | 3.05 | 0.01244819 | 0.04093476 | 0 | 0.05338295 | B2 | CaPETaseM9
litPETases | plate1 | 2023-11-15-litPETases_high_cryPOW_70C_24h_rep1_2A.xlsx | 2A-B8 | 0.5 | 3.5 | 0.7 | 2.5 | 0.71 | cryPow | 70 | 7.5 | 0.5 | 0 | 0.02 | FALSE | 1 | 0.09 | 16.77 | 0.01 | 0.24 | 35.65 | 0.017825 | 2.96 | 0.0397081 | 0.03574423 | 0 | 0.07545233 | B2 | CaPETaseM9
litPETases | plate1 | 2023-11-15-litPETases_high_cryPOW_60C_24h_rep1_1A.xlsx | 1A-B2 | 0.5 | 3.5 | 0.7 | 2.5 | 0.71 | cryPow | 60 | 4.5 | 0.48 | 0 | 0.04 | FALSE | 1 | 0.09 | 16.29 | 0.01 | 0.24 | 34.64 | 0.01732 | 2.88 | 0.02220045 | 0.03628372 | 0.005439173 | 0.06392334 | B2 | CaPETaseM9
litPETases | plate1 | 2023-11-15-litPETases_high_cryPOW_70C_24h_rep2_2B.xlsx | 2B-B10 | 0.5 | 3.5 | 0.7 | 2.5 | 0.71 | cryPow | 70 | 8.5 | 0.45 | 0 | 0.03 | FALSE | 1 | 0.08 | 15.21 | 0.01 | 0.22 | 32.34 | 0.01617 | 2.69 | 0.02044243 | 0.03599815 | 0 | 0.05644058 | B2 | CaPETaseM9
litPETases | plate1 | 2023-11-15-litPETases_high_cryPOW_60C_24h_rep2_1B.xlsx | 1B-B2 | 0.5 | 3.5 | 0.7 | 2.5 | 0.71 | cryPow | 60 | 4.5 | 0.41 | 0 | 0.04 | FALSE | 1 | 0.07 | 13.82 | 0.01 | 0.2 | 29.39 | 0.014695 | 2.44 | 0.02056353 | 0.03656984 | 0.00670227 | 0.06383564 | B2 | CaPETaseM9
litPETases | plate1 | 2023-11-15-litPETases_high_cryPOW_70C_24h_rep2_2B.xlsx | 2B-B6 | 0.5 | 3.5 | 0.7 | 2.5 | 0.71 | cryPow | 70 | 6.5 | 0.34 | 0 | 0.02 | FALSE | 1 | 0.06 | 11.69 | 0.01 | 0.17 | 24.85 | 0.012425 | 2.06 | 0.009448837 | 0.02816904 | 0 | 0.03761788 | B2 | CaPETaseM9
litPETases | plate1 | 2023-11-16-litPETases_high_aFilm_60C_24h_rep2_withdilutions_3B.xlsx | 3B-B4 | 0.5 | 3.5 | 0.7 | 2.5 | 0.71 | aFilm | 60 | 5.5 | 0.34 | 0 | 0 | FALSE | 1 | 0.06 | 11.45 | 0.01 | 0.17 | 24.35 | 0.012175 | 2.02 | 0.0247134 | 0.03205629 | 0 | 0.05676969 | B2 | CaPETaseM9
litPETases | plate1 | 2023-11-15-litPETases_high_cryPOW_70C_24h_rep1_2A.xlsx | 2A-B12 | 0.5 | 3.5 | 0.7 | 2.5 | 0.71 | cryPow | 70 | 9.5 | 0.24 | 0 | 0 | FALSE | 1 | 0.04 | 8.13 | 0 | 0.12 | 17.29 | 0.008645 | 1.44 | 0.05473397 | 0 | 0 | 0.05473397 | B2 | CaPETaseM9
litPETases | plate1 | 2023-11-15-litPETases_high_cryPOW_70C_24h_rep2_2B.xlsx | 2B-B4 | 0.5 | 3.5 | 0.7 | 2.5 | 0.71 | cryPow | 70 | 5.5 | 0.2 | 0 | 0 | FALSE | 1 | 0.04 | 6.61 | 0 | 0.1 | 14.05 | 0.007025 | 1.17 | 0.006190132 | 0.01767104 | 0 | 0.02386118 | B2 | CaPETaseM9
litPETases | plate1 | 2023-11-15-litPETases_high_cryPOW_70C_24h_rep1_2A.xlsx | 2A-B2 | 0.5 | 3.5 | 0.7 | 2.5 | 0.71 | cryPow | 70 | 4.5 | 0 | 0 | 0 | FALSE | 1 | 0 | 0 | 0 | 0 | 0 | 0 | 0 | 0 | 0 | 0 | 0 | B2 | CaPETaseM9
litPETases | plate1 | 2023-11-15-litPETases_high_cryPOW_70C_24h_rep1_2A.xlsx | 2A-B4 | 0.5 | 3.5 | 0.7 | 2.5 | 0.71 | cryPow | 70 | 5.5 | 0 | 0 | 0 | FALSE | 1 | 0 | 0 | 0 | 0 | 0 | 0 | 0 | 0 | 0.01188557 | 0 | 0.01188557 | B2 | CaPETaseM9
litPETases | plate1 | 2023-11-15-litPETases_high_cryPOW_70C_24h_rep2_2B.xlsx | 2B-B2 | 0.5 | 3.5 | 0.7 | 2.5 | 0.71 | cryPow | 70 | 4.5 | 0 | 0 | 0 | FALSE | 1 | 0 | 0 | 0 | 0 | 0 | 0 | 0 | 0 | 0 | 0 | 0 | B2 | CaPETaseM9
litPETases | plate1 | 2023-11-16-litPETases_high_aFilm_60C_24h_rep1_withdilutions_3A.xlsx | 3A-B2 | 0.5 | 3.5 | 0.7 | 2.5 | 0.71 | aFilm | 60 | 4.5 | 0 | 0 | 0 | FALSE | 1 | 0 | 0 | 0 | 0 | 0 | 0 | 0 | 0 | 0 | 0 | 0 | B2 | CaPETaseM9
litPETases | plate1 | 2023-11-16-litPETases_high_aFilm_60C_24h_rep2_withdilutions_3B.xlsx | 3B-B2 | 0.5 | 3.5 | 0.7 | 2.5 | 0.71 | aFilm | 60 | 4.5 | 0 | 0 | 0 | FALSE | 1 | 0 | 0 | 0 | 0 | 0 | 0 | 0 | 0.006750381 | 0.00755114 | 0 | 0.01430152 | B2 | CaPETaseM9
litPETases | plate1 | 2023-11-16-litPETases_high_aFilm_70C_24h_rep1_withdilutions_4A.xlsx | 4A-B2 | 0.5 | 3.5 | 0.7 | 2.5 | 0.71 | aFilm | 70 | 4.5 | 0 | 0 | 0 | FALSE | 1 | 0 | 0 | 0 | 0 | 0 | 0 | 0 | 0 | 0 | 0 | 0 | B2 | CaPETaseM9
litPETases | plate1 | 2023-11-16-litPETases_high_aFilm_70C_24h_rep1_withdilutions_4A.xlsx | 4A-B4 | 0.5 | 3.5 | 0.7 | 2.5 | 0.71 | aFilm | 70 | 5.5 | 0 | 0 | 0 | FALSE | 1 | 0 | 0 | 0 | 0 | 0 | 0 | 0 | 0 | 0 | 0 | 0 | B2 | CaPETaseM9
litPETases | plate1 | 2023-11-16-litPETases_high_aFilm_70C_24h_rep1_withdilutions_4A.xlsx | 4A-B6 | 0.5 | 3.5 | 0.7 | 2.5 | 0.71 | aFilm | 70 | 6.5 | 0 | 0 | 0 | FALSE | 1 | 0 | 0 | 0 | 0 | 0 | 0 | 0 | 0 | 0 | 0 | 0 | B2 | CaPETaseM9
litPETases | plate1 | 2023-11-16-litPETases_high_aFilm_70C_24h_rep1_withdilutions_4A.xlsx | 4A-B8 | 0.5 | 3.5 | 0.7 | 2.5 | 0.71 | aFilm | 70 | 7.5 | 0 | 0 | 0 | FALSE | 1 | 0 | 0 | 0 | 0 | 0 | 0 | 0 | 0 | 0 | 0 | 0 | B2 | CaPETaseM9
litPETases | plate1 | 2023-11-16-litPETases_high_aFilm_70C_24h_rep1_withdilutions_4A.xlsx | 4A-B10 | 0.5 | 3.5 | 0.7 | 2.5 | 0.71 | aFilm | 70 | 8.5 | 0 | 0 | 0 | FALSE | 1 | 0 | 0 | 0 | 0 | 0 | 0 | 0 | 0 | 0 | 0 | 0 | B2 | CaPETaseM9
litPETases | plate1 | 2023-11-16-litPETases_high_aFilm_70C_24h_rep1_withdilutions_4A.xlsx | 4A-B12 | 0.5 | 3.5 | 0.7 | 2.5 | 0.71 | aFilm | 70 | 9.5 | 0 | 0 | 0 | FALSE | 1 | 0 | 0 | 0 | 0 | 0 | 0 | 0 | 0.007753785 | 0 | 0 | 0.007753785 | B2 | CaPETaseM9
litPETases | plate1 | 2023-11-16-litPETases_high_aFilm_70C_24h_rep2_withdilutions_4B.xlsx | 4B-B2 | 0.5 | 3.5 | 0.7 | 2.5 | 0.71 | aFilm | 70 | 4.5 | 0 | 0 | 0 | FALSE | 1 | 0 | 0 | 0 | 0 | 0 | 0 | 0 | 0 | 0 | 0 | 0 | B2 | CaPETaseM9
litPETases | plate1 | 2023-11-16-litPETases_high_aFilm_70C_24h_rep2_withdilutions_4B.xlsx | 4B-B4 | 0.5 | 3.5 | 0.7 | 2.5 | 0.71 | aFilm | 70 | 5.5 | 0 | 0 | 0 | FALSE | 1 | 0 | 0 | 0 | 0 | 0 | 0 | 0 | 0 | 0 | 0 | 0 | B2 | CaPETaseM9
litPETases | plate1 | 2023-11-16-litPETases_high_aFilm_70C_24h_rep2_withdilutions_4B.xlsx | 4B-B6 | 0.5 | 3.5 | 0.7 | 2.5 | 0.71 | aFilm | 70 | 6.5 | 0 | 0 | 0 | FALSE | 1 | 0 | 0 | 0 | 0 | 0 | 0 | 0 | 0 | 0 | 0 | 0 | B2 | CaPETaseM9
litPETases | plate1 | 2023-11-16-litPETases_high_aFilm_70C_24h_rep2_withdilutions_4B.xlsx | 4B-B8 | 0.5 | 3.5 | 0.7 | 2.5 | 0.71 | aFilm | 70 | 7.5 | 0 | 0 | 0 | FALSE | 1 | 0 | 0 | 0 | 0 | 0 | 0 | 0 | 0 | 0 | 0 | 0 | B2 | CaPETaseM9
litPETases | plate1 | 2023-11-16-litPETases_high_aFilm_70C_24h_rep2_withdilutions_4B.xlsx | 4B-B10 | 0.5 | 3.5 | 0.7 | 2.5 | 0.71 | aFilm | 70 | 8.5 | 0 | 0 | 0 | FALSE | 1 | 0 | 0 | 0 | 0 | 0 | 0 | 0 | 0 | 0.00689074 | 0 | 0.00689074 | B2 | CaPETaseM9
litPETases | plate1 | 2023-11-16-litPETases_high_aFilm_70C_24h_rep2_withdilutions_4B.xlsx | 4B-B12 | 0.5 | 3.5 | 0.7 | 2.5 | 0.71 | aFilm | 70 | 9.5 | 0 | 0 | 0 | FALSE | 1 | 0 | 0 | 0 | 0 | 0 | 0 | 0 | 0.009979317 | 0 | 0 | 0.009979317 | B2 | CaPETaseM9
litPETases | plate1 | 2023-11-16-litPETases_high_aFilm_70C_24h_rep1_withdilutions_4A.xlsx | 4A-H7 | 0.5 | 3.5 | 0.7 | 2.5 | 0.71 | aFilm | 70 | 7.5 | 5.77 | 1.51 | 0.31 | FALSE | 1 | 0.98 | 185.11 | 0.08 | 2.7 | 393.61 | 0.196805 | 32.7 | 0.1508826 | 0.2438185 | 0.008854248 | 0.4035553 | H1 | Cut190*SS
litPETases | plate1 | 2023-11-16-litPETases_high_aFilm_60C_24h_rep2_withdilutions_3B.xlsx | 3B-H11 | 0.5 | 3.5 | 0.7 | 2.5 | 0.71 | aFilm | 60 | 9.5 | 5.57 | 1.43 | 0.21 | FALSE | 1 | 0.93 | 175.66 | 0.08 | 2.56 | 373.52 | 0.18676 | 31.03 | 0.3446297 | 0.1885659 | 0 | 0.5331956 | H1 | Cut190*SS
litPETases | plate1 | 2023-11-16-litPETases_high_aFilm_70C_24h_rep2_withdilutions_4B.xlsx | 4B-H7 | 0.5 | 3.5 | 0.7 | 2.5 | 0.71 | aFilm | 70 | 7.5 | 5.37 | 1.42 | 0.29 | FALSE | 1 | 0.92 | 173.95 | 0.08 | 2.54 | 369.87 | 0.184935 | 30.72 | 0.1324629 | 0.2232105 | 0.008369724 | 0.3640432 | H1 | Cut190*SS
litPETases | plate1 | 2023-11-16-litPETases_high_aFilm_70C_24h_rep1_withdilutions_4A.xlsx | 4A-H11 | 0.5 | 3.5 | 0.7 | 2.5 | 0.71 | aFilm | 70 | 9.5 | 5.12 | 1.38 | 0.19 | FALSE | 1 | 0.9 | 169.29 | 0.07 | 2.47 | 359.96 | 0.17998 | 29.9 | 0.5193791 | 0.09478474 | 0 | 0.6141639 | H1 | Cut190*SS
litPETases | plate1 | 2023-11-16-litPETases_high_aFilm_70C_24h_rep2_withdilutions_4B.xlsx | 4B-H11 | 0.5 | 3.5 | 0.7 | 2.5 | 0.71 | aFilm | 70 | 9.5 | 4.55 | 1.21 | 0.17 | FALSE | 1 | 0.79 | 148.8 | 0.07 | 2.17 | 316.4 | 0.1582 | 26.28 | 0.4348513 | 0.08400395 | 0 | 0.5188552 | H1 | Cut190*SS
litPETases | plate1 | 2023-11-16-litPETases_high_aFilm_60C_24h_rep1_withdilutions_3A.xlsx | 3A-H7 | 0.5 | 3.5 | 0.7 | 2.5 | 0.71 | aFilm | 60 | 7.5 | 4.58 | 1.2 | 0.26 | FALSE | 1 | 0.78 | 147.08 | 0.06 | 2.15 | 312.75 | 0.156375 | 25.98 | 0.05932236 | 0.2106629 | 0.01112429 | 0.2811096 | H1 | Cut190*SS
litPETases | plate1 | 2023-11-16-litPETases_high_aFilm_60C_24h_rep2_withdilutions_3B.xlsx | 3B-H7 | 0.5 | 3.5 | 0.7 | 2.5 | 0.71 | aFilm | 60 | 7.5 | 4.53 | 1.16 | 0.26 | FALSE | 1 | 0.76 | 142.79 | 0.06 | 2.08 | 303.62 | 0.15181 | 25.22 | 0.04943484 | 0.2054422 | 0.01226767 | 0.2671447 | H1 | Cut190*SS
litPETases | plate1 | 2023-11-16-litPETases_high_aFilm_60C_24h_rep1_withdilutions_3A.xlsx | 3A-H11 | 0.5 | 3.5 | 0.7 | 2.5 | 0.71 | aFilm | 60 | 9.5 | 4.01 | 1.06 | 0.16 | FALSE | 1 | 0.69 | 129.54 | 0.06 | 1.89 | 275.45 | 0.137725 | 22.88 | 0.2924953 | 0.1206557 | 0 | 0.413151 | H1 | Cut190*SS
litPETases | plate1 | 2023-11-15-litPETases_high_cryPOW_60C_24h_rep1_1A.xlsx | 1A-H7 | 0.5 | 3.5 | 0.7 | 2.5 | 0.71 | cryPow | 60 | 7.5 | 3.06 | 0.8 | 0.17 | FALSE | 1 | 0.52 | 98.75 | 0.04 | 1.44 | 209.98 | 0.10499 | 17.44 | 0.07580983 | 0.2138259 | 0.005323932 | 0.2949596 | H1 | Cut190*SS
litPETases | plate1 | 2023-11-15-litPETases_high_cryPOW_60C_24h_rep2_1B.xlsx | 1B-H9 | 0.5 | 3.5 | 0.7 | 2.5 | 0.71 | cryPow | 60 | 8.5 | 2.94 | 0.78 | 0.18 | FALSE | 1 | 0.51 | 96.17 | 0.04 | 1.4 | 204.5 | 0.10225 | 16.99 | 0.04862792 | 0.2332178 | 0 | 0.2818457 | H1 | Cut190*SS
litPETases | plate1 | 2023-11-15-litPETases_high_cryPOW_60C_24h_rep2_1B.xlsx | 1B-H11 | 0.5 | 3.5 | 0.7 | 2.5 | 0.71 | cryPow | 60 | 9.5 | 2.85 | 0.77 | 0.09 | FALSE | 1 | 0.5 | 94.09 | 0.04 | 1.37 | 200.07 | 0.100035 | 16.62 | 0.376403 | 0.1558425 | 0 | 0.5322455 | H1 | Cut190*SS
litPETases | plate1 | 2023-11-15-litPETases_high_cryPOW_60C_24h_rep2_1B.xlsx | 1B-H7 | 0.5 | 3.5 | 0.7 | 2.5 | 0.71 | cryPow | 60 | 7.5 | 2.57 | 0.68 | 0.15 | FALSE | 1 | 0.44 | 83.29 | 0.04 | 1.22 | 177.11 | 0.088555 | 14.71 | 0.05940431 | 0.1908772 | 0.006279803 | 0.2565613 | H1 | Cut190*SS
litPETases | plate1 | 2023-11-16-litPETases_high_aFilm_60C_24h_rep1_withdilutions_3A.xlsx | 3A-H9 | 0.5 | 3.5 | 0.7 | 2.5 | 0.71 | aFilm | 60 | 8.5 | 1.87 | 0.49 | 0.1 | FALSE | 1 | 0.34 | 63.38 | 0.03 | 0.93 | 134.76 | 0.06738 | 11.19 | 0.02705641 | 0.106565 | 0 | 0.1336214 | H1 | Cut190*SS
litPETases | plate1 | 2023-11-15-litPETases_high_cryPOW_60C_24h_rep1_1A.xlsx | 1A-H11 | 0.5 | 3.5 | 0.7 | 2.5 | 0.71 | cryPow | 60 | 9.5 | 1.74 | 0.46 | 0.05 | FALSE | 1 | 0.31 | 58.91 | 0.03 | 0.86 | 125.25 | 0.062625 | 10.4 | 0.226863 | 0.06504228 | 0 | 0.2919053 | H1 | Cut190*SS
litPETases | plate1 | 2023-11-16-litPETases_high_aFilm_60C_24h_rep2_withdilutions_3B.xlsx | 3B-H9 | 0.5 | 3.5 | 0.7 | 2.5 | 0.71 | aFilm | 60 | 8.5 | 1.55 | 0.4 | 0.08 | FALSE | 1 | 0.28 | 52.54 | 0.02 | 0.77 | 111.71 | 0.055855 | 9.28 | 0.02113906 | 0.08233652 | 0 | 0.1034756 | H1 | Cut190*SS
litPETases | plate1 | 2023-11-15-litPETases_high_cryPOW_60C_24h_rep2_1B.xlsx | 1B-H5 | 0.5 | 3.5 | 0.7 | 2.5 | 0.71 | cryPow | 60 | 6.5 | 1.54 | 0.4 | 0.1 | FALSE | 1 | 0.28 | 52.06 | 0.02 | 0.76 | 110.7 | 0.05535 | 9.2 | 0.01736495 | 0.1089616 | 0.008468809 | 0.1347953 | H1 | Cut190*SS
litPETases | plate1 | 2023-11-15-litPETases_high_cryPOW_60C_24h_rep1_1A.xlsx | 1A-H9 | 0.5 | 3.5 | 0.7 | 2.5 | 0.71 | cryPow | 60 | 8.5 | 1.45 | 0.39 | 0.08 | FALSE | 1 | 0.26 | 48.98 | 0.02 | 0.71 | 104.15 | 0.052075 | 8.65 | 0.03147095 | 0.10968 | 0 | 0.1411509 | H1 | Cut190*SS
litPETases | plate1 | 2023-11-15-litPETases_high_cryPOW_60C_24h_rep1_1A.xlsx | 1A-H5 | 0.5 | 3.5 | 0.7 | 2.5 | 0.71 | cryPow | 60 | 6.5 | 1.42 | 0.36 | 0.08 | FALSE | 1 | 0.26 | 48.27 | 0.02 | 0.7 | 102.64 | 0.05132 | 8.53 | 0.01472735 | 0.09098549 | 0.00686156 | 0.1125744 | H1 | Cut190*SS
litPETases | plate1 | 2023-11-15-litPETases_high_cryPOW_70C_24h_rep1_2A.xlsx | 2A-H7 | 0.5 | 3.5 | 0.7 | 2.5 | 0.71 | cryPow | 70 | 7.5 | 0.86 | 0.23 | 0.04 | FALSE | 1 | 0.16 | 29.16 | 0.01 | 0.43 | 62.01 | 0.031005 | 5.15 | 0.05382577 | 0.06265821 | 0 | 0.116484 | H1 | Cut190*SS
litPETases | plate1 | 2023-11-15-litPETases_high_cryPOW_70C_24h_rep2_2B.xlsx | 2B-H7 | 0.5 | 3.5 | 0.7 | 2.5 | 0.71 | cryPow | 70 | 7.5 | 0.86 | 0.23 | 0.04 | FALSE | 1 | 0.16 | 29.16 | 0.01 | 0.43 | 62.01 | 0.031005 | 5.15 | 0.0554633 | 0.06517096 | 0 | 0.1206343 | H1 | Cut190*SS
litPETases | plate1 | 2023-11-16-litPETases_high_aFilm_60C_24h_rep2_withdilutions_3B.xlsx | 3B-H5 | 0.5 | 3.5 | 0.7 | 2.5 | 0.71 | aFilm | 60 | 6.5 | 0.83 | 0.22 | 0.05 | FALSE | 1 | 0.15 | 28.22 | 0.01 | 0.41 | 60 | 0.03 | 4.98 | 0.00974955 | 0.04892423 | 0.004093065 | 0.06276684 | H1 | Cut190*SS
litPETases | plate1 | 2023-11-15-litPETases_high_cryPOW_60C_24h_rep2_1B.xlsx | 1B-H3 | 0.5 | 3.5 | 0.7 | 2.5 | 0.71 | cryPow | 60 | 5.5 | 0.82 | 0.22 | 0.06 | FALSE | 1 | 0.15 | 27.84 | 0.01 | 0.41 | 59.21 | 0.029605 | 4.92 | 0.01265073 | 0.05826842 | 0.007488852 | 0.078408 | H1 | Cut190*SS
litPETases | plate1 | 2023-11-15-litPETases_high_cryPOW_60C_24h_rep1_1A.xlsx | 1A-H3 | 0.5 | 3.5 | 0.7 | 2.5 | 0.71 | cryPow | 60 | 5.5 | 0.7 | 0.18 | 0.05 | FALSE | 1 | 0.13 | 23.61 | 0.01 | 0.34 | 50.2 | 0.0251 | 4.17 | 0.0103824 | 0.04697129 | 0.004969435 | 0.06232313 | H1 | Cut190*SS
litPETases | plate1 | 2023-11-16-litPETases_high_aFilm_60C_24h_rep1_withdilutions_3A.xlsx | 3A-H5 | 0.5 | 3.5 | 0.7 | 2.5 | 0.71 | aFilm | 60 | 6.5 | 0.59 | 0 | 0.04 | FALSE | 1 | 0.11 | 19.95 | 0.01 | 0.29 | 42.42 | 0.02121 | 3.52 | 0.006414482 | 0.03098969 | 0 | 0.03740418 | H1 | Cut190*SS
litPETases | plate1 | 2023-11-15-litPETases_high_cryPOW_70C_24h_rep2_2B.xlsx | 2B-H11 | 0.5 | 3.5 | 0.7 | 2.5 | 0.71 | cryPow | 70 | 9.5 | 0.52 | 0 | 0 | FALSE | 1 | 0.09 | 17.72 | 0.01 | 0.26 | 37.67 | 0.018835 | 3.13 | 0.105078 | 0.007176115 | 0 | 0.1122542 | H1 | Cut190*SS
litPETases | plate1 | 2023-11-15-litPETases_high_cryPOW_70C_24h_rep2_2B.xlsx | 2B-H9 | 0.5 | 3.5 | 0.7 | 2.5 | 0.71 | cryPow | 70 | 8.5 | 0.32 | 0 | 0.02 | FALSE | 1 | 0.06 | 10.74 | 0 | 0.16 | 22.83 | 0.011415 | 1.9 | 0.01308403 | 0.02410024 | 0 | 0.03718427 | H1 | Cut190*SS
litPETases | plate1 | 2023-11-15-litPETases_high_cryPOW_70C_24h_rep1_2A.xlsx | 2A-H5 | 0.5 | 3.5 | 0.7 | 2.5 | 0.71 | cryPow | 70 | 6.5 | 0.31 | 0 | 0.02 | FALSE | 1 | 0.06 | 10.64 | 0 | 0.16 | 22.62 | 0.01131 | 1.88 | 0.007050801 | 0.02194412 | 0 | 0.02899492 | H1 | Cut190*SS
litPETases | plate1 | 2023-11-15-litPETases_high_cryPOW_70C_24h_rep1_2A.xlsx | 2A-H9 | 0.5 | 3.5 | 0.7 | 2.5 | 0.71 | cryPow | 70 | 8.5 | 0.3 | 0 | 0.02 | FALSE | 1 | 0.05 | 10.26 | 0 | 0.15 | 21.82 | 0.01091 | 1.81 | 0.01292874 | 0.02394457 | 0 | 0.03687332 | H1 | Cut190*SS
litPETases | plate1 | 2023-11-15-litPETases_high_cryPOW_70C_24h_rep1_2A.xlsx | 2A-H11 | 0.5 | 3.5 | 0.7 | 2.5 | 0.71 | cryPow | 70 | 9.5 | 0.3 | 0 | 0 | FALSE | 1 | 0.05 | 10.26 | 0 | 0.15 | 21.82 | 0.01091 | 1.81 | 0.06421161 | 0 | 0 | 0.06421161 | H1 | Cut190*SS
litPETases | plate1 | 2023-11-15-litPETases_high_cryPOW_70C_24h_rep2_2B.xlsx | 2B-H5 | 0.5 | 3.5 | 0.7 | 2.5 | 0.71 | cryPow | 70 | 6.5 | 0.24 | 0 | 0 | FALSE | 1 | 0.04 | 8.13 | 0 | 0.12 | 17.29 | 0.008645 | 1.44 | 0 | 0.01670984 | 0 | 0.01670984 | H1 | Cut190*SS
litPETases | plate1 | 2023-11-15-litPETases_high_cryPOW_60C_24h_rep1_1A.xlsx | 1A-H1 | 0.5 | 3.5 | 0.7 | 2.5 | 0.71 | cryPow | 60 | 4.5 | 0 | 0 | 0 | FALSE | 1 | 0 | 0 | 0 | 0 | 0 | 0 | 0 | 0 | 0 | 0 | 0 | H1 | Cut190*SS
litPETases | plate1 | 2023-11-15-litPETases_high_cryPOW_60C_24h_rep2_1B.xlsx | 1B-H1 | 0.5 | 3.5 | 0.7 | 2.5 | 0.71 | cryPow | 60 | 4.5 | 0 | 0 | 0 | FALSE | 1 | 0 | 0 | 0 | 0 | 0 | 0 | 0 | 0 | 0 | 0 | 0 | H1 | Cut190*SS
litPETases | plate1 | 2023-11-15-litPETases_high_cryPOW_70C_24h_rep1_2A.xlsx | 2A-H1 | 0.5 | 3.5 | 0.7 | 2.5 | 0.71 | cryPow | 70 | 4.5 | 0 | 0 | 0 | FALSE | 1 | 0 | 0 | 0 | 0 | 0 | 0 | 0 | 0 | 0 | 0 | 0 | H1 | Cut190*SS
litPETases | plate1 | 2023-11-15-litPETases_high_cryPOW_70C_24h_rep1_2A.xlsx | 2A-H3 | 0.5 | 3.5 | 0.7 | 2.5 | 0.71 | cryPow | 70 | 5.5 | 0 | 0 | 0 | FALSE | 1 | 0 | 0 | 0 | 0 | 0 | 0 | 0 | 0 | 0.007760368 | 0 | 0.007760368 | H1 | Cut190*SS
litPETases | plate1 | 2023-11-15-litPETases_high_cryPOW_70C_24h_rep2_2B.xlsx | 2B-H1 | 0.5 | 3.5 | 0.7 | 2.5 | 0.71 | cryPow | 70 | 4.5 | 0 | 0 | 0 | FALSE | 1 | 0 | 0 | 0 | 0 | 0 | 0 | 0 | 0 | 0 | 0 | 0 | H1 | Cut190*SS
litPETases | plate1 | 2023-11-15-litPETases_high_cryPOW_70C_24h_rep2_2B.xlsx | 2B-H3 | 0.5 | 3.5 | 0.7 | 2.5 | 0.71 | cryPow | 70 | 5.5 | 0 | 0 | 0 | FALSE | 1 | 0 | 0 | 0 | 0 | 0 | 0 | 0 | 0 | 0.00639297 | 0 | 0.00639297 | H1 | Cut190*SS
litPETases | plate1 | 2023-11-16-litPETases_high_aFilm_60C_24h_rep1_withdilutions_3A.xlsx | 3A-H1 | 0.5 | 3.5 | 0.7 | 2.5 | 0.71 | aFilm | 60 | 4.5 | 0 | 0 | 0 | FALSE | 1 | 0 | 0 | 0 | 0 | 0 | 0 | 0 | 0 | 0 | 0 | 0 | H1 | Cut190*SS
litPETases | plate1 | 2023-11-16-litPETases_high_aFilm_60C_24h_rep1_withdilutions_3A.xlsx | 3A-H3 | 0.5 | 3.5 | 0.7 | 2.5 | 0.71 | aFilm | 60 | 5.5 | 0 | 0 | 0 | FALSE | 1 | 0 | 0 | 0 | 0 | 0 | 0 | 0 | 0 | 0.009675807 | 0 | 0.009675807 | H1 | Cut190*SS
litPETases | plate1 | 2023-11-16-litPETases_high_aFilm_60C_24h_rep2_withdilutions_3B.xlsx | 3B-H1 | 0.5 | 3.5 | 0.7 | 2.5 | 0.71 | aFilm | 60 | 4.5 | 0 | 0 | 0 | FALSE | 1 | 0 | 0 | 0 | 0 | 0 | 0 | 0 | 0 | 0 | 0 | 0 | H1 | Cut190*SS
litPETases | plate1 | 2023-11-16-litPETases_high_aFilm_60C_24h_rep2_withdilutions_3B.xlsx | 3B-H3 | 0.5 | 3.5 | 0.7 | 2.5 | 0.71 | aFilm | 60 | 5.5 | 0 | 0 | 0 | FALSE | 1 | 0 | 0 | 0 | 0 | 0 | 0 | 0 | 0 | 0.006098878 | 0 | 0.006098878 | H1 | Cut190*SS
litPETases | plate1 | 2023-11-16-litPETases_high_aFilm_70C_24h_rep1_withdilutions_4A.xlsx | 4A-H1 | 0.5 | 3.5 | 0.7 | 2.5 | 0.71 | aFilm | 70 | 4.5 | 0 | 0 | 0 | FALSE | 1 | 0 | 0 | 0 | 0 | 0 | 0 | 0 | 0 | 0 | 0 | 0 | H1 | Cut190*SS
litPETases | plate1 | 2023-11-16-litPETases_high_aFilm_70C_24h_rep1_withdilutions_4A.xlsx | 4A-H3 | 0.5 | 3.5 | 0.7 | 2.5 | 0.71 | aFilm | 70 | 5.5 | 0 | 0 | 0 | FALSE | 1 | 0 | 0 | 0 | 0 | 0 | 0 | 0 | 0 | 0 | 0 | 0 | H1 | Cut190*SS
litPETases | plate1 | 2023-11-16-litPETases_high_aFilm_70C_24h_rep1_withdilutions_4A.xlsx | 4A-H5 | 0.5 | 3.5 | 0.7 | 2.5 | 0.71 | aFilm | 70 | 6.5 | 0 | 0 | 0 | FALSE | 1 | 0 | 0 | 0 | 0 | 0 | 0 | 0 | 0 | 0 | 0 | 0 | H1 | Cut190*SS
litPETases | plate1 | 2023-11-16-litPETases_high_aFilm_70C_24h_rep1_withdilutions_4A.xlsx | 4A-H9 | 0.5 | 3.5 | 0.7 | 2.5 | 0.71 | aFilm | 70 | 8.5 | 0 | 0 | 0 | FALSE | 1 | 0 | 0 | 0 | 0 | 0 | 0 | 0 | 0 | 0.007161885 | 0 | 0.007161885 | H1 | Cut190*SS
litPETases | plate1 | 2023-11-16-litPETases_high_aFilm_70C_24h_rep2_withdilutions_4B.xlsx | 4B-H1 | 0.5 | 3.5 | 0.7 | 2.5 | 0.71 | aFilm | 70 | 4.5 | 0 | 0 | 0 | FALSE | 1 | 0 | 0 | 0 | 0 | 0 | 0 | 0 | 0 | 0 | 0 | 0 | H1 | Cut190*SS
litPETases | plate1 | 2023-11-16-litPETases_high_aFilm_70C_24h_rep2_withdilutions_4B.xlsx | 4B-H3 | 0.5 | 3.5 | 0.7 | 2.5 | 0.71 | aFilm | 70 | 5.5 | 0 | 0 | 0 | FALSE | 1 | 0 | 0 | 0 | 0 | 0 | 0 | 0 | 0 | 0 | 0 | 0 | H1 | Cut190*SS
litPETases | plate1 | 2023-11-16-litPETases_high_aFilm_70C_24h_rep2_withdilutions_4B.xlsx | 4B-H5 | 0.5 | 3.5 | 0.7 | 2.5 | 0.71 | aFilm | 70 | 6.5 | 0 | 0 | 0 | FALSE | 1 | 0 | 0 | 0 | 0 | 0 | 0 | 0 | 0 | 0 | 0 | 0 | H1 | Cut190*SS
litPETases | plate1 | 2023-11-16-litPETases_high_aFilm_70C_24h_rep2_withdilutions_4B.xlsx | 4B-H9 | 0.5 | 3.5 | 0.7 | 2.5 | 0.71 | aFilm | 70 | 8.5 | 0 | 0 | 0 | FALSE | 1 | 0 | 0 | 0 | 0 | 0 | 0 | 0 | 0 | 0.007782496 | 0 | 0.007782496 | H1 | Cut190*SS
DuraPETaseredo | plate1 | 2023-12-06-DuraPETaseredo_high_cryPOW_60C_24h_rep1_1A.xlsx | 1A-B1 | 0.5 | 3.5 | 0.7 | 2.5 | 0.71 | cryPow | 60 | 4.5 | 0 | 0 | 0 | FALSE | 1 | 0 | 0 | 0 | 0 | 0 | 0 | 0 | 0 | 0 | 0 | 0 | B1 | DuraPETase
DuraPETaseredo | plate1 | 2023-12-06-DuraPETaseredo_high_cryPOW_60C_24h_rep1_1A.xlsx | 1A-B2 | 0.5 | 3.5 | 0.7 | 2.5 | 0.71 | cryPow | 60 | 4.5 | 0 | 0 | 0 | FALSE | 1 | 0 | 0 | 0 | 0 | 0 | 0 | 0 | 0 | 0 | 0 | 0 | B2 | DuraPETase
DuraPETaseredo | plate1 | 2023-12-06-DuraPETaseredo_high_cryPOW_60C_24h_rep1_1A.xlsx | 1A-B3 | 0.5 | 3.5 | 0.7 | 2.5 | 0.71 | cryPow | 60 | 5.5 | 0 | 0 | 0 | FALSE | 1 | 0 | 0 | 0 | 0 | 0 | 0 | 0 | 0 | 0 | 0 | 0 | B1 | DuraPETase
DuraPETaseredo | plate1 | 2023-12-06-DuraPETaseredo_high_cryPOW_60C_24h_rep1_1A.xlsx | 1A-B4 | 0.5 | 3.5 | 0.7 | 2.5 | 0.71 | cryPow | 60 | 5.5 | 0 | 0 | 0 | FALSE | 1 | 0 | 0 | 0 | 0 | 0 | 0 | 0 | 0 | 0 | 0 | 0 | B2 | DuraPETase
DuraPETaseredo | plate1 | 2023-12-06-DuraPETaseredo_high_cryPOW_60C_24h_rep1_1A.xlsx | 1A-B5 | 0.5 | 3.5 | 0.7 | 2.5 | 0.71 | cryPow | 60 | 6.5 | 0.4 | 0 | 0.03 | FALSE | 1 | 0.07 | 13.68 | 0.01 | 0.2 | 29.1 | 0.01455 | 2.42 | 0.007420589 | 0.03799272 | 0 | 0.04541331 | B1 | DuraPETase
DuraPETaseredo | plate1 | 2023-12-06-DuraPETaseredo_high_cryPOW_60C_24h_rep1_1A.xlsx | 1A-B6 | 0.5 | 3.5 | 0.7 | 2.5 | 0.71 | cryPow | 60 | 6.5 | 0.52 | 0 | 0.04 | FALSE | 1 | 0.09 | 17.72 | 0.01 | 0.26 | 37.67 | 0.018835 | 3.13 | 0.009213974 | 0.0492608 | 0 | 0.05847478 | B2 | DuraPETase
DuraPETaseredo | plate1 | 2023-12-06-DuraPETaseredo_high_cryPOW_60C_24h_rep1_1A.xlsx | 1A-B7 | 0.5 | 3.5 | 0.7 | 2.5 | 0.71 | cryPow | 60 | 7.5 | 2.41 | 0.63 | 0.14 | FALSE | 1 | 0.41 | 76.91 | 0.03 | 1.12 | 163.55 | 0.081775 | 13.59 | 0.08537365 | 0.2147668 | 0.005026322 | 0.3051668 | B1 | DuraPETase
DuraPETaseredo | plate1 | 2023-12-06-DuraPETaseredo_high_cryPOW_60C_24h_rep1_1A.xlsx | 1A-B8 | 0.5 | 3.5 | 0.7 | 2.5 | 0.71 | cryPow | 60 | 7.5 | 2.36 | 0.61 | 0.13 | FALSE | 1 | 0.4 | 75.2 | 0.03 | 1.1 | 159.9 | 0.07995 | 13.28 | 0.08169642 | 0.2057461 | 0.004483655 | 0.2919261 | B2 | DuraPETase
DuraPETaseredo | plate1 | 2023-12-06-DuraPETaseredo_high_cryPOW_60C_24h_rep1_1A.xlsx | 1A-B9 | 0.5 | 3.5 | 0.7 | 2.5 | 0.71 | cryPow | 60 | 8.5 | 1.74 | 0.46 | 0.09 | FALSE | 1 | 0.31 | 59.01 | 0.03 | 0.86 | 125.47 | 0.062735 | 10.42 | 0.08915746 | 0.1769084 | 0 | 0.2660659 | B1 | DuraPETase
DuraPETaseredo | plate1 | 2023-12-06-DuraPETaseredo_high_cryPOW_60C_24h_rep1_1A.xlsx | 1A-B10 | 0.5 | 3.5 | 0.7 | 2.5 | 0.71 | cryPow | 60 | 8.5 | 1.47 | 0.39 | 0.07 | FALSE | 1 | 0.26 | 49.69 | 0.02 | 0.73 | 105.66 | 0.05283 | 8.78 | 0.09610497 | 0.1619757 | 0 | 0.2580807 | B2 | DuraPETase
DuraPETaseredo | plate1 | 2023-12-06-DuraPETaseredo_high_cryPOW_60C_24h_rep1_1A.xlsx | 1A-B11 | 0.5 | 3.5 | 0.7 | 2.5 | 0.71 | cryPow | 60 | 9.5 | 2.79 | 0.76 | 0.09 | FALSE | 1 | 0.5 | 93.6 | 0.04 | 1.37 | 199.02 | 0.09951 | 16.53 | 0.4184816 | 0.1422905 | 0 | 0.5607722 | B1 | DuraPETase
DuraPETaseredo | plate1 | 2023-12-06-DuraPETaseredo_high_cryPOW_60C_24h_rep1_1A.xlsx | 1A-B12 | 0.5 | 3.5 | 0.7 | 2.5 | 0.71 | cryPow | 60 | 9.5 | 2.19 | 0.6 | 0.07 | FALSE | 1 | 0.39 | 73.97 | 0.03 | 1.08 | 157.29 | 0.078645 | 13.07 | 0.349549 | 0.104485 | 0 | 0.454034 | B2 | DuraPETase
DuraPETaseredo | plate1 | 2023-12-06-DuraPETaseredo_high_aFilm_60C_24h_rep1_2A.xlsx | 2A-B1 | 0.5 | 3.5 | 0.7 | 2.5 | 0.71 | aFilm | 60 | 4.5 | 0 | 0 | 0 | FALSE | 1 | 0 | 0 | 0 | 0 | 0 | 0 | 0 | 0 | 0 | 0 | 0 | B1 | DuraPETase
DuraPETaseredo | plate1 | 2023-12-06-DuraPETaseredo_high_aFilm_60C_24h_rep1_2A.xlsx | 2A-B2 | 0.5 | 3.5 | 0.7 | 2.5 | 0.71 | aFilm | 60 | 4.5 | 0 | 0 | 0.04 | FALSE | 1 | 0 | 0 | 0 | 0 | 0 | 0 | 0 | 0.009244491 | 0 | 0 | 0.009244491 | B2 | DuraPETase
DuraPETaseredo | plate1 | 2023-12-06-DuraPETaseredo_high_aFilm_60C_24h_rep1_2A.xlsx | 2A-B3 | 0.5 | 3.5 | 0.7 | 2.5 | 0.71 | aFilm | 60 | 5.5 | 0 | 0 | 0 | FALSE | 1 | 0 | 0 | 0 | 0 | 0 | 0 | 0 | 0 | 0 | 0 | 0 | B1 | DuraPETase
DuraPETaseredo | plate1 | 2023-12-06-DuraPETaseredo_high_aFilm_60C_24h_rep1_2A.xlsx | 2A-B4 | 0.5 | 3.5 | 0.7 | 2.5 | 0.71 | aFilm | 60 | 5.5 | 0 | 0 | 0 | FALSE | 1 | 0 | 0 | 0 | 0 | 0 | 0 | 0 | 0 | 0 | 0 | 0 | B2 | DuraPETase
DuraPETaseredo | plate1 | 2023-12-06-DuraPETaseredo_high_aFilm_60C_24h_rep1_2A.xlsx | 2A-B5 | 0.5 | 3.5 | 0.7 | 2.5 | 0.71 | aFilm | 60 | 6.5 | 0 | 0 | 0 | FALSE | 1 | 0 | 0 | 0 | 0 | 0 | 0 | 0 | 0 | 0 | 0 | 0 | B1 | DuraPETase
DuraPETaseredo | plate1 | 2023-12-06-DuraPETaseredo_high_aFilm_60C_24h_rep1_2A.xlsx | 2A-B6 | 0.5 | 3.5 | 0.7 | 2.5 | 0.71 | aFilm | 60 | 6.5 | 0 | 0 | 0 | FALSE | 1 | 0 | 0 | 0 | 0 | 0 | 0 | 0 | 0 | 0 | 0 | 0 | B2 | DuraPETase
DuraPETaseredo | plate1 | 2023-12-06-DuraPETaseredo_high_aFilm_60C_24h_rep1_2A.xlsx | 2A-B7 | 0.5 | 3.5 | 0.7 | 2.5 | 0.71 | aFilm | 60 | 7.5 | 2.79 | 0.71 | 0.15 | FALSE | 1 | 0.46 | 86.73 | 0.04 | 1.27 | 184.41 | 0.092205 | 15.32 | 0.1060125 | 0.1888363 | 0.005018551 | 0.2998674 | B1 | DuraPETase
DuraPETaseredo | plate1 | 2023-12-06-DuraPETaseredo_high_aFilm_60C_24h_rep1_2A.xlsx | 2A-B8 | 0.5 | 3.5 | 0.7 | 2.5 | 0.71 | aFilm | 60 | 7.5 | 2.83 | 0.72 | 0.16 | FALSE | 1 | 0.47 | 88.08 | 0.04 | 1.29 | 187.28 | 0.09364 | 15.56 | 0.0981075 | 0.1743217 | 0.005018753 | 0.2774479 | B2 | DuraPETase
DuraPETaseredo | plate1 | 2023-12-06-DuraPETaseredo_high_aFilm_60C_24h_rep1_2A.xlsx | 2A-B9 | 0.5 | 3.5 | 0.7 | 2.5 | 0.71 | aFilm | 60 | 8.5 | 1.15 | 0.29 | 0.06 | FALSE | 1 | 0.21 | 38.95 | 0.02 | 0.57 | 82.83 | 0.041415 | 6.88 | 0.06859463 | 0.07697754 | 0 | 0.1455722 | B1 | DuraPETase
DuraPETaseredo | plate1 | 2023-12-06-DuraPETaseredo_high_aFilm_60C_24h_rep1_2A.xlsx | 2A-B10 | 0.5 | 3.5 | 0.7 | 2.5 | 0.71 | aFilm | 60 | 8.5 | 1.83 | 0.47 | 0.09 | FALSE | 1 | 0.33 | 61.95 | 0.03 | 0.9 | 131.74 | 0.06587 | 10.94 | 0.1086823 | 0.1210851 | 0 | 0.2297674 | B2 | DuraPETase
DuraPETaseredo | plate1 | 2023-12-06-DuraPETaseredo_high_aFilm_60C_24h_rep1_2A.xlsx | 2A-B11 | 0.5 | 3.5 | 0.7 | 2.5 | 0.71 | aFilm | 60 | 9.5 | 5.2 | 1.37 | 0.23 | FALSE | 1 | 0.89 | 167.57 | 0.07 | 2.45 | 356.31 | 0.178155 | 29.6 | 0.5036543 | 0.2294345 | 0 | 0.7330888 | B1 | DuraPETase
DuraPETaseredo | plate1 | 2023-12-06-DuraPETaseredo_high_aFilm_60C_24h_rep1_2A.xlsx | 2A-B12 | 0.5 | 3.5 | 0.7 | 2.5 | 0.71 | aFilm | 60 | 9.5 | 2.2 | 0.57 | 0.09 | FALSE | 1 | 0.37 | 69.68 | 0.03 | 1.02 | 148.16 | 0.07408 | 12.31 | 0.1853525 | 0.07450616 | 0 | 0.2598587 | B2 | DuraPETase
DuraPETaseredo | plate1 | 2023-12-06-DuraPETaseredo_high_cryPOW_70C_24h_rep1_3A.xlsx | 3A-B1 | 0.5 | 3.5 | 0.7 | 2.5 | 0.71 | cryPow | 70 | 4.5 | 0 | 0 | 0 | FALSE | 1 | 0 | 0 | 0 | 0 | 0 | 0 | 0 | 0 | 0 | 0 | 0 | B1 | DuraPETase
DuraPETaseredo | plate1 | 2023-12-06-DuraPETaseredo_high_cryPOW_70C_24h_rep1_3A.xlsx | 3A-B2 | 0.5 | 3.5 | 0.7 | 2.5 | 0.71 | cryPow | 70 | 4.5 | 0 | 0 | 0 | FALSE | 1 | 0 | 0 | 0 | 0 | 0 | 0 | 0 | 0 | 0 | 0 | 0 | B2 | DuraPETase
DuraPETaseredo | plate1 | 2023-12-06-DuraPETaseredo_high_cryPOW_70C_24h_rep1_3A.xlsx | 3A-B3 | 0.5 | 3.5 | 0.7 | 2.5 | 0.71 | cryPow | 70 | 5.5 | 0 | 0 | 0.04 | FALSE | 1 | 0 | 0 | 0 | 0 | 0 | 0 | 0 | 0 | 0 | 0 | 0 | B1 | DuraPETase
DuraPETaseredo | plate1 | 2023-12-06-DuraPETaseredo_high_cryPOW_70C_24h_rep1_3A.xlsx | 3A-B4 | 0.5 | 3.5 | 0.7 | 2.5 | 0.71 | cryPow | 70 | 5.5 | 0 | 0 | 0 | FALSE | 1 | 0 | 0 | 0 | 0 | 0 | 0 | 0 | 0 | 0 | 0 | 0 | B2 | DuraPETase
DuraPETaseredo | plate1 | 2023-12-06-DuraPETaseredo_high_cryPOW_70C_24h_rep1_3A.xlsx | 3A-B5 | 0.5 | 3.5 | 0.7 | 2.5 | 0.71 | cryPow | 70 | 6.5 | 0 | 0 | 0 | FALSE | 1 | 0 | 0 | 0 | 0 | 0 | 0 | 0 | 0 | 0.01238048 | 0 | 0.01238048 | B1 | DuraPETase
DuraPETaseredo | plate1 | 2023-12-06-DuraPETaseredo_high_cryPOW_70C_24h_rep1_3A.xlsx | 3A-B6 | 0.5 | 3.5 | 0.7 | 2.5 | 0.71 | cryPow | 70 | 6.5 | 0 | 0 | 0.04 | FALSE | 1 | 0 | 0 | 0 | 0 | 0 | 0 | 0 | 0 | 0.009056807 | 0 | 0.009056807 | B2 | DuraPETase
DuraPETaseredo | plate1 | 2023-12-06-DuraPETaseredo_high_cryPOW_70C_24h_rep1_3A.xlsx | 3A-B7 | 0.5 | 3.5 | 0.7 | 2.5 | 0.71 | cryPow | 70 | 7.5 | 1.02 | 0.26 | 0.04 | FALSE | 1 | 0.18 | 34.58 | 0.02 | 0.5 | 73.54 | 0.03677 | 6.11 | 0.09860684 | 0.07322115 | 0 | 0.171828 | B1 | DuraPETase
DuraPETaseredo | plate1 | 2023-12-06-DuraPETaseredo_high_cryPOW_70C_24h_rep1_3A.xlsx | 3A-B8 | 0.5 | 3.5 | 0.7 | 2.5 | 0.71 | cryPow | 70 | 7.5 | 1.56 | 0.4 | 0.06 | FALSE | 1 | 0.28 | 52.88 | 0.02 | 0.77 | 112.43 | 0.056215 | 9.34 | 0.1415168 | 0.1036343 | 0 | 0.2451512 | B2 | DuraPETase
DuraPETaseredo | plate1 | 2023-12-06-DuraPETaseredo_high_cryPOW_70C_24h_rep1_3A.xlsx | 3A-B9 | 0.5 | 3.5 | 0.7 | 2.5 | 0.71 | cryPow | 70 | 8.5 | 0.78 | 0.29 | 0.12 | FALSE | 1 | 0.14 | 26.42 | 0.01 | 0.39 | 56.18 | 0.02809 | 4.67 | 0.0635113 | 0.06269826 | 0 | 0.1262096 | B1 | DuraPETase
DuraPETaseredo | plate1 | 2023-12-06-DuraPETaseredo_high_cryPOW_70C_24h_rep1_3A.xlsx | 3A-B10 | 0.5 | 3.5 | 0.7 | 2.5 | 0.71 | cryPow | 70 | 8.5 | 0.53 | 0 | 0.02 | FALSE | 1 | 0.1 | 17.95 | 0.01 | 0.26 | 38.17 | 0.019085 | 3.17 | 0.04788146 | 0.04643452 | 0 | 0.09431598 | B2 | DuraPETase
DuraPETaseredo | plate1 | 2023-12-06-DuraPETaseredo_high_cryPOW_70C_24h_rep1_3A.xlsx | 3A-B11 | 0.5 | 3.5 | 0.7 | 2.5 | 0.71 | cryPow | 70 | 9.5 | 0 | 0 | 0 | FALSE | 1 | 0 | 0 | 0 | 0 | 0 | 0 | 0 | 0.01198826 | 0 | 0 | 0.01198826 | B1 | DuraPETase
DuraPETaseredo | plate1 | 2023-12-06-DuraPETaseredo_high_cryPOW_70C_24h_rep1_3A.xlsx | 3A-B12 | 0.5 | 3.5 | 0.7 | 2.5 | 0.71 | cryPow | 70 | 9.5 | 0 | 0 | 0 | FALSE | 1 | 0 | 0 | 0 | 0 | 0 | 0 | 0 | 0.01899558 | 0 | 0 | 0.01899558 | B2 | DuraPETase
DuraPETaseredo | plate1 | 2023-12-06-DuraPETaseredo_high_aFilm_70C_24h_rep1_4A.xlsx | 4A-B1 | 0.5 | 3.5 | 0.7 | 2.5 | 0.71 | aFilm | 70 | 4.5 | 0 | 0 | 0 | FALSE | 1 | 0 | 0 | 0 | 0 | 0 | 0 | 0 | 0 | 0 | 0 | 0 | B1 | DuraPETase
DuraPETaseredo | plate1 | 2023-12-06-DuraPETaseredo_high_aFilm_70C_24h_rep1_4A.xlsx | 4A-B2 | 0.5 | 3.5 | 0.7 | 2.5 | 0.71 | aFilm | 70 | 4.5 | 0 | 0 | 0 | FALSE | 1 | 0 | 0 | 0 | 0 | 0 | 0 | 0 | 0 | 0 | 0 | 0 | B2 | DuraPETase
DuraPETaseredo | plate1 | 2023-12-06-DuraPETaseredo_high_aFilm_70C_24h_rep1_4A.xlsx | 4A-B3 | 0.5 | 3.5 | 0.7 | 2.5 | 0.71 | aFilm | 70 | 5.5 | 0 | 0 | 0 | FALSE | 1 | 0 | 0 | 0 | 0 | 0 | 0 | 0 | 0 | 0 | 0 | 0 | B1 | DuraPETase
DuraPETaseredo | plate1 | 2023-12-06-DuraPETaseredo_high_aFilm_70C_24h_rep1_4A.xlsx | 4A-B4 | 0.5 | 3.5 | 0.7 | 2.5 | 0.71 | aFilm | 70 | 5.5 | 0 | 0 | 0 | FALSE | 1 | 0 | 0 | 0 | 0 | 0 | 0 | 0 | 0 | 0 | 0 | 0 | B2 | DuraPETase
DuraPETaseredo | plate1 | 2023-12-06-DuraPETaseredo_high_aFilm_70C_24h_rep1_4A.xlsx | 4A-B5 | 0.5 | 3.5 | 0.7 | 2.5 | 0.71 | aFilm | 70 | 6.5 | 0 | 0 | 0 | FALSE | 1 | 0 | 0 | 0 | 0 | 0 | 0 | 0 | 0 | 0 | 0 | 0 | B1 | DuraPETase
DuraPETaseredo | plate1 | 2023-12-06-DuraPETaseredo_high_aFilm_70C_24h_rep1_4A.xlsx | 4A-B6 | 0.5 | 3.5 | 0.7 | 2.5 | 0.71 | aFilm | 70 | 6.5 | 0 | 0 | 0 | FALSE | 1 | 0 | 0 | 0 | 0 | 0 | 0 | 0 | 0 | 0 | 0 | 0 | B2 | DuraPETase
DuraPETaseredo | plate1 | 2023-12-06-DuraPETaseredo_high_aFilm_70C_24h_rep1_4A.xlsx | 4A-B7 | 0.5 | 3.5 | 0.7 | 2.5 | 0.71 | aFilm | 70 | 7.5 | 0 | 0 | 0 | FALSE | 1 | 0 | 0 | 0 | 0 | 0 | 0 | 0 | 0.009343359 | 0.005365826 | 0 | 0.01470919 | B1 | DuraPETase
DuraPETaseredo | plate1 | 2023-12-06-DuraPETaseredo_high_aFilm_70C_24h_rep1_4A.xlsx | 4A-B8 | 0.5 | 3.5 | 0.7 | 2.5 | 0.71 | aFilm | 70 | 7.5 | 0.21 | 0 | 0 | FALSE | 1 | 0.04 | 6.98 | 0 | 0.1 | 14.84 | 0.00742 | 1.23 | 0.01628927 | 0.01276544 | 0 | 0.02905471 | B2 | DuraPETase
DuraPETaseredo | plate1 | 2023-12-06-DuraPETaseredo_high_aFilm_70C_24h_rep1_4A.xlsx | 4A-B9 | 0.5 | 3.5 | 0.7 | 2.5 | 0.71 | aFilm | 70 | 8.5 | 0 | 0 | 0 | FALSE | 1 | 0 | 0 | 0 | 0 | 0 | 0 | 0 | 0.009965235 | 0.006145079 | 0 | 0.01611031 | B1 | DuraPETase
DuraPETaseredo | plate1 | 2023-12-06-DuraPETaseredo_high_aFilm_70C_24h_rep1_4A.xlsx | 4A-B10 | 0.5 | 3.5 | 0.7 | 2.5 | 0.71 | aFilm | 70 | 8.5 | 0.24 | 0 | 0 | FALSE | 1 | 0.04 | 8.27 | 0 | 0.12 | 17.57 | 0.008785 | 1.46 | 0.02168779 | 0.01347144 | 0 | 0.03515923 | B2 | DuraPETase
DuraPETaseredo | plate1 | 2023-12-06-DuraPETaseredo_high_aFilm_70C_24h_rep1_4A.xlsx | 4A-B11 | 0.5 | 3.5 | 0.7 | 2.5 | 0.71 | aFilm | 70 | 9.5 | 0.52 | 0 | 0 | FALSE | 1 | 0.09 | 17.72 | 0.01 | 0.26 | 37.67 | 0.018835 | 3.13 | 0.08161609 | 0 | 0 | 0.08161609 | B1 | DuraPETase
DuraPETaseredo | plate1 | 2023-12-06-DuraPETaseredo_high_aFilm_70C_24h_rep1_4A.xlsx | 4A-B12 | 0.5 | 3.5 | 0.7 | 2.5 | 0.71 | aFilm | 70 | 9.5 | 0.59 | 0 | 0 | FALSE | 1 | 0.11 | 20.05 | 0.01 | 0.29 | 42.64 | 0.02132 | 3.54 | 0.09678948 | 0 | 0 | 0.09678948 | B2 | DuraPETase
litPETases | plate1 | 2023-11-16-litPETases_high_aFilm_60C_24h_rep2_withdilutions_3B.xlsx | 3B-G8 | 0.5 | 3.5 | 0.7 | 2.5 | 0.71 | aFilm | 60 | 7.5 | 35.14 | 9.36 | 1.86 | TRUE | 5 | 6.1 | 1147.58 | 0.51 | 16.75 | 2440.17 | 1.220085 | 202.69 | 1.115086 | 3.778632 | 0.06746086 | 4.961179 | G2 | HotPETase
litPETases | plate1 | 2023-11-16-litPETases_high_aFilm_60C_24h_rep2_withdilutions_3B.xlsx | 3B-G12 | 0.5 | 3.5 | 0.7 | 2.5 | 0.71 | aFilm | 60 | 9.5 | 24.48 | 6.4 | 0.92 | TRUE | 5 | 4.17 | 784.48 | 0.35 | 11.45 | 1668.08 | 0.83404 | 138.56 | 1.391263 | 2.146489 | 0 | 3.537753 | G2 | HotPETase
litPETases | plate1 | 2023-11-16-litPETases_high_aFilm_60C_24h_rep1_withdilutions_3A.xlsx | 3A-G8 | 0.5 | 3.5 | 0.7 | 2.5 | 0.71 | aFilm | 60 | 7.5 | 23.34 | 6.27 | 1.22 | TRUE | 5 | 4.09 | 769.14 | 0.34 | 11.23 | 1635.47 | 0.817735 | 135.85 | 0.9567103 | 2.36623 | 0.02260676 | 3.345547 | G2 | HotPETase
litPETases | plate1 | 2023-11-16-litPETases_high_aFilm_60C_24h_rep1_withdilutions_3A.xlsx | 3A-G12 | 0.5 | 3.5 | 0.7 | 2.5 | 0.71 | aFilm | 60 | 9.5 | 18.7 | 5.01 | 0.8 | TRUE | 5 | 3.27 | 615.19 | 0.27 | 8.98 | 1308.12 | 0.65406 | 108.66 | 1.317193 | 1.458571 | 0 | 2.775764 | G2 | HotPETase
litPETases | plate1 | 2023-11-16-litPETases_high_aFilm_70C_24h_rep2_withdilutions_4B.xlsx | 4B-G12 | 0.5 | 3.5 | 0.7 | 2.5 | 0.71 | aFilm | 70 | 9.5 | 6.46 | 1.7 | 0.14 | TRUE | 5 | 1.11 | 209.15 | 0.09 | 3.05 | 444.73 | 0.222365 | 36.94 | 0.8441735 | 0.12903 | 0 | 0.9732035 | G2 | HotPETase
litPETases | plate1 | 2023-11-15-litPETases_high_cryPOW_60C_24h_rep1_1A.xlsx | 1A-G8 | 0.5 | 3.5 | 0.7 | 2.5 | 0.71 | cryPow | 60 | 7.5 | 6.14 | 1.66 | 0.3 | FALSE | 1 | 1.08 | 203.88 | 0.09 | 2.98 | 433.52 | 0.21676 | 36.01 | 0.3132431 | 0.6814689 | 0 | 0.9947121 | G2 | HotPETase
litPETases | plate1 | 2023-11-16-litPETases_high_aFilm_60C_24h_rep1_withdilutions_3A.xlsx | 3A-G6 | 0.5 | 3.5 | 0.7 | 2.5 | 0.71 | aFilm | 60 | 6.5 | 5.08 | 1.41 | 0.3 | TRUE | 5 | 0.92 | 172.97 | 0.08 | 2.52 | 367.79 | 0.183895 | 30.55 | 0.2506455 | 0.5572449 | 0 | 0.8078904 | G2 | HotPETase
litPETases | plate1 | 2023-11-15-litPETases_high_cryPOW_60C_24h_rep2_1B.xlsx | 1B-G8 | 0.5 | 3.5 | 0.7 | 2.5 | 0.71 | cryPow | 60 | 7.5 | 4.88 | 1.32 | 0.23 | FALSE | 1 | 0.86 | 162.42 | 0.07 | 2.37 | 345.35 | 0.172675 | 28.69 | 0.311012 | 0.6288402 | 0 | 0.9398522 | G2 | HotPETase
litPETases | plate1 | 2023-11-16-litPETases_high_aFilm_60C_24h_rep2_withdilutions_3B.xlsx | 3B-G6 | 0.5 | 3.5 | 0.7 | 2.5 | 0.71 | aFilm | 60 | 6.5 | 4.57 | 1.22 | 0.23 | FALSE | 1 | 0.8 | 150.03 | 0.07 | 2.19 | 319.01 | 0.159505 | 26.5 | 0.2022381 | 0.5104533 | 0 | 0.7126914 | G2 | HotPETase
litPETases | plate1 | 2023-11-15-litPETases_high_cryPOW_60C_24h_rep1_1A.xlsx | 1A-G12 | 0.5 | 3.5 | 0.7 | 2.5 | 0.71 | cryPow | 60 | 9.5 | 4.38 | 1.19 | 0.1 | FALSE | 1 | 0.78 | 146.22 | 0.06 | 2.13 | 310.92 | 0.15546 | 25.83 | 0.6609431 | 0.1537972 | 0 | 0.8147403 | G2 | HotPETase
litPETases | plate1 | 2023-11-15-litPETases_high_cryPOW_60C_24h_rep2_1B.xlsx | 1B-G12 | 0.5 | 3.5 | 0.7 | 2.5 | 0.71 | cryPow | 60 | 9.5 | 4.1 | 1.12 | 0.11 | FALSE | 1 | 0.73 | 137.64 | 0.06 | 2.01 | 292.66 | 0.14633 | 24.31 | 0.7004313 | 0.1942295 | 0 | 0.8946609 | G2 | HotPETase
litPETases | plate1 | 2023-11-15-litPETases_high_cryPOW_60C_24h_rep2_1B.xlsx | 1B-G6 | 0.5 | 3.5 | 0.7 | 2.5 | 0.71 | cryPow | 60 | 6.5 | 4.07 | 1.09 | 0.22 | FALSE | 1 | 0.71 | 134.2 | 0.06 | 1.96 | 285.36 | 0.14268 | 23.7 | 0.1517666 | 0.5737318 | 0.01109709 | 0.7365955 | G2 | HotPETase
litPETases | plate1 | 2023-11-15-litPETases_high_cryPOW_60C_24h_rep1_1A.xlsx | 1A-G6 | 0.5 | 3.5 | 0.7 | 2.5 | 0.71 | cryPow | 60 | 6.5 | 3.96 | 1.05 | 0.19 | FALSE | 1 | 0.68 | 128.68 | 0.06 | 1.88 | 273.62 | 0.13681 | 22.73 | 0.1623728 | 0.4802298 | 0 | 0.6426026 | G2 | HotPETase
litPETases | plate1 | 2023-11-16-litPETases_high_aFilm_70C_24h_rep2_withdilutions_4B.xlsx | 4B-G8 | 0.5 | 3.5 | 0.7 | 2.5 | 0.71 | aFilm | 70 | 7.5 | 3.72 | 1.03 | 0.17 | FALSE | 1 | 0.67 | 126.11 | 0.06 | 1.84 | 268.14 | 0.13407 | 22.27 | 0.2992291 | 0.3547697 | 0 | 0.6539988 | G2 | HotPETase
litPETases | plate1 | 2023-11-16-litPETases_high_aFilm_60C_24h_rep1_withdilutions_3A.xlsx | 3A-G4 | 0.5 | 3.5 | 0.7 | 2.5 | 0.71 | aFilm | 60 | 5.5 | 3.67 | 1.02 | 0.18 | FALSE | 1 | 0.66 | 124.76 | 0.06 | 1.82 | 265.28 | 0.13264 | 22.04 | 0.364868 | 0.3131757 | 0 | 0.6780437 | G2 | HotPETase
litPETases | plate1 | 2023-11-16-litPETases_high_aFilm_70C_24h_rep1_withdilutions_4A.xlsx | 4A-G12 | 0.5 | 3.5 | 0.7 | 2.5 | 0.71 | aFilm | 70 | 9.5 | 3.55 | 0.98 | 0.1 | FALSE | 1 | 0.64 | 120.58 | 0.05 | 1.76 | 256.41 | 0.128205 | 21.3 | 0.5246097 | 0.02497884 | 0 | 0.5495885 | G2 | HotPETase
litPETases | plate1 | 2023-11-15-litPETases_high_cryPOW_60C_24h_rep1_1A.xlsx | 1A-G4 | 0.5 | 3.5 | 0.7 | 2.5 | 0.71 | cryPow | 60 | 5.5 | 3.54 | 0.95 | 0.2 | FALSE | 1 | 0.62 | 116.29 | 0.05 | 1.7 | 247.28 | 0.12364 | 20.54 | 0.1233829 | 0.4179982 | 0.01015886 | 0.5515399 | G2 | HotPETase
litPETases | plate1 | 2023-11-16-litPETases_high_aFilm_60C_24h_rep2_withdilutions_3B.xlsx | 3B-G4 | 0.5 | 3.5 | 0.7 | 2.5 | 0.71 | aFilm | 60 | 5.5 | 3.36 | 0.91 | 0.15 | FALSE | 1 | 0.59 | 111.51 | 0.05 | 1.63 | 237.1 | 0.11855 | 19.7 | 0.353634 | 0.2504019 | 0 | 0.6040359 | G2 | HotPETase
litPETases | plate1 | 2023-11-16-litPETases_high_aFilm_60C_24h_rep1_withdilutions_3A.xlsx | 3A-G10 | 0.5 | 3.5 | 0.7 | 2.5 | 0.71 | aFilm | 60 | 8.5 | 3.34 | 0.9 | 0.17 | FALSE | 1 | 0.59 | 110.28 | 0.05 | 1.61 | 234.5 | 0.11725 | 19.48 | 0.1181819 | 0.3095674 | 0 | 0.4277493 | G2 | HotPETase
litPETases | plate1 | 2023-11-16-litPETases_high_aFilm_60C_24h_rep2_withdilutions_3B.xlsx | 3B-G10 | 0.5 | 3.5 | 0.7 | 2.5 | 0.71 | aFilm | 60 | 8.5 | 3.32 | 0.88 | 0.16 | FALSE | 1 | 0.58 | 108.56 | 0.05 | 1.58 | 230.84 | 0.11542 | 19.18 | 0.1511401 | 0.2963919 | 0 | 0.447532 | G2 | HotPETase
litPETases | plate1 | 2023-11-15-litPETases_high_cryPOW_60C_24h_rep2_1B.xlsx | 1B-G4 | 0.5 | 3.5 | 0.7 | 2.5 | 0.71 | cryPow | 60 | 5.5 | 3.21 | 0.86 | 0.18 | FALSE | 1 | 0.56 | 105.62 | 0.05 | 1.54 | 224.58 | 0.11229 | 18.66 | 0.1222819 | 0.4427761 | 0.01482776 | 0.5798858 | G2 | HotPETase
litPETases | plate1 | 2023-11-15-litPETases_high_cryPOW_60C_24h_rep1_1A.xlsx | 1A-G10 | 0.5 | 3.5 | 0.7 | 2.5 | 0.71 | cryPow | 60 | 8.5 | 3.09 | 0.84 | 0.14 | FALSE | 1 | 0.55 | 103.04 | 0.05 | 1.5 | 219.11 | 0.109555 | 18.2 | 0.2069843 | 0.3018444 | 0 | 0.5088287 | G2 | HotPETase
litPETases | plate1 | 2023-11-15-litPETases_high_cryPOW_70C_24h_rep1_2A.xlsx | 2A-G6 | 0.5 | 3.5 | 0.7 | 2.5 | 0.71 | cryPow | 70 | 6.5 | 3.08 | 0.83 | 0.16 | FALSE | 1 | 0.54 | 101.33 | 0.04 | 1.48 | 215.45 | 0.107725 | 17.9 | 0.1232176 | 0.4086397 | 0.01008744 | 0.5419447 | G2 | HotPETase
litPETases | plate1 | 2023-11-15-litPETases_high_cryPOW_70C_24h_rep2_2B.xlsx | 2B-G8 | 0.5 | 3.5 | 0.7 | 2.5 | 0.71 | cryPow | 70 | 7.5 | 3.02 | 0.82 | 0.12 | FALSE | 1 | 0.54 | 100.84 | 0.04 | 1.47 | 214.41 | 0.107205 | 17.81 | 0.2979024 | 0.2890438 | 0 | 0.5869461 | G2 | HotPETase
litPETases | plate1 | 2023-11-15-litPETases_high_cryPOW_60C_24h_rep2_1B.xlsx | 1B-G10 | 0.5 | 3.5 | 0.7 | 2.5 | 0.71 | cryPow | 60 | 8.5 | 2.79 | 0.75 | 0.12 | FALSE | 1 | 0.49 | 92.37 | 0.04 | 1.35 | 196.41 | 0.098205 | 16.32 | 0.2153715 | 0.3362957 | 0 | 0.5516672 | G2 | HotPETase
litPETases | plate1 | 2023-11-15-litPETases_high_cryPOW_70C_24h_rep2_2B.xlsx | 2B-G6 | 0.5 | 3.5 | 0.7 | 2.5 | 0.71 | cryPow | 70 | 6.5 | 2.79 | 0.75 | 0.15 | FALSE | 1 | 0.49 | 92.37 | 0.04 | 1.35 | 196.41 | 0.098205 | 16.32 | 0.11181 | 0.3631475 | 0.00586325 | 0.4808207 | G2 | HotPETase
litPETases | plate1 | 2023-11-15-litPETases_high_cryPOW_70C_24h_rep2_2B.xlsx | 2B-G12 | 0.5 | 3.5 | 0.7 | 2.5 | 0.71 | cryPow | 70 | 9.5 | 2.51 | 0.7 | 0.1 | FALSE | 1 | 0.46 | 86.36 | 0.04 | 1.26 | 183.63 | 0.091815 | 15.25 | 0.5435474 | 0.02612315 | 0 | 0.5696706 | G2 | HotPETase
litPETases | plate1 | 2023-11-15-litPETases_high_cryPOW_70C_24h_rep1_2A.xlsx | 2A-G8 | 0.5 | 3.5 | 0.7 | 2.5 | 0.71 | cryPow | 70 | 7.5 | 2.28 | 0.62 | 0.09 | FALSE | 1 | 0.4 | 76.06 | 0.03 | 1.11 | 161.72 | 0.08086 | 13.43 | 0.226362 | 0.2085854 | 0 | 0.4349474 | G2 | HotPETase
litPETases | plate1 | 2023-11-15-litPETases_high_cryPOW_70C_24h_rep1_2A.xlsx | 2A-G10 | 0.5 | 3.5 | 0.7 | 2.5 | 0.71 | cryPow | 70 | 8.5 | 2.26 | 0.61 | 0.11 | FALSE | 1 | 0.4 | 74.34 | 0.03 | 1.09 | 158.07 | 0.079035 | 13.13 | 0.1115739 | 0.2804967 | 0 | 0.3920707 | G2 | HotPETase
litPETases | plate1 | 2023-11-15-litPETases_high_cryPOW_70C_24h_rep2_2B.xlsx | 2B-G10 | 0.5 | 3.5 | 0.7 | 2.5 | 0.71 | cryPow | 70 | 8.5 | 2.15 | 0.58 | 0.1 | FALSE | 1 | 0.38 | 71.39 | 0.03 | 1.04 | 151.81 | 0.075905 | 12.61 | 0.1148842 | 0.2560078 | 0 | 0.370892 | G2 | HotPETase
litPETases | plate1 | 2023-11-15-litPETases_high_cryPOW_70C_24h_rep1_2A.xlsx | 2A-G12 | 0.5 | 3.5 | 0.7 | 2.5 | 0.71 | cryPow | 70 | 9.5 | 1.94 | 0.55 | 0.05 | FALSE | 1 | 0.35 | 65.85 | 0.03 | 0.96 | 140.02 | 0.07001 | 11.63 | 0.4341223 | 0.01812359 | 0 | 0.4522459 | G2 | HotPETase
litPETases | plate1 | 2023-11-16-litPETases_high_aFilm_70C_24h_rep2_withdilutions_4B.xlsx | 4B-G6 | 0.5 | 3.5 | 0.7 | 2.5 | 0.71 | aFilm | 70 | 6.5 | 1.58 | 0.44 | 0.08 | FALSE | 1 | 0.28 | 53.59 | 0.02 | 0.78 | 113.95 | 0.056975 | 9.46 | 0.1343444 | 0.1412485 | 0 | 0.2755929 | G2 | HotPETase
litPETases | plate1 | 2023-11-16-litPETases_high_aFilm_70C_24h_rep2_withdilutions_4B.xlsx | 4B-G10 | 0.5 | 3.5 | 0.7 | 2.5 | 0.71 | aFilm | 70 | 8.5 | 1.41 | 0.39 | 0.07 | FALSE | 1 | 0.25 | 47.8 | 0.02 | 0.7 | 101.63 | 0.050815 | 8.44 | 0.09405068 | 0.1234067 | 0 | 0.2174574 | G2 | HotPETase
litPETases | plate1 | 2023-11-15-litPETases_high_cryPOW_70C_24h_rep1_2A.xlsx | 2A-G4 | 0.5 | 3.5 | 0.7 | 2.5 | 0.71 | cryPow | 70 | 5.5 | 1.39 | 0.38 | 0.07 | FALSE | 1 | 0.25 | 47.22 | 0.02 | 0.69 | 100.41 | 0.050205 | 8.34 | 0.0709433 | 0.1753924 | 0 | 0.2463357 | G2 | HotPETase
litPETases | plate1 | 2023-11-16-litPETases_high_aFilm_70C_24h_rep1_withdilutions_4A.xlsx | 4A-G10 | 0.5 | 3.5 | 0.7 | 2.5 | 0.71 | aFilm | 70 | 8.5 | 1.31 | 0.36 | 0.07 | FALSE | 1 | 0.24 | 44.37 | 0.02 | 0.65 | 94.35 | 0.047175 | 7.84 | 0.06112549 | 0.1193226 | 0 | 0.1804481 | G2 | HotPETase
litPETases | plate1 | 2023-11-15-litPETases_high_cryPOW_70C_24h_rep2_2B.xlsx | 2B-G4 | 0.5 | 3.5 | 0.7 | 2.5 | 0.71 | cryPow | 70 | 5.5 | 1.27 | 0.31 | 0.05 | FALSE | 1 | 0.23 | 43.19 | 0.02 | 0.63 | 91.83 | 0.045915 | 7.63 | 0.07149075 | 0.149751 | 0 | 0.2212418 | G2 | HotPETase
litPETases | plate1 | 2023-11-16-litPETases_high_aFilm_70C_24h_rep1_withdilutions_4A.xlsx | 4A-G8 | 0.5 | 3.5 | 0.7 | 2.5 | 0.71 | aFilm | 70 | 7.5 | 0.5 | 0 | 0.02 | FALSE | 1 | 0.09 | 17 | 0.01 | 0.25 | 36.16 | 0.01808 | 3 | 0.04162623 | 0.04052627 | 0 | 0.0821525 | G2 | HotPETase
litPETases | plate1 | 2023-11-16-litPETases_high_aFilm_70C_24h_rep1_withdilutions_4A.xlsx | 4A-G6 | 0.5 | 3.5 | 0.7 | 2.5 | 0.71 | aFilm | 70 | 6.5 | 0.28 | 0 | 0.02 | FALSE | 1 | 0.05 | 9.32 | 0 | 0.14 | 19.81 | 0.009905 | 1.65 | 0.01143974 | 0.03038471 | 0 | 0.04182444 | G2 | HotPETase
litPETases | plate1 | 2023-11-15-litPETases_high_cryPOW_60C_24h_rep1_1A.xlsx | 1A-G2 | 0.5 | 3.5 | 0.7 | 2.5 | 0.71 | cryPow | 60 | 4.5 | 0 | 0 | 0 | FALSE | 1 | 0 | 0 | 0 | 0 | 0 | 0 | 0 | 0.01096923 | 0 | 0 | 0.01096923 | G2 | HotPETase
litPETases | plate1 | 2023-11-15-litPETases_high_cryPOW_60C_24h_rep2_1B.xlsx | 1B-G2 | 0.5 | 3.5 | 0.7 | 2.5 | 0.71 | cryPow | 60 | 4.5 | 0 | 0 | 0 | FALSE | 1 | 0 | 0 | 0 | 0 | 0 | 0 | 0 | 0.03076077 | 0 | 0 | 0.03076077 | G2 | HotPETase
litPETases | plate1 | 2023-11-15-litPETases_high_cryPOW_70C_24h_rep1_2A.xlsx | 2A-G2 | 0.5 | 3.5 | 0.7 | 2.5 | 0.71 | cryPow | 70 | 4.5 | 0 | 0 | 0 | FALSE | 1 | 0 | 0 | 0 | 0 | 0 | 0 | 0 | 0 | 0 | 0 | 0 | G2 | HotPETase
litPETases | plate1 | 2023-11-15-litPETases_high_cryPOW_70C_24h_rep2_2B.xlsx | 2B-G2 | 0.5 | 3.5 | 0.7 | 2.5 | 0.71 | cryPow | 70 | 4.5 | 0 | 0 | 0 | FALSE | 1 | 0 | 0 | 0 | 0 | 0 | 0 | 0 | 0 | 0 | 0 | 0 | G2 | HotPETase
litPETases | plate1 | 2023-11-16-litPETases_high_aFilm_60C_24h_rep1_withdilutions_3A.xlsx | 3A-G2 | 0.5 | 3.5 | 0.7 | 2.5 | 0.71 | aFilm | 60 | 4.5 | 0 | 0 | 0 | FALSE | 1 | 0 | 0 | 0 | 0 | 0 | 0 | 0 | 0 | 0 | 0 | 0 | G2 | HotPETase
litPETases | plate1 | 2023-11-16-litPETases_high_aFilm_60C_24h_rep2_withdilutions_3B.xlsx | 3B-G2 | 0.5 | 3.5 | 0.7 | 2.5 | 0.71 | aFilm | 60 | 4.5 | 0 | 0 | 0 | FALSE | 1 | 0 | 0 | 0 | 0 | 0 | 0 | 0 | 0 | 0 | 0 | 0 | G2 | HotPETase
litPETases | plate1 | 2023-11-16-litPETases_high_aFilm_70C_24h_rep1_withdilutions_4A.xlsx | 4A-G2 | 0.5 | 3.5 | 0.7 | 2.5 | 0.71 | aFilm | 70 | 4.5 | 0 | 0 | 0 | FALSE | 1 | 0 | 0 | 0 | 0 | 0 | 0 | 0 | 0 | 0 | 0 | 0 | G2 | HotPETase
litPETases | plate1 | 2023-11-16-litPETases_high_aFilm_70C_24h_rep1_withdilutions_4A.xlsx | 4A-G4 | 0.5 | 3.5 | 0.7 | 2.5 | 0.71 | aFilm | 70 | 5.5 | 0 | 0 | 0 | FALSE | 1 | 0 | 0 | 0 | 0 | 0 | 0 | 0 | 0 | 0 | 0 | 0 | G2 | HotPETase
litPETases | plate1 | 2023-11-16-litPETases_high_aFilm_70C_24h_rep2_withdilutions_4B.xlsx | 4B-G2 | 0.5 | 3.5 | 0.7 | 2.5 | 0.71 | aFilm | 70 | 4.5 | 0 | 0 | 0 | FALSE | 1 | 0 | 0 | 0 | 0 | 0 | 0 | 0 | 0 | 0 | 0 | 0 | G2 | HotPETase
litPETases | plate1 | 2023-11-16-litPETases_high_aFilm_70C_24h_rep2_withdilutions_4B.xlsx | 4B-G4 | 0.5 | 3.5 | 0.7 | 2.5 | 0.71 | aFilm | 70 | 5.5 | 0 | 0 | 0 | FALSE | 1 | 0 | 0 | 0 | 0 | 0 | 0 | 0 | 0.007675027 | 0 | 0 | 0.007675027 | G2 | HotPETase
litPETases | plate1 | 2023-11-16-litPETases_high_aFilm_70C_24h_rep2_withdilutions_4B.xlsx | 4B-F7 | 0.5 | 3.5 | 0.7 | 2.5 | 0.71 | aFilm | 70 | 7.5 | inf | 22.74 | 3.64 | TRUE | 5 | 14.83 | 2788.91 | 1.23 | 40.71 | 5930.22 | 2.96511 | 492.59 | 5.710073 | 8.971535 | 0 | 14.68161 | F1 | LCC-A2
litPETases | plate1 | 2023-11-16-litPETases_high_aFilm_70C_24h_rep1_withdilutions_4A.xlsx | 4A-F7 | 0.5 | 3.5 | 0.7 | 2.5 | 0.71 | aFilm | 70 | 7.5 | inf | 21.2 | 3.45 | TRUE | 5 | 13.82 | 2600.61 | 1.15 | 37.96 | 5529.83 | 2.764915 | 459.34 | 5.123695 | 8.661136 | 0.0292134 | 13.81404 | F1 | LCC-A2
litPETases | plate1 | 2023-11-16-litPETases_high_aFilm_60C_24h_rep1_withdilutions_3A.xlsx | 3A-F7 | 0.5 | 3.5 | 0.7 | 2.5 | 0.71 | aFilm | 60 | 7.5 | 63.2 | 17.78 | 2.66 | TRUE | 5 | 11.6 | 2181.69 | 0.96 | 31.84 | 4639.06 | 2.31953 | 385.34 | 5.954085 | 6.828092 | 0 | 12.78218 | F1 | LCC-A2
litPETases | plate1 | 2023-11-16-litPETases_high_aFilm_60C_24h_rep2_withdilutions_3B.xlsx | 3B-F7 | 0.5 | 3.5 | 0.7 | 2.5 | 0.71 | aFilm | 60 | 7.5 | 58.78 | 16.19 | 2.44 | TRUE | 5 | 10.55 | 1985.42 | 0.88 | 28.98 | 4221.72 | 2.11086 | 350.68 | 5.091048 | 5.885692 | 0 | 10.97674 | F1 | LCC-A2
litPETases | plate1 | 2023-11-16-litPETases_high_aFilm_60C_24h_rep2_withdilutions_3B.xlsx | 3B-F11 | 0.5 | 3.5 | 0.7 | 2.5 | 0.71 | aFilm | 60 | 9.5 | 30.86 | 8.24 | 1.13 | TRUE | 5 | 5.37 | 1010.8 | 0.45 | 14.75 | 2149.33 | 1.074665 | 178.53 | 2.652576 | 3.087583 | 0.05497795 | 5.795137 | F1 | LCC-A2
litPETases | plate1 | 2023-11-16-litPETases_high_aFilm_70C_24h_rep1_withdilutions_4A.xlsx | 4A-F11 | 0.5 | 3.5 | 0.7 | 2.5 | 0.71 | aFilm | 70 | 9.5 | 26.78 | 7.37 | 1.01 | TRUE | 5 | 4.81 | 904.08 | 0.4 | 13.2 | 1922.4 | 0.9612 | 159.68 | 2.725734 | 2.487398 | 0 | 5.213132 | F1 | LCC-A2
litPETases | plate1 | 2023-11-16-litPETases_high_aFilm_70C_24h_rep2_withdilutions_4B.xlsx | 4B-F11 | 0.5 | 3.5 | 0.7 | 2.5 | 0.71 | aFilm | 70 | 9.5 | 25.3 | 6.95 | 0.84 | TRUE | 5 | 4.53 | 852.56 | 0.38 | 12.44 | 1812.85 | 0.906425 | 150.58 | 3.066557 | 2.019919 | 0 | 5.086476 | F1 | LCC-A2
litPETases | plate1 | 2023-11-16-litPETases_high_aFilm_60C_24h_rep1_withdilutions_3A.xlsx | 3A-F11 | 0.5 | 3.5 | 0.7 | 2.5 | 0.71 | aFilm | 60 | 9.5 | 23.76 | 6.54 | 0.89 | TRUE | 5 | 4.26 | 801.65 | 0.35 | 11.7 | 1704.6 | 0.8523 | 141.59 | 2.67008 | 2.194078 | 0 | 4.864158 | F1 | LCC-A2
litPETases | plate1 | 2023-11-16-litPETases_high_aFilm_60C_24h_rep2_withdilutions_3B.xlsx | 3B-F5 | 0.5 | 3.5 | 0.7 | 2.5 | 0.71 | aFilm | 60 | 6.5 | 15.02 | 4.03 | 0.61 | TRUE | 5 | 2.62 | 493.75 | 0.22 | 7.21 | 1049.89 | 0.524945 | 87.21 | 1.374866 | 1.333903 | 0 | 2.70877 | F1 | LCC-A2
litPETases | plate1 | 2023-11-16-litPETases_high_aFilm_60C_24h_rep1_withdilutions_3A.xlsx | 3A-F5 | 0.5 | 3.5 | 0.7 | 2.5 | 0.71 | aFilm | 60 | 6.5 | 12.37 | 3.4 | 0.52 | TRUE | 5 | 2.21 | 416.47 | 0.18 | 6.08 | 885.56 | 0.44278 | 73.56 | 1.298265 | 1.127042 | 0 | 2.425307 | F1 | LCC-A2
litPETases | plate1 | 2023-11-16-litPETases_high_aFilm_70C_24h_rep2_withdilutions_4B.xlsx | 4B-F5 | 0.5 | 3.5 | 0.7 | 2.5 | 0.71 | aFilm | 70 | 6.5 | 11.3 | 3.03 | 0.49 | TRUE | 5 | 1.98 | 371.69 | 0.16 | 5.43 | 790.35 | 0.395175 | 65.65 | 0.8975162 | 0.9241043 | 0 | 1.82162 | F1 | LCC-A2
litPETases | plate1 | 2023-11-15-litPETases_high_cryPOW_70C_24h_rep1_2A.xlsx | 2A-F7 | 0.5 | 3.5 | 0.7 | 2.5 | 0.71 | cryPow | 70 | 7.5 | 10.19 | 2.79 | 0.48 | FALSE | 1 | 1.82 | 342.74 | 0.15 | 5 | 728.79 | 0.364395 | 60.54 | 0.6230954 | 0.7637407 | 0 | 1.386836 | F1 | LCC-A2
litPETases | plate1 | 2023-11-16-litPETases_high_aFilm_60C_24h_rep1_withdilutions_3A.xlsx | 3A-F3 | 0.5 | 3.5 | 0.7 | 2.5 | 0.71 | aFilm | 60 | 5.5 | 9.16 | 2.66 | 0.52 | TRUE | 5 | 1.74 | 326.92 | 0.14 | 4.77 | 695.14 | 0.34757 | 57.74 | 0.7642975 | 0.7274473 | 0 | 1.491745 | F1 | LCC-A2
litPETases | plate1 | 2023-11-16-litPETases_high_aFilm_70C_24h_rep1_withdilutions_4A.xlsx | 4A-F5 | 0.5 | 3.5 | 0.7 | 2.5 | 0.71 | aFilm | 70 | 6.5 | 9.25 | 2.51 | 0.43 | TRUE | 5 | 1.64 | 307.9 | 0.14 | 4.49 | 654.71 | 0.327355 | 54.38 | 0.7623336 | 0.8007946 | 0 | 1.563128 | F1 | LCC-A2
litPETases | plate1 | 2023-11-16-litPETases_high_aFilm_60C_24h_rep2_withdilutions_3B.xlsx | 3B-F3 | 0.5 | 3.5 | 0.7 | 2.5 | 0.71 | aFilm | 60 | 5.5 | 9.14 | 2.4 | 0.36 | TRUE | 5 | 1.57 | 295.02 | 0.13 | 4.31 | 627.32 | 0.31366 | 52.11 | 0.8189834 | 0.7433813 | 0 | 1.562365 | F1 | LCC-A2
litPETases | plate1 | 2023-11-15-litPETases_high_cryPOW_60C_24h_rep1_1A.xlsx | 1A-F7 | 0.5 | 3.5 | 0.7 | 2.5 | 0.71 | cryPow | 60 | 7.5 | 8.59 | 2.34 | 0.42 | FALSE | 1 | 1.53 | 287.17 | 0.13 | 4.19 | 610.63 | 0.305315 | 50.72 | 0.4337166 | 0.8053483 | 0 | 1.239065 | F1 | LCC-A2
litPETases | plate1 | 2023-11-15-litPETases_high_cryPOW_70C_24h_rep2_2B.xlsx | 2B-F7 | 0.5 | 3.5 | 0.7 | 2.5 | 0.71 | cryPow | 70 | 7.5 | 8.49 | 2.33 | 0.37 | FALSE | 1 | 1.52 | 285.58 | 0.13 | 4.17 | 607.24 | 0.30362 | 50.44 | 0.6550544 | 0.7314168 | 0 | 1.386471 | F1 | LCC-A2
litPETases | plate1 | 2023-11-16-litPETases_high_aFilm_60C_24h_rep2_withdilutions_3B.xlsx | 3B-F9 | 0.5 | 3.5 | 0.7 | 2.5 | 0.71 | aFilm | 60 | 8.5 | 6.32 | 1.7 | 0.12 | TRUE | 5 | 1.11 | 209.15 | 0.09 | 3.05 | 444.73 | 0.222365 | 36.94 | 0.9677247 | 0.3300636 | 0 | 1.297788 | F1 | LCC-A2
litPETases | plate1 | 2023-11-15-litPETases_high_cryPOW_60C_24h_rep2_1B.xlsx | 1B-F11 | 0.5 | 3.5 | 0.7 | 2.5 | 0.71 | cryPow | 60 | 9.5 | 6.06 | 1.67 | 0.18 | FALSE | 1 | 1.09 | 204.74 | 0.09 | 2.99 | 435.34 | 0.21767 | 36.16 | 0.9220334 | 0.3656572 | 0 | 1.287691 | F1 | LCC-A2
litPETases | plate1 | 2023-11-15-litPETases_high_cryPOW_60C_24h_rep2_1B.xlsx | 1B-F7 | 0.5 | 3.5 | 0.7 | 2.5 | 0.71 | cryPow | 60 | 7.5 | 6.09 | 1.66 | 0.3 | FALSE | 1 | 1.08 | 203.02 | 0.09 | 2.96 | 431.69 | 0.215845 | 35.86 | 0.3466363 | 0.6602085 | 0 | 1.006845 | F1 | LCC-A2
litPETases | plate1 | 2023-11-15-litPETases_high_cryPOW_70C_24h_rep2_2B.xlsx | 2B-F11 | 0.5 | 3.5 | 0.7 | 2.5 | 0.71 | cryPow | 70 | 9.5 | 5.86 | 1.62 | 0.14 | FALSE | 1 | 1.06 | 198.73 | 0.09 | 2.9 | 422.56 | 0.21128 | 35.1 | 1.01886 | 0.2018449 | 0 | 1.220705 | F1 | LCC-A2
litPETases | plate1 | 2023-11-15-litPETases_high_cryPOW_70C_24h_rep1_2A.xlsx | 2A-F11 | 0.5 | 3.5 | 0.7 | 2.5 | 0.71 | cryPow | 70 | 9.5 | 5.52 | 1.53 | 0.13 | FALSE | 1 | 1 | 187.69 | 0.08 | 2.74 | 399.09 | 0.199545 | 33.15 | 0.9541677 | 0.1765952 | 0 | 1.130763 | F1 | LCC-A2
litPETases | plate1 | 2023-11-16-litPETases_high_aFilm_70C_24h_rep2_withdilutions_4B.xlsx | 4B-F3 | 0.5 | 3.5 | 0.7 | 2.5 | 0.71 | aFilm | 70 | 5.5 | 5.38 | 1.44 | 0.22 | TRUE | 5 | 0.94 | 177.26 | 0.08 | 2.59 | 376.92 | 0.18846 | 31.31 | 0.4833194 | 0.454897 | 0 | 0.9382164 | F1 | LCC-A2
litPETases | plate1 | 2023-11-16-litPETases_high_aFilm_70C_24h_rep2_withdilutions_4B.xlsx | 4B-F9 | 0.5 | 3.5 | 0.7 | 2.5 | 0.71 | aFilm | 70 | 8.5 | 4.69 | 1.37 | 0.27 | FALSE | 1 | 0.9 | 168.43 | 0.07 | 2.46 | 358.13 | 0.179065 | 29.75 | 0.7476084 | 0.2065863 | 0 | 0.9541947 | F1 | LCC-A2
litPETases | plate1 | 2023-11-16-litPETases_high_aFilm_70C_24h_rep1_withdilutions_4A.xlsx | 4A-F3 | 0.5 | 3.5 | 0.7 | 2.5 | 0.71 | aFilm | 70 | 5.5 | 4.88 | 1.33 | 0.22 | FALSE | 1 | 0.87 | 163.64 | 0.07 | 2.39 | 347.96 | 0.17398 | 28.9 | 0.426118 | 0.4027067 | 0.007981347 | 0.836806 | F1 | LCC-A2
litPETases | plate1 | 2023-11-15-litPETases_high_cryPOW_60C_24h_rep1_1A.xlsx | 1A-F11 | 0.5 | 3.5 | 0.7 | 2.5 | 0.71 | cryPow | 60 | 9.5 | 4.89 | 1.32 | 0.13 | FALSE | 1 | 0.86 | 162.42 | 0.07 | 2.37 | 345.35 | 0.172675 | 28.69 | 0.6566108 | 0.1965646 | 0 | 0.8531753 | F1 | LCC-A2
litPETases | plate1 | 2023-11-16-litPETases_high_aFilm_60C_24h_rep1_withdilutions_3A.xlsx | 3A-F9 | 0.5 | 3.5 | 0.7 | 2.5 | 0.71 | aFilm | 60 | 8.5 | 4.48 | 1.29 | 0.24 | FALSE | 1 | 0.84 | 157.75 | 0.07 | 2.3 | 335.44 | 0.16772 | 27.86 | 0.5836531 | 0.3149193 | 0 | 0.8985724 | F1 | LCC-A2
litPETases | plate1 | 2023-11-16-litPETases_high_aFilm_70C_24h_rep1_withdilutions_4A.xlsx | 4A-F9 | 0.5 | 3.5 | 0.7 | 2.5 | 0.71 | aFilm | 70 | 8.5 | 4.44 | 1.25 | 0.24 | FALSE | 1 | 0.81 | 152.97 | 0.07 | 2.23 | 325.27 | 0.162635 | 27.02 | 0.5391971 | 0.300201 | 0 | 0.839398 | F1 | LCC-A2
litPETases | plate1 | 2023-11-15-litPETases_high_cryPOW_60C_24h_rep2_1B.xlsx | 1B-F5 | 0.5 | 3.5 | 0.7 | 2.5 | 0.71 | cryPow | 60 | 6.5 | 4.28 | 1.18 | 0.22 | FALSE | 1 | 0.77 | 145.36 | 0.06 | 2.12 | 309.1 | 0.15455 | 25.68 | 0.2863079 | 0.5150877 | 0 | 0.8013956 | F1 | LCC-A2
litPETases | plate1 | 2023-11-15-litPETases_high_cryPOW_60C_24h_rep1_1A.xlsx | 1A-F5 | 0.5 | 3.5 | 0.7 | 2.5 | 0.71 | cryPow | 60 | 6.5 | 4.28 | 1.15 | 0.21 | FALSE | 1 | 0.75 | 140.58 | 0.06 | 2.05 | 298.92 | 0.14946 | 24.83 | 0.1781013 | 0.4375437 | 0 | 0.615645 | F1 | LCC-A2
litPETases | plate1 | 2023-11-15-litPETases_high_cryPOW_70C_24h_rep2_2B.xlsx | 2B-F5 | 0.5 | 3.5 | 0.7 | 2.5 | 0.71 | cryPow | 70 | 6.5 | 4.23 | 1.15 | 0.21 | FALSE | 1 | 0.75 | 140.58 | 0.06 | 2.05 | 298.92 | 0.14946 | 24.83 | 0.2405436 | 0.4637005 | 0 | 0.704244 | F1 | LCC-A2
litPETases | plate1 | 2023-11-15-litPETases_high_cryPOW_70C_24h_rep1_2A.xlsx | 2A-F5 | 0.5 | 3.5 | 0.7 | 2.5 | 0.71 | cryPow | 70 | 6.5 | 3.68 | 0.99 | 0.19 | FALSE | 1 | 0.65 | 121.81 | 0.05 | 1.78 | 259.02 | 0.12951 | 21.52 | 0.1770174 | 0.3788607 | 0 | 0.555878 | F1 | LCC-A2
litPETases | plate1 | 2023-11-15-litPETases_high_cryPOW_70C_24h_rep2_2B.xlsx | 2B-F9 | 0.5 | 3.5 | 0.7 | 2.5 | 0.71 | cryPow | 70 | 8.5 | 2.95 | 0.8 | 0.14 | FALSE | 1 | 0.52 | 98.26 | 0.04 | 1.43 | 208.93 | 0.104465 | 17.36 | 0.1640233 | 0.3115662 | 0 | 0.4755894 | F1 | LCC-A2
litPETases | plate1 | 2023-11-15-litPETases_high_cryPOW_60C_24h_rep1_1A.xlsx | 1A-F9 | 0.5 | 3.5 | 0.7 | 2.5 | 0.71 | cryPow | 60 | 8.5 | 2.84 | 0.77 | 0.12 | FALSE | 1 | 0.5 | 94.95 | 0.04 | 1.39 | 201.89 | 0.100945 | 16.77 | 0.20638 | 0.2715142 | 0 | 0.4778942 | F1 | LCC-A2
litPETases | plate1 | 2023-11-15-litPETases_high_cryPOW_70C_24h_rep1_2A.xlsx | 2A-F9 | 0.5 | 3.5 | 0.7 | 2.5 | 0.71 | cryPow | 70 | 8.5 | 2.68 | 0.72 | 0.13 | FALSE | 1 | 0.47 | 88.94 | 0.04 | 1.3 | 189.11 | 0.094555 | 15.71 | 0.1506501 | 0.2743197 | 0 | 0.4249699 | F1 | LCC-A2
litPETases | plate1 | 2023-11-15-litPETases_high_cryPOW_60C_24h_rep2_1B.xlsx | 1B-F9 | 0.5 | 3.5 | 0.7 | 2.5 | 0.71 | cryPow | 60 | 8.5 | 2.3 | 0.62 | 0.11 | FALSE | 1 | 0.4 | 76.06 | 0.03 | 1.11 | 161.72 | 0.08086 | 13.43 | 0.140861 | 0.2505159 | 0 | 0.3913769 | F1 | LCC-A2
litPETases | plate1 | 2023-11-15-litPETases_high_cryPOW_60C_24h_rep1_1A.xlsx | 1A-F3 | 0.5 | 3.5 | 0.7 | 2.5 | 0.71 | cryPow | 60 | 5.5 | 2.21 | 0.6 | 0.11 | FALSE | 1 | 0.39 | 73.48 | 0.03 | 1.07 | 156.24 | 0.07812 | 12.98 | 0.139589 | 0.2189165 | 0 | 0.3585055 | F1 | LCC-A2
litPETases | plate1 | 2023-11-15-litPETases_high_cryPOW_60C_24h_rep2_1B.xlsx | 1B-F3 | 0.5 | 3.5 | 0.7 | 2.5 | 0.71 | cryPow | 60 | 5.5 | 2.14 | 0.57 | 0.11 | FALSE | 1 | 0.37 | 70.54 | 0.03 | 1.03 | 149.98 | 0.07499 | 12.46 | 0.1241156 | 0.2601622 | 0 | 0.3842778 | F1 | LCC-A2
litPETases | plate1 | 2023-11-16-litPETases_high_aFilm_60C_24h_rep2_withdilutions_3B.xlsx | 3B-F1 | 0.5 | 3.5 | 0.7 | 2.5 | 0.71 | aFilm | 60 | 4.5 | 1.76 | 0.5 | 0.12 | FALSE | 1 | 0.32 | 59.48 | 0.03 | 0.87 | 126.48 | 0.06324 | 10.51 | 0.2153333 | 0.121091 | 0 | 0.3364243 | F1 | LCC-A2
litPETases | plate1 | 2023-11-15-litPETases_high_cryPOW_70C_24h_rep1_2A.xlsx | 2A-F3 | 0.5 | 3.5 | 0.7 | 2.5 | 0.71 | cryPow | 70 | 5.5 | 1.65 | 0.45 | 0.09 | FALSE | 1 | 0.3 | 55.96 | 0.02 | 0.82 | 118.99 | 0.059495 | 9.88 | 0.1037578 | 0.1849391 | 0 | 0.2886969 | F1 | LCC-A2
litPETases | plate1 | 2023-11-15-litPETases_high_cryPOW_70C_24h_rep2_2B.xlsx | 2B-F3 | 0.5 | 3.5 | 0.7 | 2.5 | 0.71 | cryPow | 70 | 5.5 | 1.35 | 0.33 | 0.05 | FALSE | 1 | 0.24 | 45.8 | 0.02 | 0.67 | 97.38 | 0.04869 | 8.09 | 0.08272318 | 0.1513112 | 0 | 0.2340344 | F1 | LCC-A2
litPETases | plate1 | 2023-11-16-litPETases_high_aFilm_60C_24h_rep1_withdilutions_3A.xlsx | 3A-F1 | 0.5 | 3.5 | 0.7 | 2.5 | 0.71 | aFilm | 60 | 4.5 | 1.3 | 0.36 | 0.08 | FALSE | 1 | 0.23 | 44.14 | 0.02 | 0.64 | 93.85 | 0.046925 | 7.8 | 0.1748474 | 0.09338271 | 0 | 0.2682301 | F1 | LCC-A2
litPETases | plate1 | 2023-11-15-litPETases_high_cryPOW_60C_24h_rep1_1A.xlsx | 1A-F1 | 0.5 | 3.5 | 0.7 | 2.5 | 0.71 | cryPow | 60 | 4.5 | 1.09 | 0.3 | 0.08 | FALSE | 1 | 0.2 | 36.82 | 0.02 | 0.54 | 78.29 | 0.039145 | 6.5 | 0.07532163 | 0.1014432 | 0 | 0.1767648 | F1 | LCC-A2
litPETases | plate1 | 2023-11-15-litPETases_high_cryPOW_60C_24h_rep2_1B.xlsx | 1B-F1 | 0.5 | 3.5 | 0.7 | 2.5 | 0.71 | cryPow | 60 | 4.5 | 0.9 | 0.24 | 0.07 | FALSE | 1 | 0.16 | 30.32 | 0.01 | 0.44 | 64.46 | 0.03223 | 5.35 | 0.05123748 | 0.1019885 | 0.01240949 | 0.1656355 | F1 | LCC-A2
litPETases | plate1 | 2023-11-15-litPETases_high_cryPOW_70C_24h_rep1_2A.xlsx | 2A-F1 | 0.5 | 3.5 | 0.7 | 2.5 | 0.71 | cryPow | 70 | 4.5 | 0 | 0 | 0 | FALSE | 1 | 0 | 0 | 0 | 0 | 0 | 0 | 0 | 0.02169497 | 0.008044699 | 0 | 0.02973966 | F1 | LCC-A2
litPETases | plate1 | 2023-11-15-litPETases_high_cryPOW_70C_24h_rep2_2B.xlsx | 2B-F1 | 0.5 | 3.5 | 0.7 | 2.5 | 0.71 | cryPow | 70 | 4.5 | 0 | 0 | 0 | FALSE | 1 | 0 | 0 | 0 | 0 | 0 | 0 | 0 | 0.01517227 | 0.008046273 | 0 | 0.02321854 | F1 | LCC-A2
litPETases | plate1 | 2023-11-16-litPETases_high_aFilm_70C_24h_rep1_withdilutions_4A.xlsx | 4A-F1 | 0.5 | 3.5 | 0.7 | 2.5 | 0.71 | aFilm | 70 | 4.5 | 0 | 0 | 0 | FALSE | 1 | 0 | 0 | 0 | 0 | 0 | 0 | 0 | 0.00622745 | 0 | 0 | 0.00622745 | F1 | LCC-A2
litPETases | plate1 | 2023-11-16-litPETases_high_aFilm_70C_24h_rep2_withdilutions_4B.xlsx | 4B-F1 | 0.5 | 3.5 | 0.7 | 2.5 | 0.71 | aFilm | 70 | 4.5 | 0 | 0 | 0 | FALSE | 1 | 0 | 0 | 0 | 0 | 0 | 0 | 0 | 0.01277631 | 0 | 0 | 0.01277631 | F1 | LCC-A2
litPETases | plate1 | 2023-11-16-litPETases_high_aFilm_70C_24h_rep2_withdilutions_4B.xlsx | 4B-A8 | 0.5 | 3.5 | 0.7 | 2.5 | 0.71 | aFilm | 70 | 7.5 | 64.49 | 17.63 | 3.17 | TRUE | 5 | 11.5 | 2162.68 | 0.95 | 31.57 | 4598.63 | 2.299315 | 381.99 | 2.978556 | 5.366602 | 0.098285 | 8.443443 | LCC-ICCG | LCC-ICCG
litPETases | plate1 | 2023-11-16-litPETases_high_aFilm_70C_24h_rep1_withdilutions_4A.xlsx | 4A-A8 | 0.5 | 3.5 | 0.7 | 2.5 | 0.71 | aFilm | 70 | 7.5 | 56.91 | 15.52 | 2.82 | TRUE | 5 | 10.12 | 1904.46 | 0.84 | 27.8 | 4049.56 | 2.02478 | 336.38 | 2.537153 | 4.456834 | 0.056031 | 7.050018 | LCC-ICCG | LCC-ICCG
litPETases | plate1 | 2023-11-16-litPETases_high_aFilm_60C_24h_rep1_withdilutions_3A.xlsx | 3A-A8 | 0.5 | 3.5 | 0.7 | 2.5 | 0.71 | aFilm | 60 | 7.5 | 43.38 | 11.98 | 1.8 | TRUE | 5 | 7.82 | 1470.2 | 0.65 | 21.46 | 3126.18 | 1.56309 | 259.68 | 3.874805 | 4.307471 | 0 | 8.182276 | LCC-ICCG | LCC-ICCG
litPETases | plate1 | 2023-11-16-litPETases_high_aFilm_60C_24h_rep2_withdilutions_3B.xlsx | 3B-A8 | 0.5 | 3.5 | 0.7 | 2.5 | 0.71 | aFilm | 60 | 7.5 | 35.61 | 9.67 | 1.38 | TRUE | 5 | 6.31 | 1186.22 | 0.52 | 17.31 | 2522.33 | 1.261165 | 209.52 | 3.314817 | 3.217847 | 0 | 6.532664 | LCC-ICCG | LCC-ICCG
litPETases | plate1 | 2023-11-16-litPETases_high_aFilm_60C_24h_rep1_withdilutions_3A.xlsx | 3A-A12 | 0.5 | 3.5 | 0.7 | 2.5 | 0.71 | aFilm | 60 | 9.5 | 24.74 | 6.81 | 0.9 | TRUE | 5 | 4.44 | 835.39 | 0.37 | 12.19 | 1776.33 | 0.888165 | 147.55 | 2.651205 | 2.188437 | 0.02331269 | 4.862954 | LCC-ICCG | LCC-ICCG
litPETases | plate1 | 2023-11-16-litPETases_high_aFilm_70C_24h_rep1_withdilutions_4A.xlsx | 4A-A12 | 0.5 | 3.5 | 0.7 | 2.5 | 0.71 | aFilm | 70 | 9.5 | 24.13 | 6.58 | 1.06 | TRUE | 5 | 4.29 | 807.78 | 0.36 | 11.79 | 1717.64 | 0.85882 | 142.68 | 1.745725 | 1.572729 | 0 | 3.318453 | LCC-ICCG | LCC-ICCG
litPETases | plate1 | 2023-11-16-litPETases_high_aFilm_60C_24h_rep2_withdilutions_3B.xlsx | 3B-A12 | 0.5 | 3.5 | 0.7 | 2.5 | 0.71 | aFilm | 60 | 9.5 | 23.76 | 6.27 | 0.64 | TRUE | 5 | 4.09 | 769.14 | 0.34 | 11.23 | 1635.47 | 0.817735 | 135.85 | 2.666988 | 1.911917 | 0 | 4.578905 | LCC-ICCG | LCC-ICCG
litPETases | plate1 | 2023-11-16-litPETases_high_aFilm_70C_24h_rep2_withdilutions_4B.xlsx | 4B-A12 | 0.5 | 3.5 | 0.7 | 2.5 | 0.71 | aFilm | 70 | 9.5 | 22.89 | 6.25 | 0.92 | TRUE | 5 | 4.08 | 767.3 | 0.34 | 11.2 | 1631.56 | 0.81578 | 135.53 | 1.869057 | 1.836876 | 0 | 3.705934 | LCC-ICCG | LCC-ICCG
litPETases | plate1 | 2023-11-16-litPETases_high_aFilm_60C_24h_rep1_withdilutions_3A.xlsx | 3A-A6 | 0.5 | 3.5 | 0.7 | 2.5 | 0.71 | aFilm | 60 | 6.5 | 9.46 | 2.52 | 0.36 | TRUE | 5 | 1.65 | 309.74 | 0.14 | 4.52 | 658.62 | 0.32931 | 54.71 | 0.8862808 | 0.813859 | 0 | 1.70014 | LCC-ICCG | LCC-ICCG
litPETases | plate1 | 2023-11-16-litPETases_high_aFilm_60C_24h_rep2_withdilutions_3B.xlsx | 3B-A6 | 0.5 | 3.5 | 0.7 | 2.5 | 0.71 | aFilm | 60 | 6.5 | 7.68 | 2.04 | 0.3 | TRUE | 5 | 1.33 | 250.25 | 0.11 | 3.65 | 532.12 | 0.26606 | 44.2 | 0.6862667 | 0.6160116 | 0 | 1.302278 | LCC-ICCG | LCC-ICCG
litPETases | plate1 | 2023-11-15-litPETases_high_cryPOW_60C_24h_rep2_1B.xlsx | 1B-A8 | 0.5 | 3.5 | 0.7 | 2.5 | 0.71 | cryPow | 60 | 7.5 | 6.12 | 1.7 | 0.29 | FALSE | 1 | 1.11 | 208.54 | 0.09 | 3.04 | 443.43 | 0.221715 | 36.83 | 0.4965108 | 0.677896 | 0 | 1.174407 | LCC-ICCG | LCC-ICCG
litPETases | plate1 | 2023-11-15-litPETases_high_cryPOW_70C_24h_rep1_2A.xlsx | 2A-A8 | 0.5 | 3.5 | 0.7 | 2.5 | 0.71 | cryPow | 70 | 7.5 | 5.93 | 1.64 | 0.27 | FALSE | 1 | 1.07 | 201.79 | 0.09 | 2.95 | 429.08 | 0.21454 | 35.64 | 0.4465139 | 0.4581089 | 0 | 0.9046228 | LCC-ICCG | LCC-ICCG
litPETases | plate1 | 2023-11-15-litPETases_high_cryPOW_70C_24h_rep2_2B.xlsx | 2B-A8 | 0.5 | 3.5 | 0.7 | 2.5 | 0.71 | cryPow | 70 | 7.5 | 5.72 | 1.58 | 0.26 | FALSE | 1 | 1.03 | 193.57 | 0.09 | 2.83 | 411.61 | 0.205805 | 34.19 | 0.4527662 | 0.4677908 | 0 | 0.920557 | LCC-ICCG | LCC-ICCG
litPETases | plate1 | 2023-11-15-litPETases_high_cryPOW_60C_24h_rep1_1A.xlsx | 1A-A8 | 0.5 | 3.5 | 0.7 | 2.5 | 0.71 | cryPow | 60 | 7.5 | 5.47 | 1.48 | 0.26 | FALSE | 1 | 0.97 | 181.67 | 0.08 | 2.65 | 386.31 | 0.193155 | 32.09 | 0.3206728 | 0.5146408 | 0 | 0.8353136 | LCC-ICCG | LCC-ICCG
litPETases | plate1 | 2023-11-16-litPETases_high_aFilm_70C_24h_rep1_withdilutions_4A.xlsx | 4A-A6 | 0.5 | 3.5 | 0.7 | 2.5 | 0.71 | aFilm | 70 | 6.5 | 5.44 | 1.41 | 0.24 | TRUE | 5 | 0.92 | 172.97 | 0.08 | 2.52 | 367.79 | 0.183895 | 30.55 | 0.3575716 | 0.3968394 | 0 | 0.754411 | LCC-ICCG | LCC-ICCG
litPETases | plate1 | 2023-11-16-litPETases_high_aFilm_60C_24h_rep2_withdilutions_3B.xlsx | 3B-A4 | 0.5 | 3.5 | 0.7 | 2.5 | 0.71 | aFilm | 60 | 5.5 | 5.22 | 1.4 | 0.25 | FALSE | 1 | 0.91 | 171.37 | 0.08 | 2.5 | 364.4 | 0.1822 | 30.27 | 0.4004175 | 0.3846014 | 0.02028661 | 0.8053055 | LCC-ICCG | LCC-ICCG
litPETases | plate1 | 2023-11-16-litPETases_high_aFilm_70C_24h_rep2_withdilutions_4B.xlsx | 4B-A6 | 0.5 | 3.5 | 0.7 | 2.5 | 0.71 | aFilm | 70 | 6.5 | 4.77 | 1.29 | 0.19 | FALSE | 1 | 0.84 | 158.61 | 0.07 | 2.32 | 337.27 | 0.168635 | 28.02 | 0.4384782 | 0.3723671 | 0 | 0.8108453 | LCC-ICCG | LCC-ICCG
litPETases | plate1 | 2023-11-16-litPETases_high_aFilm_60C_24h_rep1_withdilutions_3A.xlsx | 3A-A10 | 0.5 | 3.5 | 0.7 | 2.5 | 0.71 | aFilm | 60 | 8.5 | 4.38 | 1.25 | 0.23 | FALSE | 1 | 0.82 | 153.83 | 0.07 | 2.25 | 327.09 | 0.163545 | 27.17 | 0.6154429 | 0.2626281 | 0 | 0.8780709 | LCC-ICCG | LCC-ICCG
litPETases | plate1 | 2023-11-16-litPETases_high_aFilm_60C_24h_rep2_withdilutions_3B.xlsx | 3B-A10 | 0.5 | 3.5 | 0.7 | 2.5 | 0.71 | aFilm | 60 | 8.5 | 4.44 | 1.25 | 0.24 | FALSE | 1 | 0.82 | 153.46 | 0.07 | 2.24 | 326.31 | 0.163155 | 27.11 | 0.6015224 | 0.2456973 | 0 | 0.8472197 | LCC-ICCG | LCC-ICCG
litPETases | plate1 | 2023-11-15-litPETases_high_cryPOW_60C_24h_rep2_1B.xlsx | 1B-A12 | 0.5 | 3.5 | 0.7 | 2.5 | 0.71 | cryPow | 60 | 9.5 | 4.42 | 1.25 | 0.16 | FALSE | 1 | 0.81 | 152.97 | 0.07 | 2.23 | 325.27 | 0.162635 | 27.02 | 0.7243061 | 0.2417461 | 0 | 0.9660523 | LCC-ICCG | LCC-ICCG
litPETases | plate1 | 2023-11-15-litPETases_high_cryPOW_70C_24h_rep2_2B.xlsx | 2B-A12 | 0.5 | 3.5 | 0.7 | 2.5 | 0.71 | cryPow | 70 | 9.5 | 4.28 | 1.2 | 0.09 | FALSE | 1 | 0.78 | 147.08 | 0.06 | 2.15 | 312.75 | 0.156375 | 25.98 | 0.7948265 | 0.126565 | 0 | 0.9213915 | LCC-ICCG | LCC-ICCG
litPETases | plate1 | 2023-11-16-litPETases_high_aFilm_70C_24h_rep2_withdilutions_4B.xlsx | 4B-A4 | 0.5 | 3.5 | 0.7 | 2.5 | 0.71 | aFilm | 70 | 5.5 | 4.36 | 1.17 | 0.2 | FALSE | 1 | 0.77 | 144.02 | 0.06 | 2.1 | 306.23 | 0.153115 | 25.44 | 0.375431 | 0.3543588 | 0.009420724 | 0.7392105 | LCC-ICCG | LCC-ICCG
litPETases | plate1 | 2023-11-16-litPETases_high_aFilm_70C_24h_rep2_withdilutions_4B.xlsx | 4B-A10 | 0.5 | 3.5 | 0.7 | 2.5 | 0.71 | aFilm | 70 | 8.5 | 4.01 | 1.11 | 0.18 | FALSE | 1 | 0.72 | 136.29 | 0.06 | 1.99 | 289.79 | 0.144895 | 24.07 | 0.5073073 | 0.2452491 | 0 | 0.7525565 | LCC-ICCG | LCC-ICCG
litPETases | plate1 | 2023-11-16-litPETases_high_aFilm_60C_24h_rep1_withdilutions_3A.xlsx | 3A-A4 | 0.5 | 3.5 | 0.7 | 2.5 | 0.71 | aFilm | 60 | 5.5 | 3.91 | 1.07 | 0.17 | FALSE | 1 | 0.7 | 130.77 | 0.06 | 1.91 | 278.06 | 0.13903 | 23.1 | 0.3745616 | 0.3279282 | 0.005542315 | 0.708032 | LCC-ICCG | LCC-ICCG
litPETases | plate1 | 2023-11-15-litPETases_high_cryPOW_70C_24h_rep1_2A.xlsx | 2A-A12 | 0.5 | 3.5 | 0.7 | 2.5 | 0.71 | cryPow | 70 | 9.5 | 3.64 | 1.02 | 0.08 | FALSE | 1 | 0.66 | 124.76 | 0.06 | 1.82 | 265.28 | 0.13264 | 22.04 | 0.7068406 | 0.1057729 | 0 | 0.8126135 | LCC-ICCG | LCC-ICCG
litPETases | plate1 | 2023-11-15-litPETases_high_cryPOW_60C_24h_rep1_1A.xlsx | 1A-A12 | 0.5 | 3.5 | 0.7 | 2.5 | 0.71 | cryPow | 60 | 9.5 | 3.6 | 0.98 | 0.1 | FALSE | 1 | 0.64 | 120.09 | 0.05 | 1.75 | 255.36 | 0.12768 | 21.21 | 0.5197891 | 0.1569787 | 0 | 0.6767678 | LCC-ICCG | LCC-ICCG
litPETases | plate1 | 2023-11-15-litPETases_high_cryPOW_60C_24h_rep1_1A.xlsx | 1A-A6 | 0.5 | 3.5 | 0.7 | 2.5 | 0.71 | cryPow | 60 | 6.5 | 3.15 | 0.84 | 0.15 | FALSE | 1 | 0.55 | 102.55 | 0.05 | 1.5 | 218.06 | 0.10903 | 18.11 | 0.1432234 | 0.3220146 | 0 | 0.4652379 | LCC-ICCG | LCC-ICCG
litPETases | plate1 | 2023-11-15-litPETases_high_cryPOW_70C_24h_rep1_2A.xlsx | 2A-A6 | 0.5 | 3.5 | 0.7 | 2.5 | 0.71 | cryPow | 70 | 6.5 | 2.69 | 0.78 | 0.17 | FALSE | 1 | 0.51 | 95.31 | 0.04 | 1.39 | 202.67 | 0.101335 | 16.84 | 0.1332147 | 0.2693311 | 0 | 0.4025458 | LCC-ICCG | LCC-ICCG
litPETases | plate1 | 2023-11-16-litPETases_high_aFilm_70C_24h_rep1_withdilutions_4A.xlsx | 4A-A4 | 0.5 | 3.5 | 0.7 | 2.5 | 0.71 | aFilm | 70 | 5.5 | 2.83 | 0.77 | 0.12 | FALSE | 1 | 0.5 | 94.95 | 0.04 | 1.39 | 201.89 | 0.100945 | 16.77 | 0.2589167 | 0.2304861 | 0 | 0.4894028 | LCC-ICCG | LCC-ICCG
litPETases | plate1 | 2023-11-16-litPETases_high_aFilm_70C_24h_rep1_withdilutions_4A.xlsx | 4A-A10 | 0.5 | 3.5 | 0.7 | 2.5 | 0.71 | aFilm | 70 | 8.5 | 2.79 | 0.75 | 0.12 | FALSE | 1 | 0.49 | 92.37 | 0.04 | 1.35 | 196.41 | 0.098205 | 16.32 | 0.2346833 | 0.2228012 | 0 | 0.4574845 | LCC-ICCG | LCC-ICCG
litPETases | plate1 | 2023-11-15-litPETases_high_cryPOW_60C_24h_rep2_1B.xlsx | 1B-A6 | 0.5 | 3.5 | 0.7 | 2.5 | 0.71 | cryPow | 60 | 6.5 | 2.44 | 0.67 | 0.12 | FALSE | 1 | 0.43 | 81.7 | 0.04 | 1.19 | 173.72 | 0.08686 | 14.43 | 0.1210725 | 0.2841335 | 0 | 0.405206 | LCC-ICCG | LCC-ICCG
litPETases | plate1 | 2023-11-15-litPETases_high_cryPOW_60C_24h_rep1_1A.xlsx | 1A-A10 | 0.5 | 3.5 | 0.7 | 2.5 | 0.71 | cryPow | 60 | 8.5 | 2.26 | 0.61 | 0.1 | FALSE | 1 | 0.4 | 74.83 | 0.03 | 1.09 | 159.11 | 0.079555 | 13.22 | 0.1491722 | 0.2070832 | 0 | 0.3562554 | LCC-ICCG | LCC-ICCG
litPETases | plate1 | 2023-11-15-litPETases_high_cryPOW_70C_24h_rep2_2B.xlsx | 2B-A6 | 0.5 | 3.5 | 0.7 | 2.5 | 0.71 | cryPow | 70 | 6.5 | 2.23 | 0.61 | 0.12 | FALSE | 1 | 0.4 | 74.83 | 0.03 | 1.09 | 159.11 | 0.079555 | 13.22 | 0.117116 | 0.2328362 | 0 | 0.3499521 | LCC-ICCG | LCC-ICCG
litPETases | plate1 | 2023-11-15-litPETases_high_cryPOW_60C_24h_rep1_1A.xlsx | 1A-A4 | 0.5 | 3.5 | 0.7 | 2.5 | 0.71 | cryPow | 60 | 5.5 | 2.21 | 0.6 | 0.12 | FALSE | 1 | 0.39 | 73.11 | 0.03 | 1.07 | 155.46 | 0.07773 | 12.91 | 0.1168024 | 0.2318944 | 0.004360903 | 0.3530577 | LCC-ICCG | LCC-ICCG
litPETases | plate1 | 2023-11-15-litPETases_high_cryPOW_70C_24h_rep2_2B.xlsx | 2B-A10 | 0.5 | 3.5 | 0.7 | 2.5 | 0.71 | cryPow | 70 | 8.5 | 2.1 | 0.57 | 0.09 | FALSE | 1 | 0.37 | 70.04 | 0.03 | 1.02 | 148.94 | 0.07447 | 12.37 | 0.1365673 | 0.1991237 | 0 | 0.335691 | LCC-ICCG | LCC-ICCG
litPETases | plate1 | 2023-11-15-litPETases_high_cryPOW_70C_24h_rep1_2A.xlsx | 2A-A10 | 0.5 | 3.5 | 0.7 | 2.5 | 0.71 | cryPow | 70 | 8.5 | 2.06 | 0.56 | 0.1 | FALSE | 1 | 0.37 | 69.19 | 0.03 | 1.01 | 147.11 | 0.073555 | 12.22 | 0.1273636 | 0.1965995 | 0 | 0.3239631 | LCC-ICCG | LCC-ICCG
litPETases | plate1 | 2023-11-15-litPETases_high_cryPOW_60C_24h_rep2_1B.xlsx | 1B-A4 | 0.5 | 3.5 | 0.7 | 2.5 | 0.71 | cryPow | 60 | 5.5 | 2.02 | 0.56 | 0.18 | FALSE | 1 | 0.37 | 68.82 | 0.03 | 1 | 146.33 | 0.073165 | 12.16 | 0.1069291 | 0.2448904 | 0.009458526 | 0.361278 | LCC-ICCG | LCC-ICCG
litPETases | plate1 | 2023-11-15-litPETases_high_cryPOW_60C_24h_rep2_1B.xlsx | 1B-A10 | 0.5 | 3.5 | 0.7 | 2.5 | 0.71 | cryPow | 60 | 8.5 | 1.85 | 0.5 | 0.09 | FALSE | 1 | 0.33 | 62.67 | 0.03 | 0.91 | 133.25 | 0.066625 | 11.07 | 0.1301806 | 0.2038702 | 0 | 0.3340508 | LCC-ICCG | LCC-ICCG
litPETases | plate1 | 2023-11-15-litPETases_high_cryPOW_70C_24h_rep1_2A.xlsx | 2A-A4 | 0.5 | 3.5 | 0.7 | 2.5 | 0.71 | cryPow | 70 | 5.5 | 1.05 | 0.29 | 0.06 | FALSE | 1 | 0.19 | 35.63 | 0.02 | 0.52 | 75.77 | 0.037885 | 6.29 | 0.07169915 | 0.1241811 | 0 | 0.1958803 | LCC-ICCG | LCC-ICCG
litPETases | plate1 | 2023-11-15-litPETases_high_cryPOW_70C_24h_rep2_2B.xlsx | 2B-A4 | 0.5 | 3.5 | 0.7 | 2.5 | 0.71 | cryPow | 70 | 5.5 | 1.04 | 0.25 | 0.03 | FALSE | 1 | 0.19 | 35.3 | 0.02 | 0.52 | 75.05 | 0.037525 | 6.23 | 0.07363756 | 0.1199043 | 0 | 0.1935419 | LCC-ICCG | LCC-ICCG
litPETases | plate1 | 2023-11-15-litPETases_high_cryPOW_60C_24h_rep1_1A.xlsx | 1A-A2 | 0.5 | 3.5 | 0.7 | 2.5 | 0.71 | cryPow | 60 | 4.5 | 0 | 0 | 0 | FALSE | 1 | 0 | 0 | 0 | 0 | 0 | 0 | 0 | 0.01556736 | 0.01284969 | 0 | 0.02841705 | LCC-ICCG | LCC-ICCG
litPETases | plate1 | 2023-11-15-litPETases_high_cryPOW_60C_24h_rep2_1B.xlsx | 1B-A2 | 0.5 | 3.5 | 0.7 | 2.5 | 0.71 | cryPow | 60 | 4.5 | 0 | 0 | 0 | FALSE | 1 | 0 | 0 | 0 | 0 | 0 | 0 | 0 | 0.01462588 | 0.0171422 | 0 | 0.03176809 | LCC-ICCG | LCC-ICCG
litPETases | plate1 | 2023-11-15-litPETases_high_cryPOW_70C_24h_rep1_2A.xlsx | 2A-A2 | 0.5 | 3.5 | 0.7 | 2.5 | 0.71 | cryPow | 70 | 4.5 | 0 | 0 | 0 | FALSE | 1 | 0 | 0 | 0 | 0 | 0 | 0 | 0 | 0 | 0 | 0 | 0 | LCC-ICCG | LCC-ICCG
litPETases | plate1 | 2023-11-15-litPETases_high_cryPOW_70C_24h_rep2_2B.xlsx | 2B-A2 | 0.5 | 3.5 | 0.7 | 2.5 | 0.71 | cryPow | 70 | 4.5 | 0 | 0 | 0 | FALSE | 1 | 0 | 0 | 0 | 0 | 0 | 0 | 0 | 0 | 0 | 0 | 0 | LCC-ICCG | LCC-ICCG
litPETases | plate1 | 2023-11-16-litPETases_high_aFilm_60C_24h_rep1_withdilutions_3A.xlsx | 3A-A2 | 0.5 | 3.5 | 0.7 | 2.5 | 0.71 | aFilm | 60 | 4.5 | 0 | 0 | 0 | FALSE | 1 | 0 | 0 | 0 | 0 | 0 | 0 | 0 | 0.006472367 | 0 | 0 | 0.006472367 | LCC-ICCG | LCC-ICCG
litPETases | plate1 | 2023-11-16-litPETases_high_aFilm_60C_24h_rep2_withdilutions_3B.xlsx | 3B-A2 | 0.5 | 3.5 | 0.7 | 2.5 | 0.71 | aFilm | 60 | 4.5 | 0 | 0 | 0 | FALSE | 1 | 0 | 0 | 0 | 0 | 0 | 0 | 0 | 0.01514078 | 0.007241843 | 0 | 0.02238262 | LCC-ICCG | LCC-ICCG
litPETases | plate1 | 2023-11-16-litPETases_high_aFilm_70C_24h_rep1_withdilutions_4A.xlsx | 4A-A2 | 0.5 | 3.5 | 0.7 | 2.5 | 0.71 | aFilm | 70 | 4.5 | 0 | 0 | 0 | FALSE | 1 | 0 | 0 | 0 | 0 | 0 | 0 | 0 | 0 | 0 | 0 | 0 | LCC-ICCG | LCC-ICCG
litPETases | plate1 | 2023-11-16-litPETases_high_aFilm_70C_24h_rep2_withdilutions_4B.xlsx | 4B-A2 | 0.5 | 3.5 | 0.7 | 2.5 | 0.71 | aFilm | 70 | 4.5 | 0 | 0 | 0 | FALSE | 1 | 0 | 0 | 0 | 0 | 0 | 0 | 0 | 0 | 0 | 0 | 0 | LCC-ICCG | LCC-ICCG
litPETases | plate1 | 2023-11-16-litPETases_high_aFilm_70C_24h_rep1_withdilutions_4A.xlsx | 4A-B7 | 0.5 | 3.5 | 0.7 | 2.5 | 0.71 | aFilm | 70 | 7.5 | 50.28 | 13.71 | 2.62 | TRUE | 5 | 8.94 | 1681.81 | 0.74 | 24.55 | 3576.13 | 1.788065 | 297.05 | 1.967645 | 4.088625 | 0.09853901 | 6.154809 | B1 | LCC-ICCG
litPETases | plate1 | 2023-11-16-litPETases_high_aFilm_70C_24h_rep2_withdilutions_4B.xlsx | 4B-B7 | 0.5 | 3.5 | 0.7 | 2.5 | 0.71 | aFilm | 70 | 7.5 | 44.13 | 11.95 | 2.11 | TRUE | 5 | 7.79 | 1465.91 | 0.65 | 21.4 | 3117.05 | 1.558525 | 258.92 | 2.42822 | 3.497331 | 0.07017926 | 5.99573 | B1 | LCC-ICCG
litPETases | plate1 | 2023-11-16-litPETases_high_aFilm_60C_24h_rep1_withdilutions_3A.xlsx | 3A-B7 | 0.5 | 3.5 | 0.7 | 2.5 | 0.71 | aFilm | 60 | 7.5 | 40.54 | 11.3 | 1.97 | TRUE | 5 | 7.37 | 1386.79 | 0.61 | 20.24 | 2948.81 | 1.474405 | 244.94 | 2.984145 | 4.51896 | 0.06218426 | 7.565289 | B1 | LCC-ICCG
litPETases | plate1 | 2023-11-16-litPETases_high_aFilm_60C_24h_rep2_withdilutions_3B.xlsx | 3B-B7 | 0.5 | 3.5 | 0.7 | 2.5 | 0.71 | aFilm | 60 | 7.5 | 38.66 | 10.52 | 1.55 | TRUE | 5 | 6.86 | 1291.11 | 0.57 | 18.84 | 2745.35 | 1.372675 | 228.04 | 3.454919 | 3.64425 | 0 | 7.099168 | B1 | LCC-ICCG
litPETases | plate1 | 2023-11-16-litPETases_high_aFilm_60C_24h_rep1_withdilutions_3A.xlsx | 3A-B11 | 0.5 | 3.5 | 0.7 | 2.5 | 0.71 | aFilm | 60 | 9.5 | 28.85 | 7.94 | 1.31 | TRUE | 5 | 5.18 | 974.62 | 0.43 | 14.23 | 2072.38 | 1.03619 | 172.14 | 2.251175 | 2.941745 | 0.1108983 | 5.303818 | B1 | LCC-ICCG
litPETases | plate1 | 2023-11-16-litPETases_high_aFilm_70C_24h_rep2_withdilutions_4B.xlsx | 4B-B11 | 0.5 | 3.5 | 0.7 | 2.5 | 0.71 | aFilm | 70 | 9.5 | 27.37 | 7.44 | 1.22 | TRUE | 5 | 4.85 | 912.67 | 0.4 | 13.32 | 1940.66 | 0.97033 | 161.2 | 1.713512 | 2.049404 | 0 | 3.762917 | B1 | LCC-ICCG
litPETases | plate1 | 2023-11-16-litPETases_high_aFilm_70C_24h_rep1_withdilutions_4A.xlsx | 4A-B11 | 0.5 | 3.5 | 0.7 | 2.5 | 0.71 | aFilm | 70 | 9.5 | 26.9 | 7.35 | 1.27 | TRUE | 5 | 4.79 | 901.63 | 0.4 | 13.16 | 1917.18 | 0.95859 | 159.25 | 1.533792 | 2.033417 | 0 | 3.567209 | B1 | LCC-ICCG
litPETases | plate1 | 2023-11-16-litPETases_high_aFilm_60C_24h_rep2_withdilutions_3B.xlsx | 3B-B11 | 0.5 | 3.5 | 0.7 | 2.5 | 0.71 | aFilm | 60 | 9.5 | 23.2 | 6.13 | 0.86 | TRUE | 5 | 4 | 751.97 | 0.33 | 10.98 | 1598.96 | 0.79948 | 132.82 | 1.614271 | 1.723937 | 0.02171048 | 3.359918 | B1 | LCC-ICCG
litPETases | plate1 | 2023-11-16-litPETases_high_aFilm_60C_24h_rep1_withdilutions_3A.xlsx | 3A-B5 | 0.5 | 3.5 | 0.7 | 2.5 | 0.71 | aFilm | 60 | 6.5 | 11.03 | 2.92 | 0.49 | TRUE | 5 | 1.91 | 358.81 | 0.16 | 5.24 | 762.96 | 0.38148 | 63.38 | 0.827298 | 0.9084564 | 0.03257399 | 1.768328 | B1 | LCC-ICCG
litPETases | plate1 | 2023-11-16-litPETases_high_aFilm_60C_24h_rep2_withdilutions_3B.xlsx | 3B-B5 | 0.5 | 3.5 | 0.7 | 2.5 | 0.71 | aFilm | 60 | 6.5 | 9.58 | 2.54 | 0.42 | TRUE | 5 | 1.66 | 312.2 | 0.14 | 4.56 | 663.84 | 0.33192 | 55.14 | 0.722036 | 0.7531734 | 0.02199063 | 1.4972 | B1 | LCC-ICCG
litPETases | plate1 | 2023-11-15-litPETases_high_cryPOW_70C_24h_rep1_2A.xlsx | 2A-B7 | 0.5 | 3.5 | 0.7 | 2.5 | 0.71 | cryPow | 70 | 7.5 | 6.03 | 1.66 | 0.28 | FALSE | 1 | 1.08 | 203.02 | 0.09 | 2.96 | 431.69 | 0.215845 | 35.86 | 0.3856564 | 0.4220581 | 0 | 0.8077145 | B1 | LCC-ICCG
litPETases | plate1 | 2023-11-16-litPETases_high_aFilm_70C_24h_rep1_withdilutions_4A.xlsx | 4A-B5 | 0.5 | 3.5 | 0.7 | 2.5 | 0.71 | aFilm | 70 | 6.5 | 5.4 | 1.43 | 0.26 | TRUE | 5 | 0.93 | 175.42 | 0.08 | 2.56 | 373 | 0.1865 | 30.98 | 0.3378673 | 0.3851743 | 0 | 0.7230416 | B1 | LCC-ICCG
litPETases | plate1 | 2023-11-15-litPETases_high_cryPOW_60C_24h_rep1_1A.xlsx | 1A-B7 | 0.5 | 3.5 | 0.7 | 2.5 | 0.71 | cryPow | 60 | 7.5 | 5.01 | 1.35 | 0.25 | FALSE | 1 | 0.88 | 165.36 | 0.07 | 2.41 | 351.61 | 0.175805 | 29.21 | 0.2251854 | 0.4355521 | 0 | 0.6607375 | B1 | LCC-ICCG
litPETases | plate1 | 2023-11-15-litPETases_high_cryPOW_70C_24h_rep2_2B.xlsx | 2B-B7 | 0.5 | 3.5 | 0.7 | 2.5 | 0.71 | cryPow | 70 | 7.5 | 4.64 | 1.26 | 0.21 | FALSE | 1 | 0.82 | 155.18 | 0.07 | 2.26 | 329.96 | 0.16498 | 27.41 | 0.3519482 | 0.384898 | 0 | 0.7368462 | B1 | LCC-ICCG
litPETases | plate1 | 2023-11-15-litPETases_high_cryPOW_60C_24h_rep2_1B.xlsx | 1B-B7 | 0.5 | 3.5 | 0.7 | 2.5 | 0.71 | cryPow | 60 | 7.5 | 4.13 | 1.11 | 0.21 | FALSE | 1 | 0.72 | 136.29 | 0.06 | 1.99 | 289.79 | 0.144895 | 24.07 | 0.1893813 | 0.3986564 | 0 | 0.5880377 | B1 | LCC-ICCG
litPETases | plate1 | 2023-11-16-litPETases_high_aFilm_70C_24h_rep2_withdilutions_4B.xlsx | 4B-B5 | 0.5 | 3.5 | 0.7 | 2.5 | 0.71 | aFilm | 70 | 6.5 | 3.45 | 0.94 | 0.14 | FALSE | 1 | 0.61 | 115.43 | 0.05 | 1.68 | 245.45 | 0.122725 | 20.39 | 0.3129855 | 0.2699887 | 0 | 0.5829742 | B1 | LCC-ICCG
litPETases | plate1 | 2023-11-15-litPETases_high_cryPOW_70C_24h_rep2_2B.xlsx | 2B-B11 | 0.5 | 3.5 | 0.7 | 2.5 | 0.71 | cryPow | 70 | 9.5 | 3.36 | 0.93 | 0.07 | FALSE | 1 | 0.61 | 114.57 | 0.05 | 1.67 | 243.63 | 0.121815 | 20.24 | 0.6373561 | 0.08648427 | 0 | 0.7238404 | B1 | LCC-ICCG
litPETases | plate1 | 2023-11-16-litPETases_high_aFilm_60C_24h_rep2_withdilutions_3B.xlsx | 3B-B9 | 0.5 | 3.5 | 0.7 | 2.5 | 0.71 | aFilm | 60 | 8.5 | 3.42 | 0.93 | 0.15 | FALSE | 1 | 0.61 | 114.57 | 0.05 | 1.67 | 243.63 | 0.121815 | 20.24 | 0.337851 | 0.2795487 | 0 | 0.6173997 | B1 | LCC-ICCG
litPETases | plate1 | 2023-11-16-litPETases_high_aFilm_60C_24h_rep1_withdilutions_3A.xlsx | 3A-B9 | 0.5 | 3.5 | 0.7 | 2.5 | 0.71 | aFilm | 60 | 8.5 | 3.37 | 0.92 | 0.14 | FALSE | 1 | 0.6 | 113.22 | 0.05 | 1.65 | 240.76 | 0.12038 | 20 | 0.3338569 | 0.2964555 | 0 | 0.6303125 | B1 | LCC-ICCG
litPETases | plate1 | 2023-11-15-litPETases_high_cryPOW_70C_24h_rep1_2A.xlsx | 2A-B11 | 0.5 | 3.5 | 0.7 | 2.5 | 0.71 | cryPow | 70 | 9.5 | 3.14 | 0.88 | 0.07 | FALSE | 1 | 0.57 | 107.7 | 0.05 | 1.57 | 229.02 | 0.11451 | 19.02 | 0.5901217 | 0.08169588 | 0 | 0.6718176 | B1 | LCC-ICCG
litPETases | plate1 | 2023-11-15-litPETases_high_cryPOW_60C_24h_rep1_1A.xlsx | 1A-B11 | 0.5 | 3.5 | 0.7 | 2.5 | 0.71 | cryPow | 60 | 9.5 | 3.12 | 0.83 | 0.08 | FALSE | 1 | 0.54 | 102.18 | 0.05 | 1.49 | 217.28 | 0.10864 | 18.05 | 0.4061082 | 0.1185349 | 0 | 0.5246431 | B1 | LCC-ICCG
litPETases | plate1 | 2023-11-16-litPETases_high_aFilm_70C_24h_rep2_withdilutions_4B.xlsx | 4B-B9 | 0.5 | 3.5 | 0.7 | 2.5 | 0.71 | aFilm | 70 | 8.5 | 2.96 | 0.8 | 0.12 | FALSE | 1 | 0.52 | 98.26 | 0.04 | 1.43 | 208.93 | 0.104465 | 17.36 | 0.2174057 | 0.236583 | 0 | 0.4539887 | B1 | LCC-ICCG
litPETases | plate1 | 2023-11-16-litPETases_high_aFilm_60C_24h_rep1_withdilutions_3A.xlsx | 3A-B3 | 0.5 | 3.5 | 0.7 | 2.5 | 0.71 | aFilm | 60 | 5.5 | 2.91 | 0.79 | 0.13 | FALSE | 1 | 0.52 | 97.4 | 0.04 | 1.42 | 207.11 | 0.103555 | 17.2 | 0.2605421 | 0.2430416 | 0.00573569 | 0.5093193 | B1 | LCC-ICCG
litPETases | plate1 | 2023-11-15-litPETases_high_cryPOW_60C_24h_rep2_1B.xlsx | 1B-B11 | 0.5 | 3.5 | 0.7 | 2.5 | 0.71 | cryPow | 60 | 9.5 | 2.79 | 0.76 | 0.08 | FALSE | 1 | 0.5 | 93.6 | 0.04 | 1.37 | 199.02 | 0.09951 | 16.53 | 0.4139352 | 0.1408922 | 0 | 0.5548274 | B1 | LCC-ICCG
litPETases | plate1 | 2023-11-16-litPETases_high_aFilm_70C_24h_rep1_withdilutions_4A.xlsx | 4A-B3 | 0.5 | 3.5 | 0.7 | 2.5 | 0.71 | aFilm | 70 | 5.5 | 2.62 | 0.7 | 0.12 | FALSE | 1 | 0.46 | 86.36 | 0.04 | 1.26 | 183.63 | 0.091815 | 15.25 | 0.1910481 | 0.2038435 | 0.008312274 | 0.4032039 | B1 | LCC-ICCG
litPETases | plate1 | 2023-11-16-litPETases_high_aFilm_70C_24h_rep2_withdilutions_4B.xlsx | 4B-B3 | 0.5 | 3.5 | 0.7 | 2.5 | 0.71 | aFilm | 70 | 5.5 | 2.62 | 0.7 | 0.13 | FALSE | 1 | 0.45 | 85.5 | 0.04 | 1.25 | 181.81 | 0.090905 | 15.1 | 0.1730323 | 0.1952908 | 0.01224709 | 0.3805702 | B1 | LCC-ICCG
litPETases | plate1 | 2023-11-15-litPETases_high_cryPOW_60C_24h_rep2_1B.xlsx | 1B-B5 | 0.5 | 3.5 | 0.7 | 2.5 | 0.71 | cryPow | 60 | 6.5 | 2.36 | 0.64 | 0.12 | FALSE | 1 | 0.42 | 78.26 | 0.03 | 1.14 | 166.42 | 0.08321 | 13.82 | 0.09889511 | 0.2552596 | 0 | 0.3541547 | B1 | LCC-ICCG
litPETases | plate1 | 2023-11-15-litPETases_high_cryPOW_60C_24h_rep1_1A.xlsx | 1A-B5 | 0.5 | 3.5 | 0.7 | 2.5 | 0.71 | cryPow | 60 | 6.5 | 2.35 | 0.62 | 0.11 | FALSE | 1 | 0.4 | 76.06 | 0.03 | 1.11 | 161.72 | 0.08086 | 13.43 | 0.09047866 | 0.2186328 | 0 | 0.3091114 | B1 | LCC-ICCG
litPETases | plate1 | 2023-11-16-litPETases_high_aFilm_60C_24h_rep2_withdilutions_3B.xlsx | 3B-B3 | 0.5 | 3.5 | 0.7 | 2.5 | 0.71 | aFilm | 60 | 5.5 | 2.29 | 0.62 | 0.1 | FALSE | 1 | 0.4 | 75.69 | 0.03 | 1.1 | 160.94 | 0.08047 | 13.37 | 0.2007913 | 0.1793408 | 0.00452053 | 0.3846526 | B1 | LCC-ICCG
litPETases | plate1 | 2023-11-16-litPETases_high_aFilm_70C_24h_rep1_withdilutions_4A.xlsx | 4A-B9 | 0.5 | 3.5 | 0.7 | 2.5 | 0.71 | aFilm | 70 | 8.5 | 2.24 | 0.62 | 0.09 | FALSE | 1 | 0.4 | 75.69 | 0.03 | 1.1 | 160.94 | 0.08047 | 13.37 | 0.1869217 | 0.1791607 | 0 | 0.3660825 | B1 | LCC-ICCG
litPETases | plate1 | 2023-11-15-litPETases_high_cryPOW_60C_24h_rep1_1A.xlsx | 1A-B9 | 0.5 | 3.5 | 0.7 | 2.5 | 0.71 | cryPow | 60 | 8.5 | 2.2 | 0.59 | 0.1 | FALSE | 1 | 0.38 | 72.25 | 0.03 | 1.05 | 153.64 | 0.07682 | 12.76 | 0.103841 | 0.1810298 | 0 | 0.2848708 | B1 | LCC-ICCG
litPETases | plate1 | 2023-11-15-litPETases_high_cryPOW_70C_24h_rep1_2A.xlsx | 2A-B5 | 0.5 | 3.5 | 0.7 | 2.5 | 0.71 | cryPow | 70 | 6.5 | 1.92 | 0.52 | 0.11 | FALSE | 1 | 0.35 | 65.14 | 0.03 | 0.95 | 138.51 | 0.069255 | 11.51 | 0.06318353 | 0.1622974 | 0.005181778 | 0.2306627 | B1 | LCC-ICCG
litPETases | plate1 | 2023-11-15-litPETases_high_cryPOW_60C_24h_rep2_1B.xlsx | 1B-B9 | 0.5 | 3.5 | 0.7 | 2.5 | 0.71 | cryPow | 60 | 8.5 | 1.9 | 0.51 | 0.09 | FALSE | 1 | 0.34 | 64.19 | 0.03 | 0.94 | 136.49 | 0.068245 | 11.34 | 0.1020778 | 0.1995512 | 0 | 0.301629 | B1 | LCC-ICCG
litPETases | plate1 | 2023-11-15-litPETases_high_cryPOW_70C_24h_rep1_2A.xlsx | 2A-B9 | 0.5 | 3.5 | 0.7 | 2.5 | 0.71 | cryPow | 70 | 8.5 | 1.79 | 0.49 | 0.09 | FALSE | 1 | 0.32 | 60.67 | 0.03 | 0.89 | 129 | 0.0645 | 10.72 | 0.09148698 | 0.1544123 | 0 | 0.2458993 | B1 | LCC-ICCG
litPETases | plate1 | 2023-11-15-litPETases_high_cryPOW_70C_24h_rep2_2B.xlsx | 2B-B5 | 0.5 | 3.5 | 0.7 | 2.5 | 0.71 | cryPow | 70 | 6.5 | 1.73 | 0.47 | 0.09 | FALSE | 1 | 0.31 | 58.53 | 0.03 | 0.85 | 124.46 | 0.06223 | 10.34 | 0.07718969 | 0.1672399 | 0 | 0.2444296 | B1 | LCC-ICCG
litPETases | plate1 | 2023-11-15-litPETases_high_cryPOW_60C_24h_rep1_1A.xlsx | 1A-B3 | 0.5 | 3.5 | 0.7 | 2.5 | 0.71 | cryPow | 60 | 5.5 | 1.63 | 0.44 | 0.09 | FALSE | 1 | 0.29 | 55.35 | 0.02 | 0.81 | 117.69 | 0.058845 | 9.78 | 0.08538014 | 0.1627308 | 0 | 0.248111 | B1 | LCC-ICCG
litPETases | plate1 | 2023-11-15-litPETases_high_cryPOW_70C_24h_rep2_2B.xlsx | 2B-B9 | 0.5 | 3.5 | 0.7 | 2.5 | 0.71 | cryPow | 70 | 8.5 | 1.5 | 0.41 | 0.07 | FALSE | 1 | 0.27 | 50.88 | 0.02 | 0.74 | 108.18 | 0.05409 | 8.99 | 0.0892916 | 0.1425957 | 0 | 0.2318873 | B1 | LCC-ICCG
litPETases | plate1 | 2023-11-15-litPETases_high_cryPOW_60C_24h_rep2_1B.xlsx | 1B-B3 | 0.5 | 3.5 | 0.7 | 2.5 | 0.71 | cryPow | 60 | 5.5 | 1.42 | 0.39 | 0.08 | FALSE | 1 | 0.26 | 48.17 | 0.02 | 0.7 | 102.42 | 0.05121 | 8.51 | 0.08241533 | 0.172139 | 0.004643171 | 0.2591975 | B1 | LCC-ICCG
litPETases | plate1 | 2023-11-15-litPETases_high_cryPOW_70C_24h_rep1_2A.xlsx | 2A-B3 | 0.5 | 3.5 | 0.7 | 2.5 | 0.71 | cryPow | 70 | 5.5 | 0.71 | 0.19 | 0.04 | FALSE | 1 | 0.13 | 24.08 | 0.01 | 0.35 | 51.21 | 0.025605 | 4.25 | 0.03979173 | 0.08270468 | 0 | 0.1224964 | B1 | LCC-ICCG
litPETases | plate1 | 2023-11-15-litPETases_high_cryPOW_70C_24h_rep2_2B.xlsx | 2B-B3 | 0.5 | 3.5 | 0.7 | 2.5 | 0.71 | cryPow | 70 | 5.5 | 0.63 | 0 | 0 | FALSE | 1 | 0.11 | 21.48 | 0.01 | 0.31 | 45.66 | 0.02283 | 3.79 | 0.03839626 | 0.07419944 | 0 | 0.1125957 | B1 | LCC-ICCG
litPETases | plate1 | 2023-11-16-litPETases_high_aFilm_60C_24h_rep2_withdilutions_3B.xlsx | 3B-B1 | 0.5 | 3.5 | 0.7 | 2.5 | 0.71 | aFilm | 60 | 4.5 | 0.2 | 0 | 0 | FALSE | 1 | 0.04 | 6.61 | 0 | 0.1 | 14.05 | 0.007025 | 1.17 | 0.01936123 | 0.01443803 | 0 | 0.03379926 | B1 | LCC-ICCG
litPETases | plate1 | 2023-11-15-litPETases_high_cryPOW_60C_24h_rep1_1A.xlsx | 1A-B1 | 0.5 | 3.5 | 0.7 | 2.5 | 0.71 | cryPow | 60 | 4.5 | 0 | 0 | 0 | FALSE | 1 | 0 | 0 | 0 | 0 | 0 | 0 | 0 | 0.01002527 | 0.01167779 | 0 | 0.02170306 | B1 | LCC-ICCG
litPETases | plate1 | 2023-11-15-litPETases_high_cryPOW_60C_24h_rep2_1B.xlsx | 1B-B1 | 0.5 | 3.5 | 0.7 | 2.5 | 0.71 | cryPow | 60 | 4.5 | 0 | 0 | 0 | FALSE | 1 | 0 | 0 | 0 | 0 | 0 | 0 | 0 | 0.01124133 | 0.01765442 | 0 | 0.02889575 | B1 | LCC-ICCG
litPETases | plate1 | 2023-11-15-litPETases_high_cryPOW_70C_24h_rep1_2A.xlsx | 2A-B1 | 0.5 | 3.5 | 0.7 | 2.5 | 0.71 | cryPow | 70 | 4.5 | 0 | 0 | 0 | FALSE | 1 | 0 | 0 | 0 | 0 | 0 | 0 | 0 | 0 | 0 | 0 | 0 | B1 | LCC-ICCG
litPETases | plate1 | 2023-11-15-litPETases_high_cryPOW_70C_24h_rep2_2B.xlsx | 2B-B1 | 0.5 | 3.5 | 0.7 | 2.5 | 0.71 | cryPow | 70 | 4.5 | 0 | 0 | 0 | FALSE | 1 | 0 | 0 | 0 | 0 | 0 | 0 | 0 | 0 | 0 | 0 | 0 | B1 | LCC-ICCG
litPETases | plate1 | 2023-11-16-litPETases_high_aFilm_60C_24h_rep1_withdilutions_3A.xlsx | 3A-B1 | 0.5 | 3.5 | 0.7 | 2.5 | 0.71 | aFilm | 60 | 4.5 | 0 | 0 | 0.02 | FALSE | 1 | 0 | 0 | 0 | 0 | 0 | 0 | 0 | 0.01362628 | 0.006634339 | 0 | 0.02026062 | B1 | LCC-ICCG
litPETases | plate1 | 2023-11-16-litPETases_high_aFilm_70C_24h_rep1_withdilutions_4A.xlsx | 4A-B1 | 0.5 | 3.5 | 0.7 | 2.5 | 0.71 | aFilm | 70 | 4.5 | 0 | 0 | 0 | FALSE | 1 | 0 | 0 | 0 | 0 | 0 | 0 | 0 | 0 | 0 | 0 | 0 | B1 | LCC-ICCG
litPETases | plate1 | 2023-11-16-litPETases_high_aFilm_70C_24h_rep2_withdilutions_4B.xlsx | 4B-B1 | 0.5 | 3.5 | 0.7 | 2.5 | 0.71 | aFilm | 70 | 4.5 | 0 | 0 | 0 | FALSE | 1 | 0 | 0 | 0 | 0 | 0 | 0 | 0 | 0 | 0 | 0 | 0 | B1 | LCC-ICCG
litPETases | plate1 | 2023-11-16-litPETases_high_aFilm_70C_24h_rep1_withdilutions_4A.xlsx | 4A-C7 | 0.5 | 3.5 | 0.7 | 2.5 | 0.71 | aFilm | 70 | 7.5 | 37.8 | 10.14 | 1.84 | TRUE | 5 | 6.61 | 1243.88 | 0.55 | 18.16 | 2644.93 | 1.322465 | 219.7 | 1.698107 | 2.445079 | 0.03553651 | 4.178723 | C1 | LCC-ICCG RIP
litPETases | plate1 | 2023-11-16-litPETases_high_aFilm_70C_24h_rep2_withdilutions_4B.xlsx | 4B-C7 | 0.5 | 3.5 | 0.7 | 2.5 | 0.71 | aFilm | 70 | 7.5 | 33.97 | 9.24 | 1.72 | TRUE | 5 | 6.02 | 1132.86 | 0.5 | 16.54 | 2408.87 | 1.204435 | 200.09 | 1.56232 | 2.271544 | 0.05745796 | 3.891322 | C1 | LCC-ICCG RIP
litPETases | plate1 | 2023-11-16-litPETases_high_aFilm_60C_24h_rep1_withdilutions_3A.xlsx | 3A-C7 | 0.5 | 3.5 | 0.7 | 2.5 | 0.71 | aFilm | 60 | 7.5 | 25.68 | 7.02 | 1.16 | TRUE | 5 | 4.58 | 861.15 | 0.38 | 12.57 | 1831.11 | 0.915555 | 152.1 | 1.985501 | 2.445692 | 0.03774459 | 4.468938 | C1 | LCC-ICCG RIP
litPETases | plate1 | 2023-11-16-litPETases_high_aFilm_60C_24h_rep1_withdilutions_3A.xlsx | 3A-C11 | 0.5 | 3.5 | 0.7 | 2.5 | 0.71 | aFilm | 60 | 9.5 | 26.06 | 7 | 1.22 | TRUE | 5 | 4.57 | 859.31 | 0.38 | 12.54 | 1827.19 | 0.913595 | 151.78 | 1.422073 | 1.943073 | 0.04049787 | 3.405644 | C1 | LCC-ICCG RIP
litPETases | plate1 | 2023-11-16-litPETases_high_aFilm_70C_24h_rep2_withdilutions_4B.xlsx | 4B-C11 | 0.5 | 3.5 | 0.7 | 2.5 | 0.71 | aFilm | 70 | 9.5 | 20.59 | 5.56 | 0.75 | TRUE | 5 | 3.62 | 681.43 | 0.3 | 9.95 | 1448.97 | 0.724485 | 120.36 | 1.809996 | 1.089009 | 0 | 2.899005 | C1 | LCC-ICCG RIP
litPETases | plate1 | 2023-11-16-litPETases_high_aFilm_60C_24h_rep2_withdilutions_3B.xlsx | 3B-C7 | 0.5 | 3.5 | 0.7 | 2.5 | 0.71 | aFilm | 60 | 7.5 | 18.1 | 4.86 | 0.64 | TRUE | 5 | 3.17 | 596.18 | 0.26 | 8.7 | 1267.69 | 0.633845 | 105.3 | 1.937369 | 1.411411 | 0 | 3.348779 | C1 | LCC-ICCG RIP
litPETases | plate1 | 2023-11-16-litPETases_high_aFilm_70C_24h_rep1_withdilutions_4A.xlsx | 4A-C11 | 0.5 | 3.5 | 0.7 | 2.5 | 0.71 | aFilm | 70 | 9.5 | 16.27 | 4.41 | 0.61 | TRUE | 5 | 2.88 | 540.98 | 0.24 | 7.9 | 1150.31 | 0.575155 | 95.55 | 1.511691 | 0.7035117 | 0 | 2.215203 | C1 | LCC-ICCG RIP
litPETases | plate1 | 2023-11-16-litPETases_high_aFilm_60C_24h_rep2_withdilutions_3B.xlsx | 3B-C11 | 0.5 | 3.5 | 0.7 | 2.5 | 0.71 | aFilm | 60 | 9.5 | 13.54 | 3.48 | 0.38 | TRUE | 5 | 2.27 | 427.51 | 0.19 | 6.24 | 909.03 | 0.454515 | 75.51 | 1.119545 | 0.7292148 | 0 | 1.84876 | C1 | LCC-ICCG RIP
litPETases | plate1 | 2023-11-16-litPETases_high_aFilm_60C_24h_rep1_withdilutions_3A.xlsx | 3A-C5 | 0.5 | 3.5 | 0.7 | 2.5 | 0.71 | aFilm | 60 | 6.5 | 6.46 | 1.7 | 0.28 | TRUE | 5 | 1.11 | 209.15 | 0.09 | 3.05 | 444.73 | 0.222365 | 36.94 | 0.4873375 | 0.5634559 | 0 | 1.050793 | C1 | LCC-ICCG RIP
litPETases | plate1 | 2023-11-16-litPETases_high_aFilm_70C_24h_rep2_withdilutions_4B.xlsx | 4B-C5 | 0.5 | 3.5 | 0.7 | 2.5 | 0.71 | aFilm | 70 | 6.5 | 5.29 | 1.44 | 0.25 | FALSE | 1 | 0.94 | 176.52 | 0.08 | 2.58 | 375.35 | 0.187675 | 31.18 | 0.353858 | 0.3578131 | 0 | 0.7116711 | C1 | LCC-ICCG RIP
litPETases | plate1 | 2023-11-15-litPETases_high_cryPOW_70C_24h_rep1_2A.xlsx | 2A-C7 | 0.5 | 3.5 | 0.7 | 2.5 | 0.71 | cryPow | 70 | 7.5 | 5.22 | 1.42 | 0.25 | FALSE | 1 | 0.93 | 174.81 | 0.08 | 2.55 | 371.7 | 0.18585 | 30.88 | 0.3564441 | 0.4132613 | 0 | 0.7697055 | C1 | LCC-ICCG RIP
litPETases | plate1 | 2023-11-16-litPETases_high_aFilm_60C_24h_rep2_withdilutions_3B.xlsx | 3B-C5 | 0.5 | 3.5 | 0.7 | 2.5 | 0.71 | aFilm | 60 | 6.5 | 5.3 | 1.4 | 0.22 | TRUE | 5 | 0.91 | 171.13 | 0.08 | 2.5 | 363.87 | 0.181935 | 30.23 | 0.3590438 | 0.3905523 | 0 | 0.749596 | C1 | LCC-ICCG RIP
litPETases | plate1 | 2023-11-16-litPETases_high_aFilm_70C_24h_rep1_withdilutions_4A.xlsx | 4A-C5 | 0.5 | 3.5 | 0.7 | 2.5 | 0.71 | aFilm | 70 | 6.5 | 4.92 | 1.33 | 0.22 | FALSE | 1 | 0.87 | 163.27 | 0.07 | 2.38 | 347.18 | 0.17359 | 28.84 | 0.3674621 | 0.3463366 | 0 | 0.7137987 | C1 | LCC-ICCG RIP
litPETases | plate1 | 2023-11-15-litPETases_high_cryPOW_70C_24h_rep2_2B.xlsx | 2B-C7 | 0.5 | 3.5 | 0.7 | 2.5 | 0.71 | cryPow | 70 | 7.5 | 3.87 | 1.06 | 0.18 | FALSE | 1 | 0.69 | 129.54 | 0.06 | 1.89 | 275.45 | 0.137725 | 22.88 | 0.286967 | 0.3197557 | 0 | 0.6067226 | C1 | LCC-ICCG RIP
litPETases | plate1 | 2023-11-16-litPETases_high_aFilm_60C_24h_rep1_withdilutions_3A.xlsx | 3A-C9 | 0.5 | 3.5 | 0.7 | 2.5 | 0.71 | aFilm | 60 | 8.5 | 3.57 | 1 | 0.16 | FALSE | 1 | 0.65 | 122.67 | 0.05 | 1.79 | 260.84 | 0.13042 | 21.67 | 0.3618586 | 0.3204998 | 0 | 0.6823584 | C1 | LCC-ICCG RIP
litPETases | plate1 | 2023-11-16-litPETases_high_aFilm_60C_24h_rep2_withdilutions_3B.xlsx | 3B-C9 | 0.5 | 3.5 | 0.7 | 2.5 | 0.71 | aFilm | 60 | 8.5 | 3.52 | 0.95 | 0.15 | FALSE | 1 | 0.62 | 116.66 | 0.05 | 1.7 | 248.06 | 0.12403 | 20.61 | 0.331059 | 0.2970031 | 0.004097311 | 0.6321593 | C1 | LCC-ICCG RIP
litPETases | plate1 | 2023-11-16-litPETases_high_aFilm_70C_24h_rep1_withdilutions_4A.xlsx | 4A-C3 | 0.5 | 3.5 | 0.7 | 2.5 | 0.71 | aFilm | 70 | 5.5 | 3.29 | 0.9 | 0.15 | FALSE | 1 | 0.58 | 109.79 | 0.05 | 1.6 | 233.45 | 0.116725 | 19.39 | 0.2805155 | 0.2574747 | 0.007648321 | 0.5456385 | C1 | LCC-ICCG RIP
litPETases | plate1 | 2023-11-15-litPETases_high_cryPOW_60C_24h_rep2_1B.xlsx | 1B-C7 | 0.5 | 3.5 | 0.7 | 2.5 | 0.71 | cryPow | 60 | 7.5 | 3.08 | 0.87 | 0.22 | FALSE | 1 | 0.57 | 106.85 | 0.05 | 1.56 | 227.19 | 0.113595 | 18.87 | 0.1571922 | 0.3143079 | 0 | 0.4715001 | C1 | LCC-ICCG RIP
litPETases | plate1 | 2023-11-15-litPETases_high_cryPOW_60C_24h_rep1_1A.xlsx | 1A-C7 | 0.5 | 3.5 | 0.7 | 2.5 | 0.71 | cryPow | 60 | 7.5 | 3.21 | 0.86 | 0.16 | FALSE | 1 | 0.56 | 105.13 | 0.05 | 1.53 | 223.54 | 0.11177 | 18.57 | 0.1361317 | 0.2688001 | 0 | 0.4049318 | C1 | LCC-ICCG RIP
litPETases | plate1 | 2023-11-16-litPETases_high_aFilm_70C_24h_rep2_withdilutions_4B.xlsx | 4B-C9 | 0.5 | 3.5 | 0.7 | 2.5 | 0.71 | aFilm | 70 | 8.5 | 3.04 | 0.82 | 0.13 | FALSE | 1 | 0.54 | 100.84 | 0.04 | 1.47 | 214.41 | 0.107205 | 17.81 | 0.2241319 | 0.2313487 | 0 | 0.4554806 | C1 | LCC-ICCG RIP
litPETases | plate1 | 2023-11-15-litPETases_high_cryPOW_70C_24h_rep1_2A.xlsx | 2A-C11 | 0.5 | 3.5 | 0.7 | 2.5 | 0.71 | cryPow | 70 | 9.5 | 2.67 | 0.74 | 0.07 | FALSE | 1 | 0.48 | 91.02 | 0.04 | 1.33 | 193.54 | 0.09677 | 16.08 | 0.4662622 | 0.06923278 | 0 | 0.535495 | C1 | LCC-ICCG RIP
litPETases | plate1 | 2023-11-15-litPETases_high_cryPOW_60C_24h_rep1_1A.xlsx | 1A-C9 | 0.5 | 3.5 | 0.7 | 2.5 | 0.71 | cryPow | 60 | 8.5 | 2.69 | 0.73 | 0.12 | FALSE | 1 | 0.47 | 89.3 | 0.04 | 1.3 | 189.89 | 0.094945 | 15.77 | 0.1638132 | 0.2383047 | 0 | 0.402118 | C1 | LCC-ICCG RIP
litPETases | plate1 | 2023-11-16-litPETases_high_aFilm_70C_24h_rep1_withdilutions_4A.xlsx | 4A-C9 | 0.5 | 3.5 | 0.7 | 2.5 | 0.71 | aFilm | 70 | 8.5 | 2.67 | 0.71 | 0.11 | FALSE | 1 | 0.47 | 87.59 | 0.04 | 1.28 | 186.24 | 0.09312 | 15.47 | 0.2229077 | 0.2029823 | 0 | 0.42589 | C1 | LCC-ICCG RIP
litPETases | plate1 | 2023-11-15-litPETases_high_cryPOW_70C_24h_rep2_2B.xlsx | 2B-C11 | 0.5 | 3.5 | 0.7 | 2.5 | 0.71 | cryPow | 70 | 9.5 | 2.52 | 0.7 | 0.06 | FALSE | 1 | 0.45 | 85.5 | 0.04 | 1.25 | 181.81 | 0.090905 | 15.1 | 0.4607121 | 0.06628997 | 0 | 0.527002 | C1 | LCC-ICCG RIP
litPETases | plate1 | 2023-11-16-litPETases_high_aFilm_70C_24h_rep2_withdilutions_4B.xlsx | 4B-C3 | 0.5 | 3.5 | 0.7 | 2.5 | 0.71 | aFilm | 70 | 5.5 | 2.52 | 0.68 | 0.11 | FALSE | 1 | 0.45 | 83.78 | 0.04 | 1.22 | 178.15 | 0.089075 | 14.8 | 0.2295255 | 0.202672 | 0 | 0.4321975 | C1 | LCC-ICCG RIP
litPETases | plate1 | 2023-11-16-litPETases_high_aFilm_60C_24h_rep1_withdilutions_3A.xlsx | 3A-C3 | 0.5 | 3.5 | 0.7 | 2.5 | 0.71 | aFilm | 60 | 5.5 | 2.42 | 0.67 | 0.12 | FALSE | 1 | 0.43 | 81.7 | 0.04 | 1.19 | 173.72 | 0.08686 | 14.43 | 0.2150923 | 0.2102143 | 0.004496079 | 0.4298027 | C1 | LCC-ICCG RIP
litPETases | plate1 | 2023-11-15-litPETases_high_cryPOW_60C_24h_rep2_1B.xlsx | 1B-C11 | 0.5 | 3.5 | 0.7 | 2.5 | 0.71 | cryPow | 60 | 9.5 | 2.43 | 0.66 | 0.07 | FALSE | 1 | 0.43 | 81.21 | 0.04 | 1.19 | 172.68 | 0.08634 | 14.34 | 0.3580637 | 0.1149076 | 0 | 0.4729714 | C1 | LCC-ICCG RIP
litPETases | plate1 | 2023-11-15-litPETases_high_cryPOW_60C_24h_rep1_1A.xlsx | 1A-C5 | 0.5 | 3.5 | 0.7 | 2.5 | 0.71 | cryPow | 60 | 6.5 | 2.4 | 0.63 | 0.11 | FALSE | 1 | 0.41 | 77.77 | 0.03 | 1.14 | 165.37 | 0.082685 | 13.74 | 0.1066023 | 0.2410489 | 0 | 0.3476512 | C1 | LCC-ICCG RIP
litPETases | plate1 | 2023-11-15-litPETases_high_cryPOW_70C_24h_rep1_2A.xlsx | 2A-C5 | 0.5 | 3.5 | 0.7 | 2.5 | 0.71 | cryPow | 70 | 6.5 | 2.34 | 0.63 | 0.12 | FALSE | 1 | 0.41 | 77.4 | 0.03 | 1.13 | 164.59 | 0.082295 | 13.67 | 0.08920518 | 0.2003025 | 0 | 0.2895077 | C1 | LCC-ICCG RIP
litPETases | plate1 | 2023-11-15-litPETases_high_cryPOW_60C_24h_rep2_1B.xlsx | 1B-C5 | 0.5 | 3.5 | 0.7 | 2.5 | 0.71 | cryPow | 60 | 6.5 | 2.31 | 0.62 | 0.12 | FALSE | 1 | 0.41 | 76.55 | 0.03 | 1.12 | 162.76 | 0.08138 | 13.52 | 0.1187119 | 0.2733478 | 0 | 0.3920597 | C1 | LCC-ICCG RIP
litPETases | plate1 | 2023-11-15-litPETases_high_cryPOW_70C_24h_rep2_2B.xlsx | 2B-C5 | 0.5 | 3.5 | 0.7 | 2.5 | 0.71 | cryPow | 70 | 6.5 | 2.24 | 0.61 | 0.12 | FALSE | 1 | 0.4 | 74.83 | 0.03 | 1.09 | 159.11 | 0.079555 | 13.22 | 0.09425559 | 0.2023522 | 0 | 0.2966078 | C1 | LCC-ICCG RIP
litPETases | plate1 | 2023-11-16-litPETases_high_aFilm_60C_24h_rep2_withdilutions_3B.xlsx | 3B-C3 | 0.5 | 3.5 | 0.7 | 2.5 | 0.71 | aFilm | 60 | 5.5 | 2.09 | 0.56 | 0.09 | FALSE | 1 | 0.37 | 69.19 | 0.03 | 1.01 | 147.11 | 0.073555 | 12.22 | 0.1892965 | 0.1692703 | 0 | 0.3585668 | C1 | LCC-ICCG RIP
litPETases | plate1 | 2023-11-15-litPETases_high_cryPOW_60C_24h_rep1_1A.xlsx | 1A-C11 | 0.5 | 3.5 | 0.7 | 2.5 | 0.71 | cryPow | 60 | 9.5 | 1.96 | 0.52 | 0.05 | FALSE | 1 | 0.35 | 66.32 | 0.03 | 0.97 | 141.03 | 0.070515 | 11.71 | 0.2565333 | 0.06613931 | 0 | 0.3226726 | C1 | LCC-ICCG RIP
litPETases | plate1 | 2023-11-15-litPETases_high_cryPOW_60C_24h_rep1_1A.xlsx | 1A-C3 | 0.5 | 3.5 | 0.7 | 2.5 | 0.71 | cryPow | 60 | 5.5 | 1.87 | 0.5 | 0.1 | FALSE | 1 | 0.34 | 63.38 | 0.03 | 0.93 | 134.76 | 0.06738 | 11.19 | 0.0962843 | 0.1991517 | 0 | 0.295436 | C1 | LCC-ICCG RIP
litPETases | plate1 | 2023-11-15-litPETases_high_cryPOW_70C_24h_rep1_2A.xlsx | 2A-C9 | 0.5 | 3.5 | 0.7 | 2.5 | 0.71 | cryPow | 70 | 8.5 | 1.87 | 0.51 | 0.09 | FALSE | 1 | 0.34 | 63.28 | 0.03 | 0.92 | 134.55 | 0.067275 | 11.18 | 0.1286137 | 0.1727852 | 0 | 0.3013989 | C1 | LCC-ICCG RIP
litPETases | plate1 | 2023-11-15-litPETases_high_cryPOW_70C_24h_rep2_2B.xlsx | 2B-C9 | 0.5 | 3.5 | 0.7 | 2.5 | 0.71 | cryPow | 70 | 8.5 | 1.64 | 0.45 | 0.08 | FALSE | 1 | 0.29 | 55.48 | 0.02 | 0.81 | 117.98 | 0.05899 | 9.8 | 0.1080029 | 0.1547807 | 0 | 0.2627836 | C1 | LCC-ICCG RIP
litPETases | plate1 | 2023-11-15-litPETases_high_cryPOW_60C_24h_rep2_1B.xlsx | 1B-C3 | 0.5 | 3.5 | 0.7 | 2.5 | 0.71 | cryPow | 60 | 5.5 | 1.62 | 0.44 | 0.09 | FALSE | 1 | 0.29 | 54.77 | 0.02 | 0.8 | 116.47 | 0.058235 | 9.67 | 0.09489896 | 0.1981002 | 0 | 0.2929992 | C1 | LCC-ICCG RIP
litPETases | plate1 | 2023-11-15-litPETases_high_cryPOW_60C_24h_rep2_1B.xlsx | 1B-C9 | 0.5 | 3.5 | 0.7 | 2.5 | 0.71 | cryPow | 60 | 8.5 | 1.33 | 0.36 | 0.07 | FALSE | 1 | 0.24 | 44.98 | 0.02 | 0.66 | 95.65 | 0.047825 | 7.95 | 0.07807375 | 0.1346288 | 0 | 0.2127025 | C1 | LCC-ICCG RIP
litPETases | plate1 | 2023-11-16-litPETases_high_aFilm_60C_24h_rep2_withdilutions_3B.xlsx | 3B-C1 | 0.5 | 3.5 | 0.7 | 2.5 | 0.71 | aFilm | 60 | 4.5 | 1.16 | 0.32 | 0.08 | FALSE | 1 | 0.21 | 39.29 | 0.02 | 0.57 | 83.55 | 0.041775 | 6.94 | 0.1135854 | 0.08794196 | 0.005947954 | 0.2074753 | C1 | LCC-ICCG RIP
litPETases | plate1 | 2023-11-15-litPETases_high_cryPOW_70C_24h_rep1_2A.xlsx | 2A-C3 | 0.5 | 3.5 | 0.7 | 2.5 | 0.71 | cryPow | 70 | 5.5 | 1.06 | 0.29 | 0.06 | FALSE | 1 | 0.19 | 35.87 | 0.02 | 0.52 | 76.28 | 0.03814 | 6.34 | 0.05465113 | 0.1096159 | 0.004343033 | 0.1686101 | C1 | LCC-ICCG RIP
litPETases | plate1 | 2023-11-15-litPETases_high_cryPOW_70C_24h_rep2_2B.xlsx | 2B-C3 | 0.5 | 3.5 | 0.7 | 2.5 | 0.71 | cryPow | 70 | 5.5 | 0.99 | 0.23 | 0.04 | FALSE | 1 | 0.18 | 33.64 | 0.01 | 0.49 | 71.52 | 0.03576 | 5.94 | 0.05938979 | 0.1096756 | 0 | 0.1690654 | C1 | LCC-ICCG RIP
litPETases | plate1 | 2023-11-15-litPETases_high_cryPOW_60C_24h_rep1_1A.xlsx | 1A-C1 | 0.5 | 3.5 | 0.7 | 2.5 | 0.71 | cryPow | 60 | 4.5 | 0.69 | 0.19 | 0.05 | FALSE | 1 | 0.12 | 23.47 | 0.01 | 0.34 | 49.91 | 0.024955 | 4.15 | 0.0416628 | 0.06630744 | 0 | 0.1079702 | C1 | LCC-ICCG RIP
litPETases | plate1 | 2023-11-15-litPETases_high_cryPOW_60C_24h_rep2_1B.xlsx | 1B-C1 | 0.5 | 3.5 | 0.7 | 2.5 | 0.71 | cryPow | 60 | 4.5 | 0.61 | 0 | 0.05 | FALSE | 1 | 0.11 | 20.76 | 0.01 | 0.3 | 44.15 | 0.022075 | 3.67 | 0.03600384 | 0.07067451 | 0.009280835 | 0.1159592 | C1 | LCC-ICCG RIP
litPETases | plate1 | 2023-11-16-litPETases_high_aFilm_60C_24h_rep1_withdilutions_3A.xlsx | 3A-C1 | 0.5 | 3.5 | 0.7 | 2.5 | 0.71 | aFilm | 60 | 4.5 | 0.45 | 0 | 0.02 | FALSE | 1 | 0.08 | 15.34 | 0.01 | 0.22 | 32.63 | 0.016315 | 2.71 | 0.05792055 | 0.03748484 | 0 | 0.0954054 | C1 | LCC-ICCG RIP
litPETases | plate1 | 2023-11-15-litPETases_high_cryPOW_70C_24h_rep1_2A.xlsx | 2A-C1 | 0.5 | 3.5 | 0.7 | 2.5 | 0.71 | cryPow | 70 | 4.5 | 0 | 0 | 0 | FALSE | 1 | 0 | 0 | 0 | 0 | 0 | 0 | 0 | 0.007359629 | 0.0129328 | 0 | 0.02029243 | C1 | LCC-ICCG RIP
litPETases | plate1 | 2023-11-15-litPETases_high_cryPOW_70C_24h_rep2_2B.xlsx | 2B-C1 | 0.5 | 3.5 | 0.7 | 2.5 | 0.71 | cryPow | 70 | 4.5 | 0 | 0 | 0.04 | FALSE | 1 | 0 | 0 | 0 | 0 | 0 | 0 | 0 | 0 | 0.009365483 | 0 | 0.009365483 | C1 | LCC-ICCG RIP
litPETases | plate1 | 2023-11-16-litPETases_high_aFilm_70C_24h_rep1_withdilutions_4A.xlsx | 4A-C1 | 0.5 | 3.5 | 0.7 | 2.5 | 0.71 | aFilm | 70 | 4.5 | 0 | 0 | 0 | FALSE | 1 | 0 | 0 | 0 | 0 | 0 | 0 | 0 | 0 | 0 | 0 | 0 | C1 | LCC-ICCG RIP
litPETases | plate1 | 2023-11-16-litPETases_high_aFilm_70C_24h_rep2_withdilutions_4B.xlsx | 4B-C1 | 0.5 | 3.5 | 0.7 | 2.5 | 0.71 | aFilm | 70 | 4.5 | 0 | 0 | 0 | FALSE | 1 | 0 | 0 | 0 | 0 | 0 | 0 | 0 | 0.01481617 | 0.009706854 | 0 | 0.02452303 | C1 | LCC-ICCG RIP
litPETases | plate1 | 2023-11-16-litPETases_high_aFilm_70C_24h_rep2_withdilutions_4B.xlsx | 4B-D7 | 0.5 | 3.5 | 0.7 | 2.5 | 0.71 | aFilm | 70 | 7.5 | 63.4 | 17.68 | 3.4 | TRUE | 5 | 11.53 | 2169.43 | 0.96 | 31.66 | 4612.98 | 2.30649 | 383.18 | 2.566864 | 5.103802 | 0.1479733 | 7.818639 | D1 | LCC-ICCG_DAQI
litPETases | plate1 | 2023-11-16-litPETases_high_aFilm_70C_24h_rep1_withdilutions_4A.xlsx | 4A-D7 | 0.5 | 3.5 | 0.7 | 2.5 | 0.71 | aFilm | 70 | 7.5 | 52.44 | 14.2 | 2.76 | TRUE | 5 | 9.26 | 1741.92 | 0.77 | 25.42 | 3703.95 | 1.851975 | 307.67 | 1.954476 | 3.927984 | 0.1374934 | 6.019953 | D1 | LCC-ICCG_DAQI
litPETases | plate1 | 2023-11-16-litPETases_high_aFilm_60C_24h_rep1_withdilutions_3A.xlsx | 3A-D7 | 0.5 | 3.5 | 0.7 | 2.5 | 0.71 | aFilm | 60 | 7.5 | 42.74 | 11.81 | 1.9 | TRUE | 5 | 7.7 | 1448.74 | 0.64 | 21.15 | 3080.53 | 1.540265 | 255.88 | 3.476312 | 4.255349 | 0.06288118 | 7.794542 | D1 | LCC-ICCG_DAQI
litPETases | plate1 | 2023-11-16-litPETases_high_aFilm_60C_24h_rep2_withdilutions_3B.xlsx | 3B-D7 | 0.5 | 3.5 | 0.7 | 2.5 | 0.71 | aFilm | 60 | 7.5 | 33.74 | 9.13 | 1.41 | TRUE | 5 | 5.95 | 1119.98 | 0.49 | 16.35 | 2381.48 | 1.19074 | 197.82 | 3.052539 | 3.11556 | 0.04665524 | 6.214755 | D1 | LCC-ICCG_DAQI
litPETases | plate1 | 2023-11-16-litPETases_high_aFilm_70C_24h_rep2_withdilutions_4B.xlsx | 4B-D11 | 0.5 | 3.5 | 0.7 | 2.5 | 0.71 | aFilm | 70 | 9.5 | 26.67 | 7.18 | 1.25 | TRUE | 5 | 4.68 | 880.77 | 0.39 | 12.86 | 1872.84 | 0.93642 | 155.57 | 1.38594 | 1.883569 | 0 | 3.269509 | D1 | LCC-ICCG_DAQI
litPETases | plate1 | 2023-11-16-litPETases_high_aFilm_60C_24h_rep2_withdilutions_3B.xlsx | 3B-D11 | 0.5 | 3.5 | 0.7 | 2.5 | 0.71 | aFilm | 60 | 9.5 | 25.61 | 6.74 | 1 | TRUE | 5 | 4.4 | 826.8 | 0.37 | 12.07 | 1758.07 | 0.879035 | 146.03 | 1.743745 | 2.02525 | 0.06235111 | 3.831347 | D1 | LCC-ICCG_DAQI
litPETases | plate1 | 2023-11-16-litPETases_high_aFilm_60C_24h_rep1_withdilutions_3A.xlsx | 3A-D11 | 0.5 | 3.5 | 0.7 | 2.5 | 0.71 | aFilm | 60 | 9.5 | 24.13 | 6.6 | 1 | TRUE | 5 | 4.31 | 810.24 | 0.36 | 11.83 | 1722.86 | 0.86143 | 143.11 | 2.246122 | 2.152141 | 0.05313764 | 4.4514 | D1 | LCC-ICCG_DAQI
litPETases | plate1 | 2023-11-16-litPETases_high_aFilm_70C_24h_rep1_withdilutions_4A.xlsx | 4A-D11 | 0.5 | 3.5 | 0.7 | 2.5 | 0.71 | aFilm | 70 | 9.5 | 22.24 | 6 | 0.96 | TRUE | 5 | 3.91 | 735.41 | 0.32 | 10.73 | 1563.74 | 0.78187 | 129.89 | 1.508159 | 1.190836 | 0 | 2.698996 | D1 | LCC-ICCG_DAQI
litPETases | plate1 | 2023-11-16-litPETases_high_aFilm_60C_24h_rep1_withdilutions_3A.xlsx | 3A-D5 | 0.5 | 3.5 | 0.7 | 2.5 | 0.71 | aFilm | 60 | 6.5 | 7.7 | 2.07 | 0.35 | TRUE | 5 | 1.35 | 254.54 | 0.11 | 3.72 | 541.25 | 0.270625 | 44.96 | 0.6404934 | 0.6817368 | 0 | 1.32223 | D1 | LCC-ICCG_DAQI
litPETases | plate1 | 2023-11-16-litPETases_high_aFilm_70C_24h_rep2_withdilutions_4B.xlsx | 4B-D5 | 0.5 | 3.5 | 0.7 | 2.5 | 0.71 | aFilm | 70 | 6.5 | 6.44 | 1.7 | 0.33 | TRUE | 5 | 1.11 | 209.15 | 0.09 | 3.05 | 444.73 | 0.222365 | 36.94 | 0.3268879 | 0.406075 | 0 | 0.7329628 | D1 | LCC-ICCG_DAQI
litPETases | plate1 | 2023-11-15-litPETases_high_cryPOW_70C_24h_rep1_2A.xlsx | 2A-D7 | 0.5 | 3.5 | 0.7 | 2.5 | 0.71 | cryPow | 70 | 7.5 | 5.82 | 1.59 | 0.27 | FALSE | 1 | 1.04 | 194.92 | 0.09 | 2.85 | 414.48 | 0.20724 | 34.43 | 0.4128365 | 0.4418194 | 0 | 0.8546559 | D1 | LCC-ICCG_DAQI
litPETases | plate1 | 2023-11-15-litPETases_high_cryPOW_60C_24h_rep1_1A.xlsx | 1A-D7 | 0.5 | 3.5 | 0.7 | 2.5 | 0.71 | cryPow | 60 | 7.5 | 5.5 | 1.48 | 0.28 | FALSE | 1 | 0.97 | 181.67 | 0.08 | 2.65 | 386.31 | 0.193155 | 32.09 | 0.2326533 | 0.4526369 | 0 | 0.6852902 | D1 | LCC-ICCG_DAQI
litPETases | plate1 | 2023-11-16-litPETases_high_aFilm_60C_24h_rep2_withdilutions_3B.xlsx | 3B-D5 | 0.5 | 3.5 | 0.7 | 2.5 | 0.71 | aFilm | 60 | 6.5 | 5.56 | 1.48 | 0.24 | TRUE | 5 | 0.97 | 181.55 | 0.08 | 2.65 | 386.04 | 0.19302 | 32.07 | 0.4419991 | 0.4423324 | 0 | 0.8843314 | D1 | LCC-ICCG_DAQI
litPETases | plate1 | 2023-11-16-litPETases_high_aFilm_70C_24h_rep1_withdilutions_4A.xlsx | 4A-D5 | 0.5 | 3.5 | 0.7 | 2.5 | 0.71 | aFilm | 70 | 6.5 | 5.32 | 1.44 | 0.29 | FALSE | 1 | 0.94 | 176.52 | 0.08 | 2.58 | 375.35 | 0.187675 | 31.18 | 0.2650052 | 0.3369079 | 0.01553146 | 0.6174446 | D1 | LCC-ICCG_DAQI
litPETases | plate1 | 2023-11-15-litPETases_high_cryPOW_70C_24h_rep2_2B.xlsx | 2B-D7 | 0.5 | 3.5 | 0.7 | 2.5 | 0.71 | cryPow | 70 | 7.5 | 5.04 | 1.37 | 0.23 | FALSE | 1 | 0.9 | 168.43 | 0.07 | 2.46 | 358.13 | 0.179065 | 29.75 | 0.3887926 | 0.4053787 | 0 | 0.7941713 | D1 | LCC-ICCG_DAQI
litPETases | plate1 | 2023-11-16-litPETases_high_aFilm_60C_24h_rep1_withdilutions_3A.xlsx | 3A-D9 | 0.5 | 3.5 | 0.7 | 2.5 | 0.71 | aFilm | 60 | 8.5 | 4.61 | 1.31 | 0.25 | FALSE | 1 | 0.85 | 160.7 | 0.07 | 2.35 | 341.7 | 0.17085 | 28.38 | 0.5457838 | 0.3294467 | 0 | 0.8752306 | D1 | LCC-ICCG_DAQI
litPETases | plate1 | 2023-11-16-litPETases_high_aFilm_60C_24h_rep2_withdilutions_3B.xlsx | 3B-D9 | 0.5 | 3.5 | 0.7 | 2.5 | 0.71 | aFilm | 60 | 8.5 | 4.48 | 1.24 | 0.23 | FALSE | 1 | 0.81 | 152.6 | 0.07 | 2.23 | 324.49 | 0.162245 | 26.95 | 0.4891433 | 0.3318476 | 0.005038215 | 0.8260291 | D1 | LCC-ICCG_DAQI
litPETases | plate1 | 2023-11-15-litPETases_high_cryPOW_60C_24h_rep2_1B.xlsx | 1B-D7 | 0.5 | 3.5 | 0.7 | 2.5 | 0.71 | cryPow | 60 | 7.5 | 4.34 | 1.17 | 0.22 | FALSE | 1 | 0.76 | 143.65 | 0.06 | 2.1 | 305.45 | 0.152725 | 25.37 | 0.1993986 | 0.422332 | 0 | 0.6217306 | D1 | LCC-ICCG_DAQI
litPETases | plate1 | 2023-11-16-litPETases_high_aFilm_60C_24h_rep2_withdilutions_3B.xlsx | 3B-D3 | 0.5 | 3.5 | 0.7 | 2.5 | 0.71 | aFilm | 60 | 5.5 | 4.13 | 1.1 | 0.21 | FALSE | 1 | 0.72 | 134.69 | 0.06 | 1.97 | 286.4 | 0.1432 | 23.79 | 0.2836092 | 0.2957126 | 0.01983432 | 0.5991561 | D1 | LCC-ICCG_DAQI
litPETases | plate1 | 2023-11-15-litPETases_high_cryPOW_70C_24h_rep2_2B.xlsx | 2B-D11 | 0.5 | 3.5 | 0.7 | 2.5 | 0.71 | cryPow | 70 | 9.5 | 3.81 | 1.07 | 0.12 | FALSE | 1 | 0.7 | 131.63 | 0.06 | 1.92 | 279.88 | 0.13994 | 23.25 | 0.6881188 | 0.09977734 | 0 | 0.7878962 | D1 | LCC-ICCG_DAQI
litPETases | plate1 | 2023-11-15-litPETases_high_cryPOW_70C_24h_rep1_2A.xlsx | 2A-D11 | 0.5 | 3.5 | 0.7 | 2.5 | 0.71 | cryPow | 70 | 9.5 | 3.42 | 0.95 | 0.07 | FALSE | 1 | 0.62 | 116.29 | 0.05 | 1.7 | 247.28 | 0.12364 | 20.54 | 0.6292094 | 0.0874857 | 0 | 0.7166951 | D1 | LCC-ICCG_DAQI
litPETases | plate1 | 2023-11-15-litPETases_high_cryPOW_60C_24h_rep2_1B.xlsx | 1B-D11 | 0.5 | 3.5 | 0.7 | 2.5 | 0.71 | cryPow | 60 | 9.5 | 3.29 | 0.9 | 0.1 | FALSE | 1 | 0.58 | 109.79 | 0.05 | 1.6 | 233.45 | 0.116725 | 19.39 | 0.4611284 | 0.174542 | 0 | 0.6356704 | D1 | LCC-ICCG_DAQI
litPETases | plate1 | 2023-11-15-litPETases_high_cryPOW_60C_24h_rep1_1A.xlsx | 1A-D11 | 0.5 | 3.5 | 0.7 | 2.5 | 0.71 | cryPow | 60 | 9.5 | 3.33 | 0.89 | 0.09 | FALSE | 1 | 0.58 | 109.05 | 0.05 | 1.59 | 231.89 | 0.115945 | 19.26 | 0.42006 | 0.1356997 | 0 | 0.5557596 | D1 | LCC-ICCG_DAQI
litPETases | plate1 | 2023-11-16-litPETases_high_aFilm_70C_24h_rep2_withdilutions_4B.xlsx | 4B-D9 | 0.5 | 3.5 | 0.7 | 2.5 | 0.71 | aFilm | 70 | 8.5 | 3.27 | 0.88 | 0.14 | FALSE | 1 | 0.58 | 108.56 | 0.05 | 1.58 | 230.84 | 0.11542 | 19.18 | 0.2317277 | 0.2460135 | 0 | 0.4777413 | D1 | LCC-ICCG_DAQI
litPETases | plate1 | 2023-11-16-litPETases_high_aFilm_60C_24h_rep1_withdilutions_3A.xlsx | 3A-D3 | 0.5 | 3.5 | 0.7 | 2.5 | 0.71 | aFilm | 60 | 5.5 | 2.94 | 0.81 | 0.14 | FALSE | 1 | 0.53 | 99.61 | 0.04 | 1.45 | 211.8 | 0.1059 | 17.59 | 0.275001 | 0.237824 | 0.006611819 | 0.5194368 | D1 | LCC-ICCG_DAQI
litPETases | plate1 | 2023-11-16-litPETases_high_aFilm_70C_24h_rep1_withdilutions_4A.xlsx | 4A-D3 | 0.5 | 3.5 | 0.7 | 2.5 | 0.71 | aFilm | 70 | 5.5 | 2.71 | 0.72 | 0.14 | FALSE | 1 | 0.47 | 88.08 | 0.04 | 1.29 | 187.28 | 0.09364 | 15.56 | 0.1648061 | 0.191086 | 0.01598555 | 0.3718777 | D1 | LCC-ICCG_DAQI
litPETases | plate1 | 2023-11-15-litPETases_high_cryPOW_60C_24h_rep1_1A.xlsx | 1A-D5 | 0.5 | 3.5 | 0.7 | 2.5 | 0.71 | cryPow | 60 | 6.5 | 2.7 | 0.71 | 0.13 | FALSE | 1 | 0.47 | 87.59 | 0.04 | 1.28 | 186.24 | 0.09312 | 15.47 | 0.1073979 | 0.2564368 | 0 | 0.3638348 | D1 | LCC-ICCG_DAQI
litPETases | plate1 | 2023-11-16-litPETases_high_aFilm_70C_24h_rep2_withdilutions_4B.xlsx | 4B-D3 | 0.5 | 3.5 | 0.7 | 2.5 | 0.71 | aFilm | 70 | 5.5 | 2.56 | 0.7 | 0.14 | FALSE | 1 | 0.45 | 85.5 | 0.04 | 1.25 | 181.81 | 0.090905 | 15.1 | 0.1644967 | 0.1872703 | 0.0138701 | 0.3656371 | D1 | LCC-ICCG_DAQI
litPETases | plate1 | 2023-11-15-litPETases_high_cryPOW_60C_24h_rep2_1B.xlsx | 1B-D5 | 0.5 | 3.5 | 0.7 | 2.5 | 0.71 | cryPow | 60 | 6.5 | 2.49 | 0.67 | 0.13 | FALSE | 1 | 0.44 | 82.07 | 0.04 | 1.2 | 174.5 | 0.08725 | 14.5 | 0.0919039 | 0.2510865 | 0 | 0.3429904 | D1 | LCC-ICCG_DAQI
litPETases | plate1 | 2023-11-16-litPETases_high_aFilm_70C_24h_rep1_withdilutions_4A.xlsx | 4A-D9 | 0.5 | 3.5 | 0.7 | 2.5 | 0.71 | aFilm | 70 | 8.5 | 2.41 | 0.65 | 0.11 | FALSE | 1 | 0.43 | 79.98 | 0.04 | 1.17 | 170.07 | 0.085035 | 14.13 | 0.1787497 | 0.1762197 | 0 | 0.3549694 | D1 | LCC-ICCG_DAQI
litPETases | plate1 | 2023-11-15-litPETases_high_cryPOW_60C_24h_rep1_1A.xlsx | 1A-D9 | 0.5 | 3.5 | 0.7 | 2.5 | 0.71 | cryPow | 60 | 8.5 | 2.15 | 0.58 | 0.1 | FALSE | 1 | 0.38 | 70.9 | 0.03 | 1.03 | 150.77 | 0.075385 | 12.52 | 0.1075708 | 0.1902261 | 0 | 0.2977968 | D1 | LCC-ICCG_DAQI
litPETases | plate1 | 2023-11-15-litPETases_high_cryPOW_70C_24h_rep1_2A.xlsx | 2A-D5 | 0.5 | 3.5 | 0.7 | 2.5 | 0.71 | cryPow | 70 | 6.5 | 2.1 | 0.56 | 0.12 | FALSE | 1 | 0.37 | 69.19 | 0.03 | 1.01 | 147.11 | 0.073555 | 12.22 | 0.0705831 | 0.179092 | 0.005775877 | 0.255451 | D1 | LCC-ICCG_DAQI
litPETases | plate1 | 2023-11-15-litPETases_high_cryPOW_60C_24h_rep2_1B.xlsx | 1B-D9 | 0.5 | 3.5 | 0.7 | 2.5 | 0.71 | cryPow | 60 | 8.5 | 2.05 | 0.55 | 0.11 | FALSE | 1 | 0.36 | 67.96 | 0.03 | 0.99 | 144.51 | 0.072255 | 12 | 0.0989567 | 0.2027902 | 0 | 0.301747 | D1 | LCC-ICCG_DAQI
litPETases | plate1 | 2023-11-15-litPETases_high_cryPOW_60C_24h_rep1_1A.xlsx | 1A-D3 | 0.5 | 3.5 | 0.7 | 2.5 | 0.71 | cryPow | 60 | 5.5 | 1.9 | 0.51 | 0.1 | FALSE | 1 | 0.34 | 64.43 | 0.03 | 0.94 | 136.99 | 0.068495 | 11.38 | 0.09196773 | 0.1967422 | 0.005769718 | 0.2944796 | D1 | LCC-ICCG_DAQI
litPETases | plate1 | 2023-11-15-litPETases_high_cryPOW_70C_24h_rep1_2A.xlsx | 2A-D9 | 0.5 | 3.5 | 0.7 | 2.5 | 0.71 | cryPow | 70 | 8.5 | 1.88 | 0.51 | 0.1 | FALSE | 1 | 0.34 | 63.75 | 0.03 | 0.93 | 135.55 | 0.067775 | 11.26 | 0.08699412 | 0.1618144 | 0 | 0.2488085 | D1 | LCC-ICCG_DAQI
litPETases | plate1 | 2023-11-15-litPETases_high_cryPOW_70C_24h_rep2_2B.xlsx | 2B-D9 | 0.5 | 3.5 | 0.7 | 2.5 | 0.71 | cryPow | 70 | 8.5 | 1.83 | 0.5 | 0.1 | FALSE | 1 | 0.33 | 62.09 | 0.03 | 0.91 | 132.02 | 0.06601 | 10.97 | 0.09622834 | 0.1664939 | 0 | 0.2627222 | D1 | LCC-ICCG_DAQI
litPETases | plate1 | 2023-11-15-litPETases_high_cryPOW_60C_24h_rep2_1B.xlsx | 1B-D3 | 0.5 | 3.5 | 0.7 | 2.5 | 0.71 | cryPow | 60 | 5.5 | 1.61 | 0.43 | 0.09 | FALSE | 1 | 0.29 | 54.4 | 0.02 | 0.79 | 115.67 | 0.057835 | 9.61 | 0.07925055 | 0.1819859 | 0.00752537 | 0.2687618 | D1 | LCC-ICCG_DAQI
litPETases | plate1 | 2023-11-15-litPETases_high_cryPOW_70C_24h_rep2_2B.xlsx | 2B-D5 | 0.5 | 3.5 | 0.7 | 2.5 | 0.71 | cryPow | 70 | 6.5 | 1.56 | 0.42 | 0.08 | FALSE | 1 | 0.28 | 52.74 | 0.02 | 0.77 | 112.15 | 0.056075 | 9.32 | 0.07669748 | 0.1543283 | 0 | 0.2310257 | D1 | LCC-ICCG_DAQI
litPETases | plate1 | 2023-11-15-litPETases_high_cryPOW_70C_24h_rep1_2A.xlsx | 2A-D3 | 0.5 | 3.5 | 0.7 | 2.5 | 0.71 | cryPow | 70 | 5.5 | 0.74 | 0.2 | 0.04 | FALSE | 1 | 0.13 | 24.9 | 0.01 | 0.36 | 52.94 | 0.02647 | 4.4 | 0.04151917 | 0.08184888 | 0 | 0.1233681 | D1 | LCC-ICCG_DAQI
litPETases | plate1 | 2023-11-15-litPETases_high_cryPOW_70C_24h_rep2_2B.xlsx | 2B-D3 | 0.5 | 3.5 | 0.7 | 2.5 | 0.71 | cryPow | 70 | 5.5 | 0.62 | 0 | 0 | FALSE | 1 | 0.11 | 21 | 0.01 | 0.31 | 44.66 | 0.02233 | 3.71 | 0.04164806 | 0.07354246 | 0 | 0.1151905 | D1 | LCC-ICCG_DAQI
litPETases | plate1 | 2023-11-16-litPETases_high_aFilm_60C_24h_rep1_withdilutions_3A.xlsx | 3A-D1 | 0.5 | 3.5 | 0.7 | 2.5 | 0.71 | aFilm | 60 | 4.5 | 0.48 | 0 | 0.03 | FALSE | 1 | 0.09 | 16.16 | 0.01 | 0.24 | 34.36 | 0.01718 | 2.85 | 0.05533334 | 0.03932338 | 0 | 0.09465672 | D1 | LCC-ICCG_DAQI
litPETases | plate1 | 2023-11-16-litPETases_high_aFilm_60C_24h_rep2_withdilutions_3B.xlsx | 3B-D1 | 0.5 | 3.5 | 0.7 | 2.5 | 0.71 | aFilm | 60 | 4.5 | 0.44 | 0 | 0.03 | FALSE | 1 | 0.08 | 15.01 | 0.01 | 0.22 | 31.91 | 0.015955 | 2.65 | 0.04218807 | 0.03240531 | 0 | 0.07459338 | D1 | LCC-ICCG_DAQI
litPETases | plate1 | 2023-11-15-litPETases_high_cryPOW_60C_24h_rep2_1B.xlsx | 1B-D1 | 0.5 | 3.5 | 0.7 | 2.5 | 0.71 | cryPow | 60 | 4.5 | 0.33 | 0 | 0.03 | FALSE | 1 | 0.06 | 11.31 | 0 | 0.17 | 24.06 | 0.01203 | 2 | 0.02185855 | 0.0379628 | 0 | 0.05982135 | D1 | LCC-ICCG_DAQI
litPETases | plate1 | 2023-11-15-litPETases_high_cryPOW_60C_24h_rep1_1A.xlsx | 1A-D1 | 0.5 | 3.5 | 0.7 | 2.5 | 0.71 | cryPow | 60 | 4.5 | 0.3 | 0 | 0.02 | FALSE | 1 | 0.05 | 10.03 | 0 | 0.15 | 21.32 | 0.01066 | 1.77 | 0.02086251 | 0.02802495 | 0 | 0.04888746 | D1 | LCC-ICCG_DAQI
litPETases | plate1 | 2023-11-15-litPETases_high_cryPOW_70C_24h_rep1_2A.xlsx | 2A-D1 | 0.5 | 3.5 | 0.7 | 2.5 | 0.71 | cryPow | 70 | 4.5 | 0 | 0 | 0 | FALSE | 1 | 0 | 0 | 0 | 0 | 0 | 0 | 0 | 0 | 0 | 0 | 0 | D1 | LCC-ICCG_DAQI
litPETases | plate1 | 2023-11-15-litPETases_high_cryPOW_70C_24h_rep2_2B.xlsx | 2B-D1 | 0.5 | 3.5 | 0.7 | 2.5 | 0.71 | cryPow | 70 | 4.5 | 0 | 0 | 0.07 | FALSE | 1 | 0 | 0 | 0 | 0 | 0 | 0 | 0 | 0 | 0 | 0 | 0 | D1 | LCC-ICCG_DAQI
litPETases | plate1 | 2023-11-16-litPETases_high_aFilm_70C_24h_rep1_withdilutions_4A.xlsx | 4A-D1 | 0.5 | 3.5 | 0.7 | 2.5 | 0.71 | aFilm | 70 | 4.5 | 0 | 0 | 0 | FALSE | 1 | 0 | 0 | 0 | 0 | 0 | 0 | 0 | 0 | 0 | 0 | 0 | D1 | LCC-ICCG_DAQI
litPETases | plate1 | 2023-11-16-litPETases_high_aFilm_70C_24h_rep2_withdilutions_4B.xlsx | 4B-D1 | 0.5 | 3.5 | 0.7 | 2.5 | 0.71 | aFilm | 70 | 4.5 | 0 | 0 | 0 | FALSE | 1 | 0 | 0 | 0 | 0 | 0 | 0 | 0 | 0 | 0 | 0 | 0 | D1 | LCC-ICCG_DAQI
litPETases | plate1 | 2023-11-16-litPETases_high_aFilm_60C_24h_rep1_withdilutions_3A.xlsx | 3A-E7 | 0.5 | 3.5 | 0.7 | 2.5 | 0.71 | aFilm | 60 | 7.5 | 38.64 | 10.62 | 1.84 | TRUE | 5 | 6.93 | 1303.37 | 0.58 | 19.02 | 2771.44 | 1.38572 | 230.21 | 2.615984 | 3.842461 | 0.07410195 | 6.532546 | E1 | LCCICCG_I6M
litPETases | plate1 | 2023-11-16-litPETases_high_aFilm_60C_24h_rep2_withdilutions_3B.xlsx | 3B-E7 | 0.5 | 3.5 | 0.7 | 2.5 | 0.71 | aFilm | 60 | 7.5 | 35.62 | 9.64 | 1.44 | TRUE | 5 | 6.28 | 1181.93 | 0.52 | 17.25 | 2513.21 | 1.256605 | 208.76 | 3.091462 | 3.364638 | 0 | 6.456101 | E1 | LCCICCG_I6M
litPETases | plate1 | 2023-11-16-litPETases_high_aFilm_70C_24h_rep2_withdilutions_4B.xlsx | 4B-E7 | 0.5 | 3.5 | 0.7 | 2.5 | 0.71 | aFilm | 70 | 7.5 | 23.45 | 6.34 | 1.13 | TRUE | 5 | 4.13 | 777.73 | 0.34 | 11.35 | 1653.73 | 0.826865 | 137.37 | 1.277905 | 1.662662 | 0 | 2.940568 | E1 | LCCICCG_I6M
litPETases | plate1 | 2023-11-16-litPETases_high_aFilm_70C_24h_rep1_withdilutions_4A.xlsx | 4A-E7 | 0.5 | 3.5 | 0.7 | 2.5 | 0.71 | aFilm | 70 | 7.5 | 21.43 | 5.75 | 0.96 | TRUE | 5 | 3.75 | 705.35 | 0.31 | 10.3 | 1499.84 | 0.74992 | 124.58 | 1.459481 | 1.359275 | 0 | 2.818755 | E1 | LCCICCG_I6M
litPETases | plate1 | 2023-11-16-litPETases_high_aFilm_60C_24h_rep2_withdilutions_3B.xlsx | 3B-E11 | 0.5 | 3.5 | 0.7 | 2.5 | 0.71 | aFilm | 60 | 9.5 | 17.44 | 4.46 | 0.59 | TRUE | 5 | 2.91 | 547.11 | 0.24 | 7.99 | 1163.35 | 0.581675 | 96.63 | 1.098122 | 1.146657 | 0 | 2.244779 | E1 | LCCICCG_I6M
litPETases | plate1 | 2023-11-16-litPETases_high_aFilm_60C_24h_rep1_withdilutions_3A.xlsx | 3A-E11 | 0.5 | 3.5 | 0.7 | 2.5 | 0.71 | aFilm | 60 | 9.5 | 16.15 | 4.39 | 0.61 | TRUE | 5 | 2.86 | 538.52 | 0.24 | 7.86 | 1145.09 | 0.572545 | 95.12 | 1.637642 | 1.124282 | 0 | 2.761925 | E1 | LCCICCG_I6M
litPETases | plate1 | 2023-11-16-litPETases_high_aFilm_70C_24h_rep2_withdilutions_4B.xlsx | 4B-E11 | 0.5 | 3.5 | 0.7 | 2.5 | 0.71 | aFilm | 70 | 9.5 | 12.82 | 3.43 | 0.38 | TRUE | 5 | 2.24 | 420.76 | 0.19 | 6.14 | 894.69 | 0.447345 | 74.32 | 1.453208 | 0.4907472 | 0 | 1.943956 | E1 | LCCICCG_I6M
litPETases | plate1 | 2023-11-16-litPETases_high_aFilm_70C_24h_rep1_withdilutions_4A.xlsx | 4A-E11 | 0.5 | 3.5 | 0.7 | 2.5 | 0.71 | aFilm | 70 | 9.5 | 10.19 | 2.74 | 0.3 | TRUE | 5 | 1.78 | 335.5 | 0.15 | 4.9 | 713.4 | 0.3567 | 59.26 | 1.216698 | 0.3277002 | 0 | 1.544398 | E1 | LCCICCG_I6M
litPETases | plate1 | 2023-11-16-litPETases_high_aFilm_60C_24h_rep1_withdilutions_3A.xlsx | 3A-E5 | 0.5 | 3.5 | 0.7 | 2.5 | 0.71 | aFilm | 60 | 6.5 | 6.76 | 1.88 | 0.36 | TRUE | 5 | 1.23 | 230.62 | 0.1 | 3.37 | 490.38 | 0.24519 | 40.73 | 0.5408814 | 0.5839668 | 0 | 1.124848 | E1 | LCCICCG_I6M
litPETases | plate1 | 2023-11-16-litPETases_high_aFilm_60C_24h_rep2_withdilutions_3B.xlsx | 3B-E3 | 0.5 | 3.5 | 0.7 | 2.5 | 0.71 | aFilm | 60 | 5.5 | 6.01 | 1.57 | 0.24 | TRUE | 5 | 1.02 | 192.59 | 0.09 | 2.81 | 409.52 | 0.20476 | 34.02 | 0.5365045 | 0.4628753 | 0 | 0.9993798 | E1 | LCCICCG_I6M
litPETases | plate1 | 2023-11-16-litPETases_high_aFilm_60C_24h_rep2_withdilutions_3B.xlsx | 3B-E5 | 0.5 | 3.5 | 0.7 | 2.5 | 0.71 | aFilm | 60 | 6.5 | 5.76 | 1.54 | 0.24 | TRUE | 5 | 1 | 188.3 | 0.08 | 2.75 | 400.39 | 0.200195 | 33.26 | 0.4576693 | 0.4837477 | 0 | 0.9414169 | E1 | LCCICCG_I6M
litPETases | plate1 | 2023-11-16-litPETases_high_aFilm_60C_24h_rep2_withdilutions_3B.xlsx | 3B-E9 | 0.5 | 3.5 | 0.7 | 2.5 | 0.71 | aFilm | 60 | 8.5 | 4.87 | 1.37 | 0.27 | FALSE | 1 | 0.89 | 167.94 | 0.07 | 2.45 | 357.09 | 0.178545 | 29.66 | 0.5732242 | 0.3412203 | 0.004380218 | 0.9188247 | E1 | LCCICCG_I6M
litPETases | plate1 | 2023-11-16-litPETases_high_aFilm_60C_24h_rep1_withdilutions_3A.xlsx | 3A-E9 | 0.5 | 3.5 | 0.7 | 2.5 | 0.71 | aFilm | 60 | 8.5 | 4.32 | 1.23 | 0.23 | FALSE | 1 | 0.8 | 150.88 | 0.07 | 2.2 | 320.83 | 0.160415 | 26.65 | 0.5097017 | 0.3242654 | 0 | 0.8339671 | E1 | LCCICCG_I6M
litPETases | plate1 | 2023-11-15-litPETases_high_cryPOW_70C_24h_rep1_2A.xlsx | 2A-E7 | 0.5 | 3.5 | 0.7 | 2.5 | 0.71 | cryPow | 70 | 7.5 | 3.96 | 1.08 | 0.17 | FALSE | 1 | 0.71 | 132.97 | 0.06 | 1.94 | 282.75 | 0.141375 | 23.49 | 0.3461979 | 0.3200777 | 0 | 0.6662756 | E1 | LCCICCG_I6M
litPETases | plate1 | 2023-11-16-litPETases_high_aFilm_70C_24h_rep1_withdilutions_4A.xlsx | 4A-E5 | 0.5 | 3.5 | 0.7 | 2.5 | 0.71 | aFilm | 70 | 6.5 | 3.31 | 0.91 | 0.14 | FALSE | 1 | 0.59 | 111.51 | 0.05 | 1.63 | 237.1 | 0.11855 | 19.7 | 0.3124208 | 0.2599374 | 0 | 0.5723582 | E1 | LCCICCG_I6M
litPETases | plate1 | 2023-11-16-litPETases_high_aFilm_70C_24h_rep1_withdilutions_4A.xlsx | 4A-E3 | 0.5 | 3.5 | 0.7 | 2.5 | 0.71 | aFilm | 70 | 5.5 | 3.31 | 0.9 | 0.15 | FALSE | 1 | 0.59 | 110.65 | 0.05 | 1.62 | 235.28 | 0.11764 | 19.54 | 0.3073706 | 0.2609022 | 0.006693271 | 0.574966 | E1 | LCCICCG_I6M
litPETases | plate1 | 2023-11-15-litPETases_high_cryPOW_70C_24h_rep2_2B.xlsx | 2B-E7 | 0.5 | 3.5 | 0.7 | 2.5 | 0.71 | cryPow | 70 | 7.5 | 2.89 | 0.78 | 0.13 | FALSE | 1 | 0.51 | 96.17 | 0.04 | 1.4 | 204.5 | 0.10225 | 16.99 | 0.2306631 | 0.2295812 | 0 | 0.4602443 | E1 | LCCICCG_I6M
litPETases | plate1 | 2023-11-16-litPETases_high_aFilm_70C_24h_rep2_withdilutions_4B.xlsx | 4B-E3 | 0.5 | 3.5 | 0.7 | 2.5 | 0.71 | aFilm | 70 | 5.5 | 2.61 | 0.71 | 0.12 | FALSE | 1 | 0.47 | 87.59 | 0.04 | 1.28 | 186.24 | 0.09312 | 15.47 | 0.2434347 | 0.2109881 | 0.005604701 | 0.4600275 | E1 | LCCICCG_I6M
litPETases | plate1 | 2023-11-15-litPETases_high_cryPOW_60C_24h_rep1_1A.xlsx | 1A-E7 | 0.5 | 3.5 | 0.7 | 2.5 | 0.71 | cryPow | 60 | 7.5 | 2.63 | 0.71 | 0.14 | FALSE | 1 | 0.46 | 87.22 | 0.04 | 1.27 | 185.46 | 0.09273 | 15.41 | 0.1268953 | 0.2230561 | 0 | 0.3499514 | E1 | LCCICCG_I6M
litPETases | plate1 | 2023-11-16-litPETases_high_aFilm_60C_24h_rep1_withdilutions_3A.xlsx | 3A-E3 | 0.5 | 3.5 | 0.7 | 2.5 | 0.71 | aFilm | 60 | 5.5 | 2.43 | 0.68 | 0.12 | FALSE | 1 | 0.45 | 83.78 | 0.04 | 1.22 | 178.15 | 0.089075 | 14.8 | 0.2426073 | 0.215067 | 0.004243288 | 0.4619176 | E1 | LCCICCG_I6M
litPETases | plate1 | 2023-11-16-litPETases_high_aFilm_70C_24h_rep2_withdilutions_4B.xlsx | 4B-E9 | 0.5 | 3.5 | 0.7 | 2.5 | 0.71 | aFilm | 70 | 8.5 | 2.31 | 0.63 | 0.09 | FALSE | 1 | 0.41 | 77.77 | 0.03 | 1.14 | 165.37 | 0.082685 | 13.74 | 0.2206275 | 0.1757391 | 0 | 0.3963666 | E1 | LCCICCG_I6M
litPETases | plate1 | 2023-11-15-litPETases_high_cryPOW_60C_24h_rep1_1A.xlsx | 1A-E5 | 0.5 | 3.5 | 0.7 | 2.5 | 0.71 | cryPow | 60 | 6.5 | 2.24 | 0.6 | 0.1 | FALSE | 1 | 0.39 | 73.11 | 0.03 | 1.07 | 155.46 | 0.07773 | 12.91 | 0.1102637 | 0.2248133 | 0 | 0.335077 | E1 | LCCICCG_I6M
litPETases | plate1 | 2023-11-16-litPETases_high_aFilm_70C_24h_rep2_withdilutions_4B.xlsx | 4B-E5 | 0.5 | 3.5 | 0.7 | 2.5 | 0.71 | aFilm | 70 | 6.5 | 2.07 | 0.57 | 0.09 | FALSE | 1 | 0.37 | 69.68 | 0.03 | 1.02 | 148.16 | 0.07408 | 12.31 | 0.1797422 | 0.1623148 | 0 | 0.3420571 | E1 | LCCICCG_I6M
litPETases | plate1 | 2023-11-15-litPETases_high_cryPOW_60C_24h_rep2_1B.xlsx | 1B-E11 | 0.5 | 3.5 | 0.7 | 2.5 | 0.71 | cryPow | 60 | 9.5 | 2.09 | 0.56 | 0.05 | FALSE | 1 | 0.37 | 69.19 | 0.03 | 1.01 | 147.11 | 0.073555 | 12.22 | 0.3469173 | 0.08199361 | 0 | 0.4289109 | E1 | LCCICCG_I6M
litPETases | plate1 | 2023-11-16-litPETases_high_aFilm_70C_24h_rep1_withdilutions_4A.xlsx | 4A-E9 | 0.5 | 3.5 | 0.7 | 2.5 | 0.71 | aFilm | 70 | 8.5 | 2.01 | 0.55 | 0.08 | FALSE | 1 | 0.36 | 67.96 | 0.03 | 0.99 | 144.51 | 0.072255 | 12 | 0.1975881 | 0.1520733 | 0 | 0.3496614 | E1 | LCCICCG_I6M
litPETases | plate1 | 2023-11-15-litPETases_high_cryPOW_60C_24h_rep2_1B.xlsx | 1B-E7 | 0.5 | 3.5 | 0.7 | 2.5 | 0.71 | cryPow | 60 | 7.5 | 1.91 | 0.52 | 0.1 | FALSE | 1 | 0.34 | 64.8 | 0.03 | 0.95 | 137.79 | 0.068895 | 11.45 | 0.1054301 | 0.1885084 | 0 | 0.2939385 | E1 | LCCICCG_I6M
litPETases | plate1 | 2023-11-15-litPETases_high_cryPOW_60C_24h_rep2_1B.xlsx | 1B-E5 | 0.5 | 3.5 | 0.7 | 2.5 | 0.71 | cryPow | 60 | 6.5 | 1.88 | 0.5 | 0.09 | FALSE | 1 | 0.34 | 63.51 | 0.03 | 0.93 | 135.05 | 0.067525 | 11.22 | 0.1005101 | 0.2143579 | 0 | 0.314868 | E1 | LCCICCG_I6M
litPETases | plate1 | 2023-11-15-litPETases_high_cryPOW_70C_24h_rep2_2B.xlsx | 2B-E9 | 0.5 | 3.5 | 0.7 | 2.5 | 0.71 | cryPow | 70 | 8.5 | 1.83 | 0.51 | 0.1 | FALSE | 1 | 0.33 | 61.95 | 0.03 | 0.9 | 131.74 | 0.06587 | 10.94 | 0.136378 | 0.1763787 | 0 | 0.3127567 | E1 | LCCICCG_I6M
litPETases | plate1 | 2023-11-15-litPETases_high_cryPOW_60C_24h_rep2_1B.xlsx | 1B-E3 | 0.5 | 3.5 | 0.7 | 2.5 | 0.71 | cryPow | 60 | 5.5 | 1.71 | 0.46 | 0.09 | FALSE | 1 | 0.31 | 58.06 | 0.03 | 0.85 | 123.45 | 0.061725 | 10.25 | 0.1121037 | 0.1997999 | 0 | 0.3119037 | E1 | LCCICCG_I6M
litPETases | plate1 | 2023-11-15-litPETases_high_cryPOW_60C_24h_rep1_1A.xlsx | 1A-E9 | 0.5 | 3.5 | 0.7 | 2.5 | 0.71 | cryPow | 60 | 8.5 | 1.58 | 0.43 | 0.07 | FALSE | 1 | 0.29 | 53.69 | 0.02 | 0.78 | 114.16 | 0.05708 | 9.48 | 0.1100015 | 0.1250312 | 0 | 0.2350327 | E1 | LCCICCG_I6M
litPETases | plate1 | 2023-11-15-litPETases_high_cryPOW_60C_24h_rep1_1A.xlsx | 1A-E3 | 0.5 | 3.5 | 0.7 | 2.5 | 0.71 | cryPow | 60 | 5.5 | 1.52 | 0.41 | 0.08 | FALSE | 1 | 0.27 | 51.59 | 0.02 | 0.75 | 109.7 | 0.05485 | 9.11 | 0.09144196 | 0.1557438 | 0 | 0.2471858 | E1 | LCCICCG_I6M
litPETases | plate1 | 2023-11-15-litPETases_high_cryPOW_70C_24h_rep2_2B.xlsx | 2B-E5 | 0.5 | 3.5 | 0.7 | 2.5 | 0.71 | cryPow | 70 | 6.5 | 1.42 | 0.38 | 0.07 | FALSE | 1 | 0.25 | 47.93 | 0.02 | 0.7 | 101.92 | 0.05096 | 8.47 | 0.07521646 | 0.1423677 | 0 | 0.2175842 | E1 | LCCICCG_I6M
litPETases | plate1 | 2023-11-15-litPETases_high_cryPOW_70C_24h_rep1_2A.xlsx | 2A-E11 | 0.5 | 3.5 | 0.7 | 2.5 | 0.71 | cryPow | 70 | 9.5 | 1.38 | 0.38 | 0.03 | FALSE | 1 | 0.25 | 46.61 | 0.02 | 0.68 | 99.11 | 0.049555 | 8.23 | 0.266556 | 0.02428102 | 0 | 0.290837 | E1 | LCCICCG_I6M
litPETases | plate1 | 2023-11-15-litPETases_high_cryPOW_70C_24h_rep1_2A.xlsx | 2A-E5 | 0.5 | 3.5 | 0.7 | 2.5 | 0.71 | cryPow | 70 | 6.5 | 1.36 | 0.37 | 0.07 | FALSE | 1 | 0.25 | 46.14 | 0.02 | 0.67 | 98.1 | 0.04905 | 8.15 | 0.06291252 | 0.1298018 | 0 | 0.1927143 | E1 | LCCICCG_I6M
litPETases | plate1 | 2023-11-15-litPETases_high_cryPOW_60C_24h_rep1_1A.xlsx | 1A-E11 | 0.5 | 3.5 | 0.7 | 2.5 | 0.71 | cryPow | 60 | 9.5 | 1.28 | 0.34 | 0.04 | FALSE | 1 | 0.23 | 43.32 | 0.02 | 0.63 | 92.12 | 0.04606 | 7.65 | 0.178259 | 0.03674865 | 0 | 0.2150076 | E1 | LCCICCG_I6M
litPETases | plate1 | 2023-11-15-litPETases_high_cryPOW_70C_24h_rep2_2B.xlsx | 2B-E11 | 0.5 | 3.5 | 0.7 | 2.5 | 0.71 | cryPow | 70 | 9.5 | 1.22 | 0.34 | 0.04 | FALSE | 1 | 0.22 | 41.43 | 0.02 | 0.6 | 88.09 | 0.044045 | 7.32 | 0.2343841 | 0.02035312 | 0 | 0.2547372 | E1 | LCCICCG_I6M
litPETases | plate1 | 2023-11-15-litPETases_high_cryPOW_60C_24h_rep2_1B.xlsx | 1B-E9 | 0.5 | 3.5 | 0.7 | 2.5 | 0.71 | cryPow | 60 | 8.5 | 0.98 | 0.26 | 0.05 | FALSE | 1 | 0.18 | 33.06 | 0.01 | 0.48 | 70.3 | 0.03515 | 5.84 | 0.0648635 | 0.1006475 | 0 | 0.165511 | E1 | LCCICCG_I6M
litPETases | plate1 | 2023-11-16-litPETases_high_aFilm_60C_24h_rep1_withdilutions_3A.xlsx | 3A-E1 | 0.5 | 3.5 | 0.7 | 2.5 | 0.71 | aFilm | 60 | 4.5 | 0.94 | 0.25 | 0.06 | FALSE | 1 | 0.17 | 31.98 | 0.01 | 0.47 | 67.99 | 0.033995 | 5.65 | 0.1155921 | 0.07565022 | 0 | 0.1912424 | E1 | LCCICCG_I6M
litPETases | plate1 | 2023-11-15-litPETases_high_cryPOW_70C_24h_rep1_2A.xlsx | 2A-E9 | 0.5 | 3.5 | 0.7 | 2.5 | 0.71 | cryPow | 70 | 8.5 | 0.92 | 0.25 | 0.04 | FALSE | 1 | 0.17 | 31.16 | 0.01 | 0.45 | 66.26 | 0.03313 | 5.5 | 0.06387677 | 0.08363606 | 0 | 0.1475128 | E1 | LCCICCG_I6M
litPETases | plate1 | 2023-11-15-litPETases_high_cryPOW_70C_24h_rep2_2B.xlsx | 2B-E3 | 0.5 | 3.5 | 0.7 | 2.5 | 0.71 | cryPow | 70 | 5.5 | 0.87 | 0.2 | 0.03 | FALSE | 1 | 0.16 | 29.5 | 0.01 | 0.43 | 62.74 | 0.03137 | 5.21 | 0.05161218 | 0.09849391 | 0 | 0.1501061 | E1 | LCCICCG_I6M
litPETases | plate1 | 2023-11-16-litPETases_high_aFilm_60C_24h_rep2_withdilutions_3B.xlsx | 3B-E1 | 0.5 | 3.5 | 0.7 | 2.5 | 0.71 | aFilm | 60 | 4.5 | 0.86 | 0.24 | 0.06 | FALSE | 1 | 0.16 | 29.27 | 0.01 | 0.43 | 62.23 | 0.031115 | 5.17 | 0.09287915 | 0.05840639 | 0 | 0.1512855 | E1 | LCCICCG_I6M
litPETases | plate1 | 2023-11-15-litPETases_high_cryPOW_70C_24h_rep1_2A.xlsx | 2A-E3 | 0.5 | 3.5 | 0.7 | 2.5 | 0.71 | cryPow | 70 | 5.5 | 0.8 | 0.22 | 0.05 | FALSE | 1 | 0.14 | 27.27 | 0.01 | 0.4 | 57.98 | 0.02899 | 4.82 | 0.04480721 | 0.08764893 | 0 | 0.1324561 | E1 | LCCICCG_I6M
litPETases | plate1 | 2023-11-15-litPETases_high_cryPOW_60C_24h_rep1_1A.xlsx | 1A-E1 | 0.5 | 3.5 | 0.7 | 2.5 | 0.71 | cryPow | 60 | 4.5 | 0.56 | 0 | 0.04 | FALSE | 1 | 0.1 | 18.87 | 0.01 | 0.28 | 40.12 | 0.02006 | 3.33 | 0.03182081 | 0.05321045 | 0 | 0.08503126 | E1 | LCCICCG_I6M
litPETases | plate1 | 2023-11-15-litPETases_high_cryPOW_60C_24h_rep2_1B.xlsx | 1B-E1 | 0.5 | 3.5 | 0.7 | 2.5 | 0.71 | cryPow | 60 | 4.5 | 0.55 | 0 | 0.04 | FALSE | 1 | 0.1 | 18.66 | 0.01 | 0.27 | 39.69 | 0.019845 | 3.3 | 0.03369636 | 0.06498649 | 0.008226893 | 0.1069097 | E1 | LCCICCG_I6M
litPETases | plate1 | 2023-11-15-litPETases_high_cryPOW_70C_24h_rep1_2A.xlsx | 2A-E1 | 0.5 | 3.5 | 0.7 | 2.5 | 0.71 | cryPow | 70 | 4.5 | 0 | 0 | 0 | FALSE | 1 | 0 | 0 | 0 | 0 | 0 | 0 | 0 | 0 | 0 | 0 | 0 | E1 | LCCICCG_I6M
litPETases | plate1 | 2023-11-15-litPETases_high_cryPOW_70C_24h_rep2_2B.xlsx | 2B-E1 | 0.5 | 3.5 | 0.7 | 2.5 | 0.71 | cryPow | 70 | 4.5 | 0 | 0 | 0 | FALSE | 1 | 0 | 0 | 0 | 0 | 0 | 0 | 0 | 0 | 0 | 0 | 0 | E1 | LCCICCG_I6M
litPETases | plate1 | 2023-11-16-litPETases_high_aFilm_70C_24h_rep1_withdilutions_4A.xlsx | 4A-E1 | 0.5 | 3.5 | 0.7 | 2.5 | 0.71 | aFilm | 70 | 4.5 | 0 | 0 | 0 | FALSE | 1 | 0 | 0 | 0 | 0 | 0 | 0 | 0 | 0 | 0 | 0 | 0 | E1 | LCCICCG_I6M
litPETases | plate1 | 2023-11-16-litPETases_high_aFilm_70C_24h_rep2_withdilutions_4B.xlsx | 4B-E1 | 0.5 | 3.5 | 0.7 | 2.5 | 0.71 | aFilm | 70 | 4.5 | 0 | 0 | 0 | FALSE | 1 | 0 | 0 | 0 | 0 | 0 | 0 | 0 | 0 | 0 | 0 | 0 | E1 | LCCICCG_I6M
litPETases | plate1 | 2023-11-16-litPETases_high_aFilm_60C_24h_rep1_withdilutions_3A.xlsx | 3A-C12 | 0.5 | 3.5 | 0.7 | 2.5 | 0.71 | aFilm | 60 | 9.5 | 4.08 | 1.1 | 0.15 | FALSE | 1 | 0.72 | 135.55 | 0.06 | 1.98 | 288.23 | 0.144115 | 23.94 | 0.4574004 | 0.1543766 | 0 | 0.611777 | C2 | TfCut2
litPETases | plate1 | 2023-11-16-litPETases_high_aFilm_60C_24h_rep1_withdilutions_3A.xlsx | 3A-C8 | 0.5 | 3.5 | 0.7 | 2.5 | 0.71 | aFilm | 60 | 7.5 | 3.63 | 0.98 | 0.18 | FALSE | 1 | 0.64 | 120.58 | 0.05 | 1.76 | 256.41 | 0.128205 | 21.3 | 0.231676 | 0.2554593 | 0.006879638 | 0.4940149 | C2 | TfCut2
litPETases | plate1 | 2023-11-16-litPETases_high_aFilm_60C_24h_rep2_withdilutions_3B.xlsx | 3B-C12 | 0.5 | 3.5 | 0.7 | 2.5 | 0.71 | aFilm | 60 | 9.5 | 3.56 | 0.94 | 0.08 | FALSE | 1 | 0.61 | 114.94 | 0.05 | 1.68 | 244.41 | 0.122205 | 20.3 | 0.4498352 | 0.1314227 | 0 | 0.5812579 | C2 | TfCut2
litPETases | plate1 | 2023-11-16-litPETases_high_aFilm_60C_24h_rep2_withdilutions_3B.xlsx | 3B-C8 | 0.5 | 3.5 | 0.7 | 2.5 | 0.71 | aFilm | 60 | 7.5 | 2.72 | 0.71 | 0.13 | FALSE | 1 | 0.47 | 87.59 | 0.04 | 1.28 | 186.24 | 0.09312 | 15.47 | 0.1403317 | 0.1708711 | 0.005622204 | 0.3168249 | C2 | TfCut2
litPETases | plate1 | 2023-11-16-litPETases_high_aFilm_60C_24h_rep2_withdilutions_3B.xlsx | 3B-C10 | 0.5 | 3.5 | 0.7 | 2.5 | 0.71 | aFilm | 60 | 8.5 | 1.74 | 0.46 | 0.08 | FALSE | 1 | 0.31 | 58.77 | 0.03 | 0.86 | 124.97 | 0.062485 | 10.38 | 0.08820252 | 0.1128384 | 0 | 0.2010409 | C2 | TfCut2
litPETases | plate1 | 2023-11-15-litPETases_high_cryPOW_60C_24h_rep2_1B.xlsx | 1B-C8 | 0.5 | 3.5 | 0.7 | 2.5 | 0.71 | cryPow | 60 | 7.5 | 1.54 | 0.42 | 0.09 | FALSE | 1 | 0.28 | 52.16 | 0.02 | 0.76 | 110.92 | 0.05546 | 9.21 | 0.06304434 | 0.1658946 | 0.004397702 | 0.2333367 | C2 | TfCut2
litPETases | plate1 | 2023-11-16-litPETases_high_aFilm_60C_24h_rep1_withdilutions_3A.xlsx | 3A-C10 | 0.5 | 3.5 | 0.7 | 2.5 | 0.71 | aFilm | 60 | 8.5 | 1.35 | 0.37 | 0.07 | FALSE | 1 | 0.24 | 45.8 | 0.02 | 0.67 | 97.38 | 0.04869 | 8.09 | 0.08426482 | 0.09665615 | 0 | 0.180921 | C2 | TfCut2
litPETases | plate1 | 2023-11-16-litPETases_high_aFilm_60C_24h_rep1_withdilutions_3A.xlsx | 3A-C6 | 0.5 | 3.5 | 0.7 | 2.5 | 0.71 | aFilm | 60 | 6.5 | 1.21 | 0.32 | 0.06 | FALSE | 1 | 0.22 | 41.09 | 0.02 | 0.6 | 87.37 | 0.043685 | 7.26 | 0.04895322 | 0.07405776 | 0.004886456 | 0.1278974 | C2 | TfCut2
litPETases | plate1 | 2023-11-15-litPETases_high_cryPOW_60C_24h_rep2_1B.xlsx | 1B-C12 | 0.5 | 3.5 | 0.7 | 2.5 | 0.71 | cryPow | 60 | 9.5 | 0.98 | 0.27 | 0.03 | FALSE | 1 | 0.18 | 33.3 | 0.01 | 0.49 | 70.8 | 0.0354 | 5.88 | 0.1545637 | 0.04340404 | 0 | 0.1979677 | C2 | TfCut2
litPETases | plate1 | 2023-11-16-litPETases_high_aFilm_60C_24h_rep1_withdilutions_3A.xlsx | 3A-C4 | 0.5 | 3.5 | 0.7 | 2.5 | 0.71 | aFilm | 60 | 5.5 | 0.96 | 0.26 | 0.05 | FALSE | 1 | 0.17 | 32.59 | 0.01 | 0.48 | 69.29 | 0.034645 | 5.76 | 0.05439649 | 0.06665091 | 0.00428986 | 0.1253373 | C2 | TfCut2
litPETases | plate1 | 2023-11-16-litPETases_high_aFilm_60C_24h_rep2_withdilutions_3B.xlsx | 3B-C6 | 0.5 | 3.5 | 0.7 | 2.5 | 0.71 | aFilm | 60 | 6.5 | 0.79 | 0.21 | 0.04 | FALSE | 1 | 0.14 | 26.9 | 0.01 | 0.39 | 57.19 | 0.028595 | 4.75 | 0.05255434 | 0.05763312 | 0 | 0.1101875 | C2 | TfCut2
litPETases | plate1 | 2023-11-16-litPETases_high_aFilm_60C_24h_rep2_withdilutions_3B.xlsx | 3B-C4 | 0.5 | 3.5 | 0.7 | 2.5 | 0.71 | aFilm | 60 | 5.5 | 0.68 | 0.18 | 0.04 | FALSE | 1 | 0.12 | 23 | 0.01 | 0.34 | 48.91 | 0.024455 | 4.06 | 0.03226339 | 0.0421487 | 0 | 0.07441209 | C2 | TfCut2
litPETases | plate1 | 2023-11-15-litPETases_high_cryPOW_60C_24h_rep1_1A.xlsx | 1A-C10 | 0.5 | 3.5 | 0.7 | 2.5 | 0.71 | cryPow | 60 | 8.5 | 0.64 | 0.17 | 0.04 | FALSE | 1 | 0.12 | 21.85 | 0.01 | 0.32 | 46.46 | 0.02323 | 3.86 | 0.01877931 | 0.0547993 | 0 | 0.0735786 | C2 | TfCut2
litPETases | plate1 | 2023-11-15-litPETases_high_cryPOW_60C_24h_rep1_1A.xlsx | 1A-C8 | 0.5 | 3.5 | 0.7 | 2.5 | 0.71 | cryPow | 60 | 7.5 | 0.51 | 0 | 0.03 | FALSE | 1 | 0.09 | 17.24 | 0.01 | 0.25 | 36.66 | 0.01833 | 3.05 | 0.01863277 | 0.04294432 | 0 | 0.06157709 | C2 | TfCut2
litPETases | plate1 | 2023-11-15-litPETases_high_cryPOW_60C_24h_rep2_1B.xlsx | 1B-C10 | 0.5 | 3.5 | 0.7 | 2.5 | 0.71 | cryPow | 60 | 8.5 | 0.45 | 0.18 | 0.09 | FALSE | 1 | 0.08 | 15.34 | 0.01 | 0.22 | 32.63 | 0.016315 | 2.71 | 0.01308966 | 0.03945695 | 0 | 0.05254661 | C2 | TfCut2
litPETases | plate1 | 2023-11-15-litPETases_high_cryPOW_60C_24h_rep2_1B.xlsx | 1B-C6 | 0.5 | 3.5 | 0.7 | 2.5 | 0.71 | cryPow | 60 | 6.5 | 0.39 | 0 | 0.03 | FALSE | 1 | 0.07 | 13.35 | 0.01 | 0.19 | 28.38 | 0.01419 | 2.36 | 0.0077171 | 0.03111651 | 0 | 0.03883361 | C2 | TfCut2
litPETases | plate1 | 2023-11-16-litPETases_high_aFilm_70C_24h_rep1_withdilutions_4A.xlsx | 4A-C10 | 0.5 | 3.5 | 0.7 | 2.5 | 0.71 | aFilm | 70 | 8.5 | 0.32 | 0 | 0 | FALSE | 1 | 0.06 | 10.74 | 0 | 0.16 | 22.83 | 0.011415 | 1.9 | 0.009706616 | 0.01468348 | 0 | 0.0243901 | C2 | TfCut2
litPETases | plate1 | 2023-11-16-litPETases_high_aFilm_70C_24h_rep2_withdilutions_4B.xlsx | 4B-C10 | 0.5 | 3.5 | 0.7 | 2.5 | 0.71 | aFilm | 70 | 8.5 | 0.29 | 0 | 0 | FALSE | 1 | 0.05 | 9.79 | 0 | 0.14 | 20.82 | 0.01041 | 1.73 | 0.009107531 | 0.014521 | 0 | 0.02362853 | C2 | TfCut2
litPETases | plate1 | 2023-11-15-litPETases_high_cryPOW_60C_24h_rep1_1A.xlsx | 1A-C12 | 0.5 | 3.5 | 0.7 | 2.5 | 0.71 | cryPow | 60 | 9.5 | 0.25 | 0 | 0 | FALSE | 1 | 0.05 | 8.6 | 0 | 0.13 | 18.29 | 0.009145 | 1.52 | 0.03731138 | 0.00648388 | 0 | 0.04379526 | C2 | TfCut2
litPETases | plate1 | 2023-11-16-litPETases_high_aFilm_70C_24h_rep2_withdilutions_4B.xlsx | 4B-C12 | 0.5 | 3.5 | 0.7 | 2.5 | 0.71 | aFilm | 70 | 9.5 | 0.23 | 0 | 0 | FALSE | 1 | 0.04 | 7.66 | 0 | 0.11 | 16.28 | 0.00814 | 1.35 | 0.03472742 | 0 | 0 | 0.03472742 | C2 | TfCut2
litPETases | plate1 | 2023-11-16-litPETases_high_aFilm_70C_24h_rep2_withdilutions_4B.xlsx | 4B-C6 | 0.5 | 3.5 | 0.7 | 2.5 | 0.71 | aFilm | 70 | 6.5 | 0.18 | 0 | 0 | FALSE | 1 | 0.03 | 6.03 | 0 | 0.09 | 12.82 | 0.00641 | 1.06 | 0 | 0.009514924 | 0 | 0.009514924 | C2 | TfCut2
litPETases | plate1 | 2023-11-16-litPETases_high_aFilm_70C_24h_rep1_withdilutions_4A.xlsx | 4A-C12 | 0.5 | 3.5 | 0.7 | 2.5 | 0.71 | aFilm | 70 | 9.5 | 0.17 | 0 | 0 | FALSE | 1 | 0.03 | 5.89 | 0 | 0.09 | 12.53 | 0.006265 | 1.04 | 0.03461352 | 0 | 0 | 0.03461352 | C2 | TfCut2
litPETases | plate1 | 2023-11-15-litPETases_high_cryPOW_60C_24h_rep1_1A.xlsx | 1A-C2 | 0.5 | 3.5 | 0.7 | 2.5 | 0.71 | cryPow | 60 | 4.5 | 0 | 0 | 0 | FALSE | 1 | 0 | 0 | 0 | 0 | 0 | 0 | 0 | 0 | 0 | 0 | 0 | C2 | TfCut2
litPETases | plate1 | 2023-11-15-litPETases_high_cryPOW_60C_24h_rep1_1A.xlsx | 1A-C4 | 0.5 | 3.5 | 0.7 | 2.5 | 0.71 | cryPow | 60 | 5.5 | 0 | 0 | 0 | FALSE | 1 | 0 | 0 | 0 | 0 | 0 | 0 | 0 | 0 | 0.01082499 | 0 | 0.01082499 | C2 | TfCut2
litPETases | plate1 | 2023-11-15-litPETases_high_cryPOW_60C_24h_rep1_1A.xlsx | 1A-C6 | 0.5 | 3.5 | 0.7 | 2.5 | 0.71 | cryPow | 60 | 6.5 | 0 | 0 | 0 | FALSE | 1 | 0 | 0 | 0 | 0 | 0 | 0 | 0 | 0 | 0.01412355 | 0 | 0.01412355 | C2 | TfCut2
litPETases | plate1 | 2023-11-15-litPETases_high_cryPOW_60C_24h_rep2_1B.xlsx | 1B-C2 | 0.5 | 3.5 | 0.7 | 2.5 | 0.71 | cryPow | 60 | 4.5 | 0 | 0 | 0 | FALSE | 1 | 0 | 0 | 0 | 0 | 0 | 0 | 0 | 0 | 0 | 0 | 0 | C2 | TfCut2
litPETases | plate1 | 2023-11-15-litPETases_high_cryPOW_60C_24h_rep2_1B.xlsx | 1B-C4 | 0.5 | 3.5 | 0.7 | 2.5 | 0.71 | cryPow | 60 | 5.5 | 0 | 0 | 0 | FALSE | 1 | 0 | 0 | 0 | 0 | 0 | 0 | 0 | 0.006209045 | 0.01441972 | 0 | 0.02062876 | C2 | TfCut2
litPETases | plate1 | 2023-11-15-litPETases_high_cryPOW_70C_24h_rep1_2A.xlsx | 2A-C2 | 0.5 | 3.5 | 0.7 | 2.5 | 0.71 | cryPow | 70 | 4.5 | 0 | 0 | 0 | FALSE | 1 | 0 | 0 | 0 | 0 | 0 | 0 | 0 | 0 | 0 | 0 | 0 | C2 | TfCut2
litPETases | plate1 | 2023-11-15-litPETases_high_cryPOW_70C_24h_rep1_2A.xlsx | 2A-C4 | 0.5 | 3.5 | 0.7 | 2.5 | 0.71 | cryPow | 70 | 5.5 | 0 | 0 | 0 | FALSE | 1 | 0 | 0 | 0 | 0 | 0 | 0 | 0 | 0 | 0 | 0 | 0 | C2 | TfCut2
litPETases | plate1 | 2023-11-15-litPETases_high_cryPOW_70C_24h_rep1_2A.xlsx | 2A-C6 | 0.5 | 3.5 | 0.7 | 2.5 | 0.71 | cryPow | 70 | 6.5 | 0 | 0 | 0 | FALSE | 1 | 0 | 0 | 0 | 0 | 0 | 0 | 0 | 0 | 0 | 0 | 0 | C2 | TfCut2
litPETases | plate1 | 2023-11-15-litPETases_high_cryPOW_70C_24h_rep1_2A.xlsx | 2A-C8 | 0.5 | 3.5 | 0.7 | 2.5 | 0.71 | cryPow | 70 | 7.5 | 0 | 0 | 0 | FALSE | 1 | 0 | 0 | 0 | 0 | 0 | 0 | 0 | 0 | 0 | 0 | 0 | C2 | TfCut2
litPETases | plate1 | 2023-11-15-litPETases_high_cryPOW_70C_24h_rep1_2A.xlsx | 2A-C10 | 0.5 | 3.5 | 0.7 | 2.5 | 0.71 | cryPow | 70 | 8.5 | 0 | 0 | 0 | FALSE | 1 | 0 | 0 | 0 | 0 | 0 | 0 | 0 | 0 | 0.005532013 | 0 | 0.005532013 | C2 | TfCut2
litPETases | plate1 | 2023-11-15-litPETases_high_cryPOW_70C_24h_rep1_2A.xlsx | 2A-C12 | 0.5 | 3.5 | 0.7 | 2.5 | 0.71 | cryPow | 70 | 9.5 | 0 | 0 | 0 | FALSE | 1 | 0 | 0 | 0 | 0 | 0 | 0 | 0 | 0.01232912 | 0 | 0 | 0.01232912 | C2 | TfCut2
litPETases | plate1 | 2023-11-15-litPETases_high_cryPOW_70C_24h_rep2_2B.xlsx | 2B-C2 | 0.5 | 3.5 | 0.7 | 2.5 | 0.71 | cryPow | 70 | 4.5 | 0 | 0 | 0 | FALSE | 1 | 0 | 0 | 0 | 0 | 0 | 0 | 0 | 0 | 0 | 0 | 0 | C2 | TfCut2
litPETases | plate1 | 2023-11-15-litPETases_high_cryPOW_70C_24h_rep2_2B.xlsx | 2B-C4 | 0.5 | 3.5 | 0.7 | 2.5 | 0.71 | cryPow | 70 | 5.5 | 0 | 0 | 0 | FALSE | 1 | 0 | 0 | 0 | 0 | 0 | 0 | 0 | 0 | 0 | 0 | 0 | C2 | TfCut2
litPETases | plate1 | 2023-11-15-litPETases_high_cryPOW_70C_24h_rep2_2B.xlsx | 2B-C6 | 0.5 | 3.5 | 0.7 | 2.5 | 0.71 | cryPow | 70 | 6.5 | 0 | 0 | 0 | FALSE | 1 | 0 | 0 | 0 | 0 | 0 | 0 | 0 | 0 | 0 | 0 | 0 | C2 | TfCut2
litPETases | plate1 | 2023-11-15-litPETases_high_cryPOW_70C_24h_rep2_2B.xlsx | 2B-C8 | 0.5 | 3.5 | 0.7 | 2.5 | 0.71 | cryPow | 70 | 7.5 | 0 | 0 | 0 | FALSE | 1 | 0 | 0 | 0 | 0 | 0 | 0 | 0 | 0 | 0 | 0 | 0 | C2 | TfCut2
litPETases | plate1 | 2023-11-15-litPETases_high_cryPOW_70C_24h_rep2_2B.xlsx | 2B-C10 | 0.5 | 3.5 | 0.7 | 2.5 | 0.71 | cryPow | 70 | 8.5 | 0 | 0 | 0 | FALSE | 1 | 0 | 0 | 0 | 0 | 0 | 0 | 0 | 0 | 0.00500347 | 0 | 0.00500347 | C2 | TfCut2
litPETases | plate1 | 2023-11-15-litPETases_high_cryPOW_70C_24h_rep2_2B.xlsx | 2B-C12 | 0.5 | 3.5 | 0.7 | 2.5 | 0.71 | cryPow | 70 | 9.5 | 0 | 0 | 0 | FALSE | 1 | 0 | 0 | 0 | 0 | 0 | 0 | 0 | 0.01538478 | 0 | 0 | 0.01538478 | C2 | TfCut2
litPETases | plate1 | 2023-11-16-litPETases_high_aFilm_60C_24h_rep1_withdilutions_3A.xlsx | 3A-C2 | 0.5 | 3.5 | 0.7 | 2.5 | 0.71 | aFilm | 60 | 4.5 | 0 | 0 | 0 | FALSE | 1 | 0 | 0 | 0 | 0 | 0 | 0 | 0 | 0 | 0 | 0 | 0 | C2 | TfCut2
litPETases | plate1 | 2023-11-16-litPETases_high_aFilm_60C_24h_rep2_withdilutions_3B.xlsx | 3B-C2 | 0.5 | 3.5 | 0.7 | 2.5 | 0.71 | aFilm | 60 | 4.5 | 0 | 0 | 0 | FALSE | 1 | 0 | 0 | 0 | 0 | 0 | 0 | 0 | 0 | 0 | 0 | 0 | C2 | TfCut2
litPETases | plate1 | 2023-11-16-litPETases_high_aFilm_70C_24h_rep1_withdilutions_4A.xlsx | 4A-C2 | 0.5 | 3.5 | 0.7 | 2.5 | 0.71 | aFilm | 70 | 4.5 | 0 | 0 | 0 | FALSE | 1 | 0 | 0 | 0 | 0 | 0 | 0 | 0 | 0 | 0 | 0 | 0 | C2 | TfCut2
litPETases | plate1 | 2023-11-16-litPETases_high_aFilm_70C_24h_rep1_withdilutions_4A.xlsx | 4A-C4 | 0.5 | 3.5 | 0.7 | 2.5 | 0.71 | aFilm | 70 | 5.5 | 0 | 0 | 0 | FALSE | 1 | 0 | 0 | 0 | 0 | 0 | 0 | 0 | 0 | 0 | 0 | 0 | C2 | TfCut2
litPETases | plate1 | 2023-11-16-litPETases_high_aFilm_70C_24h_rep1_withdilutions_4A.xlsx | 4A-C6 | 0.5 | 3.5 | 0.7 | 2.5 | 0.71 | aFilm | 70 | 6.5 | 0 | 0 | 0 | FALSE | 1 | 0 | 0 | 0 | 0 | 0 | 0 | 0 | 0 | 0.005799243 | 0 | 0.005799243 | C2 | TfCut2
litPETases | plate1 | 2023-11-16-litPETases_high_aFilm_70C_24h_rep1_withdilutions_4A.xlsx | 4A-C8 | 0.5 | 3.5 | 0.7 | 2.5 | 0.71 | aFilm | 70 | 7.5 | 0 | 0 | 0 | FALSE | 1 | 0 | 0 | 0 | 0 | 0 | 0 | 0 | 0 | 0 | 0 | 0 | C2 | TfCut2
litPETases | plate1 | 2023-11-16-litPETases_high_aFilm_70C_24h_rep2_withdilutions_4B.xlsx | 4B-C2 | 0.5 | 3.5 | 0.7 | 2.5 | 0.71 | aFilm | 70 | 4.5 | 0 | 0 | 0 | FALSE | 1 | 0 | 0 | 0 | 0 | 0 | 0 | 0 | 0 | 0 | 0 | 0 | C2 | TfCut2
litPETases | plate1 | 2023-11-16-litPETases_high_aFilm_70C_24h_rep2_withdilutions_4B.xlsx | 4B-C4 | 0.5 | 3.5 | 0.7 | 2.5 | 0.71 | aFilm | 70 | 5.5 | 0 | 0 | 0 | FALSE | 1 | 0 | 0 | 0 | 0 | 0 | 0 | 0 | 0 | 0.0050238 | 0 | 0.0050238 | C2 | TfCut2
litPETases | plate1 | 2023-11-16-litPETases_high_aFilm_70C_24h_rep2_withdilutions_4B.xlsx | 4B-C8 | 0.5 | 3.5 | 0.7 | 2.5 | 0.71 | aFilm | 70 | 7.5 | 0 | 0 | 0 | FALSE | 1 | 0 | 0 | 0 | 0 | 0 | 0 | 0 | 0.006388657 | 0 | 0 | 0.006388657 | C2 | TfCut2
litPETases | plate1 | 2023-11-16-litPETases_high_aFilm_60C_24h_rep1_withdilutions_3A.xlsx | 3A-E8 | 0.5 | 3.5 | 0.7 | 2.5 | 0.71 | aFilm | 60 | 7.5 | 4.14 | 1.13 | 0.19 | FALSE | 1 | 0.74 | 138.49 | 0.06 | 2.02 | 294.49 | 0.147245 | 24.46 | 0.3288903 | 0.3190411 | 0.004142708 | 0.6520741 | E2 | TfCut2_L32E_S113E_T237Q
litPETases | plate1 | 2023-11-16-litPETases_high_aFilm_60C_24h_rep2_withdilutions_3B.xlsx | 3B-E8 | 0.5 | 3.5 | 0.7 | 2.5 | 0.71 | aFilm | 60 | 7.5 | 3.8 | 1.01 | 0.18 | FALSE | 1 | 0.66 | 123.53 | 0.05 | 1.8 | 262.67 | 0.131335 | 21.82 | 0.2281881 | 0.2621164 | 0.006075512 | 0.49638 | E2 | TfCut2_L32E_S113E_T237Q
litPETases | plate1 | 2023-11-16-litPETases_high_aFilm_60C_24h_rep1_withdilutions_3A.xlsx | 3A-E12 | 0.5 | 3.5 | 0.7 | 2.5 | 0.71 | aFilm | 60 | 9.5 | 3.55 | 0.96 | 0.12 | FALSE | 1 | 0.63 | 118.01 | 0.05 | 1.72 | 250.93 | 0.125465 | 20.84 | 0.5081742 | 0.1393471 | 0 | 0.6475214 | E2 | TfCut2_L32E_S113E_T237Q
litPETases | plate1 | 2023-11-16-litPETases_high_aFilm_60C_24h_rep2_withdilutions_3B.xlsx | 3B-E12 | 0.5 | 3.5 | 0.7 | 2.5 | 0.71 | aFilm | 60 | 9.5 | 3.19 | 0.85 | 0.07 | FALSE | 1 | 0.55 | 103.9 | 0.05 | 1.52 | 220.93 | 0.110465 | 18.35 | 0.5016795 | 0.1260503 | 0 | 0.6277298 | E2 | TfCut2_L32E_S113E_T237Q
litPETases | plate1 | 2023-11-16-litPETases_high_aFilm_60C_24h_rep1_withdilutions_3A.xlsx | 3A-E10 | 0.5 | 3.5 | 0.7 | 2.5 | 0.71 | aFilm | 60 | 8.5 | 2.59 | 0.71 | 0.12 | FALSE | 1 | 0.46 | 86.73 | 0.04 | 1.27 | 184.41 | 0.092205 | 15.32 | 0.1733474 | 0.186728 | 0 | 0.3600754 | E2 | TfCut2_L32E_S113E_T237Q
litPETases | plate1 | 2023-11-16-litPETases_high_aFilm_60C_24h_rep2_withdilutions_3B.xlsx | 3B-E10 | 0.5 | 3.5 | 0.7 | 2.5 | 0.71 | aFilm | 60 | 8.5 | 2.19 | 0.58 | 0.1 | FALSE | 1 | 0.38 | 70.9 | 0.03 | 1.03 | 150.77 | 0.075385 | 12.52 | 0.1328499 | 0.1549757 | 0 | 0.2878255 | E2 | TfCut2_L32E_S113E_T237Q
litPETases | plate1 | 2023-11-16-litPETases_high_aFilm_60C_24h_rep1_withdilutions_3A.xlsx | 3A-E6 | 0.5 | 3.5 | 0.7 | 2.5 | 0.71 | aFilm | 60 | 6.5 | 1.57 | 0.43 | 0.09 | FALSE | 1 | 0.28 | 53.11 | 0.02 | 0.78 | 112.94 | 0.05647 | 9.38 | 0.08190941 | 0.1115898 | 0.005078309 | 0.1985775 | E2 | TfCut2_L32E_S113E_T237Q
litPETases | plate1 | 2023-11-16-litPETases_high_aFilm_60C_24h_rep2_withdilutions_3B.xlsx | 3B-E6 | 0.5 | 3.5 | 0.7 | 2.5 | 0.71 | aFilm | 60 | 6.5 | 1.5 | 0.39 | 0.08 | FALSE | 1 | 0.27 | 50.64 | 0.02 | 0.74 | 107.68 | 0.05384 | 8.94 | 0.0716058 | 0.09784095 | 0 | 0.1694467 | E2 | TfCut2_L32E_S113E_T237Q
litPETases | plate1 | 2023-11-16-litPETases_high_aFilm_60C_24h_rep1_withdilutions_3A.xlsx | 3A-E4 | 0.5 | 3.5 | 0.7 | 2.5 | 0.71 | aFilm | 60 | 5.5 | 0.85 | 0.23 | 0.05 | FALSE | 1 | 0.15 | 28.69 | 0.01 | 0.42 | 61.01 | 0.030505 | 5.07 | 0.05398723 | 0.06406897 | 0 | 0.1180562 | E2 | TfCut2_L32E_S113E_T237Q
litPETases | plate1 | 2023-11-16-litPETases_high_aFilm_60C_24h_rep2_withdilutions_3B.xlsx | 3B-E4 | 0.5 | 3.5 | 0.7 | 2.5 | 0.71 | aFilm | 60 | 5.5 | 0.75 | 0.2 | 0.04 | FALSE | 1 | 0.14 | 25.51 | 0.01 | 0.37 | 54.24 | 0.02712 | 4.51 | 0.04621055 | 0.05264132 | 0 | 0.09885187 | E2 | TfCut2_L32E_S113E_T237Q
litPETases | plate1 | 2023-11-15-litPETases_high_cryPOW_60C_24h_rep2_1B.xlsx | 1B-E10 | 0.5 | 3.5 | 0.7 | 2.5 | 0.71 | cryPow | 60 | 8.5 | 0.36 | 0.21 | 0.15 | FALSE | 1 | 0.06 | 12.02 | 0.01 | 0.18 | 25.57 | 0.012785 | 2.12 | 0.02892778 | 0.03119325 | 0 | 0.06012103 | E2 | TfCut2_L32E_S113E_T237Q
litPETases | plate1 | 2023-11-15-litPETases_high_cryPOW_60C_24h_rep2_1B.xlsx | 1B-E6 | 0.5 | 3.5 | 0.7 | 2.5 | 0.71 | cryPow | 60 | 6.5 | 0.3 | 0 | 0 | FALSE | 1 | 0.05 | 10.16 | 0 | 0.15 | 21.61 | 0.010805 | 1.79 | 0.008439595 | 0.02852727 | 0 | 0.03696687 | E2 | TfCut2_L32E_S113E_T237Q
litPETases | plate1 | 2023-11-15-litPETases_high_cryPOW_60C_24h_rep2_1B.xlsx | 1B-E8 | 0.5 | 3.5 | 0.7 | 2.5 | 0.71 | cryPow | 60 | 7.5 | 0.22 | 0 | 0 | FALSE | 1 | 0.04 | 7.55 | 0 | 0.11 | 16.06 | 0.00803 | 1.33 | 0.01123275 | 0.02361904 | 0 | 0.03485179 | E2 | TfCut2_L32E_S113E_T237Q
litPETases | plate1 | 2023-11-15-litPETases_high_cryPOW_60C_24h_rep1_1A.xlsx | 1A-E8 | 0.5 | 3.5 | 0.7 | 2.5 | 0.71 | cryPow | 60 | 7.5 | 0.21 | 0 | 0.07 | FALSE | 1 | 0.04 | 6.98 | 0 | 0.1 | 14.84 | 0.00742 | 1.23 | 0.0103561 | 0.01946051 | 0 | 0.02981661 | E2 | TfCut2_L32E_S113E_T237Q
litPETases | plate1 | 2023-11-15-litPETases_high_cryPOW_60C_24h_rep1_1A.xlsx | 1A-E10 | 0.5 | 3.5 | 0.7 | 2.5 | 0.71 | cryPow | 60 | 8.5 | 0.18 | 0 | 0 | FALSE | 1 | 0.03 | 6.03 | 0 | 0.09 | 12.82 | 0.00641 | 1.06 | 0.01034993 | 0.01774005 | 0 | 0.02808998 | E2 | TfCut2_L32E_S113E_T237Q
litPETases | plate1 | 2023-11-15-litPETases_high_cryPOW_60C_24h_rep1_1A.xlsx | 1A-E2 | 0.5 | 3.5 | 0.7 | 2.5 | 0.71 | cryPow | 60 | 4.5 | 0 | 0 | 0 | FALSE | 1 | 0 | 0 | 0 | 0 | 0 | 0 | 0 | 0 | 0 | 0 | 0 | E2 | TfCut2_L32E_S113E_T237Q
litPETases | plate1 | 2023-11-15-litPETases_high_cryPOW_60C_24h_rep1_1A.xlsx | 1A-E4 | 0.5 | 3.5 | 0.7 | 2.5 | 0.71 | cryPow | 60 | 5.5 | 0 | 0 | 0 | FALSE | 1 | 0 | 0 | 0 | 0 | 0 | 0 | 0 | 0 | 0.009186139 | 0 | 0.009186139 | E2 | TfCut2_L32E_S113E_T237Q
litPETases | plate1 | 2023-11-15-litPETases_high_cryPOW_60C_24h_rep1_1A.xlsx | 1A-E6 | 0.5 | 3.5 | 0.7 | 2.5 | 0.71 | cryPow | 60 | 6.5 | 0 | 0 | 0 | FALSE | 1 | 0 | 0 | 0 | 0 | 0 | 0 | 0 | 0 | 0.0151474 | 0 | 0.0151474 | E2 | TfCut2_L32E_S113E_T237Q
litPETases | plate1 | 2023-11-15-litPETases_high_cryPOW_60C_24h_rep1_1A.xlsx | 1A-E12 | 0.5 | 3.5 | 0.7 | 2.5 | 0.71 | cryPow | 60 | 9.5 | 0 | 0 | 0 | FALSE | 1 | 0 | 0 | 0 | 0 | 0 | 0 | 0 | 0.02011584 | 0 | 0 | 0.02011584 | E2 | TfCut2_L32E_S113E_T237Q
litPETases | plate1 | 2023-11-15-litPETases_high_cryPOW_60C_24h_rep2_1B.xlsx | 1B-E2 | 0.5 | 3.5 | 0.7 | 2.5 | 0.71 | cryPow | 60 | 4.5 | 0 | 0 | 0 | FALSE | 1 | 0 | 0 | 0 | 0 | 0 | 0 | 0 | 0 | 0 | 0 | 0 | E2 | TfCut2_L32E_S113E_T237Q
litPETases | plate1 | 2023-11-15-litPETases_high_cryPOW_60C_24h_rep2_1B.xlsx | 1B-E4 | 0.5 | 3.5 | 0.7 | 2.5 | 0.71 | cryPow | 60 | 5.5 | 0 | 0 | 0 | FALSE | 1 | 0 | 0 | 0 | 0 | 0 | 0 | 0 | 0.007403134 | 0.01700698 | 0 | 0.02441011 | E2 | TfCut2_L32E_S113E_T237Q
litPETases | plate1 | 2023-11-15-litPETases_high_cryPOW_60C_24h_rep2_1B.xlsx | 1B-E12 | 0.5 | 3.5 | 0.7 | 2.5 | 0.71 | cryPow | 60 | 9.5 | 0 | 0 | 0 | FALSE | 1 | 0 | 0 | 0 | 0 | 0 | 0 | 0 | 0.02109169 | 0 | 0 | 0.02109169 | E2 | TfCut2_L32E_S113E_T237Q
litPETases | plate1 | 2023-11-15-litPETases_high_cryPOW_70C_24h_rep1_2A.xlsx | 2A-E2 | 0.5 | 3.5 | 0.7 | 2.5 | 0.71 | cryPow | 70 | 4.5 | 0 | 0 | 0 | FALSE | 1 | 0 | 0 | 0 | 0 | 0 | 0 | 0 | 0 | 0 | 0 | 0 | E2 | TfCut2_L32E_S113E_T237Q
litPETases | plate1 | 2023-11-15-litPETases_high_cryPOW_70C_24h_rep1_2A.xlsx | 2A-E4 | 0.5 | 3.5 | 0.7 | 2.5 | 0.71 | cryPow | 70 | 5.5 | 0 | 0 | 0 | FALSE | 1 | 0 | 0 | 0 | 0 | 0 | 0 | 0 | 0 | 0 | 0 | 0 | E2 | TfCut2_L32E_S113E_T237Q
litPETases | plate1 | 2023-11-15-litPETases_high_cryPOW_70C_24h_rep1_2A.xlsx | 2A-E6 | 0.5 | 3.5 | 0.7 | 2.5 | 0.71 | cryPow | 70 | 6.5 | 0 | 0 | 0.02 | FALSE | 1 | 0 | 0 | 0 | 0 | 0 | 0 | 0 | 0 | 0 | 0 | 0 | E2 | TfCut2_L32E_S113E_T237Q
litPETases | plate1 | 2023-11-15-litPETases_high_cryPOW_70C_24h_rep1_2A.xlsx | 2A-E8 | 0.5 | 3.5 | 0.7 | 2.5 | 0.71 | cryPow | 70 | 7.5 | 0 | 0 | 0 | FALSE | 1 | 0 | 0 | 0 | 0 | 0 | 0 | 0 | 0 | 0 | 0 | 0 | E2 | TfCut2_L32E_S113E_T237Q
litPETases | plate1 | 2023-11-15-litPETases_high_cryPOW_70C_24h_rep1_2A.xlsx | 2A-E10 | 0.5 | 3.5 | 0.7 | 2.5 | 0.71 | cryPow | 70 | 8.5 | 0 | 0 | 0 | FALSE | 1 | 0 | 0 | 0 | 0 | 0 | 0 | 0 | 0 | 0 | 0 | 0 | E2 | TfCut2_L32E_S113E_T237Q
litPETases | plate1 | 2023-11-15-litPETases_high_cryPOW_70C_24h_rep1_2A.xlsx | 2A-E12 | 0.5 | 3.5 | 0.7 | 2.5 | 0.71 | cryPow | 70 | 9.5 | 0 | 0 | 0 | FALSE | 1 | 0 | 0 | 0 | 0 | 0 | 0 | 0 | 0 | 0 | 0 | 0 | E2 | TfCut2_L32E_S113E_T237Q
litPETases | plate1 | 2023-11-15-litPETases_high_cryPOW_70C_24h_rep2_2B.xlsx | 2B-E2 | 0.5 | 3.5 | 0.7 | 2.5 | 0.71 | cryPow | 70 | 4.5 | 0 | 0 | 0 | FALSE | 1 | 0 | 0 | 0 | 0 | 0 | 0 | 0 | 0 | 0 | 0 | 0 | E2 | TfCut2_L32E_S113E_T237Q
litPETases | plate1 | 2023-11-15-litPETases_high_cryPOW_70C_24h_rep2_2B.xlsx | 2B-E4 | 0.5 | 3.5 | 0.7 | 2.5 | 0.71 | cryPow | 70 | 5.5 | 0 | 0 | 0 | FALSE | 1 | 0 | 0 | 0 | 0 | 0 | 0 | 0 | 0 | 0 | 0 | 0 | E2 | TfCut2_L32E_S113E_T237Q
litPETases | plate1 | 2023-11-15-litPETases_high_cryPOW_70C_24h_rep2_2B.xlsx | 2B-E6 | 0.5 | 3.5 | 0.7 | 2.5 | 0.71 | cryPow | 70 | 6.5 | 0 | 0 | 0 | FALSE | 1 | 0 | 0 | 0 | 0 | 0 | 0 | 0 | 0 | 0.005164367 | 0 | 0.005164367 | E2 | TfCut2_L32E_S113E_T237Q
litPETases | plate1 | 2023-11-15-litPETases_high_cryPOW_70C_24h_rep2_2B.xlsx | 2B-E8 | 0.5 | 3.5 | 0.7 | 2.5 | 0.71 | cryPow | 70 | 7.5 | 0 | 0 | 0 | FALSE | 1 | 0 | 0 | 0 | 0 | 0 | 0 | 0 | 0 | 0 | 0 | 0 | E2 | TfCut2_L32E_S113E_T237Q
litPETases | plate1 | 2023-11-15-litPETases_high_cryPOW_70C_24h_rep2_2B.xlsx | 2B-E10 | 0.5 | 3.5 | 0.7 | 2.5 | 0.71 | cryPow | 70 | 8.5 | 0 | 0 | 0 | FALSE | 1 | 0 | 0 | 0 | 0 | 0 | 0 | 0 | 0 | 0 | 0 | 0 | E2 | TfCut2_L32E_S113E_T237Q
litPETases | plate1 | 2023-11-15-litPETases_high_cryPOW_70C_24h_rep2_2B.xlsx | 2B-E12 | 0.5 | 3.5 | 0.7 | 2.5 | 0.71 | cryPow | 70 | 9.5 | 0 | 0 | 0.09 | FALSE | 1 | 0 | 0 | 0 | 0 | 0 | 0 | 0 | 0.006696686 | 0 | 0 | 0.006696686 | E2 | TfCut2_L32E_S113E_T237Q
litPETases | plate1 | 2023-11-16-litPETases_high_aFilm_60C_24h_rep1_withdilutions_3A.xlsx | 3A-E2 | 0.5 | 3.5 | 0.7 | 2.5 | 0.71 | aFilm | 60 | 4.5 | 0 | 0 | 0 | FALSE | 1 | 0 | 0 | 0 | 0 | 0 | 0 | 0 | 0 | 0 | 0 | 0 | E2 | TfCut2_L32E_S113E_T237Q
litPETases | plate1 | 2023-11-16-litPETases_high_aFilm_60C_24h_rep2_withdilutions_3B.xlsx | 3B-E2 | 0.5 | 3.5 | 0.7 | 2.5 | 0.71 | aFilm | 60 | 4.5 | 0 | 0 | 0 | FALSE | 1 | 0 | 0 | 0 | 0 | 0 | 0 | 0 | 0 | 0 | 0 | 0 | E2 | TfCut2_L32E_S113E_T237Q
litPETases | plate1 | 2023-11-16-litPETases_high_aFilm_70C_24h_rep1_withdilutions_4A.xlsx | 4A-E2 | 0.5 | 3.5 | 0.7 | 2.5 | 0.71 | aFilm | 70 | 4.5 | 0 | 0 | 0 | FALSE | 1 | 0 | 0 | 0 | 0 | 0 | 0 | 0 | 0 | 0 | 0 | 0 | E2 | TfCut2_L32E_S113E_T237Q
litPETases | plate1 | 2023-11-16-litPETases_high_aFilm_70C_24h_rep1_withdilutions_4A.xlsx | 4A-E4 | 0.5 | 3.5 | 0.7 | 2.5 | 0.71 | aFilm | 70 | 5.5 | 0 | 0 | 0 | FALSE | 1 | 0 | 0 | 0 | 0 | 0 | 0 | 0 | 0 | 0 | 0 | 0 | E2 | TfCut2_L32E_S113E_T237Q
litPETases | plate1 | 2023-11-16-litPETases_high_aFilm_70C_24h_rep1_withdilutions_4A.xlsx | 4A-E6 | 0.5 | 3.5 | 0.7 | 2.5 | 0.71 | aFilm | 70 | 6.5 | 0 | 0 | 0 | FALSE | 1 | 0 | 0 | 0 | 0 | 0 | 0 | 0 | 0 | 0.005394343 | 0 | 0.005394343 | E2 | TfCut2_L32E_S113E_T237Q
litPETases | plate1 | 2023-11-16-litPETases_high_aFilm_70C_24h_rep1_withdilutions_4A.xlsx | 4A-E8 | 0.5 | 3.5 | 0.7 | 2.5 | 0.71 | aFilm | 70 | 7.5 | 0 | 0 | 0 | FALSE | 1 | 0 | 0 | 0 | 0 | 0 | 0 | 0 | 0 | 0 | 0 | 0 | E2 | TfCut2_L32E_S113E_T237Q
litPETases | plate1 | 2023-11-16-litPETases_high_aFilm_70C_24h_rep1_withdilutions_4A.xlsx | 4A-E10 | 0.5 | 3.5 | 0.7 | 2.5 | 0.71 | aFilm | 70 | 8.5 | 0 | 0 | 0 | FALSE | 1 | 0 | 0 | 0 | 0 | 0 | 0 | 0 | 0 | 0 | 0 | 0 | E2 | TfCut2_L32E_S113E_T237Q
litPETases | plate1 | 2023-11-16-litPETases_high_aFilm_70C_24h_rep1_withdilutions_4A.xlsx | 4A-E12 | 0.5 | 3.5 | 0.7 | 2.5 | 0.71 | aFilm | 70 | 9.5 | 0 | 0 | 0 | FALSE | 1 | 0 | 0 | 0 | 0 | 0 | 0 | 0 | 0.0150147 | 0 | 0 | 0.0150147 | E2 | TfCut2_L32E_S113E_T237Q
litPETases | plate1 | 2023-11-16-litPETases_high_aFilm_70C_24h_rep2_withdilutions_4B.xlsx | 4B-E2 | 0.5 | 3.5 | 0.7 | 2.5 | 0.71 | aFilm | 70 | 4.5 | 0 | 0 | 0 | FALSE | 1 | 0 | 0 | 0 | 0 | 0 | 0 | 0 | 0 | 0 | 0 | 0 | E2 | TfCut2_L32E_S113E_T237Q
litPETases | plate1 | 2023-11-16-litPETases_high_aFilm_70C_24h_rep2_withdilutions_4B.xlsx | 4B-E4 | 0.5 | 3.5 | 0.7 | 2.5 | 0.71 | aFilm | 70 | 5.5 | 0 | 0 | 0 | FALSE | 1 | 0 | 0 | 0 | 0 | 0 | 0 | 0 | 0 | 0 | 0 | 0 | E2 | TfCut2_L32E_S113E_T237Q
litPETases | plate1 | 2023-11-16-litPETases_high_aFilm_70C_24h_rep2_withdilutions_4B.xlsx | 4B-E6 | 0.5 | 3.5 | 0.7 | 2.5 | 0.71 | aFilm | 70 | 6.5 | 0 | 0 | 0 | FALSE | 1 | 0 | 0 | 0 | 0 | 0 | 0 | 0 | 0 | 0.005892667 | 0 | 0.005892667 | E2 | TfCut2_L32E_S113E_T237Q
litPETases | plate1 | 2023-11-16-litPETases_high_aFilm_70C_24h_rep2_withdilutions_4B.xlsx | 4B-E8 | 0.5 | 3.5 | 0.7 | 2.5 | 0.71 | aFilm | 70 | 7.5 | 0 | 0 | 0 | FALSE | 1 | 0 | 0 | 0 | 0 | 0 | 0 | 0 | 0 | 0 | 0 | 0 | E2 | TfCut2_L32E_S113E_T237Q
litPETases | plate1 | 2023-11-16-litPETases_high_aFilm_70C_24h_rep2_withdilutions_4B.xlsx | 4B-E10 | 0.5 | 3.5 | 0.7 | 2.5 | 0.71 | aFilm | 70 | 8.5 | 0 | 0 | 0 | FALSE | 1 | 0 | 0 | 0 | 0 | 0 | 0 | 0 | 0 | 0 | 0 | 0 | E2 | TfCut2_L32E_S113E_T237Q
litPETases | plate1 | 2023-11-16-litPETases_high_aFilm_70C_24h_rep2_withdilutions_4B.xlsx | 4B-E12 | 0.5 | 3.5 | 0.7 | 2.5 | 0.71 | aFilm | 70 | 9.5 | 0 | 0 | 0 | FALSE | 1 | 0 | 0 | 0 | 0 | 0 | 0 | 0 | 0.01426047 | 0 | 0 | 0.01426047 | E2 | TfCut2_L32E_S113E_T237Q
litPETases | plate1 | 2023-11-16-litPETases_high_aFilm_70C_24h_rep2_withdilutions_4B.xlsx | 4B-D12 | 0.5 | 3.5 | 0.7 | 2.5 | 0.71 | aFilm | 70 | 9.5 | 7.77 | 2.05 | 0.21 | TRUE | 5 | 1.34 | 252.09 | 0.11 | 3.68 | 536.03 | 0.268015 | 44.53 | 0.853469 | 0.2207479 | 0 | 1.074217 | D2 | TfCut2_S121P_D174S_D204P
litPETases | plate1 | 2023-11-16-litPETases_high_aFilm_70C_24h_rep2_withdilutions_4B.xlsx | 4B-D8 | 0.5 | 3.5 | 0.7 | 2.5 | 0.71 | aFilm | 70 | 7.5 | 6.22 | 1.66 | 0.3 | TRUE | 5 | 1.08 | 203.02 | 0.09 | 2.96 | 431.69 | 0.215845 | 35.86 | 0.3366156 | 0.3502125 | 0 | 0.686828 | D2 | TfCut2_S121P_D174S_D204P
litPETases | plate1 | 2023-11-16-litPETases_high_aFilm_70C_24h_rep1_withdilutions_4A.xlsx | 4A-D8 | 0.5 | 3.5 | 0.7 | 2.5 | 0.71 | aFilm | 70 | 7.5 | 5.84 | 1.48 | 0.24 | TRUE | 5 | 0.97 | 181.55 | 0.08 | 2.65 | 386.04 | 0.19302 | 32.07 | 0.3285183 | 0.3058558 | 0 | 0.6343741 | D2 | TfCut2_S121P_D174S_D204P
litPETases | plate1 | 2023-11-16-litPETases_high_aFilm_70C_24h_rep1_withdilutions_4A.xlsx | 4A-D12 | 0.5 | 3.5 | 0.7 | 2.5 | 0.71 | aFilm | 70 | 9.5 | 5.23 | 1.43 | 0.17 | FALSE | 1 | 0.93 | 175.66 | 0.08 | 2.56 | 373.52 | 0.18676 | 31.03 | 0.6648665 | 0.09784426 | 0 | 0.7627108 | D2 | TfCut2_S121P_D174S_D204P
litPETases | plate1 | 2023-11-16-litPETases_high_aFilm_60C_24h_rep1_withdilutions_3A.xlsx | 3A-D8 | 0.5 | 3.5 | 0.7 | 2.5 | 0.71 | aFilm | 60 | 7.5 | 3.59 | 0.97 | 0.18 | FALSE | 1 | 0.63 | 118.87 | 0.05 | 1.73 | 252.76 | 0.12638 | 21 | 0.1921138 | 0.2320132 | 0.006979954 | 0.431107 | D2 | TfCut2_S121P_D174S_D204P
litPETases | plate1 | 2023-11-16-litPETases_high_aFilm_60C_24h_rep1_withdilutions_3A.xlsx | 3A-D12 | 0.5 | 3.5 | 0.7 | 2.5 | 0.71 | aFilm | 60 | 9.5 | 3.26 | 0.88 | 0.12 | FALSE | 1 | 0.57 | 107.7 | 0.05 | 1.57 | 229.02 | 0.11451 | 19.02 | 0.3646216 | 0.1073231 | 0 | 0.4719448 | D2 | TfCut2_S121P_D174S_D204P
litPETases | plate1 | 2023-11-16-litPETases_high_aFilm_60C_24h_rep2_withdilutions_3B.xlsx | 3B-D8 | 0.5 | 3.5 | 0.7 | 2.5 | 0.71 | aFilm | 60 | 7.5 | 2.74 | 0.72 | 0.13 | FALSE | 1 | 0.47 | 88.45 | 0.04 | 1.29 | 188.07 | 0.094035 | 15.62 | 0.1375977 | 0.1773106 | 0.006284154 | 0.3211925 | D2 | TfCut2_S121P_D174S_D204P
litPETases | plate1 | 2023-11-16-litPETases_high_aFilm_60C_24h_rep2_withdilutions_3B.xlsx | 3B-D12 | 0.5 | 3.5 | 0.7 | 2.5 | 0.71 | aFilm | 60 | 9.5 | 2.72 | 0.71 | 0.06 | FALSE | 1 | 0.47 | 87.59 | 0.04 | 1.28 | 186.24 | 0.09312 | 15.47 | 0.3489656 | 0.09228327 | 0 | 0.4412489 | D2 | TfCut2_S121P_D174S_D204P
litPETases | plate1 | 2023-11-15-litPETases_high_cryPOW_60C_24h_rep2_1B.xlsx | 1B-D8 | 0.5 | 3.5 | 0.7 | 2.5 | 0.71 | cryPow | 60 | 7.5 | 2.14 | 0.57 | 0.12 | FALSE | 1 | 0.37 | 70.04 | 0.03 | 1.02 | 148.94 | 0.07447 | 12.37 | 0.08929679 | 0.2378904 | 0.005801881 | 0.3329891 | D2 | TfCut2_S121P_D174S_D204P
litPETases | plate1 | 2023-11-16-litPETases_high_aFilm_60C_24h_rep1_withdilutions_3A.xlsx | 3A-D10 | 0.5 | 3.5 | 0.7 | 2.5 | 0.71 | aFilm | 60 | 8.5 | 1.95 | 0.53 | 0.09 | FALSE | 1 | 0.35 | 65.99 | 0.03 | 0.96 | 140.31 | 0.070155 | 11.65 | 0.1486055 | 0.1558879 | 0 | 0.3044935 | D2 | TfCut2_S121P_D174S_D204P
litPETases | plate1 | 2023-11-16-litPETases_high_aFilm_70C_24h_rep2_withdilutions_4B.xlsx | 4B-D10 | 0.5 | 3.5 | 0.7 | 2.5 | 0.71 | aFilm | 70 | 8.5 | 1.8 | 0.48 | 0.09 | FALSE | 1 | 0.32 | 60.9 | 0.03 | 0.89 | 129.5 | 0.06475 | 10.76 | 0.07014836 | 0.1066773 | 0 | 0.1768256 | D2 | TfCut2_S121P_D174S_D204P
litPETases | plate1 | 2023-11-16-litPETases_high_aFilm_60C_24h_rep2_withdilutions_3B.xlsx | 3B-D10 | 0.5 | 3.5 | 0.7 | 2.5 | 0.71 | aFilm | 60 | 8.5 | 1.56 | 0.42 | 0.08 | FALSE | 1 | 0.28 | 52.98 | 0.02 | 0.77 | 112.65 | 0.056325 | 9.36 | 0.08737268 | 0.1088547 | 0 | 0.1962274 | D2 | TfCut2_S121P_D174S_D204P
litPETases | plate1 | 2023-11-15-litPETases_high_cryPOW_60C_24h_rep1_1A.xlsx | 1A-D8 | 0.5 | 3.5 | 0.7 | 2.5 | 0.71 | cryPow | 60 | 7.5 | 1.42 | 0.37 | 0.08 | FALSE | 1 | 0.26 | 48.27 | 0.02 | 0.7 | 102.64 | 0.05132 | 8.53 | 0.03787354 | 0.1151544 | 0.006190661 | 0.1592186 | D2 | TfCut2_S121P_D174S_D204P
litPETases | plate1 | 2023-11-16-litPETases_high_aFilm_60C_24h_rep1_withdilutions_3A.xlsx | 3A-D6 | 0.5 | 3.5 | 0.7 | 2.5 | 0.71 | aFilm | 60 | 6.5 | 1.4 | 0.37 | 0.08 | FALSE | 1 | 0.25 | 47.46 | 0.02 | 0.69 | 100.91 | 0.050455 | 8.38 | 0.04927587 | 0.08343739 | 0.006035937 | 0.1387492 | D2 | TfCut2_S121P_D174S_D204P
litPETases | plate1 | 2023-11-16-litPETases_high_aFilm_70C_24h_rep1_withdilutions_4A.xlsx | 4A-D10 | 0.5 | 3.5 | 0.7 | 2.5 | 0.71 | aFilm | 70 | 8.5 | 1.27 | 0.34 | 0.07 | FALSE | 1 | 0.23 | 43.09 | 0.02 | 0.63 | 91.62 | 0.04581 | 7.61 | 0.05603363 | 0.07416809 | 0 | 0.1302017 | D2 | TfCut2_S121P_D174S_D204P
litPETases | plate1 | 2023-11-15-litPETases_high_cryPOW_60C_24h_rep2_1B.xlsx | 1B-D12 | 0.5 | 3.5 | 0.7 | 2.5 | 0.71 | cryPow | 60 | 9.5 | 1.17 | 0.31 | 0.03 | FALSE | 1 | 0.21 | 39.53 | 0.02 | 0.58 | 84.06 | 0.04203 | 6.98 | 0.1708934 | 0.05234026 | 0 | 0.2232336 | D2 | TfCut2_S121P_D174S_D204P
litPETases | plate1 | 2023-11-16-litPETases_high_aFilm_60C_24h_rep2_withdilutions_3B.xlsx | 3B-D6 | 0.5 | 3.5 | 0.7 | 2.5 | 0.71 | aFilm | 60 | 6.5 | 1.12 | 0.3 | 0.05 | FALSE | 1 | 0.2 | 38.11 | 0.02 | 0.56 | 81.03 | 0.040515 | 6.73 | 0.08258128 | 0.08414083 | 0 | 0.1667221 | D2 | TfCut2_S121P_D174S_D204P
litPETases | plate1 | 2023-11-15-litPETases_high_cryPOW_60C_24h_rep2_1B.xlsx | 1B-D10 | 0.5 | 3.5 | 0.7 | 2.5 | 0.71 | cryPow | 60 | 8.5 | 0.88 | 0.23 | 0.05 | FALSE | 1 | 0.16 | 29.88 | 0.01 | 0.44 | 63.53 | 0.031765 | 5.28 | 0.0238473 | 0.0783883 | 0 | 0.1022356 | D2 | TfCut2_S121P_D174S_D204P
litPETases | plate1 | 2023-11-15-litPETases_high_cryPOW_60C_24h_rep1_1A.xlsx | 1A-D10 | 0.5 | 3.5 | 0.7 | 2.5 | 0.71 | cryPow | 60 | 8.5 | 0.88 | 0.23 | 0.04 | FALSE | 1 | 0.16 | 29.64 | 0.01 | 0.43 | 63.02 | 0.03151 | 5.24 | 0.02553494 | 0.07639337 | 0 | 0.1019283 | D2 | TfCut2_S121P_D174S_D204P
litPETases | plate1 | 2023-11-15-litPETases_high_cryPOW_60C_24h_rep1_1A.xlsx | 1A-D12 | 0.5 | 3.5 | 0.7 | 2.5 | 0.71 | cryPow | 60 | 9.5 | 0.87 | 0.23 | 0.02 | FALSE | 1 | 0.16 | 29.4 | 0.01 | 0.43 | 62.52 | 0.03126 | 5.19 | 0.1106905 | 0.02930669 | 0 | 0.1399972 | D2 | TfCut2_S121P_D174S_D204P
litPETases | plate1 | 2023-11-16-litPETases_high_aFilm_70C_24h_rep2_withdilutions_4B.xlsx | 4B-D6 | 0.5 | 3.5 | 0.7 | 2.5 | 0.71 | aFilm | 70 | 6.5 | 0.8 | 0.22 | 0.04 | FALSE | 1 | 0.14 | 27.03 | 0.01 | 0.39 | 57.48 | 0.02874 | 4.77 | 0.03852527 | 0.05459585 | 0 | 0.09312112 | D2 | TfCut2_S121P_D174S_D204P
litPETases | plate1 | 2023-11-16-litPETases_high_aFilm_60C_24h_rep1_withdilutions_3A.xlsx | 3A-D4 | 0.5 | 3.5 | 0.7 | 2.5 | 0.71 | aFilm | 60 | 5.5 | 0.78 | 0.21 | 0.04 | FALSE | 1 | 0.14 | 26.42 | 0.01 | 0.39 | 56.18 | 0.02809 | 4.67 | 0.04838117 | 0.05577313 | 0 | 0.1041543 | D2 | TfCut2_S121P_D174S_D204P
litPETases | plate1 | 2023-11-16-litPETases_high_aFilm_70C_24h_rep1_withdilutions_4A.xlsx | 4A-D6 | 0.5 | 3.5 | 0.7 | 2.5 | 0.71 | aFilm | 70 | 6.5 | 0.75 | 0.19 | 0.04 | FALSE | 1 | 0.13 | 25.27 | 0.01 | 0.37 | 53.73 | 0.026865 | 4.46 | 0.03531563 | 0.04784827 | 0 | 0.0831639 | D2 | TfCut2_S121P_D174S_D204P
litPETases | plate1 | 2023-11-16-litPETases_high_aFilm_60C_24h_rep2_withdilutions_3B.xlsx | 3B-D4 | 0.5 | 3.5 | 0.7 | 2.5 | 0.71 | aFilm | 60 | 5.5 | 0.64 | 0 | 0.03 | FALSE | 1 | 0.12 | 21.85 | 0.01 | 0.32 | 46.46 | 0.02323 | 3.86 | 0.040231 | 0.04367022 | 0 | 0.08390122 | D2 | TfCut2_S121P_D174S_D204P
litPETases | plate1 | 2023-11-15-litPETases_high_cryPOW_60C_24h_rep1_1A.xlsx | 1A-D6 | 0.5 | 3.5 | 0.7 | 2.5 | 0.71 | cryPow | 60 | 6.5 | 0.58 | 0 | 0.02 | FALSE | 1 | 0.1 | 19.58 | 0.01 | 0.29 | 41.63 | 0.020815 | 3.46 | 0.01075499 | 0.04542585 | 0.00498725 | 0.06116809 | D2 | TfCut2_S121P_D174S_D204P
litPETases | plate1 | 2023-11-15-litPETases_high_cryPOW_60C_24h_rep2_1B.xlsx | 1B-D6 | 0.5 | 3.5 | 0.7 | 2.5 | 0.71 | cryPow | 60 | 6.5 | 0.46 | 0 | 0.03 | FALSE | 1 | 0.08 | 15.45 | 0.01 | 0.23 | 32.84 | 0.01642 | 2.73 | 0.01019085 | 0.04039266 | 0.004110172 | 0.05469369 | D2 | TfCut2_S121P_D174S_D204P
litPETases | plate1 | 2023-11-16-litPETases_high_aFilm_70C_24h_rep2_withdilutions_4B.xlsx | 4B-D4 | 0.5 | 3.5 | 0.7 | 2.5 | 0.71 | aFilm | 70 | 5.5 | 0.35 | 0 | 0.02 | FALSE | 1 | 0.06 | 11.79 | 0.01 | 0.17 | 25.07 | 0.012535 | 2.08 | 0.01362185 | 0.02435415 | 0 | 0.037976 | D2 | TfCut2_S121P_D174S_D204P
litPETases | plate1 | 2023-11-15-litPETases_high_cryPOW_60C_24h_rep2_1B.xlsx | 1B-D4 | 0.5 | 3.5 | 0.7 | 2.5 | 0.71 | cryPow | 60 | 5.5 | 0.33 | 0 | 0.02 | FALSE | 1 | 0.06 | 11.31 | 0 | 0.17 | 24.06 | 0.01203 | 2 | 0.01209962 | 0.03088898 | 0 | 0.0429886 | D2 | TfCut2_S121P_D174S_D204P
litPETases | plate1 | 2023-11-15-litPETases_high_cryPOW_70C_24h_rep2_2B.xlsx | 2B-D12 | 0.5 | 3.5 | 0.7 | 2.5 | 0.71 | cryPow | 70 | 9.5 | 0.25 | 0 | 0 | FALSE | 1 | 0.05 | 8.5 | 0 | 0.12 | 18.08 | 0.00904 | 1.5 | 0.05255815 | 0 | 0 | 0.05255815 | D2 | TfCut2_S121P_D174S_D204P
litPETases | plate1 | 2023-11-15-litPETases_high_cryPOW_60C_24h_rep1_1A.xlsx | 1A-D4 | 0.5 | 3.5 | 0.7 | 2.5 | 0.71 | cryPow | 60 | 5.5 | 0.23 | 0 | 0 | FALSE | 1 | 0.04 | 7.89 | 0 | 0.12 | 16.78 | 0.00839 | 1.39 | 0.008049204 | 0.01977788 | 0 | 0.02782709 | D2 | TfCut2_S121P_D174S_D204P
litPETases | plate1 | 2023-11-15-litPETases_high_cryPOW_70C_24h_rep2_2B.xlsx | 2B-D10 | 0.5 | 3.5 | 0.7 | 2.5 | 0.71 | cryPow | 70 | 8.5 | 0.19 | 0 | 0 | FALSE | 1 | 0.03 | 6.37 | 0 | 0.09 | 13.54 | 0.00677 | 1.12 | 0.01117288 | 0.01756551 | 0 | 0.02873839 | D2 | TfCut2_S121P_D174S_D204P
litPETases | plate1 | 2023-11-15-litPETases_high_cryPOW_70C_24h_rep1_2A.xlsx | 2A-D8 | 0.5 | 3.5 | 0.7 | 2.5 | 0.71 | cryPow | 70 | 7.5 | 0.18 | 0 | 0 | FALSE | 1 | 0.03 | 6.27 | 0 | 0.09 | 13.32 | 0.00666 | 1.11 | 0.01514094 | 0.01409626 | 0 | 0.0292372 | D2 | TfCut2_S121P_D174S_D204P
litPETases | plate1 | 2023-11-15-litPETases_high_cryPOW_70C_24h_rep1_2A.xlsx | 2A-D10 | 0.5 | 3.5 | 0.7 | 2.5 | 0.71 | cryPow | 70 | 8.5 | 0.18 | 0 | 0 | FALSE | 1 | 0.03 | 6.27 | 0 | 0.09 | 13.32 | 0.00666 | 1.11 | 0.01088066 | 0.01662888 | 0 | 0.02750954 | D2 | TfCut2_S121P_D174S_D204P
litPETases | plate1 | 2023-11-15-litPETases_high_cryPOW_60C_24h_rep1_1A.xlsx | 1A-D2 | 0.5 | 3.5 | 0.7 | 2.5 | 0.71 | cryPow | 60 | 4.5 | 0 | 0 | 0 | FALSE | 1 | 0 | 0 | 0 | 0 | 0 | 0 | 0 | 0 | 0 | 0 | 0 | D2 | TfCut2_S121P_D174S_D204P
litPETases | plate1 | 2023-11-15-litPETases_high_cryPOW_60C_24h_rep2_1B.xlsx | 1B-D2 | 0.5 | 3.5 | 0.7 | 2.5 | 0.71 | cryPow | 60 | 4.5 | 0 | 0 | 0 | FALSE | 1 | 0 | 0 | 0 | 0 | 0 | 0 | 0 | 0 | 0 | 0 | 0 | D2 | TfCut2_S121P_D174S_D204P
litPETases | plate1 | 2023-11-15-litPETases_high_cryPOW_70C_24h_rep1_2A.xlsx | 2A-D2 | 0.5 | 3.5 | 0.7 | 2.5 | 0.71 | cryPow | 70 | 4.5 | 0 | 0 | 0 | FALSE | 1 | 0 | 0 | 0 | 0 | 0 | 0 | 0 | 0 | 0 | 0 | 0 | D2 | TfCut2_S121P_D174S_D204P
litPETases | plate1 | 2023-11-15-litPETases_high_cryPOW_70C_24h_rep1_2A.xlsx | 2A-D4 | 0.5 | 3.5 | 0.7 | 2.5 | 0.71 | cryPow | 70 | 5.5 | 0 | 0 | 0 | FALSE | 1 | 0 | 0 | 0 | 0 | 0 | 0 | 0 | 0 | 0.008573773 | 0 | 0.008573773 | D2 | TfCut2_S121P_D174S_D204P
litPETases | plate1 | 2023-11-15-litPETases_high_cryPOW_70C_24h_rep1_2A.xlsx | 2A-D6 | 0.5 | 3.5 | 0.7 | 2.5 | 0.71 | cryPow | 70 | 6.5 | 0 | 0 | 0 | FALSE | 1 | 0 | 0 | 0 | 0 | 0 | 0 | 0 | 0 | 0.011232 | 0 | 0.011232 | D2 | TfCut2_S121P_D174S_D204P
litPETases | plate1 | 2023-11-15-litPETases_high_cryPOW_70C_24h_rep1_2A.xlsx | 2A-D12 | 0.5 | 3.5 | 0.7 | 2.5 | 0.71 | cryPow | 70 | 9.5 | 0 | 0 | 0 | FALSE | 1 | 0 | 0 | 0 | 0 | 0 | 0 | 0 | 0.02428466 | 0 | 0 | 0.02428466 | D2 | TfCut2_S121P_D174S_D204P
litPETases | plate1 | 2023-11-15-litPETases_high_cryPOW_70C_24h_rep2_2B.xlsx | 2B-D2 | 0.5 | 3.5 | 0.7 | 2.5 | 0.71 | cryPow | 70 | 4.5 | 0 | 0 | 0 | FALSE | 1 | 0 | 0 | 0 | 0 | 0 | 0 | 0 | 0 | 0 | 0 | 0 | D2 | TfCut2_S121P_D174S_D204P
litPETases | plate1 | 2023-11-15-litPETases_high_cryPOW_70C_24h_rep2_2B.xlsx | 2B-D4 | 0.5 | 3.5 | 0.7 | 2.5 | 0.71 | cryPow | 70 | 5.5 | 0 | 0 | 0 | FALSE | 1 | 0 | 0 | 0 | 0 | 0 | 0 | 0 | 0 | 0.00732186 | 0 | 0.00732186 | D2 | TfCut2_S121P_D174S_D204P
litPETases | plate1 | 2023-11-15-litPETases_high_cryPOW_70C_24h_rep2_2B.xlsx | 2B-D6 | 0.5 | 3.5 | 0.7 | 2.5 | 0.71 | cryPow | 70 | 6.5 | 0 | 0 | 0 | FALSE | 1 | 0 | 0 | 0 | 0 | 0 | 0 | 0 | 0.00689675 | 0.01425972 | 0 | 0.02115647 | D2 | TfCut2_S121P_D174S_D204P
litPETases | plate1 | 2023-11-15-litPETases_high_cryPOW_70C_24h_rep2_2B.xlsx | 2B-D8 | 0.5 | 3.5 | 0.7 | 2.5 | 0.71 | cryPow | 70 | 7.5 | 0 | 0 | 0 | FALSE | 1 | 0 | 0 | 0 | 0 | 0 | 0 | 0 | 0.01254491 | 0.01207111 | 0 | 0.02461602 | D2 | TfCut2_S121P_D174S_D204P
litPETases | plate1 | 2023-11-16-litPETases_high_aFilm_60C_24h_rep1_withdilutions_3A.xlsx | 3A-D2 | 0.5 | 3.5 | 0.7 | 2.5 | 0.71 | aFilm | 60 | 4.5 | 0 | 0 | 0 | FALSE | 1 | 0 | 0 | 0 | 0 | 0 | 0 | 0 | 0 | 0 | 0 | 0 | D2 | TfCut2_S121P_D174S_D204P
litPETases | plate1 | 2023-11-16-litPETases_high_aFilm_60C_24h_rep2_withdilutions_3B.xlsx | 3B-D2 | 0.5 | 3.5 | 0.7 | 2.5 | 0.71 | aFilm | 60 | 4.5 | 0 | 0 | 0 | FALSE | 1 | 0 | 0 | 0 | 0 | 0 | 0 | 0 | 0 | 0 | 0 | 0 | D2 | TfCut2_S121P_D174S_D204P
litPETases | plate1 | 2023-11-16-litPETases_high_aFilm_70C_24h_rep1_withdilutions_4A.xlsx | 4A-D2 | 0.5 | 3.5 | 0.7 | 2.5 | 0.71 | aFilm | 70 | 4.5 | 0 | 0 | 0 | FALSE | 1 | 0 | 0 | 0 | 0 | 0 | 0 | 0 | 0 | 0 | 0 | 0 | D2 | TfCut2_S121P_D174S_D204P
litPETases | plate1 | 2023-11-16-litPETases_high_aFilm_70C_24h_rep1_withdilutions_4A.xlsx | 4A-D4 | 0.5 | 3.5 | 0.7 | 2.5 | 0.71 | aFilm | 70 | 5.5 | 0 | 0 | 0 | FALSE | 1 | 0 | 0 | 0 | 0 | 0 | 0 | 0 | 0 | 0.009520123 | 0 | 0.009520123 | D2 | TfCut2_S121P_D174S_D204P
litPETases | plate1 | 2023-11-16-litPETases_high_aFilm_70C_24h_rep2_withdilutions_4B.xlsx | 4B-D2 | 0.5 | 3.5 | 0.7 | 2.5 | 0.71 | aFilm | 70 | 4.5 | 0 | 0 | 0 | FALSE | 1 | 0 | 0 | 0 | 0 | 0 | 0 | 0 | 0 | 0 | 0 | 0 | D2 | TfCut2_S121P_D174S_D204P
litPETases | plate1 | 2023-11-16-litPETases_high_aFilm_60C_24h_rep2_withdilutions_3B.xlsx | 3B-H8 | 0.5 | 3.5 | 0.7 | 2.5 | 0.71 | aFilm | 60 | 7.5 | 23.33 | 6.17 | 1.2 | TRUE | 5 | 4.02 | 756.26 | 0.33 | 11.04 | 1608.09 | 0.804045 | 133.58 | 0.8179042 | 2.515931 | 0 | 3.333836 | H2 | Z1-PETase
litPETases | plate1 | 2023-11-16-litPETases_high_aFilm_60C_24h_rep2_withdilutions_3B.xlsx | 3B-H12 | 0.5 | 3.5 | 0.7 | 2.5 | 0.71 | aFilm | 60 | 9.5 | 17.32 | 4.46 | 0.56 | TRUE | 5 | 2.91 | 547.11 | 0.24 | 7.99 | 1163.35 | 0.581675 | 96.63 | 1.197484 | 1.258193 | 0 | 2.455677 | H2 | Z1-PETase
litPETases | plate1 | 2023-11-16-litPETases_high_aFilm_60C_24h_rep1_withdilutions_3A.xlsx | 3A-H12 | 0.5 | 3.5 | 0.7 | 2.5 | 0.71 | aFilm | 60 | 9.5 | 12.98 | 3.46 | 0.45 | TRUE | 5 | 2.26 | 425.05 | 0.19 | 6.2 | 903.81 | 0.451905 | 75.08 | 1.237593 | 0.796086 | 0 | 2.033679 | H2 | Z1-PETase
litPETases | plate1 | 2023-11-16-litPETases_high_aFilm_60C_24h_rep1_withdilutions_3A.xlsx | 3A-H8 | 0.5 | 3.5 | 0.7 | 2.5 | 0.71 | aFilm | 60 | 7.5 | 12.3 | 3.3 | 0.61 | TRUE | 5 | 2.15 | 404.2 | 0.18 | 5.9 | 859.47 | 0.429735 | 71.39 | 0.5529328 | 1.242715 | 0 | 1.795648 | H2 | Z1-PETase
litPETases | plate1 | 2023-11-15-litPETases_high_cryPOW_60C_24h_rep1_1A.xlsx | 1A-H8 | 0.5 | 3.5 | 0.7 | 2.5 | 0.71 | cryPow | 60 | 7.5 | 4.47 | 1.21 | 0.21 | FALSE | 1 | 0.79 | 147.94 | 0.07 | 2.16 | 314.57 | 0.157285 | 26.13 | 0.246775 | 0.4988074 | 0 | 0.7455823 | H2 | Z1-PETase
litPETases | plate1 | 2023-11-15-litPETases_high_cryPOW_60C_24h_rep2_1B.xlsx | 1B-H8 | 0.5 | 3.5 | 0.7 | 2.5 | 0.71 | cryPow | 60 | 7.5 | 4.13 | 1.12 | 0.21 | FALSE | 1 | 0.73 | 138 | 0.06 | 2.01 | 293.45 | 0.146725 | 24.38 | 0.2248567 | 0.5451205 | 0 | 0.7699772 | H2 | Z1-PETase
litPETases | plate1 | 2023-11-15-litPETases_high_cryPOW_60C_24h_rep1_1A.xlsx | 1A-H12 | 0.5 | 3.5 | 0.7 | 2.5 | 0.71 | cryPow | 60 | 9.5 | 3.88 | 1.06 | 0.07 | FALSE | 1 | 0.69 | 130.4 | 0.06 | 1.9 | 277.27 | 0.138635 | 23.03 | 0.7038309 | 0.08650798 | 0 | 0.7903389 | H2 | Z1-PETase
litPETases | plate1 | 2023-11-16-litPETases_high_aFilm_60C_24h_rep2_withdilutions_3B.xlsx | 3B-H6 | 0.5 | 3.5 | 0.7 | 2.5 | 0.71 | aFilm | 60 | 6.5 | 3.82 | 1.03 | 0.19 | FALSE | 1 | 0.67 | 126.11 | 0.06 | 1.84 | 268.14 | 0.13407 | 22.27 | 0.2483832 | 0.3960642 | 0 | 0.6444474 | H2 | Z1-PETase
litPETases | plate1 | 2023-11-15-litPETases_high_cryPOW_60C_24h_rep2_1B.xlsx | 1B-H10 | 0.5 | 3.5 | 0.7 | 2.5 | 0.71 | cryPow | 60 | 8.5 | 3.33 | 1.02 | 0.21 | FALSE | 1 | 0.67 | 125.25 | 0.06 | 1.83 | 266.32 | 0.13316 | 22.12 | 0.2415737 | 0.4128181 | 0 | 0.6543918 | H2 | Z1-PETase
litPETases | plate1 | 2023-11-15-litPETases_high_cryPOW_60C_24h_rep2_1B.xlsx | 1B-H12 | 0.5 | 3.5 | 0.7 | 2.5 | 0.71 | cryPow | 60 | 9.5 | 3.42 | 0.99 | 0.11 | FALSE | 1 | 0.65 | 121.44 | 0.05 | 1.77 | 258.23 | 0.129115 | 21.45 | 0.7364417 | 0.05546647 | 0 | 0.7919082 | H2 | Z1-PETase
litPETases | plate1 | 2023-11-15-litPETases_high_cryPOW_60C_24h_rep1_1A.xlsx | 1A-H6 | 0.5 | 3.5 | 0.7 | 2.5 | 0.71 | cryPow | 60 | 6.5 | 3.7 | 0.98 | 0.18 | FALSE | 1 | 0.64 | 120.58 | 0.05 | 1.76 | 256.41 | 0.128205 | 21.3 | 0.1270961 | 0.4535181 | 0 | 0.5806143 | H2 | Z1-PETase
litPETases | plate1 | 2023-11-15-litPETases_high_cryPOW_60C_24h_rep2_1B.xlsx | 1B-H6 | 0.5 | 3.5 | 0.7 | 2.5 | 0.71 | cryPow | 60 | 6.5 | 3.53 | 0.95 | 0.2 | FALSE | 1 | 0.62 | 116.29 | 0.05 | 1.7 | 247.28 | 0.12364 | 20.54 | 0.1018354 | 0.4982762 | 0.006550883 | 0.6066624 | H2 | Z1-PETase
litPETases | plate1 | 2023-11-16-litPETases_high_aFilm_60C_24h_rep2_withdilutions_3B.xlsx | 3B-H10 | 0.5 | 3.5 | 0.7 | 2.5 | 0.71 | aFilm | 60 | 8.5 | 3.07 | 0.82 | 0.15 | FALSE | 1 | 0.53 | 100.47 | 0.04 | 1.47 | 213.63 | 0.106815 | 17.75 | 0.1255637 | 0.2676659 | 0 | 0.3932296 | H2 | Z1-PETase
litPETases | plate1 | 2023-11-15-litPETases_high_cryPOW_60C_24h_rep1_1A.xlsx | 1A-H10 | 0.5 | 3.5 | 0.7 | 2.5 | 0.71 | cryPow | 60 | 8.5 | 2.88 | 0.78 | 0.12 | FALSE | 1 | 0.51 | 95.68 | 0.04 | 1.4 | 203.46 | 0.10173 | 16.9 | 0.2087885 | 0.2732699 | 0 | 0.4820584 | H2 | Z1-PETase
litPETases | plate1 | 2023-11-16-litPETases_high_aFilm_60C_24h_rep1_withdilutions_3A.xlsx | 3A-H10 | 0.5 | 3.5 | 0.7 | 2.5 | 0.71 | aFilm | 60 | 8.5 | 2.77 | 0.76 | 0.12 | FALSE | 1 | 0.49 | 92.74 | 0.04 | 1.35 | 197.2 | 0.0986 | 16.38 | 0.2325795 | 0.2305502 | 0 | 0.4631297 | H2 | Z1-PETase
litPETases | plate1 | 2023-11-16-litPETases_high_aFilm_60C_24h_rep1_withdilutions_3A.xlsx | 3A-H6 | 0.5 | 3.5 | 0.7 | 2.5 | 0.71 | aFilm | 60 | 6.5 | 2.55 | 0.7 | 0.13 | FALSE | 1 | 0.46 | 85.87 | 0.04 | 1.25 | 182.59 | 0.091295 | 15.17 | 0.2058026 | 0.2460589 | 0 | 0.4518614 | H2 | Z1-PETase
litPETases | plate1 | 2023-11-15-litPETases_high_cryPOW_70C_24h_rep1_2A.xlsx | 2A-H8 | 0.5 | 3.5 | 0.7 | 2.5 | 0.71 | cryPow | 70 | 7.5 | 2.19 | 0.6 | 0.09 | FALSE | 1 | 0.39 | 73.11 | 0.03 | 1.07 | 155.46 | 0.07773 | 12.91 | 0.1919404 | 0.2043053 | 0 | 0.3962457 | H2 | Z1-PETase
litPETases | plate1 | 2023-11-15-litPETases_high_cryPOW_70C_24h_rep2_2B.xlsx | 2B-H12 | 0.5 | 3.5 | 0.7 | 2.5 | 0.71 | cryPow | 70 | 9.5 | 2.06 | 0.57 | 0.03 | FALSE | 1 | 0.37 | 70.04 | 0.03 | 1.02 | 148.94 | 0.07447 | 12.37 | 0.4610202 | 0.0200793 | 0 | 0.4810995 | H2 | Z1-PETase
litPETases | plate1 | 2023-11-15-litPETases_high_cryPOW_70C_24h_rep2_2B.xlsx | 2B-H8 | 0.5 | 3.5 | 0.7 | 2.5 | 0.71 | cryPow | 70 | 7.5 | 1.68 | 0.46 | 0.07 | FALSE | 1 | 0.3 | 56.87 | 0.03 | 0.83 | 120.93 | 0.060465 | 10.05 | 0.1488485 | 0.1575006 | 0 | 0.306349 | H2 | Z1-PETase
litPETases | plate1 | 2023-11-15-litPETases_high_cryPOW_70C_24h_rep1_2A.xlsx | 2A-H12 | 0.5 | 3.5 | 0.7 | 2.5 | 0.71 | cryPow | 70 | 9.5 | 1.22 | 0.36 | 0.04 | FALSE | 1 | 0.22 | 41.33 | 0.02 | 0.6 | 87.87 | 0.043935 | 7.3 | 0.2725462 | 0.008407375 | 0 | 0.2809535 | H2 | Z1-PETase
litPETases | plate1 | 2023-11-15-litPETases_high_cryPOW_70C_24h_rep1_2A.xlsx | 2A-H10 | 0.5 | 3.5 | 0.7 | 2.5 | 0.71 | cryPow | 70 | 8.5 | 1.12 | 0.3 | 0.06 | FALSE | 1 | 0.2 | 37.87 | 0.02 | 0.55 | 80.53 | 0.040265 | 6.69 | 0.04423813 | 0.116393 | 0 | 0.1606311 | H2 | Z1-PETase
litPETases | plate1 | 2023-11-15-litPETases_high_cryPOW_70C_24h_rep2_2B.xlsx | 2B-H10 | 0.5 | 3.5 | 0.7 | 2.5 | 0.71 | cryPow | 70 | 8.5 | 1.12 | 0.31 | 0.07 | FALSE | 1 | 0.2 | 37.87 | 0.02 | 0.55 | 80.53 | 0.040265 | 6.69 | 0.04862196 | 0.1297373 | 0 | 0.1783592 | H2 | Z1-PETase
litPETases | plate1 | 2023-11-15-litPETases_high_cryPOW_70C_24h_rep2_2B.xlsx | 2B-H6 | 0.5 | 3.5 | 0.7 | 2.5 | 0.71 | cryPow | 70 | 6.5 | 0.96 | 0.26 | 0.05 | FALSE | 1 | 0.17 | 32.69 | 0.01 | 0.48 | 69.51 | 0.034755 | 5.77 | 0.03644993 | 0.1328565 | 0 | 0.1693064 | H2 | Z1-PETase
litPETases | plate1 | 2023-11-15-litPETases_high_cryPOW_70C_24h_rep1_2A.xlsx | 2A-H6 | 0.5 | 3.5 | 0.7 | 2.5 | 0.71 | cryPow | 70 | 6.5 | 0.88 | 0.24 | 0.05 | FALSE | 1 | 0.16 | 29.64 | 0.01 | 0.43 | 63.02 | 0.03151 | 5.24 | 0.0310216 | 0.1172009 | 0 | 0.1482225 | H2 | Z1-PETase
litPETases | plate1 | 2023-11-15-litPETases_high_cryPOW_60C_24h_rep2_1B.xlsx | 1B-H4 | 0.5 | 3.5 | 0.7 | 2.5 | 0.71 | cryPow | 60 | 5.5 | 0.79 | 0.21 | 0.04 | FALSE | 1 | 0.14 | 26.66 | 0.01 | 0.39 | 56.68 | 0.02834 | 4.71 | 0.06341799 | 0.08337925 | 0 | 0.1467972 | H2 | Z1-PETase
litPETases | plate1 | 2023-11-16-litPETases_high_aFilm_70C_24h_rep2_withdilutions_4B.xlsx | 4B-H12 | 0.5 | 3.5 | 0.7 | 2.5 | 0.71 | aFilm | 70 | 9.5 | 0.37 | 0 | 0 | FALSE | 1 | 0.07 | 12.63 | 0.01 | 0.18 | 26.87 | 0.013435 | 2.23 | 0.07600654 | 0 | 0 | 0.07600654 | H2 | Z1-PETase
litPETases | plate1 | 2023-11-16-litPETases_high_aFilm_60C_24h_rep1_withdilutions_3A.xlsx | 3A-H4 | 0.5 | 3.5 | 0.7 | 2.5 | 0.71 | aFilm | 60 | 5.5 | 0.27 | 0 | 0.07 | FALSE | 1 | 0.05 | 9.08 | 0 | 0.13 | 19.3 | 0.00965 | 1.6 | 0 | 0 | 0 | 0 | H2 | Z1-PETase
litPETases | plate1 | 2023-11-16-litPETases_high_aFilm_70C_24h_rep2_withdilutions_4B.xlsx | 4B-H8 | 0.5 | 3.5 | 0.7 | 2.5 | 0.71 | aFilm | 70 | 7.5 | 0.26 | 0 | 0 | FALSE | 1 | 0.05 | 8.74 | 0 | 0.13 | 18.58 | 0.00929 | 1.54 | 0.02173447 | 0.02385419 | 0 | 0.04558866 | H2 | Z1-PETase
litPETases | plate1 | 2023-11-15-litPETases_high_cryPOW_60C_24h_rep1_1A.xlsx | 1A-H4 | 0.5 | 3.5 | 0.7 | 2.5 | 0.71 | cryPow | 60 | 5.5 | 0.23 | 0 | 0 | FALSE | 1 | 0.04 | 7.79 | 0 | 0.11 | 16.57 | 0.008285 | 1.38 | 0.01811902 | 0.0226279 | 0 | 0.04074691 | H2 | Z1-PETase
litPETases | plate1 | 2023-11-15-litPETases_high_cryPOW_60C_24h_rep1_1A.xlsx | 1A-H2 | 0.5 | 3.5 | 0.7 | 2.5 | 0.71 | cryPow | 60 | 4.5 | 0 | 0 | 0 | FALSE | 1 | 0 | 0 | 0 | 0 | 0 | 0 | 0 | 0 | 0 | 0 | 0 | H2 | Z1-PETase
litPETases | plate1 | 2023-11-15-litPETases_high_cryPOW_60C_24h_rep2_1B.xlsx | 1B-H2 | 0.5 | 3.5 | 0.7 | 2.5 | 0.71 | cryPow | 60 | 4.5 | 0 | 0 | 0 | FALSE | 1 | 0 | 0 | 0 | 0 | 0 | 0 | 0 | 0 | 0 | 0 | 0 | H2 | Z1-PETase
litPETases | plate1 | 2023-11-15-litPETases_high_cryPOW_70C_24h_rep1_2A.xlsx | 2A-H2 | 0.5 | 3.5 | 0.7 | 2.5 | 0.71 | cryPow | 70 | 4.5 | 0 | 0 | 0 | FALSE | 1 | 0 | 0 | 0 | 0 | 0 | 0 | 0 | 0 | 0 | 0 | 0 | H2 | Z1-PETase
litPETases | plate1 | 2023-11-15-litPETases_high_cryPOW_70C_24h_rep1_2A.xlsx | 2A-H4 | 0.5 | 3.5 | 0.7 | 2.5 | 0.71 | cryPow | 70 | 5.5 | 0 | 0 | 0 | FALSE | 1 | 0 | 0 | 0 | 0 | 0 | 0 | 0 | 0 | 0 | 0 | 0 | H2 | Z1-PETase
litPETases | plate1 | 2023-11-15-litPETases_high_cryPOW_70C_24h_rep2_2B.xlsx | 2B-H2 | 0.5 | 3.5 | 0.7 | 2.5 | 0.71 | cryPow | 70 | 4.5 | 0 | 0 | 0 | FALSE | 1 | 0 | 0 | 0 | 0 | 0 | 0 | 0 | 0 | 0 | 0 | 0 | H2 | Z1-PETase
litPETases | plate1 | 2023-11-15-litPETases_high_cryPOW_70C_24h_rep2_2B.xlsx | 2B-H4 | 0.5 | 3.5 | 0.7 | 2.5 | 0.71 | cryPow | 70 | 5.5 | 0 | 0 | 0 | FALSE | 1 | 0 | 0 | 0 | 0 | 0 | 0 | 0 | 0 | 0 | 0 | 0 | H2 | Z1-PETase
litPETases | plate1 | 2023-11-16-litPETases_high_aFilm_60C_24h_rep1_withdilutions_3A.xlsx | 3A-H2 | 0.5 | 3.5 | 0.7 | 2.5 | 0.71 | aFilm | 60 | 4.5 | 0 | 0 | 0 | FALSE | 1 | 0 | 0 | 0 | 0 | 0 | 0 | 0 | 0 | 0 | 0 | 0 | H2 | Z1-PETase
litPETases | plate1 | 2023-11-16-litPETases_high_aFilm_60C_24h_rep2_withdilutions_3B.xlsx | 3B-H2 | 0.5 | 3.5 | 0.7 | 2.5 | 0.71 | aFilm | 60 | 4.5 | 0 | 0 | 0 | FALSE | 1 | 0 | 0 | 0 | 0 | 0 | 0 | 0 | 0 | 0 | 0 | 0 | H2 | Z1-PETase
litPETases | plate1 | 2023-11-16-litPETases_high_aFilm_60C_24h_rep2_withdilutions_3B.xlsx | 3B-H4 | 0.5 | 3.5 | 0.7 | 2.5 | 0.71 | aFilm | 60 | 5.5 | 0 | 0 | 0 | FALSE | 1 | 0 | 0 | 0 | 0 | 0 | 0 | 0 | 0 | 0 | 0 | 0 | H2 | Z1-PETase
litPETases | plate1 | 2023-11-16-litPETases_high_aFilm_70C_24h_rep1_withdilutions_4A.xlsx | 4A-H2 | 0.5 | 3.5 | 0.7 | 2.5 | 0.71 | aFilm | 70 | 4.5 | 0 | 0 | 0 | FALSE | 1 | 0 | 0 | 0 | 0 | 0 | 0 | 0 | 0 | 0 | 0 | 0 | H2 | Z1-PETase
litPETases | plate1 | 2023-11-16-litPETases_high_aFilm_70C_24h_rep1_withdilutions_4A.xlsx | 4A-H4 | 0.5 | 3.5 | 0.7 | 2.5 | 0.71 | aFilm | 70 | 5.5 | 0 | 0 | 0 | FALSE | 1 | 0 | 0 | 0 | 0 | 0 | 0 | 0 | 0 | 0 | 0 | 0 | H2 | Z1-PETase
litPETases | plate1 | 2023-11-16-litPETases_high_aFilm_70C_24h_rep1_withdilutions_4A.xlsx | 4A-H6 | 0.5 | 3.5 | 0.7 | 2.5 | 0.71 | aFilm | 70 | 6.5 | 0 | 0 | 0 | FALSE | 1 | 0 | 0 | 0 | 0 | 0 | 0 | 0 | 0 | 0 | 0 | 0 | H2 | Z1-PETase
litPETases | plate1 | 2023-11-16-litPETases_high_aFilm_70C_24h_rep1_withdilutions_4A.xlsx | 4A-H8 | 0.5 | 3.5 | 0.7 | 2.5 | 0.71 | aFilm | 70 | 7.5 | 0 | 0 | 0 | FALSE | 1 | 0 | 0 | 0 | 0 | 0 | 0 | 0 | 0 | 0 | 0 | 0 | H2 | Z1-PETase
litPETases | plate1 | 2023-11-16-litPETases_high_aFilm_70C_24h_rep1_withdilutions_4A.xlsx | 4A-H10 | 0.5 | 3.5 | 0.7 | 2.5 | 0.71 | aFilm | 70 | 8.5 | 0 | 0 | 0 | FALSE | 1 | 0 | 0 | 0 | 0 | 0 | 0 | 0 | 0 | 0 | 0 | 0 | H2 | Z1-PETase
litPETases | plate1 | 2023-11-16-litPETases_high_aFilm_70C_24h_rep1_withdilutions_4A.xlsx | 4A-H12 | 0.5 | 3.5 | 0.7 | 2.5 | 0.71 | aFilm | 70 | 9.5 | 0 | 0 | 0 | FALSE | 1 | 0 | 0 | 0 | 0 | 0 | 0 | 0 | 0.02308152 | 0 | 0 | 0.02308152 | H2 | Z1-PETase
litPETases | plate1 | 2023-11-16-litPETases_high_aFilm_70C_24h_rep2_withdilutions_4B.xlsx | 4B-H2 | 0.5 | 3.5 | 0.7 | 2.5 | 0.71 | aFilm | 70 | 4.5 | 0 | 0 | 0 | FALSE | 1 | 0 | 0 | 0 | 0 | 0 | 0 | 0 | 0 | 0 | 0 | 0 | H2 | Z1-PETase
litPETases | plate1 | 2023-11-16-litPETases_high_aFilm_70C_24h_rep2_withdilutions_4B.xlsx | 4B-H4 | 0.5 | 3.5 | 0.7 | 2.5 | 0.71 | aFilm | 70 | 5.5 | 0 | 0 | 0 | FALSE | 1 | 0 | 0 | 0 | 0 | 0 | 0 | 0 | 0 | 0 | 0 | 0 | H2 | Z1-PETase
litPETases | plate1 | 2023-11-16-litPETases_high_aFilm_70C_24h_rep2_withdilutions_4B.xlsx | 4B-H6 | 0.5 | 3.5 | 0.7 | 2.5 | 0.71 | aFilm | 70 | 6.5 | 0 | 0 | 0 | FALSE | 1 | 0 | 0 | 0 | 0 | 0 | 0 | 0 | 0 | 0 | 0 | 0 | H2 | Z1-PETase
litPETases | plate1 | 2023-11-16-litPETases_high_aFilm_70C_24h_rep2_withdilutions_4B.xlsx | 4B-H10 | 0.5 | 3.5 | 0.7 | 2.5 | 0.71 | aFilm | 70 | 8.5 | 0 | 0 | 0 | FALSE | 1 | 0 | 0 | 0 | 0 | 0 | 0 | 0 | 0.006143415 | 0.0113055 | 0 | 0.01744891 | H2 | Z1-PETase