## A1
Supplementary Table S1. Table showing the sites sampled for this study. Information in this table was used for the map in Figure 1 in the text.
Site no. | Site name | Easting | Northing | Museum collection | Country | Sample size | Phase (after Gasparini 1973) | Period (after Muller-Karpe)
1 | Selce | 14.73284 | 45.15927 | Zagreb | Croatia | 1 | not mentioned
2 | Miljana | 15.61876 | 46.12556 | Zagreb | Croatia | 1 | Phase IV & V | Ha B1 - B2
3 | Lisine | 15.67763 | 45.25513 | Zagreb | Croatia | 5 | Phase III | Ha A2
4 | Zagreb Dezmanov Prolac | 15.96988 | 45.81625 | Zagreb | Croatia | 3 | not mentioned
5 | Budinščina | 16.1988 | 46.1244 | Zagreb | Croatia | 6 | Phase II | Ha A1
6 | Sisak | 16.37493 | 45.48009 | Zagreb | Croatia | 1 | Phase I - III | BrD - Ha A2
7 | Pričac | 17.68571 | 45.13725 | Zagreb | Croatia | 1 | Phase II | Ha A1
8 | Brodski Varoš | 17.9734 | 45.1714 | Zagreb | Croatia | 4 | Phase II | Ha A1
9 | Podcrkavlje | 18.01139 | 45.22864 | Zagreb | Croatia | 4 | Phase II | Ha A1
10 | Lonđica | 18.05596 | 45.41783 | Zagreb | Croatia | 2 | Phase II | Ha A1
11 | Gornja Vrba | 18.06911 | 45.16636 | Zagreb | Croatia | 6 | Phase II | Ha A1
12 | Donja Bebrina | 18.18171 | 45.0928 | Zagreb | Croatia | 2 | Phase III | Ha A2
13 | Veliko Nabrđe | 18.31778 | 45.43785 | Zagreb | Croatia | 12 | Phase II | Ha A1
14 | Bizovac | 18.46325 | 45.58555 | Zagreb | Croatia | 6 | Phase II | Ha A1
15 | Tenja | 18.7663 | 45.48963 | Zagreb | Croatia | 3 | Phase II | Ha A1
16 | Otok Privlaka | 18.87951 | 45.15153 | Zagreb | Croatia | 5 | Phase II | Ha A1
17 | Nova Bingula-Slobodinci | 19.44956 | 45.11265 | Sremska Mitrovica | Serbia | 3 | Phase II | Ha A1
18 | Bela Reka | 19.47198 | 44.65283 | Sabac | Serbia | 1 | not mentioned
19 | Bingula-Divoš | 19.51275 | 45.10955 | Zagreb | Croatia | 11 | Phase II | Ha A1
20 | Čalma | 19.51511 | 45.06804 | Sremska Mitrovica | Serbia | 1 | not mentioned
21 | Drenovac | 19.69626 | 44.88335 | Sabac | Serbia | 2 | Phase II | Ha A1
22 | Futog | 19.72198 | 45.27382 | Novi Sad | Serbia | 5 | Phase II | Ha A1
23 | Jarčina | 19.75831 | 44.92053 | Zagreb | Croatia | 3 | Phase II | Ha A1
24 | Sremska Mitrovica | 19.81711 | 45.26607 | Sremska Mitrovica | Serbia | 5 | not mentioned
25 | Dobrinci | 19.92352 | 44.97577 | Sremska Mitrovica | Serbia | 4 | Phase II | Ha A1
26 | Pećinci | 19.95562 | 44.90728 | Sremska Mitrovica | Serbia | 2 | Phase II | Ha A1
27 | Donji Petrovci | 19.97766 | 44.95996 | Sremska Mitrovica | Serbia | 1 | Phase II | Ha A1
28 | Šimanovci | 20.09923 | 44.87853 | Sremska Mitrovica | Serbia | 6 | Phase II | Ha A1
29 | Krčedin | 20.14377 | 45.13334 | Novi Sad | Serbia | 10 | Phase II | Ha A1
30 | Ugrinovci | 20.18581 | 44.87644 | Belgrade | Serbia | 5 | Phase II | Ha A1
31 | Jakovo | 20.25161 | 44.75129 | Belgrade | Serbia | 4 | not mentioned
32 | Kevi-Csiker | 19.76598 | 45.9137 | Subotica | Serbia | 1 | not mentioned
33 | Hajdukovo | 19.81363 | 46.11302 | Subotica | Serbia | 2 | not mentioned
34 | Čoka | 20.15703 | 45.94596 | Vienna | Austria | 1 | not mentioned
35 | Hetin | 20.78194 | 45.66147 | Novi Sad | Serbia | 1 | Phase I | Br D
36 | Morava | 21.04158459 | 44.7093842 | Pancevo | Serbia | 1 | not mentioned
37 | Bradarac | 21.23666 | 44.69619 | Požarevac | Serbia | 4 | Phase II | Ha A1
38 | Vatin | 21.23829 | 45.23139 | Vrsac | Serbia | 1 | not mentioned
39 | Stari Kostolac | 21.24146 | 44.75758 | Požarevac | Serbia | 3 | not mentioned
40 | Klicevac Rastovaca | 21.28881 | 44.76135 | Požarevac | Serbia | 6 | Phase II | Ha A1
41 | Mali Žam | 21.32341 | 45.21973 | Vrsac | Serbia | 1 | Phase II | Ha A1
42 | Vrsac Kozluk | 21.33841 | 45.14049 | Vrsac | Serbia | 3 | Phase II | Ha A1
43 | Ram | 21.34489 | 44.81092 | Požarevac | Serbia | 2 | not mentioned
44 | Velike Srediste | 21.40336 | 45.19403 | Vrsac | Serbia | 4 | Phase II | Ha A1
45 | Mesic Supaja | 21.40468 | 45.11372 | Vrsac | Serbia | 4 | Phase II | Ha A1
46 | Bela Crkva | 21.41838 | 44.92152 | Vrsac | Serbia | 4 | not mentioned
47 | Markovac - Leskovica | 21.45807 | 45.14176 | Vrsac | Serbia | 1 | Phase II | Ha A1
48 | Markovac - Grunjac | 21.4689 | 45.17136 | Vrsac | Serbia | 18 | Phase II | Ha A1
49 | Markovac - Urvina | 21.49283 | 45.15213 | Vrsac | Serbia | 2 | Phase II | Ha A1
50 | Vojilovo | 21.59045 | 44.63146 | Požarevac | Serbia | 1 | not mentioned
51 | Moldova Veche | 21.61869 | 44.73046 | Vrsac | Serbia | 1 | not mentioned
52 | Pudavnica | 21.90607032 | 42.55978028 | Vranje | Serbia | 1 | not mentioned
53 | Caransebeș | 22.21259 | 45.41234 | Vrsac | Serbia | 4 | not mentioned | Ha A1

## A2
Supplementary Table S2. Table showing the analysis of certified reference materials (CRMs) relevant to the nature of the samples analysed during the study with the micro X-ray Fluorescence (micro XRF) spectrometer at the facilities of NSCR Demokritos. Results for Fe, Co, Ni, Cu, As, Se, Sn, Sb, Pb and Bi are presented as weight percent (wt%), normalised - exluding any certified values that beyond the set analysed set of elements. For major elements (>1 wt%) 2 digits are shown, for minor elements (<1 wt%) 3 digits, and for trace elements (<0.0010) 4 digits; 2 digits are inluded for the coefficient of variation (CV), the δ absolute (=certified value - analysed mean) and δ relative (=δ abs % of certified value) values across the table. Abbreviations: nd = not detected; na = not analysed <LOD = below limit of detection.
| Fe (wt%) | Co (wt%) | Ni (wt%) | Cu (wt%) | Zn (wt%) | As (wt%) | Se (wt%) | Sn (wt%) | Sb (wt%) | Pb (wt%) | Bi (wt%)
LOD (wt%) | 0.017 | 0.02 | 0.03 |  | 0.05 | 0.01% if Pb/As≤6; 0.025% if 6<Pb/As<12; 0.075% if Pb/As>12 | 0.007 | 0.1* | 0.3 | 0.03 | 0.1
BAM-374
Certified | 0.004 | <0.0001 | 0.00327 | 92.22 | 0.00404 | 0.00043 | <0.0002 | 7.6 | 0.00063 | 0.00083 | 0.00022 | 99.83342
Certified (normalised, excluding values <LOD) | <LOD | <LOD | <LOD | 92.37388 | <LOD | <LOD | <LOD | 7.612681 | <LOD | <LOD | <LOD | 100
Mean analysed (7) | nd | nd | nd | 92.19937 | nd | nd | nd | 7.798653 | nd | nd | nd
CV | - | - | - | 0.1675535 |  |  |  | 1.98128 | - | - | -
δ abs | - | - | - | 0.1745072 | - | - | - | -0.1859719 | - | - | -
δ rel (%) | - | - | - | 0.1889141 | - | - | - | -2.442922 | - | - | -
33xGM21
Certified (reported all elements) | 0.751 | na | 0.129 | 78.9 | 5.05 | 0.464 | 0.194 | 4.55 | 1.049 | 6.99 | 0.452 | 98.529
Certified (normalised) | 0.7622121 | na | 0.1309259 | 80.07795 | 5.125395 | 0.4709273 | 0.1968963 | 4.61793 | 1.064661 | 7.094358 | 0.4587482 | 100
mean analysed (3) | 0.8163334 | 0 | 0.07408576 | 81.73169 | 4.410004 | 0.4059105 | 0.2268088 | 4.444833 | 0.8985198 | 6.538167 | 0.451941
CV (%) | 2.836558 | - | 26.67985 | 1.128528 | 1.978023 | 15.34914 | 33.80266 | 1.999521 | 1.924128 | 13.06372 | 22.45771
δ abs | -0.05412127 | - | 0.05684016 | -1.653739 | 0.7153903 | 0.06501688 | -0.02991246 | 0.1730968 | 0.1661414 | 0.5561912 | 0.006807176
δ rel (%) | -7.100553 | - | 43.41398 | -2.065162 | 13.95776 | 13.80614 | -15.19198 | 3.748363 | 15.6051 | 7.839909 | 1.483859
32xSN5
32x sn5 Certified | 1.009 | 0.129 | 0.667 | 78.97 | 0.604 | 0.0557 | na | 15.9 | 0.702 | 0.86 | 0.124 | 99.0207
32x sn5 Certified (normalised) | 1.018979 | 0.1302758 | 0.6735965 | 79.751 | 0.6099735 | 0.05625086 | na | 16.05725 | 0.7089427 | 0.8685053 | 0.1252263 | 100
Mean analysed (3) | 1.145716 | 0.1255441 | 0.6058972 | 80.44103 | 0.5140753 | 0.0173223 | 0 | 15.56458 | 0.6655212 | 0.7935849 | 0.1259242
CV (%) | 13.1297 | 17.06305 | 0.7008781 | 0.1989826 | 3.691245 | 173.2051 | - | 1.155538 | 6.158734 | 4.037043 | 8.315731
δ abs | -0.1267373 | 0.004731714 | 0.06769937 | -0.6900318 | 0.09589819 | 0.03892857 | - | 0.4926677 | 0.0434215 | 0.07492037 | -0.0006978699
δ rel (%) | -12.43767 | 3.632075 | 10.05043 | -0.8652328 | 15.7217 | 69.20528 | - | 3.068195 | 6.124825 | 8.626358 | -0.5572868
31x7835.3
31x7835.3 Certified | 0.17 | 0.022 | 0.217 | 60.91 | 36.86 | 0.0693 | 0.0029 | 0.107 | 0.102 | 1.53 | 0.0283 | 100.0185
Mean analysed (3) | 0.1873085 | nd | 0.165879 | 63.03789 | 35.10369 | nd | nd | 0.09222342 | nd | 1.383538 | 0.02921921 | 99.99927
CV (%) | 18.05312 | - | 16.50095 | 1.249059 | 2.940922 | - | - | 20.52542 | - | 13.42774 | 173.2051
δ abs | -0.01730849 | - | 0.05112101 | -2.127894 | 1.756307 | - | - | 0.01477658 | - | 0.1464619 | -0.0009192128
δ rel | -10.18146 | - | 23.55807 | -3.493506 | 4.764804 | - | - | 13.80988 | - | 9.572674 | -3.248102
39x17868
39x17868 Certified | 0.11 | 0.0248 | 0.0222 | 99.1651 | 0.197 | 0.0226 | 0.0133 | 0.103 | 0.03 | 0.104 | 0.0308 | 99.8228
Mean analysed (3) | 0.1116428 | 0.02417084 | 0.02907362 | 99.40279 | 0.1749384 | 0.01122894 | 0.03736294 | 0.1160007 | nd | 0.09278038 | nd | 100
CV (%) | 3.187094 | 6.232601 | 173.2051 | 0.1024562 | 3.921194 | 99.57684 | 118.1122 | 28.67764 | - | 16.6283 | -
δ abs | -0.001642815 | 0.0006291622 | -0.006873617 | -0.2376917 | 0.02206164 | 0.01137106 | - | -0.01300073 | - | 0.01121962 | -
δ rel (%) | -1.493468 | 2.536944 | -30.96224 | -0.2396929 | 11.1988 | 50.31442 | - | -12.62206 | - | 10.7881 | -

## A3
Supplementary Table S3. Table showing the analysis of certified reference materials (CRMs) with the scanning elecron microscope with attached energy dispersive spectrometer (SEM-EDS) at the UCD School of Earth Sciences. Results are presented as weight percent (wt%), normalised Abbreviations: nd = not detected; na = not analysed <LOD = below limit of detection. * LOD estimated empirically based on CRM analyses presented here. ** Zn, Se, Pb show offset values from the certified by factors consistently. Analysis with the SEM-EDS was conducted for identifying phases semi-quantitatively and, thus, the Zn, Se, and Pb values in the CRM and sample analyses are presented as reported and normalised (leaving the offset uncorrected).
CRM | Mg | Al (wt%) | Si (wt%) | P (wt%) | S (wt%) | Cr (wt%) | Mn (wt%) | Fe (wt%) | Co (wt%) | Ni (wt%) | Cu (wt%) | Zn (wt%)** | As (wt%) | Se (wt%)** | Ag (wt%) | Cd (wt%) | Sn (wt%) | Sb (wt%) | Pb (wt%)** | Bi (wt%)
LOD* |  | 0.3 | 0.3 | 0.3 | 0.3 | 0.2 | 0.2 | 0.2 | 0.1 | 0.1 |  | ≈1.0 | >0.1 | <0.5 | >0.2 | >0.3 | 0.1 | 0.1 | 0.1 | 0.1
32xLB14
Certified | na | 0.0006 | 0.0007 | 0.0589 | 0.176 | na | 0.0005 | na | 0.089 | 0.254 | 77.01 | 0.586 | 0.05 | na | 0.12 | na | 5.63 | 0.075 | 15.42 | 0.72
Analysed mean (5) | nd | nd | 0.02077192 | 0.0178668 | nd | nd | nd | nd | 0.0748002 | 0.2621342 | 81.09537 | 1.769073 | nd | nd | 0.1237336 | nd | 4.91965 | 0.164667 | 10.96306 | 0.4906029
CV | - | <LOD | 0.02850229 | 0.02143438 | <LOD | - | <LOD | - | 0.04555436 | 0.1487936 | 2.242475 | 0.9948906 | <LOD | - | 0.08090945 | <LOD | 0.522986 | 0.1286812 | 0.3754542 | 0.3895202
δ abs | - | <LOD | -0.02007192 | 0.0410332 | <LOD | - | <LOD | - | 0.0141998 | -0.008134188 | -4.085366 | -1.183073 | <LOD | - | -0.003733596 | <LOD | 0.7103501 | -0.089667 | 4.456935 | 0.2293971
δ rel | - | <LOD | -2867.418 | 69.66588 | <LOD | - | <LOD | - | 15.95483 | -3.202436 | -5.304981 | -201.8895 | <LOD | - | -3.11133 | <LOD | 12.61723 | -119.556 | 28.9036 | 31.86071
32xSN5
Certified | na | 0.215 | na | na | na | 0.0238 | 0.528 | 1.009 | 0.129 | 0.667 | 78.97 | 0.604 | 0.0557 | na | 0.095 | 0.13 | 15.9 | 0.702 | 0.86 | 0.124
Analysed mean (6) | nd | 0.1500107 | nd | nd | nd | 0.02666667 | 0.4953993 | 1.049302 | 0.1046609 | 0.6572331 | 79.85883 | 1.748445 | 0.0296045 | nd | 0.05209039 | 0.06132761 | 13.94272 | 1.004668 | 0.7160325 | 0.08632761
CV | - | 0.07393686 | - | - | - | 0.02886751 | 0.04111605 | 0.1232145 | 0.08174478 | 0.02919943 | 2.258979 | 1.35994 | 0.02813266 | - | 0.05380866 | 0.05360609 | 0.8350655 | 0.1440142 | 0.08471132 | 0.07310237
δ abs | - | 0.06498933 | - | - | - | -0.002866667 | 0.03260072 | -0.04030248 | 0.02433906 | 0.009766884 | -0.8888328 | -1.144445 | 0.0260955 | - | 0.04290961 | 0.06867239 | 1.957284 | -0.3026677 | 0.1439675 | 0.03767239
δ rel | - | 30.2276 | - | - | - | -12.04482 | 6.174378 | -3.994299 | 18.86749 | 1.4643 | -1.125532 | -189.4776 | 46.85009 | - | 45.16801 | 52.82492 | 12.30996 | -43.11505 | 16.74041 | 30.38096
33xGM21
Certified | na | 0.255 | 0.0156 | 0.05 | 0.08 | na | na | 0.751 | na | 0.129 | 78.9 | 5.05 | 0.464 | 0.194 | 0.694 | 0.255 | 4.55 | 1.049 | 6.99 | 0.452
Analysed mean (5) | nd | 0.2467395 | 0.03098629 | 0.04397258 | 0.09690401 | nd | nd | 0.816191 | nd | 0.185808 | 79.33903 | 7.313746 | 0.5025201 | 0.5264378 | 0.6343555 | 0.15 | 4.046845 | 1.039944 | 4.593338 | 0.2895612
CV | - | 0.01407799 | 0.0173928 | 0.01785509 | 0.01715144 | - | - | 0.07601905 | - | 0.0110837 | 1.410012 | 0.6583113 | 0.06380357 | 0.02031865 | 0.07193181 | 0.1433527 | 0.2528759 | 0.09306543 | 0.3385511 | 0.1013888
δ abs | - | 0.008260534 | -0.01538629 | 0.006027425 | -0.01690401 | - | - | -0.06519097 | - | -0.05680803 | -0.4390347 | -2.263746 | -0.03852007 | -0.3324378 | 0.05964448 | 0.105 | 0.5031548 | 0.009055846 | 2.396662 | 0.1624388
δ rel | - | 3.239425 | -98.63005 | 12.05485 | -21.13002 | - | - | -8.680556 | - | -44.03723 | -0.5564444 | -44.82666 | -8.301739 | -171.3597 | 8.594305 | LOD | 11.05835 | 0.8632837 | 34.28701 | 35.93779
31x7835.3
Certified | na | 0.039 | 0.01 | 0.05 | na | na | na | 0.17 | 0.022 | 0.217 | 60.91 | 36.86 | 0.0693 | 0.0029 | 0.0193 | 0.0052 | 0.107 | 0.102 | 1.53 | 0.0283
Analysed (1) | nd | 0.07497189 | 0.01249531 | 0.04998126 | nd | nd | nd | 0.1874297 | 0.1124578 | 0.2873922 | 64.33837 | 33.26253 | 0.2748969 | 0.2624016 | nd | nd | 0.0874672 | 0.09996251 | 0.9621392 | nd
CV | - | - | - | - | - | - | - | - | - | - | - | - | - | - | - | - | - | - | - | -
δ abs | - | -0.03597189 | -0.002495314 | 1.874297e-05 | - | - | - | -0.01742971 | -0.09045783 | -0.07039223 | -3.428373 | 3.597473 | -0.2055969 | -0.2595016 | LOD | LOD | 0.0195328 | 0.002037486 | 0.5678608 | LOD
δ rel | - | -92.2356 | -24.95314 | 0.03748594 | - | - | - | -10.25277 | -411.1719 | -32.43881 | -5.628588 | 9.75983 | -296.6766 | -8948.331 | LOD | LOD | 18.25495 | 1.997535 | 37.11509 | LOD
32xALB2
Certified | 0.0183 | 10.08 | 0.245 | 0.029 | na | 0.0973 | 0.341 | 4.27 | 0.286 | 4.42 | 79.64 | 0.174 | 0.011 | na | 0.021 | na | 0.0715 | na | 0.147 | na
Analysed (1) | 0.06503642 | 6.997919 | 0.182102 | 0.02601457 | nd | 0.05202914 | 0.3251821 | 3.967222 | 0.3121748 | 3.772112 | 82.80437 | 1.313736 | nd | nd | 0.03902185 | nd | 0.06503642 | nd | 0.09105099 | nd
CV | - | - | - | - | - | - | - | - | - | - | - | - | - | - | - | - | - | - | - | -
δ abs | -0.04673642 | 3.082081 | 0.06289802 | 0.002985432 | - | 0.04527086 | 0.0158179 | 0.3027784 | -0.02617482 | 0.6478876 | -3.16437 | -1.139736 | - | - | -0.01802185 | - | 0.00646358 | - | 0.05594901 | -
δ rel | -255.3903 | 30.5762 | 25.67266 | 10.29459 | - | 46.5271 | 4.63868 | 7.090828 | -9.152034 | 14.65809 | -3.973343 | -655.0205 | - | - | -85.81834 | - | 9.039971 | - | 38.06055 | -
39x17868
Certified | 0.0085 | 0.0072 | na | 0.051 | 0.022 | na | 0.0123 | 0.11 | 0.0248 | 0.0222 | 99.1651 | 0.197 | 0.0226 | 0.0133 | 0.0249 | 0.013 | 0.103 | 0.03 | 0.104 | 0.0308
Analysed mean (2) | 0.01252035 | 0.03129851 | nd | nd | 0.006260173 | nd | nd | 0.08763772 | 0.06259624 | 0.05007746 | 97.9781 | 1.527381 | nd | 0.03755712 | 0.01252035 | nd | 0.01252035 | 0.01877973 | 0.1314566 | 0.01252035
CV | 141.4214 | 28.27577 | - | - | 141.4214 | - | - | 20.21172 | 56.56111 | 35.34704 | 0.0992062 | 8.105517 | - | 94.27599 | 141.4214 | - | 141.4214 | 47.14832 | 20.21172 | 141.4214
δ abs | -0.004020346 | -0.02409851 | - | - | 0.01573983 | - | - | 0.02236228 | -0.03779624 | -0.02787746 | 1.187005 | -1.330381 | - | -0.02425712 | 0.01237965 | - | 0.09047965 | 0.01122027 | -0.02745658 | 0.01827965
δ rel | -47.29818 | -334.7016 | - | - | 71.54467 | - | - | 20.32935 | -152.4042 | -125.5742 | 1.196999 | -675.3203 | - | -182.3843 | 49.71749 | - | 87.84432 | 37.40088 | -26.40055 | 59.34953

## A4
Supplementary Table S4. Table showing the micro XRF analysis of the samples examined during this study (for precision and accuracy, and detection limits of the instrument see Supplementary Table S1). All results for Fe, Co, Ni, Cu, As, Se, Sn, Sb and Pb are presented as wt%, normalised; all analysed Bi values were <LOD and are not reported. We include 2 and 3 decimal digits for major (>1 wt%) and minor (<1 wt%) elements. Abbreviations: <LOD = below limit of detection. Alloy types: copper (<1 wt% Sn, <1.5 wt% As), bronze (>1 wt% Sn, <1.5 wt% As), arsenical copper / bronze (>1.5 wt% As); * for the LOD of As see Supplementary Tabble S2.
Sample ID | Description | Spot find | Museum collection | Alloy type |  | Fe (wt%) | Co (wt%) | Ni (wt%) | Cu (wt%) | As (wt%) | Se (wt%) | Sn (wt%) | Sb (wt%) | Pb (wt%)
[5 empty] | LODs | 0.017 | 0.02 | 0.03 |  | 0.01-0.075* | 0.007 |  | 0.3 | 0.06
6142 | spear | Jakovo | Belgrade | bronze |  | 0.513 | 0.028 | 0.482 | 88.729 | 0.412 | 0.001 | 9.12 | 0.471 | 0.244
6162 | spear | Jakovo | Belgrade | bronze |  | 1.454 | 0.034 | 0.362 | 88.431 | 0.95 | <LOD | 6.915 | 1.421 | 0.434
6163 | sword | Jakovo | Belgrade | bronze |  | <LOD | 0.026 | 0.294 | 91.204 | 0.375 | <LOD | 7.93 | <LOD | 0.171
6164 | sword | Jakovo | Belgrade | bronze |  | 0.09 | 0.028 | 0.386 | 92.766 | 0.526 | 0.001 | 5.405 | 0.471 | 0.327
UGR100 | spear | Ugrinovci | Belgrade | bronze |  | 0.031 | <LOD | 0.661 | 89.613 | 0.727 | <LOD | 8.294 | 0.502 | 0.171
UGR102 | spear | Ugrinovci | Belgrade | bronze |  | 0.108 | <LOD | 0.441 | 86.489 | 0.235 | 0.001 | 12.587 | <LOD | 0.139
UGR103 | spear | Ugrinovci | Belgrade | bronze |  | 0.031 | 0.022 | 0.282 | 95.571 | 0.956 | <LOD | 2.374 | 0.314 | 0.45
UGR94 | spear | Ugrinovci | Belgrade | bronze |  | <LOD | 0.038 | 0.276 | 89.288 | 0.518 | 0.001 | 9.304 | <LOD | 0.575
UGR95 | spear | Ugrinovci | Belgrade | bronze |  | 0.076 | 0.025 | 0.339 | 91.969 | 0.626 | 0.003 | 6.346 | <LOD | 0.615
P2639 | spear | Drenovac | Šabac | bronze |  | <LOD | <LOD | 0.347 | 90.528 | 0.217 | 0.002 | 8.141 | <LOD | 0.764
P2640 | sword | Drenovac | Šabac | bronze |  | 0.047 | 0.029 | 0.458 | 88.908 | 0.595 | <LOD | 8.879 | 0.771 | 0.313
P392 | spear | Bela Reka | Šabac | bronze |  | <LOD | 0.032 | 0.2 | 88.232 | 0.252 | <LOD | 11.149 | <LOD | 0.134
A322 | sword | Morava | Pančevo | bronze |  | 0.043 | 0.051 | 0.211 | 90.932 | 0.335 | 0.002 | 8.201 | <LOD | 0.224
3683 | sword | Hetin | Novi Sad | bronze |  | 0.036 | <LOD | 0.528 | 89.104 | 0.339 | 0.001 | 9.435 | 0.418 | 0.141
AP3183 | spear | Krčedin | Novi Sad | bronze |  | 0.937 | 0.083 | 0.329 | 84.777 | 1.337 | 0.001 | 11.849 | 0.356 | 0.33
AP3184 | spear | Krčedin | Novi Sad | bronze |  | 0.3 | 0.046 | 0.837 | 90.919 | 0.807 | <LOD | 6.971 | <LOD | 0.119
AP3187 | spear | Krčedin | Novi Sad | bronze |  | <LOD | 0.034 | 0.241 | 91.908 | 0.2 | <LOD | 7.489 | <LOD | 0.128
AP3188 | spear | Krčedin | Novi Sad | bronze |  | <LOD | 0.021 | 0.328 | 93.843 | 0.491 | <LOD | 5.113 | <LOD | 0.204
AP3189 | spear | Krčedin | Novi Sad | bronze |  | 0.076 | 0.041 | 0.288 | 95.367 | 0.349 | 0.002 | 3.634 | <LOD | 0.244
AP3190 | spear | Krčedin | Novi Sad | bronze |  | 0.324 | 0.073 | 0.243 | 87.35 | 1.252 | 0.002 | 10.354 | 0.333 | 0.069
AP3198 | sword | Krčedin | Novi Sad | bronze |  | <LOD | <LOD | 0.401 | 87.819 | 0.278 | 0.004 | 11.211 | <LOD | 0.237
AP3199 | sword | Krčedin | Novi Sad | bronze |  | 0.096 | 0.044 | 0.346 | 88.098 | 0.786 | 0.001 | 9.744 | 0.709 | 0.174
AP3200 | sword | Krčedin | Novi Sad | bronze |  | 0.102 | 0.04 | 0.323 | 91.307 | 0.545 | 0.001 | 7.59 | <LOD | 0.091
AP3246 | sword | Krčedin | Novi Sad | bronze |  | 0.013 | 0.021 | 0.039 | 88.837 | 0.085 | 0.004 | 10.763 | <LOD | 0.238
AP3367 | sword | Futog | Novi Sad | bronze |  | 0.219 | 0.035 | 0.391 | 85.708 | 0.287 | <LOD | 13.286 | <LOD | 0.075
AP3369 | sword | Futog | Novi Sad | bronze |  | 0.025 | 0.025 | 0.31 | 90.377 | 0.698 | 0.002 | 7.522 | 0.368 | 0.675
AP3370 | sword | Futog | Novi Sad | bronze |  | 0.168 | 0.044 | 0.321 | 91.688 | 0.935 | <LOD | 6.195 | 0.349 | 0.298
AP3372 | sword | Futog | Novi Sad | bronze |  | <LOD | <LOD | 0.318 | 93.364 | 0.182 | 0.001 | 6.073 | <LOD | 0.062
AP3373 | sword | Futog | Novi Sad | bronze |  | 0.02 | 0.049 | 0.189 | 88.329 | 0.189 | <LOD | 10.538 | 0.387 | 0.298
1529 | spear | Stari Kostolac | Požarevac | bronze |  | <LOD | <LOD | 0.311 | 92.021 | 0.889 | <LOD | 6.215 | 0.327 | 0.238
1532 | spear | Stari Kostolac | Požarevac | bronze |  | <LOD | 0.021 | 0.338 | 93.159 | 0.393 | 0.001 | 5.687 | <LOD | 0.401
1533 | spear | Stari Kostolac | Požarevac | bronze |  | 0.092 | 0.045 | 0.464 | 90.248 | 0.972 | <LOD | 7.92 | <LOD | 0.259
2103 | sword | Bradarac | Požarevac | bronze |  | 0.02 | 0.031 | 0.288 | 88.734 | 0.618 | <LOD | 9.815 | 0.312 | 0.183
2104 | sword | Bradarac | Požarevac | bronze |  | 0.039 | 0.084 | 0.236 | 87.759 | 0.479 | 0.001 | 10.906 | <LOD | 0.497
2105 | sword | Bradarac | Požarevac | bronze |  | <LOD | <LOD | 0.573 | 88.176 | 0.368 | <LOD | 10.141 | 0.39 | 0.353
2130 | sword | Kličevac Rastovača | Požarevac | bronze |  | 0.0965 | 0.035 | 0.371 | 93.5205 | 0.5825 | 0.001 | 4.408 | 0.477 | 0.509
2131 | sword | Kličevac Rastovača | Požarevac | bronze |  | 0.166 | 0.043 | 0.416 | 92.398 | 0.702 | <LOD | 5.771 | 0.348 | 0.155
2132 | sword | Kličevac Rastovača | Požarevac | bronze |  | 0.036 | 0.023 | 0.358 | 90.157 | 0.457 | 0.001 | 8.225 | 0.327 | 0.416
2134 | spear | Kličevac Rastovača | Požarevac | bronze |  | 0.227 | 0.047 | 0.327 | 92.813 | 0.759 | <LOD | 5.021 | 0.525 | 0.281
2137 | spear | Kličevac Rastovača | Požarevac | bronze |  | 0.154 | 0.035 | 0.347 | 90.185 | 0.6 | <LOD | 8.15 | 0.314 | 0.214
2138a | spear | Kličevac Rastovača | Požarevac | bronze |  | 0.03 | <LOD | 0.369 | 89.297 | 0.517 | 0.001 | 9.4 | <LOD | 0.384
2307 | spear | Bradarac | Požarevac | arsenical copper / bronze |  | 0.44 | 0.104 | 0.222 | 96.056 | 2.23 | 0.003 | 0.305 | 0.568 | 0.071
4/725 | spear | Ram | Požarevac | bronze |  | <LOD | <LOD | 0.39 | 92.69 | 0.477 | <LOD | 5.899 | 0.395 | 0.149
6/153 | spear | Ram | Požarevac | bronze |  | 0.132 | 0.028 | 0.286 | 86.952 | 0.221 | <LOD | 12.38 | <LOD | <LOD
P069 | spear | Vojilovo | Požarevac | bronze |  | <LOD | <LOD | 0.105 | 87.925 | 0.482 | 0.001 | 9.065 | 2.258 | 0.163
3121 | sword | Sremska Mitrovica | Sremska Mitrovica | bronze |  | 0.12 | <LOD | 0.478 | 88.189 | 0.312 | 0.002 | 9.969 | 0.334 | 0.596
IND JIJA | sword | Čalma | Sremska Mitrovica | bronze |  | <LOD | <LOD | 0.264 | 91.552 | 0.507 | 0.009 | 7.095 | <LOD | 0.573
P1034 | sword | Donji Petrovci | Sremska Mitrovica | bronze |  | 0.023 | <LOD | 0.263 | 89.017 | 0.192 | <LOD | 10.288 | <LOD | 0.217
P1380 | spear | Vojvodina | Sremska Mitrovica | bronze |  | 0.032 | <LOD | 0.158 | 90.205 | 0.693 | 0.001 | 8.91 | <LOD | <LOD
P341 | sword | Nova Bingula-Slobodinci | Sremska Mitrovica | bronze |  | 0.141 | <LOD | <LOD | 86.6585 | 0.0375 | <LOD | 13.0415 | <LOD | 0.1195
P342 | sword | Nova Bingula-Slobodinci | Sremska Mitrovica | bronze |  | 0.044 | 0.031 | 0.449 | 90.554 | 0.269 | <LOD | 8.077 | 0.445 | 0.13
P349 | spear | Nova Bingula-Slobodinci | Sremska Mitrovica | bronze |  | <LOD | <LOD | 0.283 | 94.089 | 0.416 | 0.001 | 4.713 | <LOD | 0.498
P464 | sword | Šimanovci | Sremska Mitrovica | bronze |  | 0.026 | 0.035 | 0.357 | 91.437 | 0.55 | 0.002 | 6.701 | <LOD | 0.894
P465 | sword | Šimanovci | Sremska Mitrovica | bronze |  | <LOD | <LOD | 0.303 | 90.582 | 0.116 | 0.003 | 8.997 | <LOD | <LOD
P466 | sword | Šimanovci | Sremska Mitrovica | bronze |  | <LOD | 0.025 | 0.328 | 92.27 | 0.503 | 0.001 | 6.695 | <LOD | 0.178
P468 | sword | Šimanovci | Sremska Mitrovica | bronze |  | 0.056 | <LOD | 0.33 | 89.93 | 0.229 | 0.002 | 9.305 | <LOD | 0.148
P469 | sword | Šimanovci | Sremska Mitrovica | bronze |  | 0.037 | 0.024 | 0.259 | 90.289 | 1.311 | 0.002 | 6.113 | 0.5 | 1.465
P470 | sword | Šimanovci | Sremska Mitrovica | bronze |  | 0.078 | 0.021 | 0.353 | 88.937 | 0.252 | 0.003 | 10.224 | <LOD | 0.131
P658 | sword | Pećinci | Sremska Mitrovica | bronze |  | 0.109 | 0.049 | 0.451 | 88.865 | 0.717 | 0.001 | 9.337 | 0.341 | 0.131
P659 | sword | Pećinci | Sremska Mitrovica | bronze |  | 0.086 | <LOD | 0.347 | 84.844 | 0.028 | 0.002 | 14.692 | <LOD | 0
P904 | sword | Dobrinci | Sremska Mitrovica | bronze |  | <LOD | <LOD | 0.342 | 89.872 | 0.346 | 0.001 | 9.157 | <LOD | 0.282
P906 | sword | Dobrinci | Sremska Mitrovica | bronze |  | <LOD | 0.023 | 0.381 | 93.22 | 0.457 | 0.001 | 5.578 | <LOD | 0.339
P907 | sword | Dobrinci | Sremska Mitrovica | bronze |  | <LOD | <LOD | 0.36 | 92.527 | 0.477 | 0.002 | 6.413 | <LOD | 0.221
P908 | spear | Dobrinci | Sremska Mitrovica | bronze |  | 0.113 | 0.1475 | 0.1905 | 89.085 | 0.1565 | 0.0055 | 10.179 | <LOD | 0.1235
SH2 | spear | Vojvodina | Sremska Mitrovica | bronze |  | <LOD | 0.021 | 0.501 | 86.204 | 0.346 | <LOD | 12.704 | <LOD | 0.224
SH3 | spear | Vojvodina | Sremska Mitrovica | bronze |  | <LOD | <LOD | 0.433 | 91.366 | 0.429 | 0.001 | 7.33 | 0.349 | 0.092
SH4 | spear | Vojvodina | Sremska Mitrovica | bronze |  | 0.119 | 0.026 | 0.525 | 92.99 | 0.876 | <LOD | 4.826 | 0.455 | 0.183
A2969 | sword | Hajdukovo | Subotica | bronze |  | 0.049 | <LOD | 0.16 | 88.828 | 0.124 | 0.002 | 10.69 | <LOD | <LOD
A2994 | sword | Hajdukovo | Subotica | bronze |  | 0.075 | <LOD | 0.269 | 92.593 | 0.296 | 0.002 | 6.359 | 0.407 | <LOD
A5282 | spear | Kevi-Csiker | Subotica | bronze |  | 0.147 | <LOD | 0.467 | 90.644 | 0.502 | 0.001 | 8.24 | <LOD | <LOD
45777 | sword | Čoka | Vienna | bronze |  | 0.021 | <LOD | 0.224 | 83.885 | 0.39 | 0.002 | 14.44 | <LOD | 1.037
18.3400 | sword | Pudavnica | Vranje | bronze |  | 0.124 | 0.023 | 0.609 | 90.797 | 0.345 | 0.002 | 7.554 | 0.386 | 0.159
10.108 | sword | Vatin | Vrsac | bronze |  | 0.111 | <LOD | 0.573 | 91.952 | 0.24 | 0.004 | 6.448 | 0.672 | <LOD
1001 | sword | Moldova Veche | Vrsac | bronze |  | 0.145 | 0.027 | 0.431 | 90.866 | 0.205 | 0.002 | 7.966 | <LOD | 0.358
1179 | axe | Caransebeș | Vrsac | bronze |  | <LOD | 0.033 | 0.253 | 96.586 | 0.517 | <LOD | 2.348 | <LOD | 0.263
1181 | axe | Caransebeș | Vrsac | bronze |  | 0.105 | 0.033 | 0.274 | 93.451 | 0.477 | 0.001 | 5.2 | <LOD | 0.458
1194 | sword | Caransebeș | Vrsac | bronze |  | 0.035 | 0.029 | 0.304 | 88.348 | 0.643 | 0.001 | 9.688 | 0.321 | 0.631
1205 | sword | Caransebeș | Vrsac | bronze |  | 0.07 | 0.047 | 0.349 | 92.651 | 0.547 | <LOD | 6.085 | <LOD | 0.251
1547/1 | axe | Velike Središte | Vrsac | bronze |  | 0.019 | 0.031 | 0.324 | 92.824 | 0.653 | <LOD | 5.53 | 0.301 | 0.318
1547/5 | sickle | Velike Središte | Vrsac | bronze |  | 0.227 | 0.053 | 0.211 | 94.277 | 0.862 | 0.001 | 4.172 | <LOD | 0.198
1989.14.1&2 | sword | Markovac Leskovica | Vrsac | bronze |  | 0.051 | <LOD | <LOD | 88.807 | 0.012 | 0.004 | 10.865 | <LOD | 0.261
204 | spear | Mesić Šupaja | Vrsac | bronze |  | <LOD | <LOD | 0.492 | 88.995 | 0.232 | <LOD | 9.977 | <LOD | 0.304
700 | sword | Vršac Kozluk | Vrsac | bronze |  | 0.107 | 0.041 | 0.046 | 88.801 | 0.084 | <LOD | 10.424 | <LOD | 0.497
869/AP1144 | sickle | Vršac Kozluk | Vrsac | copper |  | <LOD | <LOD | <LOD | 99.757 | <LOD | 0.008 | 0.235 | <LOD | <LOD
876 | spear | Vršac Kozluk | Vrsac | bronze |  | 0.086 | 0.055 | 0.34 | 92.814 | 1.095 | <LOD | 4.713 | 0.668 | 0.229
893 | spear | Bela Crkva | Vrsac | bronze |  | <LOD | 0.13 | 0.476 | 94.932 | 0.61 | 0.002 | 3.63 | <LOD | 0.22
896 | axe | Mali Žam | Vrsac | bronze |  | 0.102 | 0.077 | 0.242 | 93.781 | 0.321 | 0.001 | 5.218 | <LOD | 0.257
AP10398 | sickle | Markovac Grunjac | Vrsac | bronze |  | 0.467 | 0.052 | 0.269 | 94.037 | 0.903 | <LOD | 3.734 | 0.315 | 0.223
AP10399 | sickle | Markovac Grunjac | Vrsac | bronze |  | <LOD | 0.035 | 0.28 | 93.3 | 0.648 | 0.002 | 5.311 | <LOD | 0.424
AP10415 | sickle | Markovac Grunjac | Vrsac | arsenical copper / bronze |  | 0.187 | 0.052 | 0.345 | 93.788 | 2.892 | 0.001 | 1.422 | 1.087 | 0.226
AP10416 | sickle | Markovac Grunjac | Vrsac | bronze |  | <LOD | 0.052 | 0.264 | 93.533 | 0.515 | 0.001 | 5.432 | <LOD | 0.202
AP10473 | sword | Markovac Grunjac | Vrsac | bronze |  | 0.11 | 0.037 | 0.228 | 91.262 | 0.354 | 0 | 7.434 | 0.332 | 0.243
AP10476 | sword | Markovac Grunjac | Vrsac | bronze |  | 0.08 | 0.042 | 0.277 | 89.926 | 0.545 | <LOD | 8.266 | 0.365 | 0.5
AP10477 | sword | Markovac Grunjac | Vrsac | bronze |  | 0.008 | 0.021 | 0.332 | 93.689 | 0.577 | 0 | 4.532 | 0.291 | 0.549
AP10482 | sword | Markovac Grunjac | Vrsac | bronze |  | 0 | 0 | 0.349 | 90.633 | 0.314 | 0 | 8.306 | 0.236 | 0.162
AP10483 | sword | Markovac Grunjac | Vrsac | bronze |  | 0.077 | 0.034 | 0.336 | 90.902 | 0.607 | 0.001 | 7.666 | <LOD | 0.376
AP10614 | spear | Markovac Grunjac | Vrsac | bronze |  | 0.078 | 0.025 | 0.347 | 90.344 | 0.382 | 0.001 | 8.565 | <LOD | 0.258
AP10617 | spear | Markovac Grunjac | Vrsac | bronze |  | <LOD | <LOD | 0.321 | 91.147 | 0.438 | <LOD | 7.752 | <LOD | 0.342
AP10618 | spear | Markovac Grunjac | Vrsac | bronze |  | 0.115 | 0.034 | 0.299 | 92.484 | 0.971 | 0.001 | 4.632 | 0.473 | 0.992
AP10623 | spear | Markovac Grunjac | Vrsac | bronze |  | <LOD | <LOD | 0.404 | 91.555 | 0.268 | 0.002 | 7.687 | <LOD | 0.083
AP10627 | spear | Markovac Grunjac | Vrsac | bronze |  | 0.032 | 0.043 | 0.367 | 86.755 | 0.349 | <LOD | 12.313 | <LOD | 0.141
AP10634 | axe | Markovac Grunjac | Vrsac | bronze |  | <LOD | <LOD | 0.429 | 93.132 | 0.385 | 0.003 | 5.97 | <LOD | 0.081
AP10636 | axe | Markovac Grunjac | Vrsac | bronze |  | 0.026 | 0.023 | 0.326 | 89.761 | 0.934 | 0.002 | 7.55 | 0.497 | 0.883
AP10638 | axe | Markovac Grunjac | Vrsac | bronze |  | 0.084 | 0.022 | 0.309 | 93.204 | 0.528 | <LOD | 5.536 | <LOD | 0.317
AP10650 | axe | Markovac Grunjac | Vrsac | bronze |  | 0.029 | 0.024 | 0.364 | 93.794 | 0.643 | 0.001 | 4.922 | <LOD | 0.223
AP1163 | sword | Markovac Urvina | Vrsac | bronze |  | 0.025 | 0.026 | 0.331 | 88.43 | 0.426 | 0.001 | 10.084 | 0.385 | 0.292
AP1177 | sword | Markovac Urvina | Vrsac | bronze |  | 0.631 | 0.033 | 0.344 | 89.766 | 0.412 | 0.003 | 8.747 | <LOD | 0.063
AP1282 | sickle | Mesić Šupaja | Vrsac | bronze |  | 0.047 | 0.031 | 0.298 | 92.835 | 0.305 | <LOD | 6.033 | <LOD | 0.45
AP1283 | sickle | Mesić Šupaja | Vrsac | arsenical copper / bronze |  | 0.072 | 0.021 | 0.605 | 94.925 | 1.842 | 0.003 | 1.407 | 0.944 | 0.181
AP1293 | sword | Bela Crkva | Vrsac | bronze |  | 0.07 | 0.031 | 0.311 | 90.491 | 0.686 | <LOD | 7.574 | 0.326 | 0.511
AP1296 | spear | Bela Crkva | Vrsac | bronze |  | 0.105 | <LOD | 0.368 | 90.501 | 0.5 | <LOD | 7.726 | 0.371 | 0.43
AP1297 | spear | Bela Crkva | Vrsac | bronze |  | 0.081 | 0.027 | 0.3 | 93.262 | 0.659 | 0.002 | 4.571 | 0.335 | 0.764
AP1300 | sword | Mesić Šupaja | Vrsac | bronze |  | <LOD | <LOD | <LOD | 89.436 | 0.011 | 0.006 | 10.546 | <LOD | 0
NN1 | sickle | Veliko Središte | Vrsac | bronze |  | 0.048 | 0.066 | 0.292 | 95.058 | 0.482 | 0.005 | 3.817 | <LOD | 0.232
NN2/1547.ii | axe | Veliko Središte | Vrsac | bronze |  | <LOD | 0.029 | 0.239 | 93.202 | 0.325 | 0.002 | 5.852 | <LOD | 0.351
10081 | spear | Pričac | Zagreb | bronze |  | 0.075 | <LOD | 0.456 | 84.708 | 0.329 | <LOD | 13.968 | 0.346 | 0.118
10120 | sickle | Lisine | Zagreb | bronze |  | <LOD | 0.062 | 0.093 | 95.502 | 0.162 | 0.003 | 4.179 | <LOD | <LOD
10125 | sickle | Lisine | Zagreb | bronze |  | <LOD | <LOD | 0.067 | 94.523 | 0.117 | 0.01 | 5.187 | <LOD | 0.096
10128-1 | sickle | Lisine | Zagreb | bronze |  | 0.367 | 0.097 | 0.287 | 93.231 | 0.848 | <LOD | 4.213 | 0.551 | 0.407
10131 | spear | Lisine | Zagreb | bronze |  | 0.078 | 0.024 | 0.528 | 89.241 | 0.415 | <LOD | 9.606 | <LOD | 0.109
10132 | spear | Lisine | Zagreb | bronze |  | 0.031 | 0.028 | 0.34 | 87.364 | 0.507 | 0.001 | 11.456 | <LOD | 0.273
10157 | axe | Veliko Nabrđe | Zagreb | bronze |  | 0.027 | 0.029 | 0.32 | 91.797 | 0.6 | <LOD | 6.572 | 0.303 | 0.352
10160 | axe | Veliko Nabrđe | Zagreb | bronze |  | 0.056 | 0.027 | 0.269 | 90.802 | 0.487 | <LOD | 7.944 | <LOD | 0.416
10162 | axe | Veliko Nabrđe | Zagreb | bronze |  | 0.032 | 0.045 | 0.285 | 92.932 | 0.521 | <LOD | 5.505 | 0.318 | 0.362
10166 | sickle | Veliko Nabrđe | Zagreb | bronze |  | <LOD | <LOD | 0.124 | 93.955 | 0.151 | 0.005 | 5.192 | <LOD | 0.574
10168 | sickle | Veliko Nabrđe | Zagreb | bronze |  | 0.457 | 0.03 | 0.154 | 94.95 | 0.523 | 0.002 | 3.673 | <LOD | 0.21
10170 | sickle | Veliko Nabrđe | Zagreb | bronze |  | 0.434 | 0.074 | 0.244 | 94.088 | 1.055 | 0.001 | 3.392 | 0.339 | 0.372
10179 | sword | Veliko Nabrđe | Zagreb | bronze |  | 0.018 | 0.02 | 0.379 | 91.237 | 0.548 | 0.001 | 7.174 | 0.306 | 0.316
10180 | sword | Veliko Nabrđe | Zagreb | bronze |  | <LOD | <LOD | 0.338 | 92.627 | 0.532 | <LOD | 5.635 | 0.366 | 0.501
10181 | sword | Veliko Nabrđe | Zagreb | bronze |  | 0.067 | 0.028 | 0.466 | 92.829 | 0.639 | 0.002 | 5.346 | 0.389 | 0.234
10182 | sword | Veliko Nabrđe | Zagreb | bronze |  | <LOD | <LOD | 0.251 | 93.495 | 0.365 | 0.007 | 5.494 | <LOD | 0.389
10187 | sword | Veliko Nabrđe | Zagreb | bronze |  | <LOD | <LOD | 0.372 | 92.688 | 0.302 | 0.002 | 5.789 | <LOD | 0.847
10188 | sword | Veliko Nabrđe | Zagreb | bronze |  | <LOD | 0.025 | 0.261 | 91.58 | 0.458 | 0.001 | 7.424 | <LOD | 0.249
10458 | sword | Brodski Varoš | Zagreb | bronze |  | 0.082 | 0.023 | 0.33 | 87.399 | 0.237 | 0.001 | 11.69 | <LOD | 0.238
10730 | spear | Budinščina | Zagreb | bronze |  | 0.029 | <LOD | 0.351 | 89.153 | 0.615 | 0.003 | 7.184 | 0.417 | 2.247
10732 | spear | Budinščina | Zagreb | bronze |  | 0.105 | 0.046 | 0.332 | 88.674 | 0.387 | <LOD | 10.265 | <LOD | 0.191
10774 | sword | Budinščina | Zagreb | bronze |  | <LOD | 0.03 | 0.249 | 89.843 | 0.645 | <LOD | 8.308 | 0.402 | 0.523
10776 | sword | Budinščina | Zagreb | bronze |  | 0.041 | 0.022 | 0.045 | 89.222 | 0.084 | <LOD | 10.253 | <LOD | 0.334
10777 | sword | Budinščina | Zagreb | bronze |  | 0.027 | <LOD | 0.295 | 95.278 | 0.281 | 0.001 | 4.025 | <LOD | 0.092
10782-1 | spear | Budinščina | Zagreb | bronze |  | 0.151 | 0.024 | 0.479 | 87.634 | 0.418 | <LOD | 10.643 | 0.536 | 0.116
11177-38 | sickle | Brodski Varoš | Zagreb | arsenical copper / bronze |  | 0.688 | 0.089 | 0.324 | 87.953 | 2.453 | 0.003 | 5.282 | 0.919 | 2.289
17235 | sword | Brodski Varoš | Zagreb | bronze |  | <LOD | 0.021 | 0.339 | 86.873 | 0.484 | 0.002 | 10.632 | 0.506 | 1.144
17239-2 | sword | Brodski Varoš | Zagreb | bronze |  | 0.031 | 0.021 | 0.203 | 89.136 | 0.36 | 0.001 | 9.714 | <LOD | 0.534
21334-2 | sword | Miljana | Zagreb | bronze |  | 0.018 | <LOD | 0.663 | 87.139 | 0.76 | <LOD | 10.42 | 0.667 | 0.334
2138b | sword | Otok Privlaka | Zagreb | bronze |  | 0.017 | <LOD | 0.163 | 87.832 | 0.115 | 0.001 | 11.695 | <LOD | 0.176
2165 | sword | Lonđica | Zagreb | bronze |  | <LOD | 0.025 | 0.231 | 85.604 | 0.565 | <LOD | 12.936 | 0.321 | 0.317
2166 | sword | Lonđica | Zagreb | bronze |  | 0.11 | 0.023 | 0.349 | 88.43 | 0.466 | <LOD | 10.203 | <LOD | 0.419
2181 | sickle | Selce | Zagreb | bronze |  | 0.029 | 0.031 | 0.307 | 93.972 | 0.24 | 0.002 | 5.29 | <LOD | 0.129
2214 | spear | Otok Privlaka | Zagreb | bronze |  | <LOD | 0.027 | 0.307 | 90.007 | 0.347 | <LOD | 9.13 | <LOD | 0.182
2216 | spear | Otok Privlaka | Zagreb | bronze |  | <LOD | 0.033 | 0.334 | 91.246 | 0.549 | 0.001 | 6.953 | 0.41 | 0.475
2233 | spear | Otok Privlaka | Zagreb | bronze |  | 0.075 | 0.033 | 0.304 | 92.435 | 0.712 | <LOD | 5.849 | <LOD | 0.591
2247 | sickle | Otok Privlaka | Zagreb | bronze |  | 0.409 | 0.058 | 0.334 | 94.201 | 0.786 | 0.001 | 3.749 | 0.323 | 0.139
2484 | sickle | Jarčina | Zagreb | bronze |  | 0.033 | 0.032 | 0.338 | 93.47 | 0.604 | 0.001 | 4.606 | 0.328 | 0.588
2489 | sword | Jarčina | Zagreb | bronze |  | <LOD | <LOD | 0.288 | 87.531 | 0.407 | 0.001 | 11.414 | <LOD | 0.359
2490 | sword | Jarčina | Zagreb | bronze |  | <LOD | <LOD | 0.305 | 94.177 | 0.561 | 0.001 | 4.428 | <LOD | 0.528
27272 | sword | Sisak | Zagreb | bronze |  | 0.143 | 0.042 | 0.037 | 89.907 | 0.402 | 0.013 | 9.309 | <LOD | 0.147
2883 | sword | Bizovac | Zagreb | bronze |  | <LOD | 0.027 | 0.428 | 92.464 | 0.908 | <LOD | 6.093 | <LOD | 0.08
2892 | spear | Bizovac | Zagreb | bronze |  | <LOD | <LOD | 0.455 | 91.238 | 0.448 | <LOD | 7.199 | 0.462 | 0.198
2896 | spear | Bizovac | Zagreb | arsenical copper / bronze |  | 0.874 | 0.114 | 0.309 | 87.384 | 2.142 | <LOD | 7.955 | 0.921 | 0.301
2898 | spear | Bizovac | Zagreb | bronze |  | <LOD | 0.022 | 0.375 | 93.905 | 0.537 | <LOD | 4.191 | 0.352 | 0.617
2926 | axe | Bizovac | Zagreb | bronze |  | 0.265 | 0.057 | 0.364 | 92.936 | 0.59 | 0.002 | 5.014 | 0.369 | 0.403
2936 | axe | Bizovac | Zagreb | bronze |  | 0.262 | 0.055 | 0.332 | 93.288 | 0.638 | 0.001 | 5.205 | <LOD | 0.219
3222 | spear | Tenje | Zagreb | bronze |  | <LOD | <LOD | 0.654 | 85.559 | 0.365 | 0.001 | 12.482 | 0.544 | 0.395
3250 | axe | Tenje | Zagreb | bronze |  | 0.268 | 0.021 | 0.593 | 90.135 | 0.673 | <LOD | 5.384 | 2.511 | 0.416
3252 | axe | Tenje | Zagreb | bronze |  | 0.235 | 0.052 | 0.624 | 91.742 | 0.355 | <LOD | 6.176 | 0.609 | 0.206
3310 | axe | Donja Bebrina | Zagreb | bronze |  | 0.101 | 0.035 | 0.293 | 90.279 | 0.533 | 0.002 | 7.885 | 0.332 | 0.539
3313 | axe | Donja Bebrina | Zagreb | bronze |  | <LOD | 0.024 | 0.3 | 93.283 | 0.698 | 0.002 | 5.178 | <LOD | 0.515
3406 | sword | Gornja Vrba | Zagreb | bronze |  | 0.045 | 0.03 | 0.293 | 89.379 | 0.533 | <LOD | 9.182 | 0.354 | 0.185
3410-1 | spear | Gornja Vrba | Zagreb | bronze |  | <LOD | 0.058 | 0.259 | 90.941 | 0.778 | 0.001 | 7.517 | <LOD | 0.446
3412 | spear | Gornja Vrba | Zagreb | bronze |  | 0.105 | 0.03 | 0.434 | 89.094 | 0.318 | <LOD | 9.86 | <LOD | 0.158
3418 | sickle | Gornja Vrba | Zagreb | bronze |  | <LOD | 0.034 | 0.208 | 90.718 | 0.41 | 0.001 | 8.096 | <LOD | 0.533
3426 | sickle | Gornja Vrba | Zagreb | bronze |  | 0.835 | 0.065 | 0.378 | 93.163 | 0.841 | 0.001 | 3.6 | 0.716 | 0.401
3453 | axe | Gornja Vrba | Zagreb | bronze |  | 0.052 | 0.026 | 0.376 | 94.183 | 0.415 | 0.002 | 4.663 | <LOD | 0.283
3513 | sword | Podcrkavlje | Zagreb | bronze |  | 0.017 | 0.026 | 0.294 | 90.789 | 0.278 | <LOD | 8.456 | <LOD | 0.14
3515 | sword | Podcrkavlje | Zagreb | bronze |  | 0.02 | 0.032 | 0.369 | 89.23 | 0.391 | <LOD | 9.698 | <LOD | 0.259
3543 | spear | Podcrkavlje | Zagreb | bronze |  | 0.097 | <LOD | 0.622 | 86.429 | 0.343 | 0.001 | 11.428 | 0.475 | 0.605
3548 | spear | Podcrkavlje | Zagreb | bronze |  | 0.109 | 0.032 | 0.322 | 89.274 | 0.707 | 0.002 | 8.479 | 0.522 | 0.552
3923 | sword | Bingula-Divoš | Zagreb | bronze |  | 0.119 | 0.031 | 0.079 | 87.878 | 0.064 | <LOD | 11.419 | <LOD | 0.411
3925 | sword | Bingula-Divoš | Zagreb | bronze |  | 0.081 | 0.031 | 0.35 | 89.91 | 0.324 | 0.001 | 9.113 | <LOD | 0.191
3926 | sword | Bingula-Divoš | Zagreb | bronze |  | 0.08 | <LOD | 0.558 | 89.341 | 0.461 | 0.002 | 9.005 | 0.487 | 0.065
3927 | sword | Bingula-Divoš | Zagreb | bronze |  | 0.0785 | <LOD | 0.5305 | 89.9245 | 0.424 | <LOD | 8.4325 | 0.5055 | 0.1015
3928 | sword | Bingula-Divoš | Zagreb | bronze |  | <LOD | 0.021 | 0.389 | 93.029 | 0.63 | 0.001 | 4.889 | 0.519 | 0.522
3929 | sword | Bingula-Divoš | Zagreb | bronze |  | <LOD | 0.021 | 0.315 | 93.013 | 0.467 | <LOD | 5.885 | <LOD | 0.299
3939 | spear | Bingula-Divoš | Zagreb | bronze |  | 0.096 | 0.033 | 0.365 | 83.899 | 0.06 | 0.002 | 15.545 | <LOD | 0
3943 | spear | Bingula-Divoš | Zagreb | arsenical copper / bronze |  | 0.927 | 0.041 | 0.278 | 88.259 | 2.417 | <LOD | 7.09 | 0.359 | 0.629
3944 | spear | Bingula-Divoš | Zagreb | bronze |  | 0.146 | 0.049 | 0.43 | 85.336 | 0.748 | <LOD | 12.858 | 0.303 | 0.129
3945 | spear | Bingula-Divoš | Zagreb | copper |  | <LOD | <LOD | 0.263 | 99.518 | 0.157 | 0.005 | 0.057 | <LOD | <LOD
3947 | spear | Bingula-Divoš | Zagreb | arsenical copper / bronze |  | 0.523 | 0.106 | 0.206 | 89.66 | 1.958 | 0.005 | 3.265 | 0.435 | 3.842
8050 | spear | Zagreb Dežmanov Prolaz | Zagreb | bronze |  | <LOD | <LOD | 0.339 | 88.746 | 0.351 | <LOD | 9.834 | 0.335 | 0.395
8051 | sickle | Zagreb Dežmanov Prolaz | Zagreb | bronze |  | 0.32 | 0.052 | 0.255 | 93.141 | 0.378 | 0.002 | 5.571 | <LOD | 0.281
8052 | sickle | Zagreb Dežmanov Prolaz | Zagreb | bronze |  | 0.103 | 0.036 | 0.324 | 91.726 | 0.67 | 0.001 | 6.205 | 0.332 | 0.603

## A5
Supplementary Table S5. Table showing the semi-quantitative resuls of a sub-sample selection with SEM-EDS. All results in weight percent (wt%), normalised. Detection limits (LODs) estimated based on Supplementary Tabele S3. <LOD= below detection limit
Sample ID | Site | Spectrum | Magnification | Analysis | Description |  | Si (wt%) | S (wt%) | Cl (wt%) | Fe (wt%) | Co (wt%) | Ni (wt%) | Cu (wt%) | As (wt%) | Ag (wt%) | Sn (wt%) | Sb (wt%) | Pb (wt%) | Bi (wt%) | Total |  | Si (wt%) | S (wt%) | Cl (wt%) | Fe (wt%) | Co (wt%) | Ni (wt%) | Cu (wt%) | As (wt%) | Ag (wt%) | Sn (wt%) | Sb (wt%) | Pb (wt%) | Bi (wt%) | Total
[6 empty] | LODs | 0.3 | 0.2 |  | 0.2 | 0.1 | 0.1 |  | >0.1 |  | 0.1 | 0.1 | 0.1 | 0.1 |  | LODs | 0.3 | 0.2 |  | 0.2 | 0.1 | 0.1 |  | >0.1 |  | 0.1 | 0.1 | 0.1 | 0.1
3926 | Site 2 | Spectrum 1 | 1200x | area | Sn coating |  |  | 0.15 |  | 0.03 |  | 0.54 | 57.48 | 0.39 |  | 15.36 | 1.02 | 0.18 |  | 75.15 |  | <LOD | 0.1996008 | <LOD | 0.03992016 | <LOD | 0.7185629 | 76.48703 | 0.5189621 | <LOD | 20.43912 | 1.357285 | 0.239521 | <LOD | 100
3926 | Site 2 | Spectrum 2 | 1200x | area | metal core |  |  |  |  | 0.02 | 0.08 | 0.63 | 66.42 | 0.28 |  | 8.62 | 0.64 | 0.11 |  | 76.8 |  | <LOD | <LOD | <LOD | 0.02604167 | 0.1041667 | 0.8203125 | 86.484375 | 0.3645833 | <LOD | 11.22396 | 0.8333333 | 0.1432292 | <LOD | 100
3926 | Site 2 | Spectrum 3 | 1200x | area | tin coating |  |  | 0.3 |  |  |  | 0.46 | 55.8 |  |  | 16.76 | 0.82 |  |  | 74.14 |  | <LOD | 0.4046399 | <LOD | <LOD | <LOD | 0.6204478 | 75.26302 | <LOD | <LOD | 22.60588 | 1.106016 | <LOD | <LOD | 100
3926 | Site 4 | Spectrum 5 | 1200x | area | metal core |  |  |  |  | 0.05 | 0.06 | 0.62 | 69.74 | 0.48 |  | 9.19 | 0.81 | 0.15 |  | 81.1 |  | <LOD | <LOD | <LOD | 0.06165228 | 0.07398274 | 0.7644883 | 85.9926 | 0.5918619 | <LOD | 11.33169 | 0.998767 | 0.1849568 | <LOD | 100
3926 | Site 4 | Spectrum 6 | 1200x | area | tin coating |  |  | 0.85 |  |  |  |  | 60.76 |  |  | 15.64 |  |  |  | 77.25 |  | <LOD | 1.100324 | <LOD | <LOD | <LOD | <LOD | 78.65372 | <LOD | <LOD | 20.24595 | <LOD | <LOD | <LOD | 100
3926 | Site 2 | Spectrum 4 | 1200x | area | metal core |  |  | 0.31 |  | 0.07 | 0.08 | 0.79 | 66.32 | 0.32 |  | 7.56 | 0.31 |  |  | 75.76 |  | <LOD | 0.4091869 | <LOD | 0.09239704 | 0.1055966 | 1.042767 | 87.5396 | 0.4223865 | <LOD | 9.978881 | 0.4091869 | <LOD | <LOD | 100
3926 | Site 7 | Map Sum | 3000x | map / area | coating + metal core |  | 0.33 | 0.49 |  |  |  | 0.58 | 58.76 |  |  | 16.99 | 0.89 |  |  | 78.04 |  | 0.4228601 | 0.6278831 | <LOD | <LOD | <LOD | 0.7432086 | 75.29472 | <LOD | <LOD | 21.77089 | 1.140441 | <LOD | <LOD | 100
3926 | Site 7 | Spectrum 7 | 3000x | spot | high Sn phase within Sn coating |  | 0.42 |  |  | 0.01 |  | 0.43 | 56.35 | 0.42 |  | 20.63 | 0.83 | 0.26 |  | 79.35 |  | 0.5293006 | <LOD | <LOD | 0.01260239 | <LOD | 0.541903 | 71.01449 | 0.5293006 | <LOD | 25.99874 | 1.045999 | 0.3276623 | <LOD | 100
3926 | Site 7 | Spectrum 8 | 3000x | spot | Cu-rich phase within Sn coating |  | 0.35 | 0.21 |  | 0.13 | 0.07 | 0.43 | 60.32 | 0.57 |  | 15.67 | 0.99 | 0.12 |  | 78.86 |  | 0.4438245 | 0.2662947 | <LOD | 0.1648491 | 0.0887649 | 0.5452701 | 76.48998 | 0.7227999 | <LOD | 19.87066 | 1.255389 | 0.1521684 | <LOD | 100
3926 | Site 7 | Spectrum 9 | 3000x | spot | metal core |  |  | 0.77 |  | 0.33 | 0.13 | 0.54 | 59.06 |  | 0.56 | 16.7 | 1.1 | 0.09 |  | 79.28 |  | <LOD | 0.9712412 | <LOD | 0.4162462 | 0.1639758 | 0.6811302 | 74.49546 | <LOD | 0.7063572 | 21.06458 | 1.387487 | 0.1135217 | <LOD | 100
3926 | Site 7 | Spectrum 10 | 3000x | area | corrosion between Sn coating & metal |  |  | 0.65 |  | 0.33 | 0.13 | 0.31 | 56.95 | 0.67 |  | 18.57 | 1.02 | 0.09 |  | 78.72 |  | <LOD | 0.8257114 | <LOD | 0.4192073 | 0.1651423 | 0.3938008 | 72.34502 | 0.8511179 | <LOD | 23.58994 | 1.295732 | 0.1143293 | <LOD | 100
AP10415 | site 1 | Map Sum | 400x | map / area | metal (+ interdentritic corrosion) |  |  |  | 7.2 |  |  |  | 87.87 | 2.88 |  | 1.06 | 0.99 |  |  | 100 |  | <LOD | <LOD | 7.2 | <LOD | <LOD | <LOD | 87.87 | 2.88 | <LOD | 1.06 | 0.99 | <LOD | <LOD | 100
AP10415 | site 1 | Spectrum 1 | 400x | spot | metal (dendrite) |  |  |  | 1.29 | 0.31 |  | 0.47 | 81.36 | 2.21 |  | 0.81 | 0.44 | 0.14 |  | 87.03 |  | <LOD | <LOD | 1.482248 | 0.356199 | <LOD | 0.5400437 | 93.48501 | 2.539354 | <LOD | 0.9307135 | 0.5055728 | 0.1608641 | <LOD | 100
AP10415 | site 1 | Spectrum 2 | 400x | spot | interdentritic corrosion |  |  |  | 16.58 | 0.2 |  | 0.23 | 80.68 | 1.71 |  | 0.41 | 0.13 |  |  | 99.94 |  | <LOD | <LOD | 16.58995 | 0.2001201 | <LOD | 0.2301381 | 80.72844 | 1.711027 | <LOD | 0.4102461 | 0.130078 | <LOD | <LOD | 100
AP10415 | site 1 | Spectrum 3 | 400x | spot | Pb globule |  |  | 0.08 | 3.38 | 0.12 | 0.1 | 0.23 | 64.74 | 4.53 |  | 1.27 | 2.23 | 9.57 | 0.3 | 86.55 |  | <LOD | 0.09275362 | 3.918841 | 0.1391304 | 0.115942 | 0.2666667 | 75.06087 | 5.252174 | <LOD | 1.472464 | 2.585507 | 11.09565 | 0.3478261 | 100.3478
AP10415 | site 1 | Spectrum 4 | 400x | spot | interdentritic corrosion |  |  |  | 5.99 | 2.15 | 0.09 | 0.18 | 73.97 | 1.57 |  | 1.35 | 0.96 |  |  | 86.26 |  | <LOD | <LOD | 6.944122 | 2.492465 | 0.1043357 | 0.2086715 | 85.75238 | 1.820079 | <LOD | 1.565036 | 1.112914 | <LOD | <LOD | 100
AP10415 | site 1 | Spectrum 5 | 400x | spot | interdentritic corrosion |  |  |  | 4.69 | 0.29 | 0.26 | 0.68 | 66.4 | 1.58 |  | 1.05 | 0.54 |  |  | 75.49 |  | <LOD | <LOD | 6.212743 | 0.3841568 | 0.3444165 | 0.9007816 | 87.95867 | 2.092992 | <LOD | 1.390913 | 0.7153265 | <LOD | <LOD | 100
AP10415 | site 1 | Spectrum 6 | 400x | spot | metal (dendrite) |  |  |  | 1.36 | 0.14 | 0.16 | 0.54 | 84.25 | 1.31 |  | 0.35 | 0.35 |  | 0.24 | 88.7 |  | <LOD | <LOD | 1.537418 | 0.1582636 | 0.1808727 | 0.6104454 | 95.24079 | 1.480895 | <LOD | 0.3956591 | 0.3956591 | <LOD | 0.2713091 | 100.2713
AP10415 | site 1 | Spectrum 7 | 400x | spot | interdentritic corrosion |  |  | 0.26 | 23.05 | 0.09 |  | 0.1 | 73.62 | 1.09 |  | 0.62 | 1.17 |  |  | 100 |  | <LOD | 0.26 | 23.05 | 0.09 | <LOD | 0.1 | 73.62 | 1.09 | <LOD | 0.62 | 1.17 | <LOD | <LOD | 100
AP10415 | site 1 | Spectrum 8 | 400x | spot | interdentritic corrosion |  |  |  | 11 | 0.09 | 0.15 | 0.31 | 86.77 | 0.95 |  | 0.59 | 0.14 |  |  | 100 |  | <LOD | <LOD | 11 | 0.09 | 0.15 | 0.31 | 86.77 | 0.95 | <LOD | 0.59 | 0.14 | <LOD | <LOD | 100
AP10415 | site 2 | Spectrum 9 | 1500x | spot | interdentritic corrosion |  |  | 0.19 | 14.33 | 0.25 |  | 0.2 | 81.3 | 1.3 |  | 0.5 | 0.61 |  | 0.32 | 99 |  | <LOD | 0.1925415 | 14.52169 | 0.2533441 | <LOD | 0.2026753 | 82.38752 | 1.31739 | <LOD | 0.5066883 | 0.6181597 | <LOD | 0.3242805 | 100.3243
AP10415 | site 2 | Spectrum 10 | 1500x | spot | metal (dendrite) |  |  |  | 1.39 | 0.28 | 0.11 | 0.44 | 83.56 | 1.61 |  | 0.6 | 0.66 |  | 0.26 | 88.91 |  | <LOD | <LOD | 1.567964 | 0.3158488 | 0.1240835 | 0.4963339 | 94.25832 | 1.816131 | <LOD | 0.676819 | 0.7445008 | <LOD | 0.2932882 | 100.2933
AP10415 | site 2 | Spectrum 11 | 1500x | spot | Pb globule |  |  |  | 2.32 | 0.12 |  | 0.79 | 54.68 | 2.69 |  | 1.09 | 2.07 | 24.78 | 0.3 | 88.84 |  | <LOD | <LOD | 2.620285 | 0.135532 | <LOD | 0.8922521 | 61.7574 | 3.038175 | <LOD | 1.231082 | 2.337926 | 27.98735 | 0.3388299 | 100.3388
AP10415 | site 2 | Spectrum 12 | 1500x | spot | Pb globule |  |  | 0.31 | 1.48 | 0.07 | 0.18 | 0.39 | 64.05 | 5.23 |  | 1.83 | 3.46 | 12.43 |  | 89.43 |  | <LOD | 0.3466398 | 1.654926 | 0.07827351 | 0.2012747 | 0.4360953 | 71.62026 | 5.848149 | <LOD | 2.046293 | 3.868948 | 13.89914 | <LOD | 100
AP10415 | site 2 | Spectrum 13 | 1500x | spot | interdentritic corrosion (porosity) |  |  |  | 4.82 | 0.19 | 0.13 | 0.47 | 66.79 | 1.5 |  | 0.88 | 0.67 |  |  | 75.45 |  | <LOD | <LOD | 6.388337 | 0.2518224 | 0.1722995 | 0.6229291 | 88.5222 | 1.988072 | <LOD | 1.166335 | 0.8880053 | <LOD | <LOD | 100
AP10634 | site 1 | Map Sum | 400x | map / area | metal |  |  | 0.26 |  | 0.07 |  | 0.46 | 83.51 | 0.47 |  | 5.6 | 0.48 |  | 0.09 | 90.94 |  | <LOD | 0.286186 | <LOD | 0.07705008 | <LOD | 0.5063291 | 91.92075 | 0.5173363 | <LOD | 6.164007 | 0.5283434 | <LOD | 0.09906439 | 100.0991
AP10634 | site 2 | Spectrum 1 | 1500x | spot | S inclusion |  |  | 11.55 |  | 0.05 |  | 0.13 | 76.78 |  |  | 1.69 | 0.25 |  |  | 90.45 |  | <LOD | 12.76949 | <LOD | 0.05527916 | <LOD | 0.1437258 | 84.88668 | <LOD | <LOD | 1.868436 | 0.2763958 | <LOD | <LOD | 100
AP10634 | site 2 | Spectrum 2 | 1500x | spot | S inclusion |  |  | 11.47 |  | 0.17 |  | 0.34 | 77.18 |  |  | 1.25 | 0 |  |  | 90.41 |  | <LOD | 12.68665 | <LOD | 0.1880323 | <LOD | 0.3760646 | 85.36666 | <LOD | <LOD | 1.38259 | <LOD | <LOD | <LOD | 100
AP10634 | site 2 | Spectrum 3 | 1500x | spot | S inclusion |  |  | 11.47 |  | 0.01 | 0.24 | 0.09 | 76.68 | 0.35 |  | 1.52 | 0.22 |  |  | 90.58 |  | <LOD | 12.66284 | <LOD | 0.01103996 | 0.2649592 | 0.09935968 | 84.65445 | 0.3863988 | <LOD | 1.678075 | 0.2428792 | <LOD | <LOD | 100
AP10634 | site 2 | Spectrum 4 | 1500x | spot | metal | [7 empty] | 86.11 |  |  | 5.24 |  |  |  | 91.35 |  | <LOD | <LOD | <LOD | <LOD | <LOD | <LOD | 94.26382 | <LOD | <LOD | 5.73618 | <LOD | <LOD | <LOD | 100
AP10634 | site 2 | Spectrum 5 | 1500x | spot | metal |  |  |  |  | 0.31 |  | 0.71 | 84.67 | 0.4 |  | 5.39 | 0.63 | 0.16 |  | 92.27 |  | <LOD | <LOD | <LOD | 0.3359705 | <LOD | 0.7694809 | 91.7633 | 0.4335104 | <LOD | 5.841552 | 0.6827788 | 0.1734041 | <LOD | 100
AP10634 | site 2 | Spectrum 6 | 1500x | spot | porosity |  |  |  |  | 0.04 |  |  | 74.05 | 0.19 |  | 4.34 | 0.45 |  |  | 79.07 |  | <LOD | <LOD | <LOD | 0.05058809 | <LOD | <LOD | 93.6512 | 0.2402934 | <LOD | 5.488807 | 0.569116 | <LOD | <LOD | 100
AP10634 | site 2 | Spectrum 7 | 1500x | spot | porosity |  | 1.46 | 0.36 |  | 0.81 |  | 0.64 | 81.1 | 0.41 |  | 13.48 | 0.88 | 0.25 |  | 99.39 |  | 1.468961 | 0.3622095 | <LOD | 0.8149713 | <LOD | 0.643928 | 81.59775 | 0.4125163 | <LOD | 13.56273 | 0.8854009 | 0.2515344 | <LOD | 100
AP10623 | Site 1 | Spectrum 1 | 400x | area | columnar Cu grain (redeposited) |  |  |  | 1.65 | 0 |  | 0.25 | 73.39 | 0.04 |  | 2.08 | 0.16 | 0.11 |  | 77.68 |  | <LOD | <LOD | 2.124099 | <LOD | <LOD | 0.3218332 | 94.47734 | 0.05149331 | <LOD | 2.677652 | 0.2059732 | 0.1416066 | <LOD | 100
AP10623 | Site 1 | Spectrum 2 | 400x | spot | metal |  |  |  |  | 0.07 | 0.13 | 0.44 | 77.5 | 0.22 |  | 6.74 | 0.43 |  |  | 85.53 |  | <LOD | <LOD | <LOD | 0.08184263 | 0.1519935 | 0.5144394 | 90.61148 | 0.2572197 | <LOD | 7.880276 | 0.5027476 | <LOD | <LOD | 100
AP10623 | Site 1 | Spectrum 3 | 400x | spot | porosity |  | 1.74 |  | 0.11 | 0.08 |  | 0.3 | 71.83 | 0.33 |  | 6.43 | 0.49 | 0.14 |  | 81.45 |  | 2.13628 | <LOD | 0.1350522 | 0.09821977 | <LOD | 0.3683241 | 88.18907 | 0.4051565 | <LOD | 7.894414 | 0.6015961 | 0.1718846 | <LOD | 100
AP10623 | Site 1 | Spectrum 4 | 400x | area | corrosion |  |  | 0.11 | 0.88 | 0.04 |  | 0.19 | 25.8 | 0.7 |  | 13.79 | 0.35 | 0.32 |  | 42.18 |  | <LOD | 0.2607871 | 2.086297 | 0.09483167 | <LOD | 0.4504505 | 61.16643 | 1.659554 | <LOD | 32.69322 | 0.8297771 | 0.7586534 | <LOD | 100
AP10623 | Site 1 | Spectrum 5 | 400x | spot | porosity |  |  |  | 0.1 | 0 | 0.06 | 0.53 | 77.81 | 0.19 |  | 6.47 | 0.58 | 0.21 |  | 85.95 |  | <LOD | <LOD | 0.1163467 | <LOD | 0.06980803 | 0.6166376 | 90.52938 | 0.2210588 | <LOD | 7.527632 | 0.6748109 | 0.2443281 | <LOD | 100
AP10623 | Site 1 | Spectrum 6 | 400x | spot | inclusion (porosity) |  |  |  |  | 0.06 | 0.05 | 1.34 | 52.17 | 0.2 |  | 22.64 | 1.67 |  |  | 78.13 |  | <LOD | <LOD | <LOD | 0.07679509 | 0.0639959 | 1.71509 | 66.77333 | 0.2559836 | <LOD | 28.97735 | 2.137463 | <LOD | <LOD | 100
AP10623 | Site 1 | Spectrum 7 | 400x | spot | inclusion (porosity) |  | 0.45 |  |  |  | 0.11 | 0.24 | 73.62 | 0.18 |  | 6.53 | 0.35 | 0.21 | 0.1 | 81.79 |  | 0.550863 | <LOD | <LOD | <LOD | 0.1346554 | 0.2937936 | 90.12119 | 0.2203452 | <LOD | 7.993634 | 0.428449 | 0.2570694 | 0.122414 | 100.1224
AP10623 | Site 1 | Spectrum 8 | 400x | spot | metal |  |  |  |  | 0 | 0.09 | 0.41 | 76.23 | 0.16 |  | 6.43 | 0.59 | 0.11 |  | 84.02 |  | <LOD | <LOD | <LOD | <LOD | 0.1071174 | 0.4879791 | 90.7284 | 0.1904308 | <LOD | 7.65294 | 0.7022138 | 0.1309212 | <LOD | 100
AP10623 | site 2 | Spectrum 9 | 1500x | spot | metal |  |  |  | 0.13 | 0.02 |  | 0.28 | 77 | 0.19 |  | 6.18 | 0.33 | 0.1 |  | 84.23 |  | <LOD | <LOD | 0.1543393 | 0.02374451 | <LOD | 0.3324231 | 91.41636 | 0.2255728 | <LOD | 7.337053 | 0.3917844 | 0.1187225 | <LOD | 100
AP10623 | site 2 | Spectrum 10 | 1500x | spot | S inclusion | [5 empty] | 0.05 | 0.37 | 75.67 | 0.32 |  | 7.28 | 0.83 | 0.07 |  | 84.59 |  | <LOD | <LOD | <LOD | <LOD | 0.05910864 | 0.4374039 | 89.45502 | 0.3782953 | <LOD | 8.606218 | 0.9812035 | 0.0827521 | <LOD | 100
AP10623 | site 2 | Spectrum 11 | 1500x | spot | S inclusion |  |  |  |  | 0.03 | 0.09 | 0.29 | 75.32 | 0.34 |  | 6.94 | 0.78 | 0.28 |  | 84.07 |  | <LOD | <LOD | <LOD | 0.03568455 | 0.1070536 | 0.3449506 | 89.59201 | 0.4044249 | <LOD | 8.255026 | 0.9277983 | 0.3330558 | <LOD | 100
AP10623 | site 2 | Spectrum 12 | 1500x | spot | S inclusion |  |  |  |  | 0.01 | 0.15 | 0.52 | 77.1 | 0.39 |  | 6.99 | 0.34 | 0.19 |  | 85.69 |  | <LOD | <LOD | <LOD | 0.01166997 | 0.1750496 | 0.6068386 | 89.97549 | 0.455129 | <LOD | 8.157311 | 0.3967791 | 0.2217295 | <LOD | 100
AP10623 | site 2 | Spectrum 13 | 1500x | spot | S inclusion |  |  |  |  | 0.14 | 0.16 | 0.67 | 74.91 | 0.25 |  | 7.39 | 0.31 |  |  | 83.83 |  | <LOD | <LOD | <LOD | 0.1670047 | 0.1908625 | 0.7992366 | 89.35942 | 0.2982226 | <LOD | 8.81546 | 0.369796 | <LOD | <LOD | 100
AP10623 | site 2 | Spectrum 14 | 1500x | spot | porosity |  | 0.71 |  |  | 0.04 | 0.09 | 0.43 | 72.89 | 0.18 |  | 6.1 | 0.37 | 0.17 |  | 80.98 |  | 0.8767597 | <LOD | <LOD | 0.04939491 | 0.1111386 | 0.5309953 | 90.00988 | 0.2222771 | <LOD | 7.532724 | 0.4569029 | 0.2099284 | <LOD | 100
AP10623 | site 2 | Spectrum 15 | 1500x | spot | inclusion |  |  |  |  | 0.15 |  | 0.5 | 76.95 | 0.15 |  | 6.48 | 0.52 | 0.09 |  | 84.84 |  | <LOD | <LOD | <LOD | 0.1768034 | <LOD | 0.5893446 | 90.70014 | 0.1768034 | <LOD | 7.637907 | 0.6129184 | 0.106082 | <LOD | 100
AP10623 | site 2 | Spectrum 16 | 1500x | area | metal |  |  |  |  | 0 |  | 0.51 | 77.82 | 0.31 |  | 6.14 | 0.44 | 0.26 |  | 85.48 |  | <LOD | <LOD | <LOD | <LOD | <LOD | 0.5966308 | 91.03884 | 0.3626579 | <LOD | 7.182967 | 0.5147403 | 0.3041647 | <LOD | 100
AP10623 | site 2 | Spectrum 17 | 1500x | area | metal |  |  |  |  | 0 |  | 0.39 | 78.14 | 0.16 |  | 5.45 | 0.18 | 0.13 |  | 84.45 |  | <LOD | <LOD | <LOD | <LOD | <LOD | 0.4618117 | 92.52812 | 0.1894612 | <LOD | 6.453523 | 0.2131439 | 0.1539372 | <LOD | 100
AP10627 | site 2 | Spectrum 1 | 1500x | area | metal |  |  |  |  | 0.07 | 0.14 | 0.23 | 87.07 | 0.36 |  | 11.43 | 0.47 | 0.21 |  | 99.98 |  | <LOD | <LOD | <LOD | 0.070014 | 0.140028 | 0.230046 | 87.08742 | 0.360072 | <LOD | 11.43229 | 0.470094 | 0.210042 | <LOD | 100
AP10627 | site 2 | Spectrum 2 | 1500x | spot | Cuprite inclusion |  |  |  |  | 0.03 |  | 0.29 | 69.46 | 0.06 |  | 9.17 | 0.33 |  |  | 79.34 |  | <LOD | <LOD | <LOD | 0.03781195 | <LOD | 0.3655155 | 87.54726 | 0.0756239 | <LOD | 11.55785 | 0.4159314 | <LOD | <LOD | 100
AP10627 | site 2 | Spectrum 3 | 1500x | spot | S inclusion |  |  | 4.76 |  | 0.05 |  | 0.28 | 63.04 | 0.16 |  | 6.33 | 0.43 |  |  | 75.05 |  | <LOD | 6.342438 | <LOD | 0.06662225 | <LOD | 0.3730846 | 83.99734 | 0.2131912 | <LOD | 8.434377 | 0.5729514 | <LOD | <LOD | 100
AP10627 | site 2 | Spectrum 4 | 1500x | spot | Cuprite inclusion |  |  |  |  | 0.05 | 0.1 | 0.43 | 67.37 | 0.3 |  | 10.42 | 0.66 | 0.1 |  | 79.43 |  | <LOD | <LOD | <LOD | 0.06294851 | 0.125897 | 0.5413572 | 84.81682 | 0.377691 | <LOD | 13.11847 | 0.8309203 | 0.125897 | <LOD | 100
AP10627 | site 2 | Spectrum 5 | 1500x | spot | Cuprite inclusion |  |  |  |  | 0 | 0.05 | 0.32 | 67.23 | 0.13 |  | 10.59 | 0.46 |  |  | 78.78 |  | <LOD | <LOD | <LOD | <LOD | 0.06346789 | 0.4061945 | 85.33892 | 0.1650165 | <LOD | 13.4425 | 0.5839045 | <LOD | <LOD | 100
AP10627 | site 2 | Spectrum 6 | 1500x | spot | porosity |  |  |  |  | 0.01 |  | 0.36 | 68.37 |  |  | 9.76 | 0.06 |  |  | 78.56 |  | <LOD | <LOD | <LOD | 0.01272912 | <LOD | 0.4582485 | 87.02902 | <LOD | <LOD | 12.42363 | 0.07637475 | <LOD | <LOD | 100
AP10627 | site 2 | Spectrum 7 | 1500x | spot | S inclusion |  |  |  |  | 0.09 |  | 0.17 | 68.15 | 0.31 |  | 9.72 | 0.92 | 0.13 |  | 79.49 |  | <LOD | <LOD | <LOD | 0.1132218 | <LOD | 0.2138634 | 85.73405 | 0.3899862 | <LOD | 12.22795 | 1.157378 | 0.1635426 | <LOD | 100
AP10617 | site 1 | Spectrum 1 | 400x | spot | Inclusion (cuprite) |  |  |  |  | 0.07 |  | 0.6 | 75.24 | 0.38 |  | 7.01 | 0.51 | 0.23 |  | 84.04 |  | <LOD | <LOD | <LOD | 0.08329367 | <LOD | 0.7139457 | 89.5288 | 0.4521656 | <LOD | 8.341266 | 0.6068539 | 0.2736792 | <LOD | 100
AP10617 | site 1 | Spectrum 2 | 400x | spot | Inclusion (cuprite) |  |  | 0.23 |  | 0 | 0.22 | 0.27 | 62.9 |  |  | 6.67 | 0.61 | 0.95 | 0.23 | 72.08 |  | <LOD | 0.3201113 | <LOD | <LOD | 0.3061935 | 0.3757829 | 87.54349 | <LOD | <LOD | 9.283229 | 0.848991 | 1.322199 | 0.3201113 | 100.3201
AP10617 | site 1 | Spectrum 3 | 400x | spot | metal |  |  |  |  | 0.13 | 0.05 | 0.27 | 77.04 | 0.25 |  | 3.62 | 0.26 | 0.15 |  | 81.77 |  | <LOD | <LOD | <LOD | 0.1589825 | 0.06114712 | 0.3301944 | 94.21548 | 0.3057356 | <LOD | 4.427051 | 0.317965 | 0.1834414 | <LOD | 100
AP10617 | site 1 | Spectrum 4 | 400x | spot | metal | [5 empty] | 0.08 | 0.43 | 73.67 | 0.44 |  | 7.92 | 0.7 | 0.29 |  | 83.53 |  | <LOD | <LOD | <LOD | <LOD | 0.09577397 | 0.5147851 | 88.19586 | 0.5267569 | <LOD | 9.481623 | 0.8380223 | 0.3471807 | <LOD | 100
AP10617 | site 1 | Spectrum 5 | 400x | spot | metal | [6 empty] | 0.15 | 77.09 | 0.31 |  | 5.58 | 0.48 | 0.62 |  | 84.23 |  | <LOD | <LOD | <LOD | <LOD | <LOD | 0.1780838 | 91.52321 | 0.3680399 | <LOD | 6.624718 | 0.5698682 | 0.7360798 | <LOD | 100
AP10617 | site 1 | Spectrum 6 | 400x | spot | metal |  |  |  |  | 0.09 |  | 0.2 | 78.34 | 0.31 |  | 4.64 | 0.52 | 0.09 |  | 84.19 |  | <LOD | <LOD | <LOD | 0.1069011 | <LOD | 0.2375579 | 93.05143 | 0.3682148 | <LOD | 5.511343 | 0.6176506 | 0.1069011 | <LOD | 100
AP10617 | site 2 | Spectrum 7 | 1500x | spot | high tin phase |  |  |  |  | 0.01 |  | 0.38 | 71.85 | 0.36 |  | 9.9 | 0.91 | 0.45 |  | 83.86 |  | <LOD | <LOD | <LOD | 0.01192464 | <LOD | 0.4531362 | 85.67851 | 0.4292869 | <LOD | 11.80539 | 1.085142 | 0.5366086 | <LOD | 100
AP10617 | site 2 | Spectrum 8 | 1500x | spot | high tin phase |  |  |  |  | 0.03 |  | 0.13 | 72.76 | 0.51 |  | 9.49 | 0.71 | 0.11 |  | 83.74 |  | <LOD | <LOD | <LOD | 0.03582517 | <LOD | 0.1552424 | 86.88799 | 0.6090279 | <LOD | 11.3327 | 0.8478624 | 0.131359 | <LOD | 100
AP10617 | site 2 | Spectrum 9 | 1500x | spot | metal |  |  |  |  | 0 |  | 0.25 | 74.37 | 0.49 |  | 6.97 | 0.56 | 0.15 |  | 82.79 |  | <LOD | <LOD | <LOD | <LOD | <LOD | 0.3019688 | 89.82969 | 0.5918589 | <LOD | 8.418891 | 0.6764102 | 0.1811813 | <LOD | 100
AP10617 | site 2 | Spectrum 10 | 1500x | spot | S inclusion |  |  | 3.18 |  | 0.11 | 0.11 | 0.37 | 71.82 | 0.4 |  | 5.08 | 0.47 | 0.2 |  | 81.74 |  | <LOD | 3.890384 | <LOD | 0.134573 | 0.134573 | 0.4526548 | 87.86396 | 0.4893565 | <LOD | 6.214828 | 0.5749939 | 0.2446782 | <LOD | 100
AP10617 | site 2 | Spectrum 11 | 1500x | spot | Inclusion |  |  |  |  | 0 |  | 0.07 | 74.71 | 0.51 |  | 7.08 | 0.46 | 0.13 |  | 82.96 |  | <LOD | <LOD | <LOD | <LOD | <LOD | 0.08437801 | 90.05545 | 0.6147541 | <LOD | 8.534233 | 0.5544841 | 0.156702 | <LOD | 100
AP10617 | site 2 | Spectrum 12 | 1500x | spot | metal |  |  |  |  | 0.1 |  | 0.34 | 78.17 | 0.26 |  | 4.45 | 0.11 | 0.17 |  | 83.6 |  | <LOD | <LOD | <LOD | 0.1196172 | <LOD | 0.4066986 | 93.50478 | 0.3110048 | <LOD | 5.322967 | 0.1315789 | 0.2033493 | <LOD | 100
AP10618 | site 2 | Spectrum 1 | 1500x | spot | inclusion |  |  |  |  | 0.07 |  | 0.17 | 78.27 | 0.96 |  | 4.56 | 0.83 | 0.23 |  | 85.09 |  | <LOD | <LOD | <LOD | 0.08226584 | <LOD | 0.1997885 | 91.98496 | 1.128217 | <LOD | 5.359032 | 0.9754378 | 0.270302 | <LOD | 100
AP10618 | site 2 | Spectrum 2 | 1500x | spot | inclusion |  |  |  |  | 0.04 | 0.11 | 0.17 | 80.4 | 0.69 |  | 2.75 | 0.3 | 0.11 |  | 84.57 |  | <LOD | <LOD | <LOD | 0.0472981 | 0.1300698 | 0.2010169 | 95.06917 | 0.8158922 | <LOD | 3.251744 | 0.3547357 | 0.1300698 | <LOD | 100
AP10618 | site 2 | Spectrum 3 | 1500x | spot | metal |  |  |  |  | 0.16 | 0.18 | 0.46 | 79.51 | 0.61 |  | 3.01 | 0.49 | 0.24 |  | 84.66 |  | <LOD | <LOD | <LOD | 0.1889913 | 0.2126152 | 0.5433499 | 93.91684 | 0.7205292 | <LOD | 3.555398 | 0.5787857 | 0.2834869 | <LOD | 100
AP10618 | site 2 | Spectrum 4 | 1500x | spot | metal |  |  |  |  | 0.21 |  | 0.24 | 80.89 | 0.58 |  | 2.16 | 0.4 | 0.08 |  | 84.56 |  | <LOD | <LOD | <LOD | 0.2483444 | <LOD | 0.2838221 | 95.65989 | 0.6859035 | <LOD | 2.554399 | 0.4730369 | 0.09460738 | <LOD | 100
AP10618 | site 2 | Spectrum 5 | 1500x | spot | S inclusion |  |  | 7.54 |  | 0.42 | 0.11 | 0.24 | 65.84 | 0.83 |  | 3.83 | 0.57 | 0.89 |  | 80.27 |  | <LOD | 9.393298 | <LOD | 0.5232341 | 0.1370375 | 0.2989909 | 82.02317 | 1.03401 | <LOD | 4.771397 | 0.7101034 | 1.108758 | <LOD | 100
AP10618 | site 2 | Spectrum 6 | 1500x | spot | porosity |  |  | 0.25 |  | 0.07 |  | 0.15 | 78.11 | 0.84 |  | 4.49 | 0.29 | 0.51 |  | 84.71 |  | <LOD | 0.2951245 | <LOD | 0.08263487 | <LOD | 0.1770747 | 92.20871 | 0.9916185 | <LOD | 5.300437 | 0.3423445 | 0.6020541 | <LOD | 100
AP10618 | site 2 | Spectrum 7 | 1500x | spot | porosity |  |  | 0.22 |  | 0 |  | 0.11 | 52.23 | 0.56 |  | 4.08 | 1.31 |  | 0.08 | 58.59 |  | <LOD | 0.3760041 | <LOD | <LOD | <LOD | 0.1880021 | 89.26679 | 0.9571014 | <LOD | 6.973167 | 2.238934 | <LOD | 0.1367288 | 100.1367
AP10636 | site 2 | Spectrum 1 | 1000x | spot | inclusion |  |  | 0.24 |  | 0 |  | 0.54 | 81 | 0.7 |  | 7.01 | 0.58 | 0.12 | 0.28 | 90.47 |  | <LOD | 0.2661049 | <LOD | <LOD | <LOD | 0.598736 | 89.8104 | 0.7761393 | <LOD | 7.77248 | 0.6430868 | 0.1330524 | 0.3104557 | 100.3105
AP10636 | site 2 | Spectrum 2 | 1000x | spot | inclusion |  |  |  |  | 0 |  | 0.54 | 82.66 | 0.6 |  | 6.97 | 0.82 | 0.29 |  | 91.88 |  | <LOD | <LOD | <LOD | <LOD | <LOD | 0.5877231 | 89.96517 | 0.6530257 | <LOD | 7.585982 | 0.8924684 | 0.3156291 | <LOD | 100
AP10636 | site 2 | Spectrum 3 | 1000x | spot | inclusion |  |  |  |  | 0.05 |  | 0.39 | 82.27 | 0.55 |  | 6.98 | 0.67 | 0.43 | 0.22 | 91.56 |  | <LOD | <LOD | <LOD | 0.05474053 | <LOD | 0.4269761 | 90.07007 | 0.6021458 | <LOD | 7.641778 | 0.7335231 | 0.4707686 | 0.2408583 | 100.2409
AP10636 | site 2 | Spectrum 4 | 1000x | spot | inclusion (porosity) |  |  |  |  | 0.08 | 0.11 | 0.26 | 82.01 | 0.61 |  | 6.98 | 0.89 | 0.26 |  | 91.2 |  | <LOD | <LOD | <LOD | 0.0877193 | 0.120614 | 0.2850877 | 89.92325 | 0.6688596 | <LOD | 7.653509 | 0.9758772 | 0.2850877 | <LOD | 100
AP10636 | site 2 | Spectrum 5 | 1000x | spot | inclusion (porosity) |  |  |  |  | 0.12 |  | 0.19 | 84.73 | 0.45 |  | 5.76 | 0.51 | 0.15 |  | 91.91 |  | <LOD | <LOD | <LOD | 0.1305625 | <LOD | 0.206724 | 92.18801 | 0.4896094 | <LOD | 6.267 | 0.5548907 | 0.1632031 | <LOD | 100
AP10398 | site 2 | Spectrum 5 | 1500x | spot | S inclusion |  |  | 12.61 |  | 3.91 |  |  | 68.76 | 0.35 |  | 0.95 |  |  |  | 86.58 |  | <LOD | <LOD | <LOD | 4.516055 | <LOD | <LOD | 79.41788 | 0.4042504 | <LOD | 1.097251 | <LOD | <LOD | <LOD | 85.43544
AP10398 | site 2 | Spectrum 6 | 1500x | spot | Inclusion |  |  | 11.23 |  | 1.62 |  |  | 72.47 |  |  | 0.96 |  |  |  | 86.28 |  | <LOD | <LOD | <LOD | 1.877608 | <LOD | <LOD | 83.99397 | <LOD | <LOD | 1.112656 | <LOD | <LOD | <LOD | 86.98424
AP10398 | site 2 | Spectrum 7 | 1500x | spot | Remnant eutectic |  |  |  |  | 1.56 |  | 0.9 | 63.07 | 5.62 |  | 13.62 | 4.18 |  |  | 88.95 |  | <LOD | <LOD | <LOD | 1.753794 | <LOD | 1.011804 | 70.905 | 6.318156 | <LOD | 15.31197 | 4.699269 | <LOD | <LOD | 100
AP10398 | site 2 | Spectrum 8 | 1500x | spot | Remnant eutectic | [7 empty] | 66 | 1.25 |  | 16.66 | 6.3 |  |  | 90.21 |  | <LOD | <LOD | <LOD | <LOD | <LOD | <LOD | 73.16262 | 1.385656 | <LOD | 18.46802 | 6.983705 | <LOD | <LOD | 100
AP10398 | site 2 | Spectrum 9 | 1500x | spot | metal (coring, high Cu phase) | [7 empty] | 80.8 |  |  | 6.43 | 1.07 |  |  | 88.3 |  | <LOD | <LOD | <LOD | <LOD | <LOD | <LOD | 91.50623 | <LOD | <LOD | 7.281993 | 1.211778 | <LOD | <LOD | 100
AP10398 | site 2 | Spectrum 10 | 1500x | spot | metal (coring, high Sn phase) | [7 empty] | 78.38 | 1.75 |  | 6.98 | 1.46 |  |  | 88.57 |  | <LOD | <LOD | <LOD | <LOD | <LOD | <LOD | 88.49498 | 1.975838 | <LOD | 7.880772 | 1.648414 | <LOD | <LOD | 100
AP10398 | site 2 | Spectrum 11 | 1500x | spot | metal (coring, high Cu phase) |  |  |  |  | 0.55 |  |  | 85.93 |  |  | 1.68 |  |  |  | 88.16 |  | <LOD | <LOD | <LOD | 0.6238657 | <LOD | <LOD | 97.47051 | <LOD | <LOD | 1.905626 | <LOD | <LOD | <LOD | 100
AP10398 | site 2 | Spectrum 12 | 1500x | spot | metal (coring, high Cu phase) |  |  |  |  | 0.5 |  |  | 86.5 |  |  | 1.99 |  |  |  | 88.99 |  | <LOD | <LOD | <LOD | 0.5618609 | <LOD | <LOD | 97.20193 | <LOD | <LOD | 2.236206 | <LOD | <LOD | <LOD | 100
AP10398 | site 3 | Spectrum 13 | 2000x | spot | Pb globule |  |  |  | 1.88 | 1.96 | 1.11 | 0.67 | 42.8 | 3.52 |  | 3.69 | 1.39 | 31.98 | 0.18 | 89.18 |  | <LOD | <LOD | 2.11236 | 2.202247 | 1.247191 | 0.752809 | 48.08989 | 3.955056 | <LOD | 4.146067 | 1.561798 | 35.93258 | 0.2022472 | 100.2022
AP10398 | site 3 | Spectrum 14 | 2000x | spot | Pb globule |  |  |  |  | 0.4 | 0.17 | 0.24 | 76.82 | 3.13 |  | 4.74 | 1.26 | 2.52 |  | 89.28 |  | <LOD | <LOD | <LOD | 0.4480287 | 0.1904122 | 0.2688172 | 86.04391 | 3.505824 | <LOD | 5.30914 | 1.41129 | 2.822581 | <LOD | 100
AP10398 | site 3 | Spectrum 15 | 2000x | spot | S inclusion |  |  | 12.41 |  | 5.27 | 0.1 | 0.16 | 66.91 | 0.23 |  | 1.03 |  | 0.25 |  | 86.36 |  | <LOD | 14.37008 | <LOD | 6.102362 | 0.1157943 | 0.185271 | 77.478 | 0.266327 | <LOD | 1.192682 | <LOD | 0.2894859 | <LOD | 100
AP10398 | site 3 | Spectrum 16 | 2000x | spot | Remnant eutectic |  |  |  |  | 0.22 |  | 0.8 | 66.14 | 1.11 |  | 16.26 | 5.86 | 0.09 |  | 90.48 |  | <LOD | <LOD | <LOD | 0.2431477 | <LOD | 0.8841733 | 73.09903 | 1.22679 | <LOD | 17.97082 | 6.476569 | 0.0994695 | <LOD | 100

## A6
Supplementary Table S6. Table showing the recorded information during the metallographic examination of the samples. Yes / No values indicate the presence or absense of the structure corresponding to each variable. Grain size determined with the chart included in this tab below the table (chart width 658 px and photomicrographs at 100x with width of 511 px).
Find ID | Description | Metalworking | Grains | Grain size | Grain size distribution | Grain sorting | Hexagonal grains | Angular grains | Flattened grains | columnar features | Strained grains in the core | Strained grains in substrate | Annealed grains | Strained annealed grains | Remnant eutectoid | Remnant coring | recrystallised δ phase | strain lines in substrate | strain lines in core | Strain lines frequency in core | Strain lines direction in core | Dendrites | Flattened dendrites | Eutectoic infill (dendrites) | Alpha grains | Dentrite coring | Porosity | Porosity (size) | Banded structure | Fibrous structure | Flattened sulfide inclusions | Sulfide inclusion frequency | Sulfide inclusion precipitation | Cuprite inclusions frequency | Cuprite inclusions precipitation | Needles
10.108 | sword | heat-treated | Yes | 6 | singular | sorted | No | Yes | Yes | No | Yes | No | Yes | Yes | No | No | No | No | Yes | high frequency | Multi-directional | No | No | No | No | No | little porosity | small voids | No | No | highly | high freq | Continuous | medium freq | Discontinuous | No
1001 | sword | heat-treated | Yes | 7 | dual | sorted | No | Yes | No | No | Yes | No | Yes | Yes | No | Yes | No | No | Yes | high frequency | Multi-directional | No | No | No | No | No | no porosity | no porosity | No | No | No | high freq | Continuous | high freq | δ phase | No
10081 | spear | heat-treated | Yes | 6 | singular | sorted | Yes | Yes | No | No | Yes | No | Yes | Yes | Yes | No | No | No | Yes | high frequency | Multi-directional | No | No | No | No | No | no porosity | no porosity | No | No | No | medium freq | Continuous | medium freq | Continuous | No
10120 | sickle | as-cast / cold-worked | No | no grains | no grains | no grains | No | No | No | No | No | No | No | No | No | No | No | No | Yes | high frequency | Multi-directional | Yes | No | No | No | Yes | medium porosity | large voids | No | No | No | high freq | δ phase | medium freq | Continuous | No
10125 | sickle | as-cast / cold-worked | No | no grains | no grains | no grains | No | No | No | No | No | No | No | No | No | No | No | No | Yes | medium frequency | Multi-directional | Yes | No | No | No | Yes | medium porosity | small voids | Yes | No | No | high freq | δ phase | low freq | Continuous | No
10128-1 | sickle | as-cast / cold-worked | No | no grains | no grains | no grains | No | No | No | No | No | No | No | No | No | No | No | No | Yes | high frequency | Multi-directional | Yes | No | No | Yes | Yes | little porosity | small voids | No | No | No | high freq | δ phase | medium freq | Continuous | No
10131 | spear | heat-treated | Yes | 6 | singular | sorted | Yes | No | No | No | Yes | No | Yes | Yes | No | No | No | No | Yes | high frequency | Multi-directional | No | No | No | No | No | little porosity | small voids | Yes | No | little | medium freq | grain boundaries | medium freq | Continuous | No
10132 | spear | heat-treated | Yes | 8 | singular | sorted | No | Yes | No | No | No | No | Yes | No | Yes | Yes | No | No | Yes | low frequency | Uni-directional | No | No | No | No | No | high porosity | large voids | No | No | No | medium freq | δ phase | medium freq | Continuous | No
10157 | axe | heat-treated | Yes | 7 | singular | sorted | No | No | No | No | Yes | No | Yes | Yes | No | Yes | No | No | Yes | high frequency | Multi-directional | No | No | No | No | No | little porosity | large voids | No | No | little | medium freq | δ phase | low freq | Continuous | No
10160 | axe | heat-treated | Yes | 7 | singular | sorted | No | Yes | Yes | No | Yes | No | Yes | Yes | Yes | Yes | No | No | Yes | high frequency | Multi-directional | No | No | No | No | No | little porosity | large voids | No | No | highly | medium freq | δ phase | low freq | Continuous | No
10162 | axe | heat-treated | Yes | 8 | singular | sorted | No | No | No | No | Yes | No | Yes | Yes | No | Yes | No | No | Yes | high frequency | Multi-directional | No | No | No | No | No | medium porosity | large voids | Yes | No | highly | high freq | Continuous | high freq | α phase | No
10166 | sickle | as-cast / cold-worked | No | no grains | no grains | no grains | No | No | No | No | No | No | No | No | No | No | No | No | Yes | medium frequency | Uni-directional | Yes | No | Yes | Yes | Yes | medium porosity | large voids | No | No | No | medium freq | δ phase | low freq | Continuous | No
10168 | sickle | heat-treated | Yes | 7 | dual | sorted | No | No | No | No | Yes | No | Yes | Yes | No | Yes | Yes | No | Yes | high frequency | Multi-directional | Yes | Yes | No | No | No | little porosity | small voids | No | No | little | medium freq | Continuous | low freq | Continuous | No
10170 | sickle | as-cast / cold-worked | No | no grains | no grains | no grains | No | No | No | No | No | No | No | No | No | No | No | No | Yes | low frequency | Multi-directional | Yes | No | Yes | No | Yes | little porosity | small voids | No | No | No | high freq | δ phase | low freq | Continuous | No
10179 | sword | as-cast / cold-worked | No | no grains | no grains | no grains | No | No | No | No | No | No | No | No | No | No | No | No | Yes | medium frequency | Multi-directional | Yes | No | Yes | Yes | Yes | high porosity | large voids | No | No | No | medium freq | δ phase | low freq | Continuous | No
10180 | sword | heat-treated | Yes | 7 | dual | sorted | Yes | No | No | No | No | No | Yes | No | No | Yes | Yes | No | Yes | medium frequency | Multi-directional | Yes | No | No | Yes | Yes | medium porosity | small voids | No | No | little | medium freq | δ phase | medium freq | δ phase | No
10181 | sword | heat-treated | Yes | 8 | dual | sorted | Yes | No | No | No | No | No | No | No | Yes | Yes | Yes | No | No | no strain lines | no strain lines | Yes | No | No | No | Yes | high porosity | large voids | No | No | No | high freq | grain boundaries | medium freq | δ phase | No
10182 | sword | heat-treated | Yes | 7 | singular | sorted | Yes | No | No | No | No | No | Yes | Yes | Yes | Yes | No | No | Yes | low frequency | Uni-directional | No | No | No | Yes | No | medium porosity | large voids | No | No | little | medium freq | δ phase | low freq | Continuous | No
10187 | sword | heat-treated | Yes | 7 | singular | sorted | Yes | No | Yes | No | Yes | No | Yes | Yes | Yes | Yes | No | No | Yes | high frequency | Multi-directional | No | No | No | No | No | medium porosity | small voids | No | No | little | medium freq | δ phase | medium freq | δ phase | No
10188 | sword | heat-treated | Yes | 8 | singular | sorted | Yes | Yes | No | No | No | No | Yes | Yes | Yes | Yes | No | No | Yes | medium frequency | Multi-directional | No | No | No | No | No | high porosity | large voids | No | No | little | high freq | Discontinuous | medium freq | Continuous | No
10458 | sword | heat-treated | Yes | 6 | singular | sorted | No | No | Yes | No | Yes | No | Yes | Yes | Yes | Yes | No | No | Yes | high frequency | Multi-directional | No | No | No | No | No | little porosity | small voids | No | No | highly | medium freq | δ phase | medium freq | Continuous | No
10730 | spear | heat-treated | Yes | 7 | singular | sorted | Yes | No | No | No | No | No | Yes | Yes | Yes | Yes | No | No | Yes | medium frequency | Multi-directional | No | No | No | No | No | high porosity | large voids | No | No | No | high freq | δ phase | low freq | Continuous | No
10732 | spear | as-cast / cold-worked | No | no grains | no grains | no grains | No | No | No | No | No | No | No | No | No | No | No | No | Yes | low frequency | Uni-directional | Yes | No | Yes | Yes | Yes | high porosity | large voids | No | No | little | medium freq | δ phase | medium freq | Continuous | No
10774 | sword | as-cast / cold-worked | No | no grains | no grains | no grains | No | No | No | Yes | No | No | No | No | No | No | No | No | Yes | high frequency | Multi-directional | Yes | No | Yes | No | Yes | high porosity | large voids | No | No | little | medium freq | δ phase | low freq | Continuous | No
10776 | sword | heat-treated | Yes | 7 | singular | sorted | No | No | Yes | No | Yes | No | Yes | Yes | Yes | Yes | No | No | Yes | high frequency | Multi-directional | No | No | No | No | No | medium porosity | large voids | Yes | No | highly | high freq | Continuous | low freq | Continuous | No
10777 | sword | heat-treated | Yes | 4 | singular | sorted | No | No | No | No | Yes | No | Yes | Yes | Yes | Yes | No | No | Yes | high frequency | Multi-directional | No | No | No | No | No | high porosity | large voids | No | No | No | medium freq | Continuous | high freq | Continuous | No
10782-1 | spear | heat-treated | Yes | 6 | singular | sorted | Yes | Yes | Yes | Yes | No | No | Yes | Yes | Yes | Yes | No | No | Yes | high frequency | Multi-directional | No | No | No | No | No | medium porosity | small voids | No | No | little | medium freq | Continuous | low freq | Continuous | No
11177-38 | sickle | heat-treated | Yes | 1 | singular | sorted | Yes | No | No | No | Yes | No | Yes | Yes | Yes | Yes | Yes | No | Yes | low frequency | Multi-directional | Yes | Yes | Yes | No | Yes | medium porosity | small voids | No | No | little | high freq | δ phase | medium freq | δ phase | No
1179 | axe | heat-treated | Yes | 7 | singular | sorted | Yes | No | No | No | No | No | Yes | No | No | Yes | No | No | No | no strain lines | no strain lines | No | No | No | No | No | little porosity | small voids | Yes | No | highly | high freq | Continuous | high freq | δ phase | No
1181 | axe | heat-treated | Yes | 8 | singular | sorted | Yes | Yes | No | No | Yes | No | Yes | No | No | Yes | No | No | Yes | low frequency | Uni-directional | No | No | No | No | No | little porosity | small voids | No | No | highly | high freq | Continuous | low freq | δ phase | No
1194 | sword | heat-treated | Yes | 7 | dual | sorted | Yes | Yes | No | No | Yes | No | Yes | No | Yes | Yes | Yes | No | Yes | medium frequency | Multi-directional | No | No | No | No | No | little porosity | small voids | No | No | highly | high freq | Continuous | medium freq | δ phase | No
1205 | sword | heat-treated | Yes | 6 | singular | sorted | Yes | No | No | No | No | Yes | Yes | No | No | Yes | No | Yes | No | no strain lines | no strain lines | No | No | No | No | No | little porosity | small voids | No | No | little | high freq | Continuous | medium freq | δ phase | No
1529 | spear | heat-treated | Yes | 4 | singular | sorted | Yes | Yes | No | No | No | No | Yes | No | No | No | No | No | Yes | medium frequency | Multi-directional | No | No | No | No | No | little porosity | small voids | No | No | little | low freq | Continuous | medium freq | δ phase | No
1532 | spear | heat-treated | Yes | 5 | singular | sorted | Yes | Yes | No | No | No | No | Yes | No | No | No | No | No | Yes | low frequency | Uni-directional | No | No | No | No | No | little porosity | small voids | No | No | little | medium freq | grain boundaries | medium freq | δ phase | No
1533 | spear | heat-treated | Yes | 4 | singular | sorted | Yes | Yes | No | No | No | No | Yes | No | No | No | No | No | Yes | low frequency | Multi-directional | No | No | No | No | No | little porosity | small voids | No | No | little | high freq | Continuous | high freq | Continuous | No
1547/1 | axe | heat-treated | Yes | 7 | dual | sorted | Yes | No | No | No | Yes | No | Yes | Yes | No | Yes | Yes | No | Yes | high frequency | Multi-directional | No | No | No | No | No | little porosity | small voids | No | No | little | medium freq | Continuous | medium freq | Continuous | No
1547/5 | sickle | heat-treated | Yes | 7 | dual | sorted | Yes | No | No | No | No | Yes | Yes | Yes | No | Yes | Yes | Yes | Yes | low frequency | Uni-directional | Yes | No | No | No | Yes | little porosity | small voids | No | No | No | medium freq | δ phase | high freq | Continuous | No
17235 | sword | heat-treated | Yes | 7 | dual | sorted | Yes | No | No | No | Yes | No | Yes | Yes | No | Yes | Yes | No | Yes | high frequency | Multi-directional | No | No | No | No | Yes | little porosity | small voids | No | No | No | medium freq | Continuous | medium freq | α phase | No
17239-2 | sword | heat-treated | Yes | 7 | singular | sorted | Yes | No | No | No | No | No | Yes | Yes | Yes | Yes | No | No | Yes | medium frequency | Multi-directional | No | No | No | No | No | little porosity | small voids | No | No | little | medium freq | Continuous | medium freq | Continuous | No
18.3400 | sword | heat-treated | Yes | 6 | dual | variable | No | No | Yes | No | Yes | No | Yes | Yes | No | Yes | No | No | Yes | high frequency | Multi-directional | No | No | No | No | No | little porosity | small voids | No | No | highly | high freq | Continuous | medium freq | δ phase | No
1989.14.1&2 | sword | heat-treated | Yes | 7 | singular | well sorted | Yes | Yes | No | No | No | No | Yes | No | No | No | No | No | No | no strain lines | no strain lines | No | No | No | No | No | little porosity | small voids | No | No | little | high freq | Continuous | medium freq | δ phase | No
204 | spear | heat-treated | Yes | 6 | singular | sorted | Yes | Yes | No | No | No | No | Yes | No | Yes | Yes | No | No | Yes | medium frequency | Multi-directional | No | No | No | No | No | little porosity | large voids | No | No | highly | medium freq | Continuous | low freq | δ phase | No
2103 | sword | heat-treated | Yes | 6 | singular | sorted | Yes | Yes | No | No | Yes | No | Yes | Yes | No | Yes | No | No | Yes | high frequency | Multi-directional | No | No | No | No | No | medium porosity | small voids | No | No | highly | high freq | δ phase | medium freq | δ phase | No
2104 | sword | as-cast / cold-worked | No | no grains | no grains | no grains | No | No | No | No | No | No | No | No | No | No | No | No | Yes | high frequency | Multi-directional | Yes | No | Yes | Yes | Yes | little porosity | small voids | No | No | No | high freq | δ phase | medium freq | δ phase | No
2105 | sword | heat-treated | Yes | 6 | singular | sorted | Yes | No | No | No | No | No | Yes | No | Yes | Yes | No | No | Yes | low frequency | Uni-directional | No | No | No | No | No | medium porosity | large voids | No | No | little | high freq | δ phase | high freq | Continuous | No
2130 1/2 & 2/2 | sword | heat-treated | Yes | 7 | dual | sorted | No | No | Yes | No | Yes | No | No | No | Yes | Yes | Yes | No | Yes | high frequency | Multi-directional | No | No | No | No | No | little porosity | small voids | No | No | highly | high freq | δ phase | high freq | δ phase | No
2131 | sword | heat-treated | Yes | 5 | singular | sorted | Yes | No | No | No | No | No | Yes | No | Yes | No | No | No | Yes | low frequency | Uni-directional | No | No | No | No | No | no porosity | no porosity | No | No | little | high freq | Continuous | medium freq | Continuous | No
2132 | sword | heat-treated | Yes | 8 | dual | sorted | Yes | Yes | No | No | No | No | Yes | No | Yes | Yes | Yes | No | Yes | low frequency | Uni-directional | Yes | Yes | Yes | Yes | Yes | no porosity | no porosity | No | No | highly | medium freq | δ phase | medium freq | Continuous | No
21334-2 | sword | heat-treated | Yes | 7 | singular | well sorted | Yes | Yes | No | No | No | No | Yes | No | Yes | Yes | No | No | No | no strain lines | no strain lines | No | No | No | No | No | medium porosity | large voids | No | No | little | medium freq | Continuous | low freq | δ phase | No
2134 | spear | heat-treated | Yes | 7 | dual | sorted | Yes | No | No | No | No | No | Yes | No | No | Yes | Yes | No | Yes | low frequency | Uni-directional | Yes | No | No | No | Yes | medium porosity | large voids | No | No | little | high freq | δ phase | high freq | Continuous | No
2137 | spear | as-cast / cold-worked | No | no grains | no grains | no grains | No | No | No | No | No | No | No | No | No | No | No | No | Yes | medium frequency | Multi-directional | Yes | No | Yes | No | Yes | high porosity | large voids | No | No | No | medium freq | δ phase | low freq | Continuous | No
2138a | spear | heat-treated | Yes | 6 | dual | variable | Yes | Yes | No | No | Yes | No | Yes | Yes | Yes | Yes | Yes | No | Yes | high frequency | Multi-directional | Yes | No | Yes | Yes | Yes | medium porosity | large voids | No | No | little | medium freq | Continuous | high freq | Continuous | No
2138b | sword | heat-treated | Yes | 7 | dual | sorted | Yes | No | No | No | Yes | No | Yes | Yes | Yes | Yes | Yes | No | Yes | medium frequency | Multi-directional | No | No | No | No | No | high porosity | large voids | No | No | No | high freq | δ phase | medium freq | δ phase | No
2165 | sword | heat-treated | Yes | 6 | dual | variable | Yes | Yes | No | No | No | No | Yes | No | Yes | Yes | No | No | Yes | low frequency | Multi-directional | No | No | No | Yes | No | high porosity | large voids | No | No | little | low freq | Continuous | low freq | Continuous | No
2166 | sword | heat-treated | Yes | 1 | dual | sorted | Yes | No | No | No | No | No | Yes | No | No | Yes | No | No | Yes | medium frequency | Multi-directional | No | No | No | No | No | high porosity | large voids | No | No | little | low freq | Continuous | low freq | Continuous | No
2181 | sickle | heat-treated | Yes | 5 | singular | sorted | No | Yes | Yes | No | Yes | No | Yes | Yes | No | Yes | No | No | Yes | high frequency | Multi-directional | No | No | No | No | No | little porosity | small voids | Yes | No | highly | high freq | grain boundaries | low freq | Continuous | No
2214 | spear | heat-treated | Yes | 8 | dual | variable | Yes | Yes | No | No | No | No | No | No | Yes | Yes | Yes | No | Yes | medium frequency | Multi-directional | Yes | No | Yes | Yes | Yes | high porosity | large voids | No | No | little | high freq | δ phase | high freq | δ phase | No
2216 | spear | heat-treated | Yes | 8 | dual | sorted | Yes | Yes | Yes | No | Yes | No | Yes | Yes | Yes | Yes | Yes | No | Yes | medium frequency | Multi-directional | Yes | No | No | No | No | little porosity | small voids | No | No | little | medium freq | δ phase | high freq | Continuous | No
2233 | spear | heat-treated | Yes | 7 | singular | sorted | Yes | Yes | No | No | No | No | Yes | Yes | Yes | Yes | No | No | Yes | high frequency | Multi-directional | No | No | No | No | No | little porosity | small voids | No | No | highly | high freq | δ phase | high freq | Continuous | No
2247 | sickle | as-cast / cold-worked | No | no grains | no grains | no grains | No | No | No | No | No | No | No | No | No | No | Yes | No | Yes | medium frequency | Multi-directional | Yes | Yes | Yes | No | Yes | little porosity | small voids | No | No | highly | high freq | Continuous | high freq | Continuous | No
2307 | spear | as-cast / cold-worked | No | no grains | no grains | no grains | No | No | No | No | No | No | No | No | No | No | No | No | No | no strain lines | no strain lines | Yes | No | Yes | No | Yes | medium porosity | small voids | No | No | No | high freq | δ phase | low freq | Continuous | No
2484 | sickle | heat-treated | Yes | 4 | singular | well sorted | Yes | Yes | No | No | No | No | Yes | No | No | No | No | No | Yes | low frequency | Uni-directional | No | No | No | No | No | little porosity | small voids | No | No | little | medium freq | Continuous | high freq | Continuous | No
2489 | sword | heat-treated | Yes | 4 | singular | well sorted | Yes | Yes | No | No | Yes | No | Yes | Yes | No | No | No | No | Yes | high frequency | Multi-directional | No | No | No | No | No | medium porosity | large voids | No | No | little | medium freq | Continuous | high freq | grain boundaries | No
2490 | sword | as-cast / cold-worked | No | no grains | no grains | no grains | No | No | No | No | No | No | No | No | No | No | No | No | Yes | medium frequency | Multi-directional | Yes | Yes | Yes | Yes | Yes | medium porosity | large voids | Yes | No | little | medium freq | δ phase | low freq | δ phase | No
27272 | sword | heat-treated | Yes | 7 | singular | well sorted | Yes | Yes | No | No | Yes | No | Yes | Yes | No | No | No | No | Yes | high frequency | Multi-directional | No | No | No | No | No | no porosity | no porosity | No | No | little | medium freq | grain boundaries | medium freq | Continuous | No
2883 | sword | as-cast / cold-worked | No | no grains | no grains | no grains | No | No | No | No | No | No | No | No | No | No | No | No | Yes | high frequency | Multi-directional | Yes | Yes | Yes | No | Yes | high porosity | large voids | No | No | highly | high freq | Continuous | medium freq | Continuous | No
2892 | spear | heat-treated | Yes | 8 | dual | variable | Yes | No | No | Yes | Yes | No | Yes | Yes | No | Yes | No | No | Yes | medium frequency | Uni-directional | Yes | No | Yes | No | Yes | little porosity | small voids | No | No | highly | high freq | Continuous | medium freq | δ phase | No
2896 | spear | as-cast / cold-worked | No | no grains | no grains | no grains | No | No | No | No | No | No | No | No | No | No | No | No | No | no strain lines | no strain lines | Yes | No | Yes | No | Yes | high porosity | large voids | No | No | No | high freq | Continuous | low freq | Continuous | No
2898 | spear | heat-treated | Yes | 8 | singular | sorted | Yes | No | No | No | No | Yes | Yes | No | No | Yes | No | Yes | Yes | low frequency | Uni-directional | No | No | No | No | No | no porosity | no porosity | No | No | little | medium freq | Continuous | high freq | Continuous | No
2926 | axe | heat-treated | Yes | 5 | singular | sorted | No | No | Yes | No | Yes | No | Yes | Yes | No | Yes | No | No | Yes | high frequency | Multi-directional | No | No | No | No | No | little porosity | small voids | No | No | little | high freq | δ phase | medium freq | δ phase | No
2936 | axe | heat-treated | Yes | 8 | singular | sorted | No | No | No | No | Yes | No | Yes | Yes | No | Yes | No | No | Yes | high frequency | Multi-directional | No | Yes | No | No | No | little porosity | small voids | No | No | highly | high freq | δ phase | low freq | Continuous | No
3121 | sword | heat-treated | Yes | 8 | dual | sorted | Yes | Yes | No | No | No | No | Yes | Yes | Yes | Yes | Yes | No | Yes | high frequency | Multi-directional | No | No | No | No | No | no porosity | no porosity | No | No | No | medium freq | δ phase | medium freq | Continuous | No
3222 | spear | heat-treated | Yes | 8 | singular | sorted | Yes | Yes | No | No | Yes | No | Yes | Yes | Yes | Yes | No | No | Yes | high frequency | Multi-directional | No | No | No | No | No | little porosity | large voids | No | No | little | medium freq | δ phase | medium freq | δ phase | No
3250 | axe | as-cast / cold-worked | No | no grains | no grains | no grains | No | No | No | No | No | No | No | No | No | No | No | No | Yes | medium frequency | Uni-directional | Yes | No | Yes | No | Yes | high porosity | small voids | No | No | No | high freq | δ phase | medium freq | Continuous | No
3252 | axe | heat-treated | Yes | 5 | singular | sorted | No | No | Yes | No | Yes | No | Yes | Yes | No | No | No | No | Yes | high frequency | Multi-directional | No | No | No | No | No | no porosity | no porosity | No | No | highly | high freq | Continuous | medium freq | Continuous | No
3310 | axe | heat-treated | Yes | 8 | singular | sorted | No | Yes | Yes | No | Yes | No | Yes | Yes | Yes | Yes | No | No | Yes | high frequency | Multi-directional | No | No | No | No | No | no porosity | no porosity | No | No | highly | high freq | Continuous | high freq | Continuous | No
3313 | axe | heat-treated | Yes | 6 | singular | sorted | Yes | Yes | No | No | Yes | No | Yes | Yes | Yes | Yes | No | No | Yes | high frequency | Multi-directional | No | No | No | No | No | little porosity | small voids | No | No | highly | medium freq | δ phase | high freq | δ phase | No
3406 | sword | heat-treated | Yes | 6 | singular | sorted | Yes | Yes | Yes | No | Yes | No | Yes | Yes | No | Yes | No | No | Yes | high frequency | Multi-directional | No | No | No | No | No | medium porosity | large voids | No | No | highly | medium freq | Continuous | high freq | Continuous | No
3410-1 | spear | heat-treated | Yes | 7 | singular | sorted | No | Yes | Yes | No | Yes | No | Yes | Yes | No | Yes | No | No | Yes | high frequency | Multi-directional | No | No | No | No | No | medium porosity | large voids | Yes | No | highly | high freq | Continuous | low freq | Continuous | No
3412 | spear | heat-treated | Yes | 3 | singular | sorted | Yes | No | Yes | No | Yes | Yes | Yes | Yes | No | No | No | No | Yes | high frequency | Multi-directional | No | No | No | No | No | medium porosity | small voids | No | No | little | low freq | Continuous | medium freq | Continuous | No
3418 | sickle | heat-treated | Yes | 5 | singular | sorted | Yes | No | No | No | No | Yes | Yes | Yes | Yes | No | No | Yes | No | high frequency | Multi-directional | No | No | No | No | No | medium porosity | small voids | No | No | little | medium freq | Continuous | medium freq | Continuous | No
3426 | sickle | as-cast / cold-worked | No | no grains | no grains | no grains | No | No | No | No | No | No | No | No | No | No | No | No | Yes | medium frequency | Multi-directional | Yes | Yes | Yes | No | Yes | little porosity | small voids | No | No | No | high freq | Continuous | high freq | Continuous | No
3453 | axe | heat-treated | Yes | 6 | dual | sorted | Yes | Yes | Yes | No | Yes | No | Yes | Yes | No | Yes | No | No | Yes | high frequency | Multi-directional | No | No | No | No | No | little porosity | small voids | No | No | highly | medium freq | Continuous | high freq | Continuous | No
3513 | sword | heat-treated | Yes | no grains | singular | sorted | No | Yes | No | No | No | No | No | No | Yes | Yes | Yes | No | Yes | medium frequency | Multi-directional | Yes | No | Yes | No | Yes | medium porosity | large voids | No | No | little | medium freq | δ phase | high freq | Continuous | No
3515 | sword | heat-treated | Yes | 7 | dual | sorted | Yes | No | No | No | No | No | Yes | Yes | Yes | Yes | Yes | No | Yes | medium frequency | Multi-directional | Yes | No | Yes | No | Yes | medium porosity | small voids | No | No | highly | high freq | δ phase | high freq | δ phase | No
3543 | spear | heat-treated | Yes | 6 | singular | sorted | Yes | No | No | No | No | No | Yes | No | No | No | No | No | Yes | medium frequency | Multi-directional | No | No | No | No | No | high porosity | large voids | No | No | little | high freq | δ phase | high freq | δ phase | No
3548 | spear | as-cast / cold-worked | No | no grains | no grains | no grains | No | No | No | No | No | No | No | No | No | No | No | No | Yes | high frequency | Multi-directional | Yes | No | Yes | No | Yes | little porosity | small voids | No | No | No | medium freq | δ phase | low freq | Continuous | No
3683 | sword | heat-treated | Yes | 8 | singular | well sorted | Yes | Yes | Yes | No | No | No | Yes | Yes | No | Yes | No | No | Yes | high frequency | Multi-directional | No | No | No | No | No | no porosity | no porosity | No | No | highly | high freq | Continuous | high freq | Continuous | No
3923 | sword | heat-treated | Yes | 5 | singular | sorted | No | No | No | No | No | Yes | No | No | No | Yes | No | Yes | Yes | medium frequency | Uni-directional | No | No | No | No | No | medium porosity | small voids | No | Yes | little | high freq | Continuous | medium freq | Continuous | No
3925 | sword | heat-treated | Yes | 7 | dual | sorted | Yes | No | No | No | No | No | Yes | No | Yes | Yes | No | No | Yes | low frequency | Uni-directional | No | No | No | No | No | medium porosity | large voids | No | No | little | medium freq | Continuous | low freq | δ phase | No
3926 | sword | heat-treated | Yes | 6 | singular | sorted | Yes | No | No | No | No | No | Yes | No | Yes | Yes | No | Yes | No | low frequency | Uni-directional | No | No | No | No | No | little porosity | small voids | No | No | highly | high freq | Continuous | low freq | Continuous | No
3927 1/2 & 2/2 | sword | heat-treated | Yes | 7 | dual | sorted | Yes | No | No | No | No | No | Yes | Yes | Yes | Yes | Yes | No | Yes | high frequency | Multi-directional | Yes | No | Yes | No | Yes | high porosity | large voids | Yes | Yes | highly | high freq | δ phase | high freq | δ phase | No
3928 | sword | as-cast / cold-worked | No | no grains | no grains | no grains | No | No | No | No | No | No | No | No | No | No | No | No | Yes | high frequency | Multi-directional | Yes | No | Yes | No | Yes | high porosity | large voids | No | No | No | medium freq | δ phase | medium freq | δ phase | No
3929 | sword | heat-treated | Yes | 7 | singular | sorted | Yes | No | No | No | No | Yes | Yes | No | No | Yes | No | Yes | No | no strain lines | no strain lines | No | No | No | No | No | little porosity | small voids | No | No | highly | medium freq | Continuous | low freq | Continuous | No
3939 | spear | heat-treated | Yes | 5 | singular | sorted | Yes | No | No | No | No | No | Yes | No | No | No | No | No | No | no strain lines | no strain lines | No | No | No | No | No | high porosity | large voids | No | No | highly | medium freq | Continuous | low freq | Continuous | No
3943 | spear | as-cast / cold-worked | No | no grains | no grains | no grains | No | No | No | No | No | No | No | No | No | No | No | No | Yes | low frequency | Multi-directional | No | No | Yes | No | Yes | little porosity | small voids | No | No | No | high freq | δ phase | medium freq | δ phase | No
3944 | spear | heat-treated | Yes | 7 | singular | sorted | Yes | No | No | No | No | No | Yes | No | Yes | No | No | No | No | no strain lines | no strain lines | No | No | No | No | No | little porosity | small voids | No | No | little | medium freq | Continuous | low freq | grain boundaries | No
3945 | spear | as-cast / cold-worked | No | no grains | no grains | no grains | No | No | No | No | No | No | No | No | No | No | No | No | No | no strain lines | no strain lines | Yes | No | No | Yes | Yes | high porosity | large voids | No | No | No | medium freq | dentrite boundaries | high freq | δ phase | No
3947 | spear | as-cast / cold-worked | No | no grains | no grains | no grains | No | No | No | No | No | No | No | No | No | No | No | No | No | no strain lines | no strain lines | Yes | No | Yes | No | Yes | high porosity | small voids | No | No | No | high freq | δ phase | low freq | Continuous | No
4/725 | spear | heat-treated | Yes | 8 | dual | sorted | Yes | No | No | No | No | No | Yes | No | Yes | Yes | No | No | Yes | low frequency | Uni-directional | No | No | No | No | No | little porosity | small voids | No | No | little | medium freq | δ phase | medium freq | Continuous | No
45777 | sword | heat-treated | Yes | 3 | singular | sorted | Yes | No | No | No | No | No | Yes | No | No | No | No | No | No | no strain lines | no strain lines | No | No | No | No | No | no porosity | no porosity | No | No | No | low freq | grain boundaries | medium freq | Continuous | No
6/153 | spear | heat-treated | Yes | 4 | dual | variable | Yes | Yes | No | No | Yes | No | Yes | Yes | No | No | No | No | Yes | high frequency | Multi-directional | No | No | No | No | No | no porosity | no porosity | No | No | highly | medium freq | Continuous | low freq | Continuous | No
6142 | spear | heat-treated | Yes | 7 | singular | sorted | Yes | Yes | No | No | No | No | Yes | Yes | No | No | No | No | Yes | medium frequency | Multi-directional | No | No | No | No | No | no porosity | no porosity | No | No | highly | high freq | Continuous | low freq | Continuous | No
6162 | spear | as-cast / cold-worked | No | no grains | no grains | no grains | No | No | No | No | No | No | No | No | No | No | No | No | No | no strain lines | no strain lines | Yes | No | Yes | No | Yes | medium porosity | small voids | No | No | No | medium freq | δ phase | low freq | Continuous | No
6163 | sword | heat-treated | Yes | 6 | singular | well sorted | No | Yes | Yes | No | Yes | No | Yes | Yes | No | No | No | No | Yes | high frequency | Multi-directional | No | No | No | No | No | little porosity | small voids | No | No | highly | high freq | Continuous | low freq | Continuous | No
6164 | sword | as-cast / cold-worked | No | no grains | no grains | no grains | No | No | No | No | No | No | No | No | No | No | No | No | Yes | medium frequency | Multi-directional | Yes | Yes | Yes | No | Yes | little porosity | small voids | No | No | little | medium freq | δ phase | low freq | Continuous | No
700 | sword | heat-treated | Yes | 6 | singular | sorted | Yes | Yes | No | No | No | No | Yes | No | Yes | No | No | No | Yes | low frequency | Multi-directional | No | No | No | No | No | little porosity | small voids | No | No | little | high freq | δ phase | medium freq | Continuous | No
8050 | spear | heat-treated | Yes | 8 | singular | sorted | Yes | Yes | No | No | No | No | Yes | Yes | No | Yes | No | No | Yes | low frequency | Uni-directional | No | No | No | No | No | little porosity | small voids | No | No | little | low freq | Continuous | high freq | Continuous | No
8051 | sickle | as-cast / cold-worked | No | no grains | no grains | no grains | No | No | No | No | No | No | No | No | No | No | No | No | Yes | high frequency | Multi-directional | Yes | No | Yes | No | Yes | medium porosity | small voids | No | No | No | medium freq | δ phase | low freq | δ phase | No
8052 | sickle | as-cast / cold-worked | No | no grains | no grains | no grains | No | No | No | No | No | No | No | No | No | No | No | No | Yes | low frequency | Uni-directional | Yes | No | No | No | Yes | little porosity | large voids | No | No | No | medium freq | δ phase | medium freq | Continuous | No
869/AP1144 | sickle | as-cast / cold-worked | No | no grains | no grains | no grains | No | No | No | No | No | No | No | No | No | No | No | No | Yes | low frequency | Uni-directional | Yes | Yes | No | Yes | No | no porosity | no porosity | Yes | No | little | low freq | grain boundaries | high freq | grain boundaries | No
876 | spear | heat-treated | Yes | 8 | singular | sorted | Yes | Yes | No | No | Yes | No | Yes | Yes | No | Yes | No | No | Yes | high frequency | Multi-directional | No | No | No | No | No | little porosity | small voids | No | No | little | medium freq | Continuous | low freq | δ phase | No
893 | spear | as-cast / cold-worked | No | no grains | no grains | no grains | No | No | No | No | No | No | No | No | No | No | No | No | Yes | high frequency | Multi-directional | Yes | No | No | No | Yes | little porosity | small voids | No | No | No | high freq | δ phase | medium freq | δ phase | No
896 | axe | heat-treated | Yes | 6 | dual | variable | Yes | Yes | Yes | No | Yes | No | Yes | Yes | No | Yes | No | No | Yes | medium frequency | Uni-directional | No | No | No | No | No | high porosity | large voids | No | No | little | medium freq | δ phase | high freq | Continuous | No
A2969 | sword | heat-treated | Yes | 8 | singular | well sorted | No | Yes | Yes | No | Yes | No | Yes | Yes | Yes | Yes | No | No | Yes | high frequency | Multi-directional | No | No | No | No | No | medium porosity | large voids | No | No | little | high freq | δ phase | low freq | δ phase | No
A2994 | sword | heat-treated | Yes | 8 | singular | well sorted | Yes | Yes | No | No | No | No | Yes | No | No | Yes | No | No | Yes | medium frequency | Uni-directional | No | No | No | No | No | no porosity | no porosity | No | No | highly | medium freq | Continuous | low freq | δ phase | No
A322 | sword | heat-treated | Yes | 7 | singular | sorted | Yes | Yes | No | No | Yes | No | Yes | Yes | Yes | No | No | No | Yes | high frequency | Multi-directional | No | No | No | No | No | little porosity | small voids | No | No | highly | medium freq | Continuous | medium freq | δ phase | No
A5282 | spear | heat-treated | Yes | 8 | singular | well sorted | Yes | Yes | No | No | No | No | Yes | No | Yes | Yes | No | No | Yes | medium frequency | Multi-directional | No | No | No | No | No | medium porosity | small voids | No | No | little | high freq | δ phase | low freq | δ phase | No
AP10398 | sickle | as-cast / cold-worked | No | no grains | no grains | no grains | No | No | No | No | No | No | No | No | No | No | No | No | Yes | medium frequency | Uni-directional | Yes | Yes | Yes | No | Yes | little porosity | small voids | No | No | little | high freq | Continuous | high freq | Continuous | No
AP10399 | sickle | heat-treated | Yes | 7 | singular | sorted | Yes | Yes | Yes | No | Yes | No | Yes | Yes | Yes | Yes | No | No | Yes | high frequency | Multi-directional | No | No | No | No | No | little porosity | small voids | No | No | little | high freq | δ phase | high freq | Continuous | No
AP10415 | sickle | as-cast / cold-worked | No | no grains | no grains | no grains | No | No | No | No | No | No | No | No | No | No | No | No | Yes | low frequency | Multi-directional | Yes | No | Yes | No | Yes | medium porosity | small voids | No | No | No | medium freq | δ phase | medium freq | Continuous | No
AP10416 | sickle | heat-treated | Yes | 8 | singular | sorted | Yes | Yes | No | No | No | No | Yes | No | No | Yes | No | No | Yes | low frequency | Uni-directional | No | No | No | No | No | little porosity | small voids | No | No | little | medium freq | δ phase | high freq | Continuous | No
AP10473 | sword | heat-treated | Yes | 6 | singular | sorted | Yes | No | No | No | No | No | Yes | No | Yes | Yes | No | No | Yes | low frequency | Uni-directional | Yes | No | No | No | Yes | high porosity | large voids | No | No | little | high freq | δ phase | medium freq | Continuous | No
AP10476 | sword | as-cast / cold-worked | No | no grains | no grains | no grains | No | No | No | No | No | No | No | No | No | No | No | No | Yes | high frequency | Multi-directional | Yes | No | Yes | No | Yes | little porosity | small voids | No | No | No | medium freq | Continuous | low freq | Continuous | No
AP10477 | sword | heat-treated | Yes | 7 | singular | well sorted | Yes | No | No | No | No | No | No | No | Yes | Yes | No | No | Yes | medium frequency | Uni-directional | Yes | No | No | No | Yes | high porosity | large voids | No | No | No | high freq | δ phase | high freq | Continuous | No
AP10482 | sword | heat-treated | Yes | 6 | singular | sorted | Yes | No | No | No | No | No | No | No | Yes | Yes | Yes | No | Yes | medium frequency | Uni-directional | Yes | No | No | Yes | Yes | little porosity | large voids | No | No | highly | medium freq | δ phase | low freq | Continuous | No
AP10483 | sword | heat-treated | Yes | 7 | singular | sorted | Yes | Yes | No | No | No | No | Yes | Yes | Yes | Yes | No | No | Yes | medium frequency | Multi-directional | No | No | No | No | No | medium porosity | large voids | No | No | little | high freq | Continuous | medium freq | Continuous | No
AP10614 | spear | as-cast / cold-worked | No | no grains | no grains | no grains | No | No | No | No | No | No | No | No | No | No | No | No | Yes | high frequency | Uni-directional | Yes | Yes | Yes | No | Yes | little porosity | small voids | No | No | little | medium freq | δ phase | medium freq | Continuous | No
AP10617 | spear | heat-treated | Yes | 8 | singular | sorted | Yes | Yes | No | No | No | No | Yes | No | Yes | Yes | No | No | Yes | low frequency | Uni-directional | No | No | No | No | No | little porosity | small voids | No | No | little | medium freq | δ phase | low freq | δ phase | No
AP10618 | spear | heat-treated | Yes | no grains | no grains | 8 | No | Yes | No | No | No | No | No | No | No | No | No | No | No | no strain lines | no strain lines | Yes | Yes | Yes | No | Yes | medium porosity | small voids | No | No | little | high freq | δ phase | low freq | Continuous | No
AP10623 | spear | heat-treated | Yes | 7 | dual | variable | Yes | No | No | Yes | No | No | Yes | No | No | Yes | No | No | Yes | medium frequency | Multi-directional | Yes | No | No | Yes | Yes | high porosity | large voids | No | No | little | medium freq | δ phase | high freq | Continuous | No
AP10627 | spear | as-cast / cold-worked | No | no grains | no grains | no grains | No | No | No | No | No | No | No | No | No | No | No | No | Yes | high frequency | Multi-directional | Yes | No | Yes | Yes | Yes | little porosity | small voids | No | No | No | medium freq | Continuous | low freq | Continuous | No
AP10634 | axe | heat-treated | Yes | 4 | singular | sorted | No | No | Yes | No | Yes | No | Yes | Yes | No | No | No | No | Yes | high frequency | Multi-directional | No | No | No | No | No | medium porosity | small voids | No | No | highly | medium freq | Continuous | high freq | Continuous | No
AP10636 | axe | heat-treated | Yes | 7 | singular | sorted | Yes | No | No | No | No | No | Yes | No | No | Yes | No | No | Yes | medium frequency | Multi-directional | No | No | No | No | No | little porosity | large voids | Yes | No | highly | medium freq | Continuous | high freq | Continuous | No
AP10638 | axe | heat-treated | Yes | 5 | singular | sorted | Yes | No | No | No | No | Yes | Yes | Yes | No | No | No | Yes | No | no strain lines | no strain lines | No | No | No | No | No | little porosity | small voids | No | No | highly | medium freq | Continuous | high freq | Continuous | No
AP10650 | axe | heat-treated | Yes | 6 | singular | sorted | Yes | No | No | No | No | No | Yes | No | No | Yes | No | No | No | low frequency | Multi-directional | No | No | No | No | No | medium porosity | small voids | No | No | little | medium freq | grain boundaries | medium freq | grain boundaries | No
AP1163 | sword | heat-treated | Yes | 6 | singular | sorted | Yes | Yes | No | No | No | No | Yes | No | Yes | Yes | No | No | Yes | low frequency | Uni-directional | No | No | No | No | No | high porosity | large voids | No | No | No | medium freq | δ phase | low freq | δ phase | No
AP1177 | sword | heat-treated | Yes | 7 | dual | variable | Yes | Yes | Yes | No | Yes | No | Yes | Yes | Yes | Yes | No | No | Yes | high frequency | Multi-directional | No | No | No | No | No | high porosity | large voids | No | No | little | medium freq | Continuous | medium freq | Continuous | No
AP1282 | sickle | heat-treated | Yes | 7 | singular | sorted | Yes | Yes | No | No | No | Yes | Yes | No | No | Yes | No | Yes | Yes | medium frequency | Multi-directional | No | No | No | No | No | medium porosity | large voids | No | No | little | high freq | δ phase | medium freq | δ phase | No
AP1283 | sickle | as-cast / cold-worked | No | no grains | no grains | no grains | No | No | No | No | No | No | No | No | No | No | No | No | Yes | low frequency | Multi-directional | Yes | Yes | Yes | No | Yes | little porosity | small voids | Yes | No | highly | high freq | δ phase | high freq | δ phase | No
AP1293 | spear | heat-treated | Yes | 8 | singular | sorted | No | Yes | No | No | Yes | No | Yes | Yes | Yes | Yes | No | No | Yes | high frequency | Multi-directional | No | No | No | No | No | little porosity | small voids | No | No | No | medium freq | δ phase | medium freq | δ phase | No
AP1296 | spear | heat-treated | Yes | 8 | dual | sorted | Yes | Yes | No | No | Yes | No | Yes | Yes | Yes | Yes | No | No | Yes | high frequency | Multi-directional | No | No | No | No | No | little porosity | small voids | Yes | No | little | medium freq | δ phase | medium freq | δ phase | No
AP1297 | spear | heat-treated | Yes | 8 | singular | sorted | Yes | Yes | Yes | No | Yes | No | Yes | Yes | Yes | Yes | No | No | Yes | low frequency | Multi-directional | No | No | No | No | No | medium porosity | small voids | Yes | No | highly | high freq | Continuous | medium freq | δ phase | No
AP1300 | sword | as-cast / cold-worked | No | no grains | no grains | no grains | No | No | No | No | No | No | No | No | No | No | No | No | Yes | low frequency | Uni-directional | Yes | No | Yes | Yes | Yes | high porosity | large voids | No | No | No | medium freq | δ phase | low freq | Continuous | No
AP3183 | spear | heat-treated | Yes | 6 | singular | sorted | Yes | No | No | No | No | No | Yes | No | Yes | No | No | No | Yes | medium frequency | Multi-directional | Yes | No | No | Yes | Yes | medium porosity | large voids | No | No | little | high freq | grain boundaries | medium freq | Continuous | No
AP3184 | spear | as-cast / cold-worked | No | no grains | no grains | no grains | No | No | No | No | No | No | No | No | No | No | No | No | Yes | high frequency | Multi-directional | Yes | No | Yes | No | Yes | little porosity | small voids | No | No | highly | high freq | δ phase | medium freq | δ phase | No
AP3187 | spear | heat-treated | Yes | 8 | dual | sorted | Yes | Yes | No | No | No | No | Yes | Yes | Yes | Yes | Yes | No | Yes | medium frequency | Multi-directional | No | No | No | No | No | little porosity | small voids | No | No | little | medium freq | δ phase | medium freq | δ phase | No
AP3188 | spear | heat-treated | Yes | 8 | singular | sorted | No | Yes | Yes | No | Yes | No | No | No | Yes | Yes | No | No | Yes | medium frequency | Multi-directional | Yes | Yes | Yes | No | Yes | little porosity | small voids | Yes | No | highly | medium freq | δ phase | low freq | δ phase | No
AP3189 | spear | heat-treated | Yes | 5 | dual | sorted | Yes | Yes | No | No | No | No | Yes | No | Yes | Yes | Yes | Yes | No | no strain lines | no strain lines | No | No | No | No | No | little porosity | large voids | No | No | highly | high freq | Continuous | medium freq | δ phase | No
AP3190 | spear | as-cast / cold-worked | No | 2 | no grains | no grains | No | No | No | No | No | No | No | No | No | No | No | No | No | no strain lines | no strain lines | Yes | No | No | Yes | Yes | high porosity | large voids | No | No | No | high freq | Continuous | medium freq | δ phase | No
AP3198 | sword | heat-treated | Yes | 4 | dual | sorted | No | No | Yes | No | Yes | No | Yes | Yes | No | No | No | Yes | Yes | high frequency | Multi-directional | No | No | No | No | No | little porosity | small voids | No | No | little | medium freq | Continuous | low freq | Continuous | No
AP3199 | sword | heat-treated | Yes | 6 | dual | sorted | Yes | No | No | No | No | No | Yes | No | Yes | Yes | No | Yes | No | no strain lines | no strain lines | No | No | No | No | No | little porosity | small voids | No | No | little | medium freq | Continuous | medium freq | Continuous | No
AP3200 | sword | heat-treated | Yes | 7 | singular | sorted | Yes | No | No | No | No | No | Yes | No | No | Yes | No | No | Yes | low frequency | Uni-directional | No | No | No | No | No | little porosity | small voids | No | No | little | high freq | Continuous | medium freq | δ phase | No
AP3246 | sword | as-cast / cold-worked | No | no grains | no grains | no grains | No | No | No | No | No | No | No | No | No | No | Yes | No | Yes | medium frequency | Multi-directional | Yes | Yes | Yes | Yes | Yes | high porosity | large voids | No | No | highly | high freq | δ phase | low freq | Continuous | No
AP3367 | sword | heat-treated | Yes | 6 | singular | variable | No | No | Yes | No | Yes | No | No | No | Yes | No | No | No | Yes | medium frequency | Multi-directional | Yes | Yes | Yes | No | No | no porosity | no porosity | No | No | highly | medium freq | Continuous | medium freq | Continuous | No
AP3369 | sword | as-cast / cold-worked | No | no grains | no grains | no grains | No | No | No | No | No | No | No | No | No | No | Yes | No | Yes | low frequency | Uni-directional | Yes | No | Yes | No | Yes | high porosity | large voids | No | No | No | high freq | δ phase | high freq | Continuous | No
AP3370 | sword | heat-treated | Yes | 6 | singular | sorted | Yes | No | No | No | No | No | Yes | No | No | No | No | No | No | no strain lines | no strain lines | No | No | No | No | No | little porosity | small voids | No | No | highly | high freq | Continuous | medium freq | Continuous | No
AP3372 | sword | as-cast / cold-worked | No | no grains | no grains | no grains | No | No | No | No | No | No | No | No | No | No | No | No | Yes | medium frequency | Multi-directional | Yes | Yes | Yes | No | Yes | little porosity | small voids | Yes | No | highly | medium freq | δ phase | low freq | Continuous | No
AP3373 | sword | as-cast / cold-worked | No | no grains | no grains | no grains | No | No | No | No | No | No | No | No | No | No | No | No | Yes | low frequency | Multi-directional | Yes | Yes | No | No | Yes | little porosity | small voids | No | No | highly | high freq | Continuous | high freq | Continuous | No
IND JIJA | sword | heat-treated | Yes | 8 | singular | well sorted | Yes | Yes | No | No | No | No | Yes | No | Yes | Yes | No | No | Yes | low frequency | Multi-directional | No | No | No | No | No | medium porosity | small voids | No | No | little | medium freq | grain boundaries | low freq | δ phase | No
NN1 | sickle | as-cast / cold-worked | No | no grains | no grains | no grains | No | No | No | No | No | No | No | No | No | No | No | No | Yes | medium frequency | Multi-directional | Yes | No | No | No | Yes | little porosity | small voids | No | No | little | high freq | δ phase | high freq | Continuous | No
NN2/1547.ii | axe | heat-treated | Yes | 7 | dual | sorted | Yes | No | No | No | Yes | Yes | Yes | Yes | Yes | Yes | Yes | No | Yes | medium frequency | Multi-directional | No | No | No | No | No | little porosity | small voids | No | No | little | medium freq | δ phase | high freq | δ phase | No
P069 | spear | as-cast / cold-worked | No | no grains | no grains | no grains | No | No | No | No | No | No | No | No | No | No | No | No | Yes | medium frequency | Multi-directional | Yes | No | Yes | No | Yes | high porosity | large voids | No | No | No | low freq | δ phase | high freq | α phase | No
P1034 | sword | heat-treated | Yes | 6 | singular | sorted | Yes | Yes | Yes | No | Yes | No | No | No | Yes | No | No | No | Yes | high frequency | Multi-directional | No | No | No | No | No | high porosity | small voids | No | No | little | high freq | Continuous | medium freq | Continuous | No
P1380 | spear | as-cast / cold-worked | No | no grains | no grains | no grains | No | No | No | No | No | No | No | No | No | No | No | No | Yes | low frequency | Multi-directional | Yes | No | Yes | No | Yes | medium porosity | small voids | No | No | No | medium freq | δ phase | low freq | δ phase | No
P2639 | spear | as-cast / cold-worked | No | no grains | no grains | no grains | No | No | No | No | No | No | No | No | No | No | No | No | Yes | medium frequency | Multi-directional | Yes | No | Yes | Yes | Yes | medium porosity | large voids | No | No | No | low freq | δ phase | low freq | Continuous | No
P2640 | sword | heat-treated | Yes | 8 | singular | well sorted | No | Yes | Yes | No | Yes | No | Yes | Yes | No | Yes | No | No | Yes | medium frequency | Multi-directional | No | No | No | No | No | little porosity | small voids | No | No | little | medium freq | Discontinuous | medium freq | δ phase | No
P341 Blade & Hilt | sword | heat-treated | Yes | 5 | dual | sorted | Yes | Yes | Yes | No | Yes | No | Yes | Yes | Yes | No | No | No | Yes | high frequency | Multi-directional | No | No | No | No | No | high porosity | large voids | Yes | No | highly | high freq | Continuous | medium freq | Continuous | No
P342 | sword | heat-treated | Yes | 6 | dual | sorted | Yes | No | No | No | No | Yes | Yes | Yes | No | Yes | No | Yes | No | medium frequency | Multi-directional | No | No | No | No | No | high porosity | large voids | No | No | little | high freq | δ phase | low freq | Continuous | No
P349 | spear | heat-treated | Yes | 7 | singular | sorted | Yes | No | No | No | No | No | Yes | No | Yes | Yes | No | No | Yes | low frequency | Uni-directional | No | No | No | No | No | high porosity | large voids | No | No | little | low freq | δ phase | low freq | δ phase | No
P392 | spear | heat-treated | Yes | 6 | dual | variable | No | Yes | Yes | No | Yes | No | Yes | Yes | Yes | No | No | No | Yes | high frequency | Multi-directional | No | No | No | No | No | medium porosity | large voids | No | No | highly | high freq | Continuous | low freq | Continuous | No
P464 | sword | as-cast / cold-worked | Yes | 8 | no grains | no grains | No | Yes | No | No | No | No | No | No | No | No | No | No | Yes | high frequency | Multi-directional | Yes | Yes | Yes | No | Yes | high porosity | large voids | No | No | little | high freq | δ phase | medium freq | δ phase | No
P465 | sword | heat-treated | Yes | 7 | dual | sorted | Yes | Yes | No | No | No | No | Yes | No | No | No | No | No | Yes | medium frequency | Multi-directional | No | No | No | No | No | medium porosity | small voids | No | No | highly | high freq | Continuous | medium freq | Continuous | No
P466 | sword | heat-treated | Yes | 8 | dual | sorted | Yes | No | No | No | Yes | No | Yes | Yes | Yes | Yes | Yes | No | Yes | medium frequency | Multi-directional | No | No | No | No | No | medium porosity | small voids | No | No | highly | high freq | δ phase | medium freq | δ phase | No
P468 | sword | heat-treated | Yes | 8 | dual | sorted | Yes | No | No | No | No | No | Yes | No | Yes | Yes | No | No | Yes | low frequency | Uni-directional | No | No | No | No | No | little porosity | small voids | No | No | No | medium freq | δ phase | low freq | δ phase | No
P469 | sword | heat-treated | Yes | 4 | singular | sorted | Yes | No | No | No | No | No | Yes | No | No | No | No | Yes | No | no strain lines | no strain lines | No | No | No | No | No | medium porosity | small voids | No | No | little | medium freq | Continuous | medium freq | δ phase | No
P470 | sword | heat-treated | Yes | 8 | dual | sorted | Yes | No | No | No | No | No | Yes | No | Yes | Yes | Yes | No | Yes | medium frequency | Multi-directional | Yes | No | Yes | No | Yes | medium porosity | large voids | No | No | No | medium freq | δ phase | low freq | δ phase | No
P658 | sword | heat-treated | Yes | 6 | dual | sorted | Yes | Yes | Yes | No | Yes | No | Yes | Yes | No | No | No | No | Yes | high frequency | Multi-directional | No | No | No | No | No | medium porosity | small voids | No | No | little | high freq | Continuous | low freq | Continuous | No
P659 | sword | heat-treated | Yes | 3 | dual | sorted | Yes | Yes | No | No | No | No | Yes | No | Yes | No | No | No | No | no strain lines | no strain lines | No | No | No | No | No | high porosity | large voids | No | No | little | high freq | Continuous | low freq | Continuous | Yes
P904 | sword | heat-treated | Yes | 7 | singular | well sorted | Yes | Yes | Yes | No | Yes | No | Yes | Yes | No | Yes | No | No | Yes | high frequency | Multi-directional | No | No | No | No | No | medium porosity | large voids | No | No | No | medium freq | δ phase | medium freq | Continuous | No
P906 | sword | heat-treated | Yes | 6 | singular | well sorted | No | Yes | Yes | No | Yes | No | Yes | Yes | No | Yes | No | No | Yes | high frequency | Multi-directional | No | No | No | No | No | high porosity | small voids | No | No | little | medium freq | δ phase | low freq | Continuous | No
P907 | sword | heat-treated | Yes | 8 | singular | well sorted | Yes | Yes | No | No | No | No | Yes | No | Yes | Yes | No | No | No | no strain lines | no strain lines | No | No | No | No | No | high porosity | large voids | No | No | highly | medium freq | δ phase | high freq | δ phase | No
P908 1/2 & 2/2 | spear | heat-treated | Yes | 5 | dual | variable | Yes | Yes | No | No | No | No | Yes | No | Yes | Yes | No | No | Yes | low frequency | Multi-directional | No | No | No | No | No | high porosity | large voids | No | No | little | high freq | Continuous | low freq | Continuous | No
SH2 | spear | heat-treated | Yes | 7 | singular | sorted | Yes | Yes | No | No | No | No | Yes | No | Yes | Yes | No | No | Yes | low frequency | Uni-directional | No | No | No | No | No | high porosity | large voids | No | No | No | high freq | δ phase | medium freq | δ phase | No
SH3 | spear | heat-treated | Yes | 6 | singular | sorted | No | Yes | Yes | No | Yes | No | Yes | Yes | No | Yes | No | No | Yes | high frequency | Multi-directional | No | No | No | No | No | little porosity | small voids | No | No | highly | medium freq | Continuous | high freq | Continuous | No
SH4 | spear | as-cast / cold-worked | No | no grains | no grains | no grains | No | No | No | No | No | No | No | No | No | No | No | No | Yes | low frequency | Multi-directional | Yes | No | Yes | No | Yes | medium porosity | large voids | No | No | No | medium freq | δ phase | medium freq | δ phase | No
UGR100 | spear | heat-treated | Yes | 3 | dual | sorted | Yes | No | No | No | Yes | No | Yes | No | No | No | No | No | Yes | high frequency | Multi-directional | No | No | No | No | No | medium porosity | small voids | No | No | little | medium freq | Continuous | high freq | Continuous | No
UGR102 | spear | heat-treated | Yes | 3 | dual | sorted | Yes | Yes | No | No | No | No | Yes | No | Yes | No | No | No | Yes | low frequency | Uni-directional | No | No | No | No | No | little porosity | small voids | No | No | little | high freq | Continuous | high freq | grain boundaries | No
UGR103 | spear | heat-treated | Yes | 8 | singular | sorted | Yes | No | No | No | No | No | Yes | No | No | Yes | No | No | No | no strain lines | no strain lines | No | No | No | No | No | medium porosity | large voids | No | No | little | medium freq | δ phase | low freq | Continuous | No
UGR94 | spear | heat-treated | Yes | 8 | dual | sorted | Yes | Yes | No | No | Yes | No | Yes | Yes | Yes | Yes | Yes | No | Yes | high frequency | Multi-directional | Yes | No | Yes | No | Yes | little porosity | small voids | No | No | little | medium freq | δ phase | medium freq | δ phase | No
UGR95 | spear | heat-treated | Yes | 8 | singular | sorted | Yes | Yes | No | No | No | No | Yes | No | Yes | Yes | Yes | No | Yes | high frequency | Multi-directional | Yes | No | Yes | No | Yes | high porosity | large voids | No | No | little | high freq | δ phase | low freq | Continuous | No
Chart used for grain size estimation

## A7
Figure S7. Simple histogram for the Sn (wt%) in the whole sample showing two peaks at ca. 5 and 8 wt% Sn. We used this information to inform our discussion by introducing bronze alloy groups bellow and abve 7 wt% Sn.

## A8
Supplementary Table S8. Model summary generated by SPSS during the CATPCA analysis including the total eigenvalues and variance (%).
Model Summary
Dimension | Cronbach's Alpha | Variance Accounted For
|  | Total (Eigenvalue) | % of Variance
1 | 0.9176681 | 9.079169 | 27.51263
2 | 0.7516508 | 3.688508 | 11.1773
Total | .950a | 12.76768 | 38.68993
a. Total Cronbach's Alpha is based on the total Eigenvalue.
A total variance of 38% signals partial mediation