## Info
Supplementary Material B: Tables S1-S7
Gait, J., Bajnok, K., Hugot, N., Horváth, F., Pépy, P., Ellis, D. & Len, A. (2024). Novel application of SANS provides quantitative non-destructive identification of forming techniques in late Roman and early medieval pottery from Pannonia

## S1
Supplementary Material B Table S1: Results of SANS measurements of cube samples of experimental pottery vessels. Fabrics A and B.
Sample ID | Measurement plane | Vessel / coil ID | Fabric | Forming technique | Temperature (°C) | Tilting angle (°) | Isotropy | Chi2 of model fitting
A4 | Tangential | WT-A-1 | A | WT | 650 | -25 | 0.815 | 1.09
A4 | Vertical | WT-A-1 | A | WT | 650 | 87.3 | 0.658 | 1.51
A4 | Horizontal | WT-A-1 | A | WT | 650 | 3.3 | 0.558 | 1.37
A7 | Tangential | WT-A-1 | A | WT | 800 | -24.1 | 0.851 | 1.07
A7 | Vertical | WT-A-1 | A | WT | 800 | 86.8 | 0.604 | 1.57
A7 | Horizontal | WT-A-1 | A | WT | 800 | -3.7 | 0.539 | 1.5
A10 | Tangential | WT-A-1 | A | WT | 950 | -23.9 | 0.873 | 1.25
A10 | Vertical | WT-A-1 | A | WT | 950 | 89.7 | 0.624 | 1.43
A10 | Horizontal | WT-A-1 | A | WT | 950 | -4.5 | 0.558 | 1.39
A5 | Tangential | WT-A-2 | A | WT | 650 | -21.4 | 0.841 | 1.12
A5 | Vertical | WT-A-2 | A | WT | 650 | 84.2 | 0.608 | 1.33
A5 | Horizontal | WT-A-2 | A | WT | 650 | 0.9 | 0.533 | 1.33
A8 | Tangential | WT-A-2 | A | WT | 800 | -20 | 0.852 | 1.07
A8 | Vertical | WT-A-2 | A | WT | 800 | -88.2 | 0.606 | 1.41
A8 | Horizontal | WT-A-2 | A | WT | 800 | 2.4 | 0.538 | 1.36
A11 | Tangential | WT-A-2 | A | WT | 950 | -23.6 | 0.852 | 1.26
A11 | Vertical | WT-A-2 | A | WT | 950 | -89 | 0.614 | 1.42
A11 | Horizontal | WT-A-2 | A | WT | 950 | 2.8 | 0.548 | 1.48
A6 | Tangential | WT-A-3 | A | WT | 650 | -18.5 | 0.808 | 1.17
A6 | Vertical | WT-A-3 | A | WT | 650 | -86.1 | 0.605 | 1.38
A6 | Horizontal | WT-A-3 | A | WT | 650 | -5.4 | 0.519 | 1.28
A9 | Tangential | WT-A-3 | A | WT | 800 | -18.2 | 0.834 | 1.05
A9 | Vertical | WT-A-3 | A | WT | 800 | 89.1 | 0.59 | 1.38
A9 | Horizontal | WT-A-3 | A | WT | 800 | -4.9 | 0.527 | 1.27
A12 | Tangential | WT-A-3 | A | WT | 950 | -26.3 | 0.919 | 1.41
A12 | Vertical | WT-A-3 | A | WT | 950 | 88.8 | 0.578 | 1.5
A12 | Horizontal | WT-A-3 | A | WT | 950 | -1 | 0.54 | 1.51
A16 | Tangential | CW-A-1 | A | CW | 650 | -3.2 | 0.718 | 1.23
A16 | Vertical | CW-A-1 | A | CW | 650 | -78.1 | 0.76 | 1.41
A16 | Horizontal | CW-A-1 | A | CW | 650 | -3.3 | 0.528 | 1.15
A19 | Tangential | CW-A-1 | A | CW | 800 | -7.1 | 0.726 | 1.16
A19 | Vertical | CW-A-1 | A | CW | 800 | 77.7 | 0.83 | 1.49
A19 | Horizontal | CW-A-1 | A | CW | 800 | 7.5 | 0.544 | 1.15
A22 | Tangential | CW-A-1 | A | CW | 950 | -4.4 | 0.793 | 1.34
A22 | Vertical | CW-A-1 | A | CW | 950 | 81.3 | 0.715 | 2.5
A22 | Horizontal | CW-A-1 | A | CW | 950 | 1.1 | 0.537 | 1.85
A17 | Tangential | CW-A-2 | A | CW | 650 | 0 | 0.88 | 1.03
A17 | Vertical | CW-A-2 | A | CW | 650 | -87 | 0.587 | 1.34
A17 | Horizontal | CW-A-2 | A | CW | 650 | 0.9 | 0.498 | 1.29
A20 | Tangential | CW-A-2 | A | CW | 800 | -1.4 | 0.842 | 1.11
A20 | Vertical | CW-A-2 | A | CW | 800 | -81.8 | 0.646 | 1.35
A20 | Horizontal | CW-A-2 | A | CW | 800 | 1.2 | 0.505 | 1.25
A23 | Tangential | CW-A-2 | A | CW | 950 | -3.6 | 0.851 | 1.55
A23 | Vertical | CW-A-2 | A | CW | 950 | -89.4 | 0.618 | 1.51
A23 | Horizontal | CW-A-2 | A | CW | 950 | -1.6 | 0.517 | 1.72
A18 | Tangential | CW-A-3 | A | CW | 650 | -1.8 | 0.756 | 1.05
A18 | Vertical | CW-A-3 | A | CW | 650 | 86.7 | 0.727 | 1.34
A18 | Horizontal | CW-A-3 | A | CW | 650 | -0.5 | 0.533 | 1.33
A21 | Tangential | CW-A-3 | A | CW | 800 | -6.5 | 0.763 | 1.1
A21 | Vertical | CW-A-3 | A | CW | 800 | 74.5 | 0.694 | 1.37
A21 | Horizontal | CW-A-3 | A | CW | 800 | -2.1 | 0.521 | 1.42
A24 | Tangential | CW-A-3 | A | CW | 950 | -5.9 | 0.834 | 1.21
A24 | Vertical | CW-A-3 | A | CW | 950 | 89.2 | 0.629 | 1.91
A24 | Horizontal | CW-A-3 | A | CW | 950 | 0.2 | 0.54 | 1.26
A28 | Tangential | CB-A-1 | A | CB | 650 | -2.5 | 0.672 | 1.14
A28 | Vertical | CB-A-1 | A | CB | 650 | 80.5 | 0.808 | 1.36
A28 | Horizontal | CB-A-1 | A | CB | 650 | 0.9 | 0.541 | 1.07
A31 | Tangential | CB-A-1 | A | CB | 800 | 1.1 | 0.718 | 1.09
A31 | Vertical | CB-A-1 | A | CB | 800 | 78.9 | 0.782 | 1.48
A31 | Horizontal | CB-A-1 | A | CB | 800 | -0.2 | 0.533 | 1.17
A34 | Tangential | CB-A-1 | A | CB | 950 | 0.9 | 0.688 | 1.16
A34 | Vertical | CB-A-1 | A | CB | 950 | -40.3 | 0.819 | 1.38
A34 | Horizontal | CB-A-1 | A | CB | 950 | -1.6 | 0.604 | 1.12
A29 | Tangential | CB-A-2 | A | CB | 650 | 4.8 | 0.655 | 1.15
A29 | Vertical | CB-A-2 | A | CB | 650 | -70.4 | 0.845 | 1.79
A29 | Horizontal | CB-A-2 | A | CB | 650 | -2.5 | 0.674 | 1.12
A32 | Tangential | CB-A-2 | A | CB | 800 | 2.9 | 0.68 | 1.12
A32 | Vertical | CB-A-2 | A | CB | 800 | 68.3 | 0.735 | 1.64
A32 | Horizontal | CB-A-2 | A | CB | 800 | 1.1 | 0.561 | 1.17
A35 | Tangential | CB-A-2 | A | CB | 950 | 0.7 | 0.694 | 1.15
A35 | Vertical | CB-A-2 | A | CB | 950 | 18.5 | 0.836 | 1.35
A35 | Horizontal | CB-A-2 | A | CB | 950 | 4.7 | 0.7 | 1.13
A30 | Tangential | CB-A-3 | A | CB | 650 | 5.8 | 0.712 | 1.11
A30 | Vertical | CB-A-3 | A | CB | 650 | 63.7 | 0.892 | 1.36
A30 | Horizontal | CB-A-3 | A | CB | 650 | -5.1 | 0.567 | 1.11
A33 | Tangential | CB-A-3 | A | CB | 800 | -11.9 | 0.844 | 1.09
A33 | Vertical | CB-A-3 | A | CB | 800 | -76.4 | 0.662 | 1.61
A33 | Horizontal | CB-A-3 | A | CB | 800 | -5.8 | 0.566 | 1.37
A36 | Tangential | CB-A-3 | A | CB | 950 | 8.5 | 0.863 | 1.43
A36 | Vertical | CB-A-3 | A | CB | 950 | -81.9 | 0.642 | 1.92
A36 | Horizontal | CB-A-3 | A | CB | 950 | -2.7 | 0.55 | 1.73
A40 | Tangential | Co-A-1 | A | Co | 650 | 0.8 | 0.624 | 1.04
A40 | Vertical | Co-A-1 | A | Co | 650 | -80.3 | 0.768 | 1.24
A40 | Horizontal | Co-A-1 | A | Co | 650 | -5.2 | 0.549 | 1.06
A43 | Tangential | Co-A-1 | A | Co | 800 | 5.7 | 0.575 | 1.12
A43 | Vertical | Co-A-1 | A | Co | 800 | 36.9 | 0.905 | 1.16
A43 | Horizontal | Co-A-1 | A | Co | 800 | -3.9 | 0.578 | 1.01
A46 | Tangential | Co-A-1 | A | Co | 950 | 2.1 | 0.617 | 1.08
A46 | Vertical | Co-A-1 | A | Co | 950 | 84.4 | 0.858 | 1.14
A46 | Horizontal | Co-A-1 | A | Co | 950 | 2.9 | 0.564 | 1.02
A41 | Tangential | Co-A-2 | A | Co | 650 | 3.1 | 0.639 | 1.07
A41 | Vertical | Co-A-2 | A | Co | 650 | -80 | 0.77 | 1.26
A41 | Horizontal | Co-A-2 | A | Co | 650 | 1.2 | 0.536 | 1.1
A44 | Tangential | Co-A-2 | A | Co | 800 | 0.3 | 0.566 | 0.951
A44 | Vertical | Co-A-2 | A | Co | 800 | 43.9 | 0.9 | 1.15
A44 | Horizontal | Co-A-2 | A | Co | 800 | -4.5 | 0.582 | 0.986
A47 | Tangential | Co-A-2 | A | Co | 950 | 1.1 | 0.623 | 1.09
A47 | Vertical | Co-A-2 | A | Co | 950 | 73 | 0.837 | 1.05
A47 | Horizontal | Co-A-2 | A | Co | 950 | 1.7 | 0.562 | 1.15
A42 | Tangential | Co-A-3 | A | Co | 650 | 7.3 | 0.624 | 1.02
A42 | Vertical | Co-A-3 | A | Co | 650 | -85.8 | 0.835 | 1.15
A42 | Horizontal | Co-A-3 | A | Co | 650 | -0.5 | 0.568 | 1.07
A45 | Tangential | Co-A-3 | A | Co | 800 | 4.2 | 0.597 | 1.08
A45 | Vertical | Co-A-3 | A | Co | 800 | 44.4 | 0.954 | 1.14
A45 | Horizontal | Co-A-3 | A | Co | 800 | -5.8 | 0.575 | 1.04
A48 | Tangential | Co-A-3 | A | Co | 950 | 8.4 | 0.629 | 1.08
A48 | Vertical | Co-A-3 | A | Co | 950 | 89.7 | 0.825 | 1.07
A48 | Horizontal | Co-A-3 | A | Co | 950 | 0.5 | 0.559 | 1.05
B4 | Tangential | WT-B-1 | B | WT | 650 | -16.5 | 0.893 | 1.16
B4 | Vertical | WT-B-1 | B | WT | 650 | 88.6 | 0.74 | 1.13
B4 | Horizontal | WT-B-1 | B | WT | 650 | 1.2 | 0.683 | 1.08
B7 | Tangential | WT-B-1 | B | WT | 800 | -28 | 0.898 | 1.08
B7 | Vertical | WT-B-1 | B | WT | 800 | -88.2 | 0.745 | 1.16
B7 | Horizontal | WT-B-1 | B | WT | 800 | 0.1 | 0.691 | 1.09
B10 | Tangential | WT-B-1 | B | WT | 950 | -23.9 | 0.928 | 1.07
B10 | Vertical | WT-B-1 | B | WT | 950 | 87.5 | 0.783 | 1.11
B10 | Horizontal | WT-B-1 | B | WT | 950 | 2.7 | 0.739 | 1.11
B5 | Tangential | WT-B-2 | B | WT | 650 | -22.2 | 0.851 | 1.05
B5 | Vertical | WT-B-2 | B | WT | 650 | 87.5 | 0.781 | 1.1
B5 | Horizontal | WT-B-2 | B | WT | 650 | 1.2 | 0.688 | 1.13
B8 | Tangential | WT-B-2 | B | WT | 800 | -19.4 | 0.888 | 1.11
B8 | Vertical | WT-B-2 | B | WT | 800 | 88.9 | 0.762 | 1.13
B8 | Horizontal | WT-B-2 | B | WT | 800 | 0 | 0.692 | 1.13
B11 | Tangential | WT-B-2 | B | WT | 950 | -22.9 | 0.925 | 1.05
B11 | Vertical | WT-B-2 | B | WT | 950 | 84.4 | 0.799 | 1.11
B11 | Horizontal | WT-B-2 | B | WT | 950 | 4.1 | 0.745 | 1.12
B6 | Tangential | WT-B-3 | B | WT | 650 | -24.3 | 0.906 | 1.09
B6 | Vertical | WT-B-3 | B | WT | 650 | -87.8 | 0.731 | 1.22
B6 | Horizontal | WT-B-3 | B | WT | 650 | 0.8 | 0.688 | 1.13
B9 | Tangential | WT-B-3 | B | WT | 800 | -22.9 | 0.895 | 1.11
B9 | Vertical | WT-B-3 | B | WT | 800 | 90 | 0.749 | 1.18
B9 | Horizontal | WT-B-3 | B | WT | 800 | 0.8 | 0.693 | 1.15
B12 | Tangential | WT-B-3 | B | WT | 950 | -20.8 | 0.932 | 1.04
B12 | Vertical | WT-B-3 | B | WT | 950 | 86.8 | 0.796 | 1.18
B12 | Horizontal | WT-B-3 | B | WT | 950 | 1 | 0.763 | 1.28
B16 | Tangential | CW-B-1 | B | CW | 650 | -2.6 | 0.896 | 1.1
B16 | Vertical | CW-B-1 | B | CW | 650 | 80.8 | 0.774 | 1.16
B16 | Horizontal | CW-B-1 | B | CW | 650 | 1.5 | 0.675 | 1.13
B19 | Tangential | CW-B-1 | B | CW | 800 | -0.7 | 0.865 | 1.09
B19 | Vertical | CW-B-1 | B | CW | 800 | 87.7 | 0.844 | 1.14
B19 | Horizontal | CW-B-1 | B | CW | 800 | 1.6 | 0.693 | 1.1
B22 | Tangential | CW-B-1 | B | CW | 950 | -0.4 | 0.915 | 1.07
B22 | Vertical | CW-B-1 | B | CW | 950 | 86.7 | 0.813 | 1.15
B22 | Horizontal | CW-B-1 | B | CW | 950 | -1.9 | 0.73 | 1.14
B17 | Tangential | CW-B-2 | B | CW | 650 | -0.2 | 0.897 | 1.1
B17 | Vertical | CW-B-2 | B | CW | 650 | 90 | 0.766 | 1.19
B17 | Horizontal | CW-B-2 | B | CW | 650 | 2.3 | 0.677 | 1.12
B20 | Tangential | CW-B-2 | B | CW | 800 | -2 | 0.88 | 1.14
B20 | Vertical | CW-B-2 | B | CW | 800 | 76.3 | 0.801 | 1.1
B20 | Horizontal | CW-B-2 | B | CW | 800 | 1.4 | 0.692 | 1.12
B23 | Tangential | CW-B-2 | B | CW | 950 | -0.3 | 0.887 | 1.09
B23 | Vertical | CW-B-2 | B | CW | 950 | -85.1 | 0.884 | 1.12
B23 | Horizontal | CW-B-2 | B | CW | 950 | 0.9 | 0.745 | 1.12
B18 | Tangential | CW-B-3 | B | CW | 650 | -6.8 | 0.912 | 1.12
B18 | Vertical | CW-B-3 | B | CW | 650 | 80.4 | 0.779 | 1.16
B18 | Horizontal | CW-B-3 | B | CW | 650 | 2.2 | 0.678 | 1.06
B21 | Tangential | CW-B-3 | B | CW | 800 | -10.5 | 0.942 | 1.25
B21 | Vertical | CW-B-3 | B | CW | 800 | 88.1 | 0.745 | 1.18
B21 | Horizontal | CW-B-3 | B | CW | 800 | 2.5 | 0.687 | 1.1
B24 | Tangential | CW-B-3 | B | CW | 950 | -0.5 | 0.9 | 8.2
B24 | Vertical | CW-B-3 | B | CW | 950 | 81.5 | 0.801 | 1.16
B24 | Horizontal | CW-B-3 | B | CW | 950 | 0.7 | 0.763 | 1.13
B28 | Tangential | CB-B-1 | B | CB | 650 | -5.9 | 0.835 | 1.11
B28 | Vertical | CB-B-1 | B | CB | 650 | 76.3 | 0.926 | 1.18
B28 | Horizontal | CB-B-1 | B | CB | 650 | 5.7 | 0.737 | 1.12
B31 | Tangential | CB-B-1 | B | CB | 800 | -2.1 | 0.882 | 1.12
B31 | Vertical | CB-B-1 | B | CB | 800 | -84.7 | 0.843 | 1.16
B31 | Horizontal | CB-B-1 | B | CB | 800 | 4.6 | 0.724 | 1.09
B34 | Tangential | CB-B-1 | B | CB | 950 | -1.9 | 0.902 | 1.09
B34 | Vertical | CB-B-1 | B | CB | 950 | -69.9 | 0.923 | 1.15
B34 | Horizontal | CB-B-1 | B | CB | 950 | 1.1 | 0.783 | 1.11
B29 | Tangential | CB-B-2 | B | CB | 650 | 8.5 | 0.817 | 1.08
B29 | Vertical | CB-B-2 | B | CB | 650 | -53.3 | 0.863 | 1.14
B29 | Horizontal | CB-B-2 | B | CB | 650 | 5.1 | 0.741 | 1.11
B32 | Tangential | CB-B-2 | B | CB | 800 | -2 | 0.841 | 1.07
B32 | Vertical | CB-B-2 | B | CB | 800 | -47.3 | 0.827 | 1.11
B32 | Horizontal | CB-B-2 | B | CB | 800 | 2 | 0.728 | 1.08
B35 | Tangential | CB-B-2 | B | CB | 950 | 6 | 0.86 | 1.09
B35 | Vertical | CB-B-2 | B | CB | 950 | -37.8 | 0.955 | 1.12
B35 | Horizontal | CB-B-2 | B | CB | 950 | 3 | 0.803 | 1.12
B30 | Tangential | CB-B-3 | B | CB | 650 | -9.2 | 0.843 | 1.12
B30 | Vertical | CB-B-3 | B | CB | 650 | -73.4 | 0.904 | 1.13
B30 | Horizontal | CB-B-3 | B | CB | 650 | -0.7 | 0.75 | 1.12
B33 | Tangential | CB-B-3 | B | CB | 800 | -10.3 | 0.85 | 1.03
B33 | Vertical | CB-B-3 | B | CB | 800 | 75.4 | 0.914 | 1.17
B33 | Horizontal | CB-B-3 | B | CB | 800 | -4.7 | 0.764 | 1.11
B36 | Tangential | CB-B-3 | B | CB | 950 | -7.7 | 0.909 | 1.06
B36 | Vertical | CB-B-3 | B | CB | 950 | -75.9 | 0.891 | 1.13
B36 | Horizontal | CB-B-3 | B | CB | 950 | -1.2 | 0.787 | 1.07
B40 | Tangential | Co-B-1 | B | Co | 650 | 8.2 | 0.761 | 1.12
B40 | Vertical | Co-B-1 | B | Co | 650 | -90 | 0.932 | 1.15
B40 | Horizontal | Co-B-1 | B | Co | 650 | -8.8 | 0.708 | 1.09
B43 | Tangential | Co-B-1 | B | Co | 800 | -6.8 | 0.776 | 1.13
B43 | Vertical | Co-B-1 | B | Co | 800 | 2.1 | 0.928 | 1.1
B43 | Horizontal | Co-B-1 | B | Co | 800 | -0.5 | 0.762 | 1.11
B46 | Tangential | Co-B-1 | B | Co | 950 | 2.8 | 0.802 | 1.03
B46 | Vertical | Co-B-1 | B | Co | 950 | 84.6 | 0.943 | 1.12
B46 | Horizontal | Co-B-1 | B | Co | 950 | 3.5 | 0.771 | 1.12
B41 | Tangential | Co-B-2 | B | Co | 650 | 3.7 | 0.745 | 1.12
B41 | Vertical | Co-B-2 | B | Co | 650 | -58.8 | 0.953 | 1.12
B41 | Horizontal | Co-B-2 | B | Co | 650 | 4.8 | 0.699 | 1.17
B44 | Tangential | Co-B-2 | B | Co | 800 | 3.7 | 0.736 | 1.07
B44 | Vertical | Co-B-2 | B | Co | 800 | 1.1 | 0.967 | 1.12
B44 | Horizontal | Co-B-2 | B | Co | 800 | 6.5 | 0.735 | 1.08
B47 | Tangential | Co-B-2 | B | Co | 950 | 1.9 | 0.816 | 1.08
B47 | Vertical | Co-B-2 | B | Co | 950 | -70.5 | 0.937 | 1.14
B47 | Horizontal | Co-B-2 | B | Co | 950 | 10.6 | 0.767 | 1.12
B42 | Tangential | Co-B-3 | B | Co | 650 | 2 | 0.75 | 1.13
B42 | Vertical | Co-B-3 | B | Co | 650 | -16.2 | 0.911 | 1.04
B42 | Horizontal | Co-B-3 | B | Co | 650 | -4.2 | 0.724 | 1.11
B45 | Tangential | Co-B-3 | B | Co | 800 | 2.1 | 0.725 | 1.07
B45 | Vertical | Co-B-3 | B | Co | 800 | -20.2 | 0.953 | 1.12
B45 | Horizontal | Co-B-3 | B | Co | 800 | 10.3 | 0.74 | 1.05
B48 | Tangential | Co-B-3 | B | Co | 950 | 4.3 | 0.808 | 1.09
B48 | Vertical | Co-B-3 | B | Co | 950 | -76.9 | 0.943 | 1.11
B48 | Horizontal | Co-B-3 | B | Co | 950 | 0.9 | 0.768 | 1.13

## S2
Supplementary Material B Table S2: Mean and circular standard deviation (CSD) of the tilting angle of measurements of 72 cube samples.
| Fabric A | [5 empty] | Fabric B
| Tangential |  | Vertical |  | Horizontal |  | Tangential |  | Vertical |  | Horizontal
| Mean (°) | CSD (°) | Mean (°) | CSD (°) | Mean (°) | CSD (°) | Mean (°) | CSD (°) | Mean (°) | CSD (°) | Mean (°) | CSD (°)
WT | -22.3 | 2.8 | 89.2 | 2.7 | -1.1 | 3.4 | -22.3 | 3.1 | 88.6 | 2.3 | 1.3 | 1.2
CW | -3.8 | 2.3 | 88.1 | 8.6 | 0.4 | 2.9 | -2.7 | 3.4 | 85.1 | 5.5 | 1.2 | 1.3
CB | 1.2 | 5.5 | 87.5 | 31.7 | -1.2 | 3.1 | -2.8 | 6.1 | -72.2 | 22.7 | 1.7 | 3.2
Co | 3.7 | 2.8 | 75.7 | 25.4 | -1.5 | 3.1 | 2.4 | 3.7 | -50.2 | 43.2 | 2.6 | 6.1
Each value is calculated from a total of nine measurements (i.e. for each forming technique in each fabric, measurements were made for three separate vessels or coil sections, fired at three different temperatures).

## S3
Supplementary Material B Table S3: Mean values and standard deviation (SD) of isotropy of measurements of 72 cube samples.
| Fabric A | [5 empty] | Fabric B
| Tangential |  | Vertical |  | Horizontal |  | Tangential |  | Vertical |  | Horizontal
| Mean | SD | Mean | SD | Mean | SD | Mean | SD | Mean | SD | Mean | SD
WT | 0.849 | 0.031 | 0.61 | 0.021 | 0.54 | 0.012 | 0.902 | 0.024 | 0.765 | 0.024 | 0.709 | 0.029
CW | 0.796 | 0.055 | 0.69 | 0.073 | 0.525 | 0.015 | 0.899 | 0.021 | 0.801 | 0.04 | 0.704 | 0.031
CB | 0.725 | 0.071 | 0.78 | 0.08 | 0.588 | 0.056 | 0.86 | 0.03 | 0.894 | 0.04 | 0.757 | 0.027
Co | 0.61 | 0.024 | 0.85 | 0.058 | 0.564 | 0.014 | 0.769 | 0.031 | 0.941 | 0.015 | 0.742 | 0.026
Each value is calculated from a total of nine measurements (i.e. for each forming technique in each fabric, measurements were made for three separate vessels or coil sections, fired at three different temperatures).

## S4
Supplementary Material B Table S4: Results of individual SANS measurements made along vertical transects of experimental pottery vessels. Fabrics A and B.
Sample ID | Vessel ID | Fabric | Forming technique | Temperature (°C) | Beam Ø (mm) | Measurement number | Height to centre of beam (mm) | Wall thickness at centre of beam (mm) | Tilting angle (°) | Isotropy | Chi2 of model fitting
A8 | WT-A-2 | A | WT | 800 | 4 | 1 | 78.9 | 5.6 | -28 | 0.847 | 1.35
A8 | WT-A-2 | A | WT | 800 | 4 | 2 | 72.9 | 4.9 | -33.6 | 0.848 | 1.39
A8 | WT-A-2 | A | WT | 800 | 4 | 3 | 66.9 | 4.2 | -33.5 | 0.829 | 1.25
A8 | WT-A-2 | A | WT | 800 | 4 | 4 | 60.9 | 4.5 | -35.5 | 0.82 | 1.33
A8 | WT-A-2 | A | WT | 800 | 4 | 5 | 54.9 | 4.5 | -32.2 | 0.822 | 1.3
A8 | WT-A-2 | A | WT | 800 | 4 | 6 | 48.9 | 5.8 | -27.9 | 0.776 | 1.42
A8 | WT-A-2 | A | WT | 800 | 4 | 7 | 42.9 | 5.5 | -30.6 | 0.805 | 1.44
A8 | WT-A-2 | A | WT | 800 | 4 | 8 | 36.9 | 6.8 | -25.2 | 0.775 | 1.42
A8 | WT-A-2 | A | WT | 800 | 4 | 9 | 30.9 | 7.4 | -24.7 | 0.787 | 1.48
A8 | WT-A-2 | A | WT | 800 | 4 | 10 | 24.9 | 9.5 | -18.9 | 0.778 | 1.53
A8 | WT-A-2 | A | WT | 800 | 10 | 1 | 72.9 | 4.9 | -24.8 | 0.83 | 4.97
A8 | WT-A-2 | A | WT | 800 | 10 | 2 | 62.9 | 4.8 | -29.3 | 0.82 | 3.76
A8 | WT-A-2 | A | WT | 800 | 10 | 3 | 52.9 | 5.1 | -30.8 | 0.804 | 3.25
A8 | WT-A-2 | A | WT | 800 | 10 | 4 | 42.9 | 5.5 | -26 | 0.754 | 4.11
A8 | WT-A-2 | A | WT | 800 | 10 | 5 | 32.9 | 7.1 | -23.5 | 0.74 | 4.67
A8 | WT-A-2 | A | WT | 800 | 10 | 6 | 22.9 | 10 | -19.9 | 0.724 | 6.07
A8 | WT-A-2 | A | WT | 800 | 16 | 1 | 70.9 | 4.7 | -26.7 | 0.83 | 4.66
A8 | WT-A-2 | A | WT | 800 | 16 | 2 | 54.9 | 4.5 | -29.2 | 0.8 | 4.62
A8 | WT-A-2 | A | WT | 800 | 16 | 3 | 38.9 | 6.5 | -24.9 | 0.752 | 5.63
A19 | CW-A-1 | A | CW | 800 | 4 | 1 | 79.4 | 7.2 | 0 | 0.707 | 1.52
A19 | CW-A-1 | A | CW | 800 | 4 | 2 | 73.4 | 7.6 | -5.1 | 0.714 | 1.51
A19 | CW-A-1 | A | CW | 800 | 4 | 3 | 67.4 | 7.4 | -3 | 0.726 | 1.53
A19 | CW-A-1 | A | CW | 800 | 4 | 4 | 61.4 | 7.4 | -5.3 | 0.739 | 1.59
A19 | CW-A-1 | A | CW | 800 | 4 | 5 | 55.4 | 7.2 | -34.3 | 0.856 | 1.57
A19 | CW-A-1 | A | CW | 800 | 4 | 6 | 49.4 | 7.1 | -40.7 | 0.792 | 1.62
A19 | CW-A-1 | A | CW | 800 | 4 | 7 | 43.4 | 7.4 | -10.9 | 0.789 | 1.58
A19 | CW-A-1 | A | CW | 800 | 4 | 8 | 37.4 | 7 | -8.5 | 0.741 | 1.55
A19 | CW-A-1 | A | CW | 800 | 4 | 9 | 31.4 | 7.5 | -8.1 | 0.706 | 1.68
A19 | CW-A-1 | A | CW | 800 | 4 | 10 | 25.4 | 8.5 | -2.9 | 0.726 | 1.77
A19 | CW-A-1 | A | CW | 800 | 10 | 1 | 73.4 | 7.5 | 0.4 | 0.689 | 1.43
A19 | CW-A-1 | A | CW | 800 | 10 | 2 | 63.4 | 7.5 | -2.7 | 0.714 | 1.59
A19 | CW-A-1 | A | CW | 800 | 10 | 3 | 53.4 | 7 | -8.8 | 0.808 | 1.56
A19 | CW-A-1 | A | CW | 800 | 10 | 4 | 43.4 | 7.4 | -24.4 | 0.832 | 1.28
A19 | CW-A-1 | A | CW | 800 | 10 | 5 | 33.4 | 7.3 | -7 | 0.743 | 1.35
A19 | CW-A-1 | A | CW | 800 | 10 | 6 | 23.4 | 8.9 | -5.2 | 0.705 | 1.45
A19 | CW-A-1 | A | CW | 800 | 16 | 1 | 69.4 | 7.3 | -0.9 | 0.697 | 1.23
A19 | CW-A-1 | A | CW | 800 | 16 | 2 | 53.4 | 7.1 | -6.6 | 0.797 | 1.29
A19 | CW-A-1 | A | CW | 800 | 16 | 3 | 37.4 | 7 | -9.3 | 0.778 | 1.26
A31 | CB-A-1 | A | CB | 800 | 2 | 1 | 80 | 6.5 | -2.3 | 0.783 | 1.37
A31 | CB-A-1 | A | CB | 800 | 2 | 2 | 78 | 6.9 | -1.2 | 0.69 | 1.44
A31 | CB-A-1 | A | CB | 800 | 2 | 3 | 76 | 7.8 | 3.1 | 0.634 | 1.44
A31 | CB-A-1 | A | CB | 800 | 2 | 4 | 74 | 8.3 | 2.2 | 0.715 | 1.52
A31 | CB-A-1 | A | CB | 800 | 2 | 5 | 72 | 8.3 | 1.2 | 0.812 | 1.37
A31 | CB-A-1 | A | CB | 800 | 2 | 6 | 70 | 8.5 | 5.8 | 0.794 | 1.33
A31 | CB-A-1 | A | CB | 800 | 2 | 7 | 68 | 8.8 | 6.4 | 0.712 | 1.42
A31 | CB-A-1 | A | CB | 800 | 2 | 8 | 66 | 9.1 | 7.6 | 0.624 | 1.55
A31 | CB-A-1 | A | CB | 800 | 2 | 9 | 64 | 9.3 | 8.3 | 0.606 | 1.62
A31 | CB-A-1 | A | CB | 800 | 2 | 10 | 62 | 8.9 | 11 | 0.684 | 1.54
A31 | CB-A-1 | A | CB | 800 | 2 | 11 | 60 | 9.3 | 11.8 | 0.735 | 1.42
A31 | CB-A-1 | A | CB | 800 | 2 | 12 | 58 | 9.4 | 12.4 | 0.718 | 1.5
A31 | CB-A-1 | A | CB | 800 | 2 | 13 | 56 | 9 | 12.4 | 0.742 | 1.43
A31 | CB-A-1 | A | CB | 800 | 2 | 14 | 54 | 8.5 | 12.5 | 0.768 | 1.34
A31 | CB-A-1 | A | CB | 800 | 2 | 15 | 52 | 8.5 | 9.4 | 0.753 | 1.36
A31 | CB-A-1 | A | CB | 800 | 2 | 16 | 50 | 8.6 | 6.6 | 0.759 | 1.42
A31 | CB-A-1 | A | CB | 800 | 2 | 17 | 48 | 8.8 | 4.1 | 0.734 | 1.45
A31 | CB-A-1 | A | CB | 800 | 2 | 18 | 46 | 8.5 | 2.8 | 0.737 | 1.5
A31 | CB-A-1 | A | CB | 800 | 2 | 19 | 44 | 8.2 | 0 | 0.727 | 1.48
A31 | CB-A-1 | A | CB | 800 | 2 | 20 | 42 | 8.5 | 1.3 | 0.758 | 1.37
A31 | CB-A-1 | A | CB | 800 | 2 | 21 | 40 | 8.7 | 2.5 | 0.785 | 1.4
A31 | CB-A-1 | A | CB | 800 | 2 | 22 | 38 | 8.9 | 2.3 | 0.792 | 1.4
A31 | CB-A-1 | A | CB | 800 | 2 | 23 | 36 | 8.8 | 1.6 | 0.808 | 1.31
A31 | CB-A-1 | A | CB | 800 | 2 | 24 | 34 | 8.5 | 0 | 0.803 | 1.36
A31 | CB-A-1 | A | CB | 800 | 2 | 25 | 32 | 8.3 | -1 | 0.778 | 1.48
A31 | CB-A-1 | A | CB | 800 | 2 | 26 | 30 | 8.6 | -3 | 0.73 | 1.48
A31 | CB-A-1 | A | CB | 800 | 2 | 27 | 28 | 9.5 | -4.9 | 0.706 | 1.53
A31 | CB-A-1 | A | CB | 800 | 2 | 28 | 26 | 9.7 | -6.4 | 0.695 | 1.49
A31 | CB-A-1 | A | CB | 800 | 2 | 29 | 24 | 10.7 | -4.4 | 0.731 | 1.47
A31 | CB-A-1 | A | CB | 800 | 2 | 30 | 22 | 11.5 | -0.1 | 0.748 | 1.63
A31 | CB-A-1 | A | CB | 800 | 2 | 31 | 20 | 12.2 | 5 | 0.799 | 1.59
A31 | CB-A-1 | A | CB | 800 | 2 | 32 | 18 | 13.3 | 7.9 | 0.803 | 1.79
A31 | CB-A-1 | A | CB | 800 | 2 | 33 | 16 | 14.6 | 3.9 | 0.732 | 2.23
A31 | CB-A-1 | A | CB | 800 | 2 | 34 | 14 | 15.9 | 1.7 | 0.668 | 3.13
A31 | CB-A-1 | A | CB | 800 | 2 | 35 | 12 | 19.6 | 0.8 | 0.626 | 3.52
A31 | CB-A-1 | A | CB | 800 | 4 | 1 | 80 | 6.4 | -1.7 | 0.772 | 1.51
A31 | CB-A-1 | A | CB | 800 | 4 | 2 | 74 | 8.1 | 2.1 | 0.719 | 1.61
A31 | CB-A-1 | A | CB | 800 | 4 | 3 | 68 | 8.5 | 6 | 0.697 | 1.65
A31 | CB-A-1 | A | CB | 800 | 4 | 4 | 62 | 8.9 | 10.6 | 0.697 | 1.69
A31 | CB-A-1 | A | CB | 800 | 4 | 5 | 56 | 8.9 | 11.3 | 0.745 | 1.58
A31 | CB-A-1 | A | CB | 800 | 4 | 6 | 50 | 8.5 | 4.8 | 0.753 | 1.56
A31 | CB-A-1 | A | CB | 800 | 4 | 7 | 44 | 7.9 | -0.3 | 0.737 | 1.64
A31 | CB-A-1 | A | CB | 800 | 4 | 8 | 38 | 8.6 | 2.4 | 0.796 | 1.55
A31 | CB-A-1 | A | CB | 800 | 4 | 9 | 32 | 8 | -1.3 | 0.774 | 1.63
A31 | CB-A-1 | A | CB | 800 | 4 | 10 | 26 | 9.4 | -5.1 | 0.711 | 1.69
A31 | CB-A-1 | A | CB | 800 | 10 | 1 | 81 | 6.4 | 0 | 0.775 | 1.43
A31 | CB-A-1 | A | CB | 800 | 10 | 2 | 71 | 8.4 | 4.3 | 0.727 | 1.62
A31 | CB-A-1 | A | CB | 800 | 10 | 3 | 61 | 9 | 4.7 | 0.67 | 1.79
A31 | CB-A-1 | A | CB | 800 | 10 | 4 | 51 | 8.5 | 6.7 | 0.749 | 1.55
A31 | CB-A-1 | A | CB | 800 | 10 | 5 | 41 | 8.7 | -0.7 | 0.731 | 1.6
A31 | CB-A-1 | A | CB | 800 | 10 | 6 | 31 | 8.5 | -2.2 | 0.768 | 1.56
A31 | CB-A-1 | A | CB | 800 | 16 | 1 | 72 | 8.3 | 0 | 0.775 | 1.48
A31 | CB-A-1 | A | CB | 800 | 16 | 2 | 56 | 9.1 | 1.9 | 0.708 | 1.77
A31 | CB-A-1 | A | CB | 800 | 16 | 3 | 40 | 8.7 | 3.3 | 0.748 | 1.61
B8 | WT-B-2 | B | WT | 800 | 4 | 1 | 85 | 5.1 | -22.8 | 0.905 | 1.49
B8 | WT-B-2 | B | WT | 800 | 4 | 2 | 79 | 5.3 | -22 | 0.891 | 1.33
B8 | WT-B-2 | B | WT | 800 | 4 | 3 | 73 | 4.3 | -25 | 0.895 | 1.39
B8 | WT-B-2 | B | WT | 800 | 4 | 4 | 67 | 4.4 | -24 | 0.885 | 1.36
B8 | WT-B-2 | B | WT | 800 | 4 | 5 | 61 | 4.2 | -22.2 | 0.865 | 1.38
B8 | WT-B-2 | B | WT | 800 | 4 | 6 | 55 | 4.1 | -21.3 | 0.856 | 1.34
B8 | WT-B-2 | B | WT | 800 | 4 | 7 | 49 | 4.4 | -21.3 | 0.851 | 1.42
B8 | WT-B-2 | B | WT | 800 | 4 | 8 | 43 | 5.2 | -19.4 | 0.852 | 1.4
B8 | WT-B-2 | B | WT | 800 | 4 | 9 | 37 | 5.6 | -17.8 | 0.868 | 1.37
B8 | WT-B-2 | B | WT | 800 | 4 | 10 | 31 | 6.2 | -18.6 | 0.861 | 1.44
B8 | WT-B-2 | B | WT | 800 | 10 | 1 | 79 | 5 | -24 | 0.9 | 1.08
B8 | WT-B-2 | B | WT | 800 | 10 | 2 | 69 | 4.5 | -24.7 | 0.892 | 1.11
B8 | WT-B-2 | B | WT | 800 | 10 | 3 | 59 | 4.1 | -24.6 | 0.876 | 1.07
B8 | WT-B-2 | B | WT | 800 | 10 | 4 | 49 | 4.5 | -21.8 | 0.863 | 1.09
B8 | WT-B-2 | B | WT | 800 | 10 | 5 | 39 | 5.6 | -20.1 | 0.861 | 1.06
B8 | WT-B-2 | B | WT | 800 | 10 | 6 | 29 | 6.3 | -19.7 | 0.873 | 1.12
B8 | WT-B-2 | B | WT | 800 | 16 | 1 | 77 | 4.8 | -24.5 | 0.9 | 1.17
B8 | WT-B-2 | B | WT | 800 | 16 | 2 | 61 | 4.3 | -24.6 | 0.88 | 1.05
B8 | WT-B-2 | B | WT | 800 | 16 | 3 | 45 | 5.1 | -21.8 | 0.861 | 1.17
B19 | CW-B-1 | B | CW | 800 | 4 | 1 | 78.6 | 5.5 | 7.1 | 0.917 | 1.41
B19 | CW-B-1 | B | CW | 800 | 4 | 2 | 72.6 | 5.1 | 3.1 | 0.911 | 1.36
B19 | CW-B-1 | B | CW | 800 | 4 | 3 | 66.6 | 6.2 | 4.5 | 0.908 | 1.36
B19 | CW-B-1 | B | CW | 800 | 4 | 4 | 60.6 | 4.9 | 6 | 0.941 | 1.43
B19 | CW-B-1 | B | CW | 800 | 4 | 5 | 54.6 | 5.7 | 2.4 | 0.883 | 1.41
B19 | CW-B-1 | B | CW | 800 | 4 | 6 | 48.6 | 5.4 | -3.1 | 0.928 | 1.41
B19 | CW-B-1 | B | CW | 800 | 4 | 7 | 42.6 | 6 | -7.2 | 0.88 | 1.45
B19 | CW-B-1 | B | CW | 800 | 4 | 8 | 36.6 | 6.4 | -11.6 | 0.875 | 1.35
B19 | CW-B-1 | B | CW | 800 | 4 | 9 | 30.6 | 6.6 | -5.7 | 0.867 | 1.44
B19 | CW-B-1 | B | CW | 800 | 4 | 10 | 24.6 | 8 | -2.8 | 0.854 | 1.51
B19 | CW-B-1 | B | CW | 800 | 10 | 1 | 72.6 | 5 | 1.2 | 0.906 | 1.36
B19 | CW-B-1 | B | CW | 800 | 10 | 2 | 62.6 | 5.2 | -2.9 | 0.901 | 1.38
B19 | CW-B-1 | B | CW | 800 | 10 | 3 | 52.6 | 5.8 | -2.5 | 0.918 | 1.28
B19 | CW-B-1 | B | CW | 800 | 10 | 4 | 42.6 | 5.8 | -9.5 | 0.898 | 1.31
B19 | CW-B-1 | B | CW | 800 | 10 | 5 | 32.6 | 6.3 | -15.8 | 0.855 | 1.34
B19 | CW-B-1 | B | CW | 800 | 10 | 6 | 22.6 | 8.4 | -7.7 | 0.853 | 1.26
B19 | CW-B-1 | B | CW | 800 | 16 | 1 | 70.6 | 5.5 | -0.5 | 0.905 | 1.12
B19 | CW-B-1 | B | CW | 800 | 16 | 2 | 54.6 | 5.3 | -5 | 0.905 | 1.22
B19 | CW-B-1 | B | CW | 800 | 16 | 3 | 38.6 | 6.1 | -14.3 | 0.88 | 1.18
B31 | CB-B-1 | B | CB | 800 | 2 | 1 | 65.4 | 10.2 | 1.7 | 0.882 | 1.27
B31 | CB-B-1 | B | CB | 800 | 2 | 2 | 63.4 | 9.7 | 2.1 | 0.897 | 1.36
B31 | CB-B-1 | B | CB | 800 | 2 | 3 | 61.4 | 9.2 | -6.5 | 0.906 | 1.38
B31 | CB-B-1 | B | CB | 800 | 2 | 4 | 59.4 | 9.3 | -9.1 | 0.887 | 1.29
B31 | CB-B-1 | B | CB | 800 | 2 | 5 | 57.4 | 9.2 | -5 | 0.883 | 1.38
B31 | CB-B-1 | B | CB | 800 | 2 | 6 | 55.4 | 8.9 | -8.5 | 0.873 | 1.37
B31 | CB-B-1 | B | CB | 800 | 2 | 7 | 53.4 | 9 | -17.1 | 0.892 | 1.27
B31 | CB-B-1 | B | CB | 800 | 2 | 8 | 51.4 | 8.9 | -15.3 | 0.91 | 1.31
B31 | CB-B-1 | B | CB | 800 | 2 | 9 | 49.4 | 9.1 | -10.8 | 0.897 | 1.21
B31 | CB-B-1 | B | CB | 800 | 2 | 10 | 47.4 | 9 | -4.7 | 0.886 | 1.28
B31 | CB-B-1 | B | CB | 800 | 2 | 11 | 45.4 | 9.2 | -2.3 | 0.884 | 1.27
B31 | CB-B-1 | B | CB | 800 | 2 | 12 | 43.4 | 9.4 | 4.1 | 0.924 | 1.35
B31 | CB-B-1 | B | CB | 800 | 2 | 13 | 41.4 | 9.3 | 2.4 | 0.926 | 1.34
B31 | CB-B-1 | B | CB | 800 | 2 | 14 | 39.4 | 9.7 | 0.8 | 0.872 | 1.29
B31 | CB-B-1 | B | CB | 800 | 2 | 15 | 37.4 | 10.3 | -4.4 | 0.852 | 1.27
B31 | CB-B-1 | B | CB | 800 | 2 | 16 | 35.4 | 10.5 | -7.2 | 0.886 | 1.24
B31 | CB-B-1 | B | CB | 800 | 2 | 17 | 33.4 | 11.1 | -6.8 | 0.896 | 1.32
B31 | CB-B-1 | B | CB | 800 | 2 | 18 | 31.4 | 11.7 | -1 | 0.87 | 1.29
B31 | CB-B-1 | B | CB | 800 | 2 | 19 | 29.4 | 12.7 | 0 | 0.853 | 1.29
B31 | CB-B-1 | B | CB | 800 | 2 | 20 | 27.4 | 13 | -1.6 | 0.859 | 1.27
B31 | CB-B-1 | B | CB | 800 | 2 | 21 | 25.4 | 15.1 | -2.1 | 0.86 | 1.34
B31 | CB-B-1 | B | CB | 800 | 2 | 22 | 23.4 | 15.7 | -4.9 | 0.86 | 1.33
B31 | CB-B-1 | B | CB | 800 | 2 | 23 | 21.4 | 16.7 | -11.3 | 0.849 | 1.48
B31 | CB-B-1 | B | CB | 800 | 2 | 24 | 19.4 | 17.6 | -11.7 | 0.831 | 1.41
B31 | CB-B-1 | B | CB | 800 | 2 | 25 | 17.4 | 20.5 | -1.4 | 0.797 | 2.71
B31 | CB-B-1 | B | CB | 800 | 2 | 26 | 15.4 | 23.3 | 5.6 | 0.778 | 2.46
B31 | CB-B-1 | B | CB | 800 | 4 | 1 | 65.4 | 10.3 | -13.7 | 0.885 | 1.53
B31 | CB-B-1 | B | CB | 800 | 4 | 2 | 59.4 | 9.3 | -12.8 | 0.897 | 1.47
B31 | CB-B-1 | B | CB | 800 | 4 | 3 | 53.4 | 9 | -10.4 | 0.893 | 1.49
B31 | CB-B-1 | B | CB | 800 | 4 | 4 | 47.4 | 9 | -13.2 | 0.92 | 1.39
B31 | CB-B-1 | B | CB | 800 | 4 | 5 | 41.4 | 9.3 | -5.5 | 0.926 | 1.47
B31 | CB-B-1 | B | CB | 800 | 4 | 6 | 35.4 | 10.5 | -6.9 | 0.883 | 1.48
B31 | CB-B-1 | B | CB | 800 | 4 | 7 | 29.4 | 12.7 | 4.1 | 0.919 | 1.56
B31 | CB-B-1 | B | CB | 800 | 4 | 8 | 23.4 | 15.7 | -0.6 | 0.86 | 1.74
B31 | CB-B-1 | B | CB | 800 | 4 | 9 | 17.4 | 20.6 | 3.3 | 0.867 | 1.71
B31 | CB-B-1 | B | CB | 800 | 4 | 10 | 11.4 | 37.5 | 9.8 | 0.799 | 2.22
B31 | CB-B-1 | B | CB | 800 | 10 | 1 | 59.4 | 9.2 | -2.7 | 0.889 | 1.52
B31 | CB-B-1 | B | CB | 800 | 10 | 2 | 49.4 | 9.2 | -5 | 0.891 | 1.55
B31 | CB-B-1 | B | CB | 800 | 10 | 3 | 39.4 | 9.7 | 1.5 | 0.887 | 1.65
B31 | CB-B-1 | B | CB | 800 | 10 | 4 | 29.4 | 12.7 | 3.8 | 0.867 | 1.79
B31 | CB-B-1 | B | CB | 800 | 10 | 5 | 19.4 | 17.6 | -0.8 | 0.837 | 2.07
B31 | CB-B-1 | B | CB | 800 | 10 | 6 | 9.4 | 42.8 | 8.2 | 0.813 | 3.74
B31 | CB-B-1 | B | CB | 800 | 16 | 1 | 57.4 | 9.1 | -2.4 | 0.89 | 1.45
B31 | CB-B-1 | B | CB | 800 | 16 | 2 | 41.4 | 9.3 | 2.8 | 0.873 | 1.44
B31 | CB-B-1 | B | CB | 800 | 16 | 3 | 25.4 | 15.1 | 4.5 | 0.83 | 2.39

## S5
Supplementary Material B Table S5: Mean and circular standard deviation (CSD) of tilting angle, and mean and standard deviation (SD) of isotropy, for multiple SANS measurements made along vertical transects (Table S4). Sample thickness at each measurement location < 25 mm.
Sample ID | Vessel ID | Forming technique | Fabric | Beam Ø (mm) | Number of measurements | Approximate total measured volume (mm3) | Tilting angle (°), mean | Tilting angle (°), CSD | Isotropy, mean | Isotropy, SD
A8 | WT-A-2 | WT | A | 4 | 10 | 738 | -29 | 4.9 | 0.809 | 0.02859701
|  |  |  | 10 | 6 | 2937 | -25.7 | 3.6 | 0.779 | 0.04489395
|  |  |  | 16 | 3 | 3157 | -26.9 | 1.8 | 0.794 | 0.03934463
A19 | CW-A-1 | CW | A | 4 | 10 | 934 | -11.2 | 13.2 | 0.75 | 0.04825212
|  |  |  | 10 | 6 | 3581 | -7.8 | 7.9 | 0.749 | 0.05859266
|  |  |  | 16 | 3 | 4303 | -5.6 | 3.5 | 0.757 | 0.05310681
A31 | CB-A-1 | CB | A | 2 | 35 | 1063 | 3.5 | 5.1 | 0.734 | 0.0554715
|  |  |  | 4 | 10 | 1046 | 2.9 | 5.1 | 0.74 | 0.03415471
|  |  |  | 10 | 6 | 3888 | 2.1 | 3.3 | 0.737 | 0.03787699
|  |  |  | 16 | 3 | 5248 | 1.7 | 1.4 | 0.744 | 0.03370954
B8 | WT-B-2 | WT | B | 4 | 10 | 613 | -21.5 | 2.2 | 0.873 | 0.01950185
|  |  |  | 10 | 6 | 2356 | -22.5 | 2.1 | 0.878 | 0.0156301
|  |  |  | 16 | 3 | 2855 | -23.7 | 1.3 | 0.88 | 0.01950214
B19 | CW-B-1 | CW | B | 4 | 10 | 751 | -0.7 | 6 | 0.896 | 0.02853536
|  |  |  | 10 | 6 | 2867 | -6.2 | 5.6 | 0.889 | 0.02758804
|  |  |  | 16 | 3 | 3398 | -6.6 | 5.8 | 0.897 | 0.01443376
B31 | CB-B-1 | CB | B | 2 | 26 | 969 | -4.4 | 5.8 | 0.873 | 0.03421489
|  |  |  | 4 | 9 | 1337 | -6.2 | 6.6 | 0.894 | 0.03744463
|  |  |  | 10 | 5 | 4587 | -0.6 | 3.1 | 0.874 | 0.03231718
|  |  |  | 16 | 3 | 6736 | 1.6 | 2.9 | 0.864 | 0.03092464

## S6
Supplementary Material B Table S6: Results of SANS measurements of samples of Fabric C, previously analysed by µ-CT and NT
Sample ID | Vessel ID1 | Fabric | Forming technique | Temperature (°C) | Beam Ø (mm) | Measurement number | Tilting angle (°) | Isotropy | Chi2 of model fitting
C1 | PB1 | C | PB | 700 | 16 | 1 | 0 | 0.99 | 1.27
C1 | PB1 | C | PB | 700 | 16 | 2 | 34.6 | 0.981 | 1.25
C2 | PB2 | C | PB | 700 | 8 | 1 | 4.43 | 0.958 | 1.24
C2 | PB2 | C | PB | 700 | 8 | 2 | 6.54 | 0.964 | 1.3
C3 | PB3 | C | PB | 700 | 8 | 1 | 4.95 | 0.958 | 1.25
C3 | PB3 | C | PB | 700 | 8 | 2 | -11.9 | 0.974 | 1.29
C4 | CB1 | C | CB | 700 | 8 | 1 | -0.25 | 0.836 | 1.34
C4 | CB1 | C | CB | 700 | 8 | 2 | 2.35 | 0.841 | 1.36
C5 | CB2 | C | CB | 700 | 8 | 1 | -3.53 | 0.851 | 1.4
C5 | CB2 | C | CB | 700 | 8 | 2 | -2.19 | 0.884 | 1.27
C6 | CB3 | C | CB | 700 | 8 | 1 | -2.55 | 0.85 | 1.36
C6 | CB3 | C | CB | 700 | 8 | 2 | -4.01 | 0.843 | 1.38
C7 | Co1 | C | Co | 700 | 8 | 1 | 2.04 | 0.821 | 1.29
C8 | Co2 | C | Co | 700 | 8 | 1 | 1.95 | 0.813 | 1.36
C9 | Co3 | C | Co | 700 | 8 | 1 | 1.19 | 0.809 | 1.27
1: Sample ID according to Gait et al. 2022

## S7
Supplementary Material B Table S7: Archaeological sample information and SANS results.
Sample ID | Archaeological ID | Site | Category | Dating | Function | Sherd location | Shape | Tilting angle (°) | Isotropy | Interpretation | Reference | Notes
1 | 2013.1.1.229 | Keszthely-Fenékpuszta | GSW | 4-5th c. AD | Small jar | Base | Conical body? Flat base | -37 | 0.872 | WT, anticlockwise
2 | 2013.1.1.287 | Keszthely-Fenékpuszta | GSW | 4-5th c. AD | Cup | Base | Conical body? Splayed flat base | -47.8 | 0.929 | WT, anticlockwise
3 | 2013.1.1.466 | Keszthely-Fenékpuszta | GSW | 4-5th c. AD | Jar | Base | Oval body? Slightly splayed flat base | 16.9 | 0.925 | WT?, clockwise
4 | 2015.6.1.39 + 2015.6.1.53.1 | Keszthely-Fenékpuszta | GSW | 4-5th c. AD | Jar | Base | Conical body? | -34 | 0.835 | WT, anticlockwise
5 | 2016.1.1.691 | Keszthely-Fenékpuszta | GSW | 4-5th c. AD | Jar | Rim | Oval body, lid-seated rim | -30.8 | 0.901 | WT, anticlockwise
6 | 2016.1.1.2377 | Keszthely-Fenékpuszta | GSW | 4-5th c. AD | Jar | Base | Oval body? Splayed flat base | 1.8 | 0.763 | CW
7 | 2016.11.3.1441 | Keszthely-Fenékpuszta | GSW | 4-5th c. AD | Cup/jar? | Rim | Hammerhead rim | -49.4 | 0.824 | WT, anticlockwise
8 | 2017.2.1.397 | Keszthely-Fenékpuszta | GSW | 4-5th c. AD | Mug | Rim | Lid-seated rim, handled | -45 | 0.851 | WT, anticlockwise
9 | 2017.2.1.401 | Keszthely-Fenékpuszta | GSW | 4-5th c. AD | Bowl | Rim | Clubbed rim | -9.6 | 0.843 | CW
10 | 2013.1.1.31 | Keszthely-Fenékpuszta | MTW | 4-6th c. AD | Jar | Rim | Globular body, everted rim | 10.8 | 0.932 | CW
11 | 2015.6.1.122 | Keszthely-Fenékpuszta | MTW | 4-6th c. AD | Jar | Rim | Globular body, everted rim | 0 | 0.939 | CW
12 | 2015.7.1.136 | Keszthely-Fenékpuszta | MTW | 4-6th c. AD | Jar | Base | Globular body | -0.9 | 0.905 | CW
13 | 2015.7.1.151.1 | Keszthely-Fenékpuszta | MTW | 4-6th c. AD | Jar | Rim | Globular body, everted rim | 80.4 | 1 | PW
14 | 2015.7.1.161 | Keszthely-Fenékpuszta | MTW | 4-6th c. AD | Jar | Rim | Globular body, everted rim | -85.6 | 0.959 | PW
15 | 2015.7.1.3 | Keszthely-Fenékpuszta | MTW | 4-6th c. AD | Jar | Rim | Oval body, everted rim | 2.6 | 0.878 | CW
16 | 2015.7.1.41 | Keszthely-Fenékpuszta | MTW | 4-6th c. AD | Jar | Rim | Globular body, everted rim | 3.7 | 0.928 | CW
17 | 2015.7.1.5 | Keszthely-Fenékpuszta | MTW | 4-6th c. AD | Jar | Rim | Globular body, everted rim | 70.9 | 0.969 | PW
18 | 2015.7.1.69 | Keszthely-Fenékpuszta | MTW | 4-6th c. AD | Jar | Base | Oval body? Flat base | 24.7 | 0.912 | WT, clockwise
19 | 2016.1.1.613 | Keszthely-Fenékpuszta | MTW | 4-6th c. AD | Jar | Rim | Globular body, everted rim | -34.5 | 0.944 | WT, anticlockwise
20 | 2016.1.1.666 | Keszthely-Fenékpuszta | MTW | 4-6th c. AD | Jar | Rim | Globular body, everted rim | -4.2 | 0.91 | CB
21 | 2016.1.1.1812 | Keszthely-Fenékpuszta | MTW | 4-6th c. AD | Bowl | Full profile | Wide flat base, slightly flared walls | 10 | 0.84 | CB
22 | 2016.11.3.1291 | Keszthely-Fenékpuszta | MTW | 4-6th c. AD | Jar | Base | Flat base | -0.1 | 0.788 | CB
23 | 2017.2.1.121 | Keszthely-Fenékpuszta | MTW | 4-6th c. AD | Jar | Rim | Globular body, everted rim | -39.7 | 0.888 | WT, anticlockwise
24 | 2017.2.1.223 | Keszthely-Fenékpuszta | MTW | 4-6th c. AD | Jar | Rim | Globular body, everted rim | -39.6 | 0.733 | WT, anticlockwise
25 | 2017.2.1.252 | Keszthely-Fenékpuszta | MTW | 4-6th c. AD | Jar | Rim | Lid-seated rim | -35 | 0.744 | WT, anticlockwise
26 | 2017.2.1.608 | Keszthely-Fenékpuszta | MTW | 4-6th c. AD | Small jar | Rim | Globular body, everted rim | -3.1 | 0.909 | CW
27 | 2017.2.1.730 | Keszthely-Fenékpuszta | MTW | 4-6th c. AD | Jar | Rim | Globular body, everted rim | 70.5 | 0.987 | PW
28 | 2017.2.1.731 | Keszthely-Fenékpuszta | MTW | 4-6th c. AD | Jar | Base | Flat base | -44.9 | 0.872 | WT, anticlockwise
29 | 2012.2.8.5 | Keszthely-Fenékpuszta | OWM | 4-6th c. AD | Jar | Base | Flat base | -12.8 | 0.891 | CW | Horváth 2013 | "Tongrundige glattwandige" oxidised fine ware
30 | 2013.1.1.144 | Keszthely-Fenékpuszta | OWM | 4-6th c. AD | Jar | Base | Flat base | -9.9 | 0.908 | CW |  | "Tongrundige glattwandige" oxidised fine ware
31 | 2015.6.1.42 | Keszthely-Fenékpuszta | OWM | 4-6th c. AD | Cup | Base | Egg-shaped body, splayed base | -31.2 | 0.931 | WT, anticlockwise |  | Glazed ware
32 | 2015.6.1.282 | Keszthely-Fenékpuszta | OWM | 4-6th c. AD | Jug | Rim | Lid-seated rim | -49.6 | 0.896 | WT, anticlockwise |  | Grey burnished fine ware
33 | 2015.7.1.70 | Keszthely-Fenékpuszta | OWM | 4-6th c. AD | Jar | Rim | Globular body, everted rim | 0.4 | 0.933 | CW |  | Grey coarse ware with incised wavy line decoration
34 | 2016.1.1.1773 | Keszthely-Fenékpuszta | OWM | 4-6th c. AD | Jar | Rim | Everted rim | 0 | 0.882 | CW |  | Gold-glimmer ware, burnished surface
35 | 2016.1.1.2061 | Keszthely-Fenékpuszta | OWM | 4-6th c. AD | Jar | Rim | Everted rim | -9 | 0.839 | CW |  | Gold-glimmer ware, burnished surface
36 | 151.1/606.2 | Ordacsehi, Kis-töltés | OWM | 5th c. AD | Jar | Rim | Lid-seated rim | -22.8 | 0.912 | WT, anticlockwise | Bocsi 2007 | Grey coarse ware
37 | 151.1/656.3 | Ordacsehi, Kis-töltés | OWM | 5th c. AD | Jar | Rim | Clubbed rim | -36.5 | 0.873 | WT, anticlockwise | Bocsi 2007 | Grey coarse ware
38 | Grave 386-1 | Szeleste, Vasút mellett | OWM | 6th c. AD | Deep bowl | Rim | Biconical | -23.5 | 0.917 | WT, anticlockwise |  | Grey burnished fine ware
39 | Sz 13/1 | Szólád, Kertek mögött | OWM | 6th c. AD | Cup | Full profile | Biconical | -49.6 | 0.906 | WT, anticlockwise | Bajnok et al. 2022 | "Thüringische Drehscheibenkeramik", pattern-burnished decoration
40 | 247.2/4.6 | Zamárdi, Kútvölgyi-dűlő | OWM | 5-6th c. AD | Jug | Shoulder & body | Handled jug | -34.6 | 0.893 | WT, anticlockwise | Bocsi 2007 | Coarse ware, incised wavy line decoration
41 | 247.2/15.6 | Zamárdi, Kútvölgyi-dűlő | OWM | 5-6th c. AD | Cup | Rim | Globular body, everted rim | -53.5 | 0.909 | WT?, anticlockwise | Bocsi 2007 | Coarse ware
42 | 247.2/15.12 | Zamárdi, Kútvölgyi-dűlő | OWM | 5-6th c. AD | Jar? | Base | Flat base | -15.3 | 0.863 | CW? | Bocsi 2007 | Grey burnished fine ware
43 | 247.2/82.1 | Zamárdi, Kútvölgyi-dűlő | OWM | 5-6th c. AD | Jar | Rim | Globular body, everted rim | -9.9 | 0.926 | CW | Bocsi 2007 | Grey coarse ware
44 | 247.2/189.7 | Zamárdi, Kútvölgyi-dűlő | OWM | 5-6th c. AD | Jug | Rim | Biconical, collared | 1.4 | 0.763 | CW | Bocsi 2007 | Grey burnished fine ware, pattern-burnished decoration
45 | 2013.1.1.717 | Keszthely-Fenékpuszta | OHB | 5-6th c. AD | Jar | Rim | Globular body, everted rim | 62.6 | 0.938 | D? |  | Grey coarse ware
46 | 2015.7.1.99 | Keszthely-Fenékpuszta | OHB | 5-6th c. AD | Jar | Rim | Globular body, everted rim | 77.6 | 0.991 | PB |  | Grey coarse ware
47 | 2017.2.1.190 | Keszthely-Fenékpuszta | OHB | 5-6th c. AD | Deep bowl | Rim | S-profile | -68.6 | 0.979 | PB |  | Siliceous sponge spiculae fabric ware
48 | Sz 1 | Szólád, Kertek mögött | OHB | 6th c. AD | Deep bowl | Full profile | Biconical | -79.8 | 0.928 | D? | Bajnok et al. 2022 | "Elbe-Germanic" style deep bowl (Schalengefäß), burnished, askew fluting and incised decoration
49 | Sz 2 | Szólád, Kertek mögött | OHB | 6th c. AD | Cup | Full profile | Closed hole-mouth | -28.5 | 0.963 | PB | Bajnok et al. 2022 | "Elbe-Germanic" style closed hole-mouth jar (Kumpf)
50 | 247.2/473.12-13 | Zamárdi, Kútvölgyi-dűlő | OHB | 5-6th c. AD | Jar | Rim | Oval body, everted rim | 1.3 | 0.969 | PB | Bocsi 2007 | Coarse ware

## Abbreviations & references
Abbreviations
Forming techniques:
CB | Coil-building
Co | Coil-section
CW | Coil-wheeling
D | Drawing
PB | Percussion-building
PW | Percussion-wheeling
WT | Wheel-throwing
Archaeological pottery groups:
GSW | Grey Grainy Surface Ware
MTW | Marble Tempered Ware
OHB | Other Hand-Built
OWM | Other Wheel-Made
Analytical techniques:
CT / µ-CT | X-ray microtomography
NT | Neutron tomography
SANS | Small-angle neutron scattering
SEM | Scanning electron microscopy
References
Bajnok et al. 2022
Bajnok, K. et al. Integrated petrographic and geochemical analysis of the Langobard age pottery of Szólád, Western Hungary. Archaeol Anthropol Sci 14, 13 (2022).
Bocsi 2007
Bocsi, Zs. 5. századi bronzműves műhely maradványai és késő római ékvéséssel díszített katonai övveret Ordacsehi–Kis-töltésről. in Firkák III. Fiatal Római Koros Kutatók III. konferenciakötete (ed. Balázs, P.) 13–26 (Savaria Megyei Hatókörű Városi Múzeum, Szombathely, 2014).
Gait et al. 2022
Gait, J., K. Bajnok, V. Szilágyi, I. Szenti, Á. Kukovecz & Z. Kis, 2022. Quantitative 3D orientation analysis of particles and voids to differentiate hand-built pottery forming techniques using X-ray microtomography and neutron tomography, Archaeological and Anthropological Sciences 14(12), 223.
Horváth 2013
Horváth, F. Römerzeitliche Keramik aus ausgewählten Befunden der Ausgrabungen bis 2002 in Keszthely-Fenékpuszta. in Keszthely-Fenékpuszta: Katalog der Befunde und ausgewählter Funde sowie neue Forschungsergebnisse (ed. Heinrich-Tamáska, O.) 397–442 (Archäologisches Institut der Ungarischen Akademie der Wissenschaften / Geisteswissenschaftliches Zentrum Geschichte und Kultur Ostmitteleuropas e. V. / Balatoni Museum, Budapest, Leipzig, Keszthely, Rahden/Westf., 2013).