## Methods
SUMMARY OF XRF ANALYSIS (X-Ray Fluorescence Analysis)
Centre for Ore Deposit and Earth Sciences (CODES) Analytical Laboratories, University of Tasmania
Instrument |  | PANalytical Axios Advanced X-Ray Spectrometer
X-Ray Tubes: |  | 4kW max. Rh anode end window.
Elements analysed: F, Na, Mg, Al, Si, P, S, K, Ca, Ti, Mn, Fe and trace elements
Crystals: |  |  | PX-10, LiF 220, PX-1 (for F, Na and Mg), curved PE002, curved Ge111
Collimators: |  | Coarse (0.7mm), fine (0.3mm) and high resolution (0.15mm)
Detectors: |  | Gas flow proportional counter with P10 gas (10% methane in
argon), sealed Xe Duplex and Scintillation Counter.
Sample Changer: |  | PANalytical X-Y sample changer with capacity for 96 fusion discs and 64 pills.
Sample Preparation
Major Elements: | 32mm fusion discs prepared at 1100 degrees C in 5%Au/95%Pt crucibles
0.600g sample, 5.400g 12-22 Flux (Lithium Tetraborate-Metaborate mix), 0.0606g LiNO3 for silicates. Platinum/5% gold moulds used for cooling.
Sulphide bearing samples have a different mix with more LiNO3 as oxidising agent and the mix is pre-ignited at 700 degrees C for 10 minutes.
Corrections
Corrections for mass absorption are calculated using PANalytical Super-Q software with its Classic calibration model and alpha coefficients. In house inter-element corrections are also applied. PANalytical ProTrace and Compton scattering can also be used for many trace elements.
Calibration
Pure element oxide mixes in pure silica, along with International and Tasmanian reference rocks are used. Numerous checks of reference rocks and pure silica blanks are run with each program.
References
Robinson P. 2003. XRF analysis of flux-fused discs. Geoanalysis 2003, The 5th International Conference on the Analysis of Geological and Environmental Materials, Abstracts, p90.
Watson J.S. 1996. Fast, Simple Method of Powder Pellet Preparation for X-Ray Fluorescence Analysis. X-Ray Spectrometry, 25, 173-174.

## IP100_ XRF-Majors
CODES OCTOBER 2022 | XRF Major elements and LOI by Paul Olin and Kate Jenkins
XRF MAJOR ELEMENTS
PANalytical Axios
Results quantitative - MAJORS 21
Selected archive: | MAJORS 21
Sample name | CODES # | Type | Application | Meas. date/time | Sum | SiO2 | TiO2 | Al2O3 | Fe2O3 | MnO | MgO | CaO | Na2O | K2O | P2O5 | L.O.I. | SO3
[5 empty] | (%) | (%) | (%) | (%) | (%) | (%) | (%) | (%) | (%) | (%) | (%) |  | (%)
BHD8-111m | IP100_01 | R | MAJORS 21 | 2022-09-08 17:57 | 100.3447 | 64.95 | 0.7 | 16.34 | 5.12 | 0.149 | 2.46 | 0.57 | 4.33 | 2.87 | 0.137 | 2.718717 | 0.061
BHD8-212m | IP100_02 | R | MAJORS 21 | 2022-09-08 18:08 | 100.484 | 59.47 | 0.6 | 19.6 | 5.9 | 0.111 | 3.12 | 0.45 | 4.89 | 3 | 0.104 | 3.239008 | 0.014
BHD8-254m | IP100_03 | R | MAJORS 21 | 2022-09-08 18:20 | 100.772 | 70.49 | 0.46 | 15.89 | 1.93 | 0.043 | 0.94 | 0.76 | 6.42 | 2.02 | 0.109 | 1.710041 | 0.02
BOC6-123m | IP100_04 | R | MAJORS 21 | 2022-09-08 18:32 | 100.5189 | 77.6 | 0.21 | 12.08 | 0.69 | 0.051 | 0.13 | 1.33 | 5.04 | 2.08 | 0.039 | 1.268934 | 0.002
BOC6-194m | IP100_05 | R | MAJORS 21 | 2022-09-08 18:43 | 100.9457 | 76.94 | 0.2 | 13.14 | 1.33 | 0.028 | 0.26 | 0.17 | 3.91 | 4.14 | 0.04 | 0.7876764 | 0.028
BOC6-215m | IP100_06 | R | MAJORS 21 | 2022-09-08 18:55 | 100.2821 | 69.36 | 0.43 | 14.85 | 2.38 | 0.105 | 0.45 | 1.88 | 3.97 | 4.24 | 0.076 | 2.541061 | 0.021
BOC7-44m | IP100_07 | R | MAJORS 21 | 2022-09-13 09:42 | 99.4842 | 43.79 | 0.46 | 22.25 | 19.02 | 0.506 | 3.16 | 0.38 | 4.25 | 0.88 | 0.037 | 4.751199 | 0.024
BPD88-77m | IP100_09 | R | MAJORS 21 | 2022-09-13 10:05 | 100.4561 | 73.38 | 0.6 | 13.62 | 2.73 | 0.111 | 0.33 | 2.31 | 4.21 | 1.24 | 0.177 | 1.748077 | 0.086
MAC4D-596m | IP100_10 | R | MAJORS 21 | 2022-09-13 10:17 | 100.1872 | 60.75 | 0.51 | 20.02 | 4.59 | 0.086 | 1.84 | 0.97 | 4.35 | 3.67 | 0.116 | 3.285164 | 0.871
MCH1-128m | IP100_11 | R | MAJORS 21 | 2022-09-13 10:28 | 100.1224 | 67.65 | 0.4 | 15.15 | 5.87 | 0.125 | 1.17 | 0.97 | 5.03 | 1.6 | 0.096 | 2.06139 | 0.106
MCH1-132m | IP100_12 | R | MAJORS 21 | 2022-09-13 10:40 | 100.3073 | 71.3 | 0.33 | 13.6 | 5.61 | 0.116 | 1.03 | 0.49 | 4.21 | 1.86 | 0.08 | 1.681301 | 0.018
MCH1-168m | IP100_13 | R | MAJORS 21 | 2022-09-13 10:52 | 100.3161 | 69.78 | 0.37 | 15.35 | 1.99 | 0.054 | 0.34 | 1.68 | 5.69 | 3.26 | 0.096 | 1.706057 | 0.126
WSP5-22m | IP100_14 | R | MAJORS 21 | 2022-09-13 11:03 | 100.5483 | 79.66 | 0.11 | 12.3 | 1.66 | 0.007 | 0.58 | 0.01 | 0.08 | 4.24 | 0.017 | 1.884253 | 0.005
WSP5-64m | IP100_15 | R | MAJORS 21 | 2022-09-13 11:15 | 100.539 | 77.73 | 0.11 | 12.73 | 0.83 | 0.013 | 0.42 | 0.78 | 3.64 | 2.58 | 0.019 | 1.686963 | 0.071
WSP5-90m | IP100_16 | R | MAJORS 21 | 2022-09-13 17:47 | 100.5296 | 67.45 | 0.19 | 19.58 | 1.52 | 0.003 | 1.01 | 0.16 | 3.61 | 4.64 | 0.021 | 2.34563 | 0.026
WSP9-53m | IP100_17 | R | MAJORS 21 | 2022-09-13 17:59 | 99.95156 | 72.5 | 0.11 | 12.76 | 1.72 | 0.046 | 0.96 | 2.57 | 1.09 | 4.6 | 0.017 | 3.578559 | 0.016
WSP9-107m | IP100_18 | R | MAJORS 21 | 2022-09-13 18:10 | 99.62338 | 74.16 | 0.12 | 13.17 | 1.83 | 0.025 | 1.06 | 1.35 | 0.87 | 4.03 | 0.015 | 2.993381 | 0.004
WSP10-144m | IP100_19 | R | MAJORS 21 | 2022-09-13 18:22 | 100.683 | 75.43 | 0.12 | 13.46 | 1.08 | 0.015 | 0.18 | 0.33 | 3.75 | 5.38 | 0.017 | 0.920967 | 0.01
WSP10-3m | IP100_20 | R | MAJORS 21 | 2022-09-13 18:34 | 100.3576 | 70.61 | 0.15 | 16.41 | 2.38 | 0.013 | 0.35 | 0.07 | 4.36 | 4.87 | 0.016 | 1.128646 | 0.014
WSP10-45m | IP100_21 | R | MAJORS 21 | 2022-09-13 18:45 | 101.1942 | 82.67 | 0.09 | 10.38 | 0.8 | 0.014 | 0.07 | 0.13 | 4.75 | 1.62 | 0.013 | 0.6572346 | 0.018
WSP10-173m | IP100_22 | R | MAJORS 21 | 2022-09-13 18:57 | 100.1617 | 68.33 | 0.16 | 16.66 | 2.01 | 0.019 | 0.45 | 0.33 | 2.09 | 8.64 | 0.02 | 1.452687 | 0.008
YWS1-382m | IP100_23 | R | MAJORS 21 | 2022-09-13 19:08 | 100.3519 | 69.07 | 0.44 | 15.3 | 2.96 | 0.039 | 0.96 | 1.26 | 6.04 | 2.54 | 0.102 | 1.640902 | 0.062
YWS1-412m | IP100_24 | R | MAJORS 21 | 2022-09-13 19:20 | 99.37586 | 67.84 | 0.5 | 15.2 | 3.47 | 0.055 | 1.46 | 2.53 | 2.08 | 3.87 | 0.111 | 2.259859 | 0.306
|  |  |  | LOD |  | 0.0582589728 | 0.0017031301 | 0.022791149 | 0.0038330257 | 0.0019187232 | 0.011422931 | 0.00552684 | 0.013912708 | 0.004408836 | 0.0018147888 |  | 0.02
|  |  |  | LOQ | 3x LOD | 0.1747769184 | 0.0051093903 | 0.068373447 | 0.0114990771 | 0.0057561696 | 0.034268793 | 0.01658052 | 0.041738124 | 0.013226508 | 0.0054443664 |  | 0.005705

## IP100__XRF-Traces
Sample Name | CODES Internal # | Sc | V | Co | Ni | Zn | Rb | Sr | Y | Zr | Nb | Mo | Cs | Ba | La | Ce | Pr | Nd | Sm | Eu | Gd | Tb | Dy | Ho | Er | Tm | Yb | Lu | Hf | Ta | Pb | Th | U | Analytical Uncertainty 1s PPM --> | Sc | V | Co | Ni | Zn | Rb | Sr | Y | Zr | Nb | Mo | Cs | Ba | La | Ce | Pr | Nd | Sm | Eu | Gd | Tb | Dy | Ho | Er | Tm | Yb | Lu | Hf | Ta | Pb | Th | U | Analytical Uncertainty 1s % --> | Sc | V | Co | Ni | Zn | Rb | Sr | Y | Zr | Nb | Mo | Cs | Ba | La | Ce | Pr | Nd | Sm | Eu | Gd | Tb | Dy | Ho | Er | Tm | Yb | Lu | Hf | Ta | Pb | Th | U
|  | PPM | PPM | PPM | PPM | PPM | PPM | PPM | PPM | PPM | PPM | PPM | PPM | PPM | PPM | PPM | PPM | PPM | PPM | PPM | PPM | PPM | PPM | PPM | PPM | PPM | PPM | PPM | PPM | PPM | PPM | PPM | PPM |  | ± PPM | ± PPM | ± PPM | ± PPM | ± PPM | ± PPM | ± PPM | ± PPM | ± PPM | ± PPM | ± PPM | ± PPM | ± PPM | ± PPM | ± PPM | ± PPM | ± PPM | ± PPM | ± PPM | ± PPM | ± PPM | ± PPM | ± PPM | ± PPM | ± PPM | ± PPM | ± PPM | ± PPM | ± PPM | ± PPM | ± PPM | ± PPM |  | ± % | ± % | ± % | ± % | ± % | ± % | ± % | ± % | ± % | ± % | ± % | ± % | ± % | ± % | ± % | ± % | ± % | ± % | ± % | ± % | ± % | ± % | ± % | ± % | ± % | ± % | ± % | ± % | ± % | ± % | ± % | ± %
BHD8-111m | IP100_01 | 17.25282 | 38.18966 | 9.383817 | 3.513856 | 79.59404 | 88.26497 | 180.0642 | 37.05567 | 802.0958 | 14.35934 | 0.7829042 | 2.686152 | 2134.825 | 36.07819 | 77.51785 | 9.451578 | 38.1485 | 8.614771 | 1.870228 | 7.846199 | 1.181575 | 6.927189 | 1.364694 | 3.936652 | 0.6133372 | 3.977242 | 0.6383098 | 16.66371 | 0.9637608 | 5.882175 | 24.63606 | 6.644907 | BHD8-111m | 0.1095418 | 0.123399 | 0.09314151 | 0.09570012 | 0.7174535 | 0.1522995 | 0.554939 | 0.1380233 | 1.335453 | 0.06406788 | 0.04092452 | 0.01615387 | 5.458984 | 0.1022982 | 0.2110667 | 0.02504189 | 0.1840161 | 0.1206376 | 0.02574355 | 0.0748907 | 0.008940126 | 0.06190296 | 0.01394998 | 0.0306161 | 0.007237029 | 0.04209073 | 0.006690943 | 0.04224996 | 0.006483373 | 0.02444043 | 0.05820767 | 0.0281975 |  | 0.634921 | 0.3231214 | 0.9925759 | 2.723508 | 0.901391 | 0.1725481 | 0.3081895 | 0.3724754 | 0.1664955 | 0.4461756 | 5.227271 | 0.6013759 | 0.2557111 | 0.2835459 | 0.2722814 | 0.2649493 | 0.4823678 | 1.400358 | 1.376493 | 0.9544839 | 0.756628 | 0.8936231 | 1.022206 | 0.7777194 | 1.179943 | 1.058289 | 1.048228 | 0.2535447 | 0.672716 | 0.4154999 | 0.2362702 | 0.4243476
BHD8-212m | IP100_02 | 11.82895 | 41.35961 | 6.558342 | 2.611107 | 65.84066 | 117.218 | 221.0907 | 34.601 | 575.319 | 16.37532 | 2.083417 | 5.536218 | 1128.212 | 66.6922 | 131.757 | 14.46177 | 50.61942 | 9.547319 | 1.898344 | 7.748122 | 1.170077 | 6.903963 | 1.345335 | 3.780328 | 0.5787347 | 3.768557 | 0.5929809 | 13.21516 | 1.10308 | 3.143634 | 31.40599 | 8.08749 | BHD8-212m | 0.1000815 | 0.2170058 | 0.8058455 | 0.1070114 | 0.4430387 | 0.2961265 | 0.7074341 | 0.1697446 | 1.751176 | 0.07458628 | 0.06373918 | 0.02460945 | 3.838396 | 0.1796333 | 0.4650232 | 0.05025883 | 0.3097562 | 0.09113987 | 0.02747772 | 0.07083949 | 0.008996324 | 0.0519416 | 0.01396573 | 0.03743083 | 0.008809153 | 0.03234562 | 0.005062781 | 0.0711865 | 0.009093618 | 0.03155097 | 0.1251633 | 0.03555434 |  | 0.8460726 | 0.5246806 | 12.28734 | 4.098314 | 0.6728952 | 0.2526289 | 0.3199746 | 0.4905771 | 0.3043835 | 0.4554799 | 3.059357 | 0.4445174 | 0.3402195 | 0.2693468 | 0.35294 | 0.3475289 | 0.6119316 | 0.9546122 | 1.447457 | 0.9142795 | 0.7688658 | 0.7523448 | 1.038086 | 0.9901475 | 1.52214 | 0.8583027 | 0.8537848 | 0.5386731 | 0.8243844 | 1.003647 | 0.3985332 | 0.4396214
BHD8-254m | IP100_03 | 7.587747 | 30.77776 | 14.88665 | 6.960302 | 32.46531 | 50.97761 | 90.67416 | 32.82154 | 225.104 | 13.49235 | 3.251275 | 1.220535 | 573.9436 | 12.86302 | 27.51943 | 3.149194 | 11.78928 | 2.542365 | 0.5019966 | 3.143696 | 0.6614101 | 4.913348 | 1.137572 | 3.620806 | 0.5877564 | 3.727766 | 0.5884915 | 6.015411 | 0.8857642 | 2.302313 | 15.5002 | 4.43728 | BHD8-254m | 0.129947 | 0.2244022 | 0.30944 | 3.829129 | 0.7671562 | 0.5534737 | 0.3504451 | 0.3023541 | 1.188133 | 0.09267528 | 0.13568 | 0.03399135 | 1.322859 | 0.103332 | 0.1027569 | 0.02604376 | 0.1439168 | 0.05108191 | 0.01083731 | 0.06144379 | 0.007915135 | 0.06373876 | 0.01060038 | 0.03531963 | 0.01167345 | 0.05530821 | 0.007172998 | 0.06989276 | 0.01059191 | 0.1232356 | 0.09602432 | 0.0630389 |  | 1.71259 | 0.7291048 | 2.078641 | 55.01383 | 2.363003 | 1.085719 | 0.3864884 | 0.9212064 | 0.5278154 | 0.6868728 | 4.173133 | 2.784954 | 0.2304858 | 0.8033262 | 0.3733976 | 0.8269977 | 1.220742 | 2.009228 | 2.158841 | 1.954508 | 1.196706 | 1.297257 | 0.9318427 | 0.9754633 | 1.986103 | 1.483682 | 1.218879 | 1.161895 | 1.195793 | 5.352688 | 0.6195038 | 1.420665
BOC6-123m | IP100_04 | 4.360964 | 9.77442 | 37.17687 | 11.85536 | 29.18484 | 53.16068 | 230.6227 | 21.98628 | 148.4424 | 8.651607 | 0.5543665 | 0.8756404 | 1922.314 | 17.19104 | 40.348 | 4.543939 | 16.49039 | 3.659522 | 0.7304302 | 3.145182 | 0.5843831 | 3.496129 | 0.7653123 | 2.285842 | 0.3547786 | 2.371665 | 0.3785209 | 4.214001 | 0.6599439 | 11.52035 | 14.24379 | 3.956683 | BOC6-123m | 0.07799872 | 0.1275875 | 2.330092 | 3.774141 | 0.6028623 | 0.3533443 | 0.6741359 | 0.073447 | 0.3230322 | 0.07302739 | 0.04920081 | 0.01694577 | 4.978058 | 0.1221198 | 0.1751815 | 0.04258638 | 0.1322032 | 0.09891539 | 0.01371879 | 0.05462199 | 0.02102973 | 0.05480777 | 0.01370573 | 0.0395108 | 0.006058414 | 0.05365068 | 0.008654305 | 0.09489934 | 0.01783717 | 2.534947 | 0.092267 | 0.05501576 |  | 1.788566 | 1.305321 | 6.267584 | 31.83489 | 2.065669 | 0.6646722 | 0.2923112 | 0.3340583 | 0.2176145 | 0.8440905 | 8.875142 | 1.935242 | 0.2589617 | 0.7103692 | 0.4341763 | 0.9372127 | 0.8016985 | 2.70296 | 1.87818 | 1.736688 | 3.598621 | 1.56767 | 1.790868 | 1.728501 | 1.70766 | 2.262153 | 2.286348 | 2.252001 | 2.702832 | 22.00408 | 0.6477699 | 1.390452
BOC6-194m | IP100_05 | 2.721084 | 9.194474 | 35.67152 | 11.13026 | 46.51964 | 117.826 | 129.4604 | 22.58059 | 196.0901 | 12.70879 | 0.8929175 | 1.682095 | 1424.604 | 47.73679 | 99.42425 | 10.27267 | 33.92087 | 5.495055 | 1.137841 | 4.14495 | 0.6801129 | 3.833522 | 0.8220984 | 2.313659 | 0.3913599 | 2.530776 | 0.4050793 | 5.384389 | 0.8700559 | 7.538529 | 24.69986 | 6.318607 | BOC6-194m | 0.04827649 | 0.1641616 | 3.179083 | 3.266709 | 7.617563 | 0.5254007 | 0.5895633 | 0.164509 | 0.6610747 | 0.09171348 | 0.1992706 | 0.01583337 | 5.469201 | 0.1461232 | 0.4341387 | 0.0834524 | 0.2206838 | 0.094035 | 0.01701255 | 0.07304511 | 0.01008608 | 0.0474577 | 0.02610038 | 0.03987517 | 0.01166729 | 0.0418597 | 0.006713777 | 0.05501814 | 0.01461418 | 0.4459757 | 0.08941944 | 0.05069204 |  | 1.774164 | 1.785437 | 8.912103 | 29.34981 | 16.37494 | 0.4459123 | 0.4554005 | 0.7285416 | 0.337128 | 0.721654 | 22.3168 | 0.9412885 | 0.3839102 | 0.3061018 | 0.4366527 | 0.8123733 | 0.650584 | 1.711266 | 1.49516 | 1.762268 | 1.483001 | 1.237966 | 3.174849 | 1.723468 | 2.981219 | 1.654026 | 1.657398 | 1.021808 | 1.679682 | 5.915951 | 0.3620241 | 0.802266
BOC6-215m | IP100_06 | 7.361245 | 27.04373 | 11.76275 | 2.369767 | 108.3343 | 102.2916 | 242.5802 | 29.105 | 431.8919 | 12.73183 | 1.02576 | 3.289497 | 1654.872 | 60.79391 | 118.7836 | 12.99449 | 44.73277 | 7.861381 | 1.605265 | 6.074277 | 0.9313261 | 5.246232 | 1.05181 | 3.042836 | 0.4783723 | 3.041899 | 0.4880611 | 9.993484 | 0.8311157 | 4.063867 | 23.88546 | 6.161054 | BOC6-215m | 0.09130788 | 0.1432746 | 0.07547135 | 0.1376415 | 1.053598 | 0.4175813 | 0.5238934 | 0.1230437 | 0.9109282 | 0.1036256 | 0.05118702 | 0.03484263 | 2.604828 | 0.1256097 | 0.2214299 | 0.06324721 | 0.1784539 | 0.04972996 | 0.01826259 | 0.1075078 | 0.008769793 | 0.03395303 | 0.01554854 | 0.04181957 | 0.005448042 | 0.04481259 | 0.009220334 | 0.0856969 | 0.01217698 | 0.03663244 | 0.08286774 | 0.06002202 |  | 1.240386 | 0.5297884 | 0.641613 | 5.808231 | 0.972544 | 0.4082265 | 0.2159671 | 0.4227579 | 0.2109158 | 0.8139099 | 4.990156 | 1.059209 | 0.1574036 | 0.2066156 | 0.1864145 | 0.4867232 | 0.3989333 | 0.6325856 | 1.137668 | 1.769887 | 0.9416458 | 0.647189 | 1.478265 | 1.374361 | 1.138871 | 1.473178 | 1.889176 | 0.8575278 | 1.465136 | 0.9014185 | 0.346938 | 0.9742168
BOC7-44m | IP100_07 | 7.450298 | 27.30196 | 6.067432 | 12.21942 | 646.0489 | 30.71998 | 301.8167 | 34.81304 | 319.3034 | 18.58879 | 1.136919 | 2.063034 | 228.585 | 89.5057 | 177.9362 | 19.53118 | 67.73472 | 12.02907 | 4.469535 | 9.442073 | 1.399136 | 7.688293 | 1.418359 | 3.924752 | 0.6029772 | 3.964495 | 0.6209752 | 8.072446 | 1.112639 | 7.074197 | 29.43634 | 6.91913 | BOC7-44m | 0.05687111 | 0.145891 | 0.06333933 | 0.2601638 | 1.215632 | 0.1140291 | 0.7118503 | 0.07676203 | 0.9156996 | 0.04258797 | 0.04999895 | 0.01418983 | 0.5512417 | 0.1866139 | 0.3733836 | 0.05191724 | 0.2950033 | 0.07986926 | 0.01476783 | 0.07886445 | 0.008756617 | 0.05752687 | 0.01164896 | 0.04235516 | 0.00513399 | 0.03185535 | 0.005911411 | 0.0539963 | 0.006461445 | 0.59285 | 0.07372628 | 0.01768787 |  | 0.7633401 | 0.534361 | 1.043923 | 2.129101 | 0.1881641 | 0.3711888 | 0.2358552 | 0.2204979 | 0.2867804 | 0.2291056 | 4.397759 | 0.6878137 | 0.2411539 | 0.2084939 | 0.2098413 | 0.2658172 | 0.4355275 | 0.6639687 | 0.3304109 | 0.8352451 | 0.6258589 | 0.7482398 | 0.8212985 | 1.079181 | 0.8514402 | 0.8035158 | 0.9519561 | 0.6688965 | 0.5807315 | 8.380457 | 0.2504601 | 0.2556373
BPD88-77m | IP100_09 | 7.32238 | 26.295 | 14.36431 | 2.875524 | 114.5788 | 47.68886 | 466.6771 | 29.1136 | 178.1882 | 9.573526 | 2.525939 | 2.576351 | 749.4827 | 53.08296 | 104.384 | 11.84595 | 43.63493 | 8.142691 | 1.971559 | 6.875821 | 1.021852 | 5.760751 | 1.138356 | 3.143484 | 0.4734222 | 2.938275 | 0.4447279 | 4.666546 | 0.5753142 | 39.18624 | 16.09719 | 4.118227 | BPD88-77m | 0.07183524 | 0.1533684 | 2.072819 | 0.3139334 | 0.615898 | 0.1989011 | 1.062947 | 0.1527604 | 0.4312619 | 0.05443296 | 0.08719773 | 0.01900502 | 2.492795 | 0.1719682 | 0.2641171 | 0.06177303 | 0.2114142 | 0.09880933 | 0.02578077 | 0.07313915 | 0.01124648 | 0.06814137 | 0.0130486 | 0.04774952 | 0.007419056 | 0.04665511 | 0.005018052 | 0.02266178 | 0.008579195 | 0.09599732 | 0.05012538 | 0.02643237 |  | 0.9810368 | 0.5832608 | 14.43035 | 10.91743 | 0.5375324 | 0.4170808 | 0.2277693 | 0.5247046 | 0.2420261 | 0.568578 | 3.452092 | 0.7376721 | 0.3326021 | 0.3239613 | 0.2530246 | 0.5214696 | 0.4845068 | 1.213473 | 1.307633 | 1.063715 | 1.100598 | 1.182856 | 1.146267 | 1.519 | 1.567112 | 1.587841 | 1.128342 | 0.4856221 | 1.491219 | 0.2449771 | 0.3113921 | 0.6418386
MAC4D-596m | IP100_10 | 22.49285 | 56.90669 | 15.47819 | 14.15254 | 86.65749 | 151.6687 | 304.3064 | 40.02958 | 281.4541 | 14.85114 | 8.506524 | 3.45584 | 1025.633 | 113.781 | 206.0595 | 21.39231 | 71.93993 | 11.61876 | 3.605127 | 8.683403 | 1.21938 | 7.01352 | 1.43595 | 4.075243 | 0.6332439 | 4.092825 | 0.6340819 | 6.800501 | 0.8536366 | 11.22562 | 40.96478 | 11.3276 | MAC4D-596m | 0.1688043 | 0.2047857 | 4.915137 | 0.2154867 | 0.5652969 | 0.4093776 | 0.5488176 | 0.1112248 | 0.8798713 | 0.0528146 | 0.05191399 | 0.02277687 | 2.34606 | 0.2376378 | 0.5517913 | 0.0721323 | 0.2618489 | 0.1197703 | 0.03504335 | 0.09357548 | 0.01241455 | 0.0748268 | 0.01189599 | 0.03222973 | 0.007805339 | 0.03382512 | 0.009589217 | 0.02072744 | 0.006582339 | 0.04217584 | 0.1139566 | 0.04744387 |  | 0.7504801 | 0.3598622 | 31.75525 | 1.522601 | 0.6523346 | 0.2699156 | 0.1803503 | 0.2778565 | 0.3126163 | 0.3556267 | 0.6102844 | 0.6590834 | 0.2287426 | 0.2088553 | 0.2677825 | 0.337188 | 0.3639826 | 1.030835 | 0.9720422 | 1.077636 | 1.018103 | 1.066894 | 0.8284409 | 0.7908663 | 1.232596 | 0.8264492 | 1.512299 | 0.3047928 | 0.7710938 | 0.3757106 | 0.278182 | 0.4188341
MCH1-128m | IP100_11 | 12.6801 | 18.85172 | 10.53676 | 4.916528 | 39.66246 | 69.83772 | 199.419 | 41.3332 | 219.7689 | 14.18878 | 0.8366937 | 0.8189103 | 786.0824 | 56.07499 | 106.5607 | 11.77314 | 42.2095 | 7.82125 | 1.80332 | 6.640811 | 1.091953 | 7.280532 | 1.491083 | 4.096373 | 0.6128041 | 3.933811 | 0.5883271 | 5.767285 | 0.9313954 | 3.812138 | 21.86836 | 5.267981 | MCH1-128m | 0.09621469 | 0.2858957 | 0.0966549 | 0.2678447 | 0.6152127 | 0.2295407 | 0.3355668 | 0.1454814 | 0.3859017 | 0.05644781 | 0.03511192 | 0.01124492 | 1.449423 | 0.0936233 | 0.2269117 | 0.03753592 | 0.1470209 | 0.1021563 | 0.01787466 | 0.1194752 | 0.01188614 | 0.04657826 | 0.008949986 | 0.03176503 | 0.008363324 | 0.02732834 | 0.005722608 | 0.05506959 | 0.009865967 | 0.05250507 | 0.05096192 | 0.02463687 |  | 0.7587849 | 1.51655 | 0.917311 | 5.447844 | 1.551121 | 0.3286773 | 0.1682722 | 0.3519723 | 0.1755943 | 0.397834 | 4.196508 | 1.373156 | 0.1843856 | 0.1669609 | 0.2129413 | 0.3188268 | 0.3483122 | 1.306138 | 0.9912084 | 1.799106 | 1.088521 | 0.6397644 | 0.600234 | 0.7754427 | 1.364763 | 0.6947038 | 0.9726915 | 0.9548616 | 1.059267 | 1.377313 | 0.2330396 | 0.467672
MCH1-132m | IP100_12 | 11.38453 | 17.59214 | 7.944588 | 6.481815 | 74.42551 | 74.87887 | 126.4901 | 29.07474 | 191.5301 | 12.33037 | 0.3491668 | 0.7969285 | 962.5489 | 35.05002 | 68.34489 | 7.662186 | 27.31847 | 5.090244 | 1.211029 | 4.547682 | 0.7280895 | 4.810769 | 1.044324 | 3.105482 | 0.4865057 | 3.109703 | 0.486433 | 5.067366 | 0.8100426 | 2.556144 | 18.82007 | 5.655063 | MCH1-132m | 0.1166427 | 0.1875587 | 0.1205211 | 1.714942 | 0.6221863 | 0.8118017 | 0.2544051 | 0.09000529 | 0.4420296 | 0.08459539 | 0.02706741 | 0.0110275 | 2.042958 | 0.0854312 | 0.1484238 | 0.04607305 | 0.1061697 | 0.05018969 | 0.01546732 | 0.04542739 | 0.008553959 | 0.0505366 | 0.01163019 | 0.0325847 | 0.005296919 | 0.02408518 | 0.004106403 | 0.04427045 | 0.009251688 | 0.01492536 | 0.03507779 | 0.02778962 |  | 1.024572 | 1.06615 | 1.517021 | 26.45774 | 0.8359852 | 1.084153 | 0.2011265 | 0.3095652 | 0.2307885 | 0.6860734 | 7.751999 | 1.38375 | 0.2122446 | 0.2437408 | 0.2171688 | 0.6013042 | 0.388637 | 0.9859977 | 1.277205 | 0.9989132 | 1.17485 | 1.050489 | 1.113657 | 1.049264 | 1.088768 | 0.7745173 | 0.8441867 | 0.8736383 | 1.142124 | 0.5839014 | 0.186385 | 0.4914113
MCH1-168m | IP100_13 | 13.28054 | 18.813 | 14.47553 | 3.229506 | 21.76687 | 87.61709 | 215.7575 | 35.81716 | 216.4566 | 14.56592 | 3.707756 | 0.614234 | 1762.573 | 74.11905 | 142.7073 | 15.54655 | 55.06718 | 9.675475 | 2.257106 | 7.804719 | 1.16023 | 6.816967 | 1.362373 | 3.77766 | 0.5741498 | 3.841517 | 0.5955396 | 5.711741 | 0.9418064 | 3.348141 | 22.14818 | 5.597886 | MCH1-168m | 0.1873265 | 0.1804664 | 0.4447203 | 0.4882306 | 0.8997562 | 1.780735 | 0.4333741 | 0.1722702 | 1.028603 | 0.1325939 | 0.1380151 | 0.04732402 | 4.804774 | 0.2965728 | 0.2261923 | 0.06805233 | 0.3837022 | 0.1131856 | 0.02274218 | 0.1490452 | 0.02631945 | 0.08439753 | 0.02071956 | 0.04288813 | 0.007565362 | 0.05899023 | 0.01111648 | 0.06039571 | 0.005779265 | 0.3021692 | 0.1445098 | 0.04254271 |  | 1.410534 | 0.9592642 | 3.07222 | 15.11781 | 4.133604 | 2.032406 | 0.2008616 | 0.4809711 | 0.4752006 | 0.9103024 | 3.722336 | 7.704559 | 0.2726001 | 0.4001303 | 0.1585009 | 0.4377327 | 0.6967893 | 1.16982 | 1.007581 | 1.90968 | 2.268469 | 1.238051 | 1.520843 | 1.135309 | 1.317663 | 1.535597 | 1.866623 | 1.057396 | 0.6136363 | 9.024987 | 0.6524678 | 0.7599781
WSP5-22m | IP100_14 | 1.778136 | 11.76921 | 13.70833 | 8.240255 | 141.4461 | 338.7252 | 9.233367 | 23.22911 | 101.856 | 10.55084 | 0.9086496 | 7.304168 | 460.6887 | 46.80382 | 84.79209 | 8.987818 | 28.82007 | 4.778986 | 0.6260391 | 3.767366 | 0.6261647 | 3.765786 | 0.7947042 | 2.418528 | 0.4181489 | 2.796229 | 0.4329027 | 3.50382 | 1.029365 | 7.555047 | 27.51353 | 8.253894 | WSP5-22m | 0.05677353 | 4.237189 | 2.251351 | 2.809794 | 2.569539 | 1.646987 | 0.3861413 | 0.165466 | 0.5561421 | 0.1696681 | 0.07126588 | 0.1037532 | 1.50846 | 0.1459362 | 0.3225098 | 0.03576218 | 0.1994214 | 0.0605795 | 0.01576103 | 0.07395432 | 0.009044536 | 0.04855205 | 0.01047045 | 0.03777473 | 0.01120892 | 0.04543085 | 0.01274366 | 0.02134958 | 0.01195585 | 0.05231522 | 0.07456238 | 0.04289841 |  | 3.192868 | 36.00232 | 16.42324 | 34.09838 | 1.816621 | 0.486231 | 4.18202 | 0.7123216 | 0.5460082 | 1.6081 | 7.843054 | 1.420465 | 0.327436 | 0.311804 | 0.3803536 | 0.3978961 | 0.6919534 | 1.267622 | 2.51758 | 1.963024 | 1.444434 | 1.289294 | 1.317528 | 1.561889 | 2.680605 | 1.624719 | 2.943769 | 0.609323 | 1.161479 | 0.692454 | 0.2710025 | 0.5197355
WSP5-64m | IP100_15 | 1.734121 | 11.15782 | 18.71391 | 4.880158 | 64.08408 | 133.2085 | 219.7828 | 22.73456 | 104.1761 | 9.874914 | 0.4207221 | 5.746627 | 860.2886 | 56.54228 | 108.0274 | 10.74005 | 33.90061 | 5.632047 | 0.9410637 | 4.48988 | 0.6956171 | 3.888585 | 0.7869749 | 2.384988 | 0.4007959 | 2.692893 | 0.441638 | 3.688197 | 1.005925 | 11.67524 | 27.76568 | 7.061495 | WSP5-64m | 0.03827288 | 0.392667 | 2.435076 | 0.4512947 | 0.94132 | 0.5482915 | 0.730236 | 0.1325776 | 0.417746 | 0.1132099 | 0.0514189 | 0.06071674 | 3.172655 | 0.1914669 | 0.471955 | 0.04837117 | 0.1852247 | 0.09378991 | 0.01321054 | 0.08281293 | 0.01934858 | 0.04854349 | 0.01106711 | 0.05057722 | 0.008780949 | 0.03600212 | 0.01191884 | 0.07197197 | 0.01515967 | 0.6672451 | 0.1245106 | 0.1263304 |  | 2.207048 | 3.51921 | 13.01212 | 9.247544 | 1.468883 | 0.411604 | 0.3322534 | 0.5831545 | 0.4009998 | 1.146439 | 12.22158 | 1.056563 | 0.3687896 | 0.338626 | 0.4368845 | 0.4503812 | 0.5463757 | 1.66529 | 1.403788 | 1.844435 | 2.781498 | 1.248359 | 1.406285 | 2.120649 | 2.190878 | 1.336931 | 2.69878 | 1.951413 | 1.507037 | 5.715043 | 0.4484334 | 1.789003
WSP5-90m | IP100_16 | 2.51218 | 8.264965 | 14.38384 | 6.998036 | 63.62195 | 235.3917 | 214.7412 | 31.44868 | 181.9049 | 16.67431 | 0.2951658 | 9.775121 | 1569.192 | 70.152 | 138.6979 | 13.65598 | 43.18637 | 7.175232 | 1.1158 | 5.673018 | 0.9840166 | 5.779098 | 1.153392 | 3.553089 | 0.5860982 | 4.069678 | 0.6367563 | 6.008558 | 1.605872 | 10.74996 | 42.32118 | 12.42594 | WSP5-90m | 0.08370176 | 0.1895024 | 3.634304 | 3.00554 | 0.8820552 | 0.5560762 | 0.7430372 | 0.1871268 | 0.8915207 | 0.1279565 | 0.03111116 | 0.07679504 | 5.419426 | 0.1903116 | 0.4716988 | 0.0619132 | 0.2399123 | 0.09104882 | 0.018145 | 0.09990004 | 0.02422738 | 0.06254867 | 0.01620767 | 0.03015738 | 0.009674749 | 0.07540367 | 0.01802849 | 0.05178328 | 0.01941809 | 2.970828 | 0.1011961 | 0.05923355 |  | 3.331837 | 2.29284 | 25.26658 | 42.94833 | 1.386401 | 0.2362344 | 0.3460153 | 0.5950229 | 0.4901026 | 0.7673872 | 10.54023 | 0.7856173 | 0.3453641 | 0.2712847 | 0.3400908 | 0.453378 | 0.5555277 | 1.268932 | 1.626188 | 1.760968 | 2.46209 | 1.082326 | 1.405219 | 0.848765 | 1.650704 | 1.852817 | 2.831302 | 0.8618255 | 1.209193 | 27.6357 | 0.2391146 | 0.4766926
WSP9-53m | IP100_17 | 1.812514 | 7.477041 | 13.14791 | 6.939118 | 29.29789 | 302.4576 | 193.0287 | 23.84369 | 105.4203 | 10.48752 | 0.495288 | 9.029321 | 494.9457 | 52.73258 | 100.2058 | 9.984178 | 31.25581 | 5.388017 | 0.7232548 | 4.02982 | 0.6817461 | 3.98919 | 0.8013612 | 2.342636 | 0.3892438 | 2.571383 | 0.390652 | 3.750113 | 1.009713 | 9.832583 | 28.06201 | 7.784124 | WSP9-53m | 0.02575394 | 0.1599238 | 4.992958 | 3.373979 | 0.8685294 | 1.424332 | 0.6113753 | 0.1236867 | 0.2538918 | 0.134924 | 0.05786467 | 1.111795 | 1.529319 | 0.1726642 | 0.3370284 | 0.07517643 | 0.1925183 | 0.1228527 | 0.01831252 | 0.07067292 | 0.008592192 | 0.05881784 | 0.006697993 | 0.04386798 | 0.01050489 | 0.05132914 | 0.01074514 | 0.0811366 | 0.01476411 | 1.113264 | 0.1312045 | 0.05933706 |  | 1.420896 | 2.138865 | 37.9753 | 48.62259 | 2.964478 | 0.4709196 | 0.3167277 | 0.51874 | 0.2408378 | 1.286519 | 11.68304 | 12.31316 | 0.3089873 | 0.3274337 | 0.3363363 | 0.7529557 | 0.6159441 | 2.28011 | 2.531959 | 1.753749 | 1.260321 | 1.47443 | 0.8358271 | 1.87259 | 2.698793 | 1.996169 | 2.750565 | 2.163577 | 1.462209 | 11.3222 | 0.4675521 | 0.762283
WSP9-107m | IP100_18 | 1.768016 | 7.952126 | 13.04167 | 8.801169 | 47.80979 | 324.9411 | 101.6149 | 24.26503 | 109.3176 | 11.36753 | 0.4419406 | 9.090041 | 363.7564 | 55.498 | 106.5125 | 10.63928 | 33.12295 | 5.536948 | 0.7314131 | 4.339885 | 0.6644663 | 4.144412 | 0.8358633 | 2.561337 | 0.429076 | 2.944538 | 0.478191 | 3.791321 | 1.10373 | 3.935791 | 29.84921 | 9.713404 | WSP9-107m | 0.06496689 | 0.3069248 | 3.009174 | 4.251662 | 1.278568 | 1.440352 | 0.4412185 | 0.1994551 | 0.481663 | 0.120932 | 0.06630004 | 0.08349744 | 1.951158 | 0.2230849 | 0.4482503 | 0.06369858 | 0.2558562 | 0.1003792 | 0.01807232 | 0.0893914 | 0.009985465 | 0.06315304 | 0.02323345 | 0.04367919 | 0.01212996 | 0.04822985 | 0.01494031 | 0.02986888 | 0.02061941 | 0.1568422 | 0.09743962 | 0.07054614 |  | 3.674564 | 3.859657 | 23.07352 | 48.30792 | 2.674281 | 0.4432654 | 0.4342066 | 0.8219856 | 0.4406088 | 1.063838 | 15.00202 | 0.9185595 | 0.5363914 | 0.4019692 | 0.420843 | 0.5987113 | 0.7724441 | 1.812897 | 2.470877 | 2.059764 | 1.50278 | 1.523812 | 2.779575 | 1.705328 | 2.826995 | 1.637943 | 3.124339 | 0.7878225 | 1.868157 | 3.985024 | 0.3264396 | 0.7262762
WSP10-144m | IP100_19 | 1.842741 | 7.865254 | 30.37249 | 9.768596 | 35.99148 | 174.6956 | 204.1254 | 24.84409 | 102.5163 | 11.13905 | 0.4671341 | 2.803766 | 1210.318 | 58.36742 | 107.9307 | 10.69764 | 33.82146 | 5.519175 | 0.7771391 | 4.359161 | 0.7120364 | 4.225032 | 0.8942971 | 2.664961 | 0.4225763 | 2.816165 | 0.4851562 | 3.582317 | 1.077192 | 14.75164 | 28.13256 | 7.317775 | WSP10-144m | 0.2440324 | 0.1700558 | 3.316756 | 3.074753 | 1.922823 | 0.8330559 | 0.6106655 | 0.09840074 | 0.3933712 | 0.05518274 | 0.04271882 | 0.03449717 | 4.040414 | 0.1086899 | 0.3494643 | 0.07142728 | 0.2272471 | 0.1308266 | 0.0149861 | 0.04275884 | 0.01339603 | 0.04065688 | 0.0142624 | 0.03137092 | 0.005604809 | 0.04526428 | 0.03712113 | 0.04678391 | 0.01283 | 0.2799861 | 0.1324239 | 0.03654491 |  | 13.24291 | 2.162114 | 10.92027 | 31.47589 | 5.342439 | 0.4768613 | 0.2991619 | 0.3960731 | 0.3837159 | 0.4953987 | 9.144873 | 1.230387 | 0.3338307 | 0.1862166 | 0.3237859 | 0.6676922 | 0.6719022 | 2.370401 | 1.928368 | 0.9808961 | 1.881368 | 0.9622857 | 1.594816 | 1.177162 | 1.326343 | 1.607302 | 7.651376 | 1.305968 | 1.19106 | 1.898001 | 0.4707139 | 0.4993992
WSP10-3m | IP100_20 | 2.215446 | 7.533473 | 9.237156 | 3.578266 | 47.51746 | 216.4762 | 206.5829 | 29.85943 | 147.4701 | 14.16782 | 0.4227188 | 4.077018 | 1389.953 | 63.09608 | 120.5712 | 12.06285 | 37.97496 | 6.307468 | 0.9503325 | 4.962791 | 0.7958406 | 5.057682 | 1.029152 | 3.208131 | 0.5331532 | 3.674647 | 0.5758516 | 5.222703 | 1.454759 | 11.15009 | 40.1361 | 8.748971 | WSP10-3m | 0.07070017 | 0.1610138 | 0.293333 | 1.372984 | 1.041964 | 2.943003 | 0.6638528 | 0.2565687 | 0.85933 | 0.1198836 | 0.03936466 | 0.08448698 | 4.090488 | 0.2293805 | 0.3614829 | 0.0576957 | 0.3716395 | 0.100825 | 0.03184529 | 0.05969336 | 0.01495672 | 0.0435439 | 0.007911273 | 0.0446197 | 0.008648048 | 0.05624575 | 0.006982659 | 0.06561421 | 0.01366653 | 1.586481 | 0.1345022 | 0.06143769 |  | 3.191238 | 2.137312 | 3.175577 | 38.37009 | 2.192802 | 1.359504 | 0.3213494 | 0.8592553 | 0.5827147 | 0.8461679 | 9.312257 | 2.072274 | 0.2942897 | 0.3635416 | 0.2998087 | 0.4782926 | 0.9786437 | 1.598503 | 3.350963 | 1.202818 | 1.879361 | 0.8609457 | 0.7687177 | 1.390832 | 1.622057 | 1.530644 | 1.21258 | 1.256327 | 0.9394366 | 14.22841 | 0.3351154 | 0.7022277
WSP10-45m | IP100_21 | 1.298627 | 7.45637 | 61.35902 | 25.72433 | 30.67905 | 57.1717 | 105.0435 | 20.33819 | 84.67416 | 8.767776 | 0.6365286 | 1.164889 | 330.6133 | 31.20568 | 62.44976 | 6.29487 | 20.03594 | 3.481605 | 0.5053462 | 3.023746 | 0.5217849 | 3.192735 | 0.7332697 | 2.142597 | 0.3796454 | 2.460015 | 0.378245 | 3.24259 | 0.9225064 | 6.554083 | 23.18034 | 7.121381 | WSP10-45m | 0.09623737 | 0.1089988 | 11.05493 | 5.258586 | 1.339 | 0.6419993 | 0.5831963 | 0.1368684 | 0.5755561 | 0.09945095 | 0.02733757 | 0.07550443 | 1.584224 | 0.1343208 | 0.3421476 | 0.03796289 | 0.2005389 | 0.06402713 | 0.01473344 | 0.06438223 | 0.009971424 | 0.0436623 | 0.02167231 | 0.04456322 | 0.007979177 | 0.04484663 | 0.006040354 | 0.296203 | 0.0109987 | 0.752391 | 0.110124 | 0.1991466 |  | 7.410699 | 1.461822 | 18.0168 | 20.44207 | 4.364544 | 1.122932 | 0.555195 | 0.6729625 | 0.6797305 | 1.134278 | 4.294791 | 6.481684 | 0.4791772 | 0.430437 | 0.5478766 | 0.6030767 | 1.000896 | 1.839012 | 2.915514 | 2.129221 | 1.911022 | 1.367552 | 2.955571 | 2.079869 | 2.101745 | 1.823022 | 1.596942 | 9.134767 | 1.192262 | 11.47973 | 0.4750751 | 2.79646
WSP10-173m | IP100_22 | 2.332906 | 8.721821 | 15.76548 | 3.480273 | 61.67462 | 304.3549 | 162.8246 | 29.07081 | 146.6219 | 14.54877 | 0.37698 | 10.73867 | 1213.897 | 66.50022 | 132.8737 | 13.25973 | 41.44811 | 6.656943 | 0.9996323 | 5.068018 | 0.794325 | 4.98728 | 1.06788 | 3.474799 | 0.5404541 | 3.604707 | 0.5622509 | 4.9792 | 1.436461 | 8.1516 | 37.70613 | 10.49191 | WSP10-173m | 0.08582077 | 0.2501545 | 1.965427 | 1.420263 | 0.7500389 | 1.333662 | 0.4462817 | 0.1809746 | 0.7576874 | 0.1501413 | 0.04026181 | 0.5307674 | 4.534178 | 0.1549078 | 0.4235152 | 0.05827166 | 0.3008721 | 0.1224721 | 0.02160996 | 0.08336677 | 0.01356379 | 0.05892111 | 0.01456146 | 0.3196242 | 0.01162657 | 0.06003432 | 0.01069861 | 0.07001469 | 0.01892378 | 0.08432165 | 0.1817607 | 0.08806485 |  | 3.678706 | 2.868145 | 12.46665 | 40.80894 | 1.216122 | 0.438193 | 0.2740874 | 0.6225302 | 0.5167629 | 1.031986 | 10.68009 | 4.942582 | 0.3735225 | 0.2329433 | 0.3187351 | 0.4394632 | 0.7259006 | 1.839765 | 2.161791 | 1.644958 | 1.707586 | 1.181428 | 1.363586 | 9.198352 | 2.15126 | 1.665443 | 1.902817 | 1.406144 | 1.317389 | 1.034418 | 0.4820455 | 0.8393593
YWS1-382m | IP100_23 | 8.6057 | 52.47727 | 11.81417 | 2.059181 | 51.21309 | 53.09649 | 173.3803 | 26.21641 | 222.78 | 11.985 | 0.2572751 | 1.075343 | 1162.163 | 46.18988 | 93.6556 | 10.56077 | 38.05767 | 7.151596 | 1.283568 | 5.740144 | 0.8507855 | 4.87898 | 0.9726769 | 2.859815 | 0.4620822 | 2.974858 | 0.4734961 | 6.146813 | 0.9114767 | 18.94482 | 21.06402 | 4.498159 | YWS1-382m | 0.09363146 | 0.3814996 | 0.1691685 | 0.1609372 | 0.4309257 | 0.1656 | 0.4774834 | 0.1219945 | 0.4405779 | 0.0757819 | 0.0287811 | 0.01365064 | 2.940943 | 0.1568913 | 0.2972528 | 0.05238584 | 0.2756174 | 0.1336547 | 0.02057047 | 0.06212384 | 0.01028495 | 0.05559751 | 0.01483881 | 0.01690005 | 0.008315917 | 0.03886175 | 0.005016678 | 0.04158378 | 0.01229682 | 0.1266214 | 0.07152504 | 0.01838313 |  | 1.088017 | 0.7269807 | 1.431911 | 7.815591 | 0.8414367 | 0.311885 | 0.2753966 | 0.4653363 | 0.1977636 | 0.6323065 | 11.1869 | 1.269421 | 0.2530577 | 0.3396659 | 0.3173892 | 0.4960421 | 0.72421 | 1.86888 | 1.6026 | 1.08227 | 1.208877 | 1.139531 | 1.525564 | 0.5909492 | 1.799662 | 1.30634 | 1.059497 | 0.6765096 | 1.349109 | 0.6683693 | 0.3395603 | 0.4086813
YWS1-412m | IP100_24 | 10.57926 | 48.65105 | 6.988505 | 2.697042 | 85.28884 | 171.267 | 326.8627 | 36.31062 | 253.8159 | 12.50423 | 0.3748691 | 5.049011 | 1391.243 | 51.42565 | 104.481 | 11.87517 | 43.8847 | 8.343398 | 1.786849 | 7.307097 | 1.080646 | 6.704562 | 1.361207 | 3.928137 | 0.625508 | 4.011019 | 0.6242517 | 6.69901 | 0.9750759 | 5.52607 | 20.81033 | 5.569031 | YWS1-412m | 0.0806479 | 0.2757672 | 0.1105128 | 0.1020987 | 0.4314457 | 0.2413651 | 0.5708645 | 0.1748021 | 0.3516682 | 0.06026303 | 0.04562929 | 0.04812906 | 2.56955 | 0.08845116 | 0.220272 | 0.04307376 | 0.2023615 | 0.08656836 | 0.02389476 | 0.1129638 | 0.01067063 | 0.07247957 | 0.01067307 | 0.02956749 | 0.01232651 | 0.04140845 | 0.005699608 | 0.03203075 | 0.0131144 | 0.06145441 | 0.06512506 | 0.01931412 |  | 0.7623207 | 0.5668268 | 1.581352 | 3.785579 | 0.5058642 | 0.1409291 | 0.1746497 | 0.4814078 | 0.1385524 | 0.4819411 | 12.17206 | 0.9532374 | 0.1846946 | 0.1719981 | 0.210825 | 0.3627211 | 0.4611208 | 1.037567 | 1.337257 | 1.545947 | 0.9874304 | 1.081049 | 0.7840888 | 0.7527103 | 1.97064 | 1.032367 | 0.9130304 | 0.4781415 | 1.344962 | 1.112082 | 0.3129458 | 0.3468129