## Figure 2
| Dilution | Time (hours) | Pulp density | Substrate | 24 Mg [ He ] | 27 Al [ He ] | 28 Si [ He ] | 52 Cr [ He ] | 55 Mn [ He ] | 56 Fe [ He ] | 59 Co [ He ] | 60 Ni [ He ] | 63 Cu [ He ] | 64 Zn [ He ]
Sample Name |  |  |  |  | Conc. [ ug/l ] | Conc. [ ug/l ] | Conc. [ ug/l ] | Conc. [ ug/l ] | Conc. [ ug/l ] | Conc. [ ug/l ] | Conc. [ ug/l ] | Conc. [ ug/l ] | Conc. [ ug/l ] | Conc. [ ug/l ]
Wild-type | 0.01 | 24 | 0.01 | DUN-1 | 3148.519 | 5.284 | 241.809 | 0.981 | 16.306 | 807.247 | 1.996 | 29.65 | 4.552 | 95.229
Wild-type | 0.01 | 24 | 0.01 | DUN-1 | 3004.452 | 4.891 | 238.237 | 0.949 | 15.634 | 770.419 | 1.899 | 28.841 | 4.548 | 92.989
Wild-type | 0.01 | 24 | 0.01 | DUN-1 | 3104.852 | 5.434 | 238.47 | 0.977 | 15.892 | 795.798 | 1.963 | 29.35 | 4.519 | 95.356
Gluconic acid | 0.01 | 24 | 0.01 | DUN-1 | 2934.433 | 4.36 | 109.293 | 1.068 | 15.28 | 776.292 | 1.84 | 27.705 | 1.266 | 3.676
Gluconic acid | 0.01 | 24 | 0.01 | DUN-1 | 2884.492 | 5.073 | 138.512 | 1.099 | 14.994 | 760.621 | 1.78 | 27.288 | 1.788 | 5.368
Gluconic acid | 0.01 | 24 | 0.01 | DUN-1 | 2899.305 | 4.312 | 106.071 | 1.062 | 15.14 | 763.126 | 1.8 | 27.777 | 1.558 | 4.406
Control | 0.01 | 24 | 0.01 | DUN-1 | 170.917 | 4.04 | 452.04 | 0.031 | 0.695 | 30.152 | 0.011 | 0.156 | 3.042 | 8.503
Control | 0.01 | 24 | 0.01 | DUN-1 | 173.994 | 3.671 | 452.619 | 0.027 | 0.589 | 1.075 | 0.008 | 0.138 | 2.75 | 7.883
Control | 0.01 | 24 | 0.01 | DUN-1 | 173.434 | 3.965 | 450.828 | 0.026 | 0.615 | 1.552 | 0.007 | 0.148 | 3.112 | 8.011

## Figures 3&7
| Dilution | Time (hours) | Pulp density | Substrate | 24 Mg [ No Gas ] | 27 Al [ No Gas ] | 28 Si [ No Gas ] | 52 Cr [ No Gas ] | 55 Mn [ No Gas ] | 56 Fe [ He ] | 59 Co [ No Gas ] | 60 Ni [ No Gas ]
Sample Name |  |  |  |  | Conc. [ ug/l ] | Conc. [ ug/l ] | Conc. [ ug/l ] | Conc. [ ug/l ] | Conc. [ ug/l ] | Conc. [ ug/l ] | Conc. [ ug/l ] | Conc. [ ug/l ]
WT 24 | 0.01 | 24 | 0.01 | DUN-1 | 2848.289 | 4.327 | 1288.132 | <0.000 | 13.203 | 821.022 | 2.008 | 29.967
WT 24 | 0.01 | 24 | 0.01 | DUN-1 | 2652.869 | 4.537 | 1234.377 | <0.000 | 12.103 | 733.343 | 1.852 | 27.584
WT 24 | 0.01 | 24 | 0.01 | DUN-1 | 1859.486 | 3.312 | 929.499 | <0.000 | 7.4 | 521.05 | 1.306 | 19.603
Mut 24 | 0.01 | 24 | 0.01 | DUN-1 | 2878.439 | 4.562 | 1303.734 | <0.000 | 13.184 | 809.532 | 1.99 | 30.557
Mut 24 | 0.01 | 24 | 0.01 | DUN-1 | 3019.166 | 4.791 | 1359.401 | <0.000 | 14.021 | 840.211 | 2.069 | 31.604
Mut 24 | 0.01 | 24 | 0.01 | DUN-1 | 2740.203 | 4.403 | 1259.1 | <0.000 | 12.785 | 782.309 | 1.902 | 29.35
Control 24 | 0.01 | 24 | 0.01 | DUN-1 | 122.973 | 1.082 | 208.232 | <0.000 | <0.000 | 0.834 | 0.003 | 0.101
Control 24 | 0.01 | 24 | 0.01 | DUN-1 | 124.714 | 1.073 | 202.88 | <0.000 | <0.000 | 0.542 | 0.004 | 0.099
Control 24 | 0.01 | 24 | 0.01 | DUN-1 | 122.677 | 1.074 | 190.887 | <0.000 | <0.000 | 0.537 | 0.005 | 0.09
WT 48 | 0.01 | 48 | 0.01 | DUN-1 | 3461.805 | 4.22 | 1585.881 | <0.000 | 16.14 | 977.023 | 2.334 | 36.945
WT 48 | 0.01 | 48 | 0.01 | DUN-1 | 3496.036 | 4.144 | 1598.409 | <0.000 | 16.684 | 998.53 | 2.405 | 37.839
WT 48 | 0.01 | 48 | 0.01 | DUN-1 | 3489.608 | 4.18 | 1594.6 | <0.000 | 16.715 | 990.968 | 2.401 | 37.676
Mut 48 | 0.01 | 48 | 0.01 | DUN-1 | 3688.658 | 4.618 | 1621.932 | <0.000 | 17.144 | 1030.672 | 2.422 | 38.839
Mut 48 | 0.01 | 48 | 0.01 | DUN-1 | 3868.931 | 4.693 | 1677.466 | <0.000 | 18.019 | 1107.494 | 2.557 | 41.007
Mut 48 | 0.01 | 48 | 0.01 | DUN-1 | 3894.797 | 4.659 | 1701.761 | <0.000 | 18.321 | 1091.518 | 2.581 | 41.451
Control 48 | 0.01 | 48 | 0.01 | DUN-1 | 120.171 | 0.909 | 178.825 | <0.000 | <0.000 | 0.665 | 0.003 | 0.091
Control 48 | 0.01 | 48 | 0.01 | DUN-1 | 121.648 | 0.892 | 173.992 | <0.000 | <0.000 | 0.533 | 0.004 | 0.08
Control 48 | 0.01 | 48 | 0.01 | DUN-1 | 120.764 | 0.837 | 180.508 | <0.000 | <0.000 | 0.474 | 0.003 | 0.077
WT 72 | 0.01 | 72 | 0.01 | DUN-1 | 4063.275 | 4.252 | 1806.433 | <0.000 | 18.747 | 1115.951 | 2.62 | 42.534
WT 72 | 0.01 | 72 | 0.01 | DUN-1 | 3936.079 | 4.134 | 1763.601 | <0.000 | 18.046 | 1099.856 | 2.58 | 42.034
WT 72 | 0.01 | 72 | 0.01 | DUN-1 | 4056.054 | 4.173 | 1798.3 | <0.000 | 18.472 | 1105.641 | 2.614 | 42.84
Mut 72 | 0.01 | 72 | 0.01 | DUN-1 | 4540.253 | 5.843 | 1900.276 | <0.000 | 20.402 | 1240.195 | 2.897 | 48.105
Mut 72 | 0.01 | 72 | 0.01 | DUN-1 | 4350.707 | 5.664 | 1872.759 | <0.000 | 19.9 | 1208.619 | 2.795 | 46.544
Mut 72 | 0.01 | 72 | 0.01 | DUN-1 | 4631.539 | 6.156 | 1954.48 | <0.000 | 21.019 | 1281.948 | 2.937 | 48.528
Control 72 | 0.01 | 72 | 0.01 | DUN-1 | 90.324 | 0.878 | 176.246 | <0.000 | <0.000 | 0.648 | 0.003 | 0.07
Control 72 | 0.01 | 72 | 0.01 | DUN-1 | 94.635 | 0.927 | 172.018 | <0.000 | <0.000 | 0.391 | 0.003 | 0.079
Control 72 | 0.01 | 72 | 0.01 | DUN-1 | 97.151 | 1.017 | 187.836 | <0.000 | <0.000 | 0.644 | 0.002 | 0.08
WT 96 | 0.01 | 96 | 0.01 | DUN-1 | 4991.176 | 6.023 | 2159.26 | <0.000 | 22.165 | 1313.211 | 2.991 | 49.671
WT 96 | 0.01 | 96 | 0.01 | DUN-1 | 4158.11 | 5.247 | 1834.81 | <0.000 | 18.174 | 1127.871 | 2.576 | 42.029
WT 96 | 0.01 | 96 | 0.01 | DUN-1 | 4181.194 | 5.148 | 1819.265 | <0.000 | 18.688 | 1149.168 | 2.599 | 42.532
Mut 96 | 0.01 | 96 | 0.01 | DUN-1 | 4921.918 | 4.677 | 2036.647 | <0.000 | 22.105 | 1344.027 | 3.035 | 50.625
Mut 96 | 0.01 | 96 | 0.01 | DUN-1 | 5133.677 | 4.854 | 2060.123 | <0.000 | 22.972 | 1388.293 | 3.097 | 51.961
Mut 96 | 0.01 | 96 | 0.01 | DUN-1 | 4377.337 | 4.217 | 1808.006 | <0.000 | 19.269 | 1210.563 | 2.71 | 44.927
Control 96 | 0.01 | 96 | 0.01 | DUN-1 | 102.333 | 1.286 | 194.609 | <0.000 | <0.000 | 0.651 | 0.002 | 0.073
Control 96 | 0.01 | 96 | 0.01 | DUN-1 | 106.183 | 1.148 | 209 | <0.000 | <0.000 | 0.506 | 0.003 | 0.072
Control 96 | 0.01 | 96 | 0.01 | DUN-1 | 106.42 | 1.079 | 218.464 | <0.000 | <0.000 | 0.441 | 0.003 | 0.065

## Figure 4
| Dilution | Time (hours) | Pulp density | Substrate | 24 Mg [ He ] | 52 Cr [ He ] | 55 Mn [ He ] | 56 Fe [ He ] | 59 Co [ He ] | 60 Ni [ He ] | 63 Cu [ He ] | 64 Zn [ He ]
Sample Name |  |  |  |  | Conc. [ ug/l ] | Conc. [ ug/l ] | Conc. [ ug/l ] | Conc. [ ug/l ] | Conc. [ ug/l ] | Conc. [ ug/l ] | Conc. [ ug/l ] | Conc. [ ug/l ]
WT A1 10% | 0.001 | 24 | 0.1 | DUN-2 | 2131.607 | 0.215 | 13.312 | 579.893 | 1.467 | 18.863 | 1.259 | 3.566
WT B1 10% | 0.001 | 24 | 0.1 | DUN-2 | 2118.095 | 0.189 | 13.561 | 583.638 | 1.437 | 18.461 | 1.198 | 3.354
WT C1 10% | 0.001 | 24 | 0.1 | DUN-2 | 2244.377 | 0.205 | 13.753 | 622.398 | 1.488 | 19.448 | 1.24 | 3.577
GA A1 10% | 0.001 | 24 | 0.1 | DUN-2 | 1172.125 | 0.148 | 9.347 | 360.456 | 0.826 | 9.96 | 0.722 | 2.361
GA B1 10% | 0.001 | 24 | 0.1 | DUN-2 | 1174.025 | 0.15 | 9.518 | 356.762 | 0.823 | 9.781 | 0.713 | 2.392
GA C1 10% | 0.001 | 24 | 0.1 | DUN-2 | 1180.165 | 0.165 | 9.591 | 363.847 | 0.838 | 10.127 | 0.704 | 2.368
WT A2 10% | 0.001 | 48 | 0.1 | DUN-2 | 3062.243 | 0.254 | 17.101 | 808.062 | 1.892 | 25.628 | 1.341 | 3.809
WT B2 10% | 0.001 | 48 | 0.1 | DUN-2 | 2315.831 | 0.131 | 13.282 | 584.692 | 1.469 | 19.143 | 1.098 | 3.422
WT C2 10% | 0.001 | 48 | 0.1 | DUN-2 | 3177.009 | 0.236 | 17.01 | 820.807 | 1.945 | 26.712 | 0.952 | 4.076
GA A2 10% | 0.001 | 48 | 0.1 | DUN-2 | 1292.532 | 0.165 | 9.022 | 385.485 | 0.553 | 10.281 | 0.664 | 2.243
GA B2 10% | 0.001 | 48 | 0.1 | DUN-2 | 1282.174 | 0.163 | 9.009 | 378.241 | 0.559 | 10.216 | 0.682 | 2.631
GA C2 10% | 0.001 | 48 | 0.1 | DUN-2 | 1199.214 | 0.138 | 8.37 | 359.215 | 0.515 | 9.403 | 0.64 | 2.146
WT A3 10% | 0.001 | 72 | 0.1 | DUN-2 | 3480.774 | 0.227 | 17.898 | 846.414 | 2.074 | 28.959 | 1.047 | 4.064
WT B3 10% | 0.001 | 72 | 0.1 | DUN-2 | 3178.852 | 0.161 | 15.818 | 728.262 | 1.838 | 25.456 | 0.807 | 3.885
WT C3 10% | 0.001 | 72 | 0.1 | DUN-2 | 3868.384 | 0.254 | 19.45 | 941.535 | 2.293 | 32.138 | 0.634 | 4.529
GA A3 10% | 0.001 | 72 | 0.1 | DUN-2 | 1194.622 | 0.134 | 7.339 | 349.782 | 0.301 | 8.359 | 0.664 | 1.956
GA B3 10% | 0.001 | 72 | 0.1 | DUN-2 | 1244.432 | 0.156 | 7.601 | 370.934 | 0.324 | 8.916 | 0.641 | 2.377
GA C3 10% | 0.001 | 72 | 0.1 | DUN-2 | 1231.802 | 0.148 | 7.571 | 370.092 | 0.338 | 8.99 | 0.678 | 2.165
WT A1 60% | 0.0004 | 24 | 0.6 | DUN-2 | 1357.484 | 0.289 | 1.525 | 475.438 | 0.134 | 10.19 | 1.198 | 2.243
WT B1 60% | 0.0004 | 24 | 0.6 | DUN-2 | 1268.654 | 0.238 | 1.465 | 449.43 | 0.122 | 9.066 | 1.114 | 2.171
WT C1 60% | 0.0004 | 24 | 0.6 | DUN-2 | 1283.822 | 0.252 | 1.378 | 454.612 | 0.132 | 9.091 | 1.165 | 2.172
GA A1 60% | 0.0004 | 24 | 0.6 | DUN-2 | 590.699 | -0.004 | -0.045 | 119.284 | -0.014 | -1.981 | 0.651 | 1.513
GA B1 60% | 0.0004 | 24 | 0.6 | DUN-2 | 534.023 | -0.008 | -0.071 | 108.039 | -0.015 | -2.214 | 0.654 | 1.435
GA C1 60% | 0.0004 | 24 | 0.6 | DUN-2 | 600.296 | 0.021 | -0.052 | 121.35 | -0.013 | -2.061 | 0.644 | 1.305
WT A2 60% | 0.0004 | 48 | 0.6 | DUN-2 | 1506.639 | 0.334 | 4.421 | 550.031 | 0.207 | 10.038 | 0.887 | 4.342
WT B2 60% | 0.0004 | 48 | 0.6 | DUN-2 | 1426.403 | 0.32 | 4.804 | 529.636 | 0.266 | 10.905 | 1.176 | 4.488
WT C2 60% | 0.0004 | 48 | 0.6 | DUN-2 | 1465.056 | 0.318 | 7.756 | 518.242 | 0.501 | 11.714 | 0.813 | 4.954
GA A2 60% | 0.0004 | 48 | 0.6 | DUN-2 | 581.611 | 0.032 | -0.002 | 120.345 | -0.015 | -2.177 | 0.911 | 6.677
GA B2 60% | 0.0004 | 48 | 0.6 | DUN-2 | 584.561 | 0.041 | -0.05 | 121.22 | -0.016 | -2.294 | 0.911 | 5.241
GA C2 60% | 0.0004 | 48 | 0.6 | DUN-2 | 592.178 | 0.05 | -0.02 | 124.999 | -0.015 | -2.36 | 0.907 | 3.445
WT A3 60% | 0.0004 | 72 | 0.6 | DUN-2 | 1897.264 | 0.426 | 15.041 | 653.3 | 1.109 | 16.964 | 0.814 | 4.748
WT B3 60% | 0.0004 | 72 | 0.6 | DUN-2 | 1572.984 | 0.334 | 7.865 | 560.102 | 0.439 | 11.422 | 0.837 | 4.451
WT C3 60% | 0.0004 | 72 | 0.6 | DUN-2 | 1718.699 | 0.365 | 13.269 | 593.793 | 0.936 | 14.571 | 0.818 | 4.749
GA A3 60% | 0.0004 | 72 | 0.6 | DUN-2 | 539.223 | 0.031 | -0.032 | 115.279 | -0.012 | -2.618 | 0.908 | 3.667
GA B3 60% | 0.0004 | 72 | 0.6 | DUN-2 | 529.066 | 0.038 | -0.011 | 113.548 | -0.012 | -2.585 | 0.873 | 3.417
GA C3 60% | 0.0004 | 72 | 0.6 | DUN-2 | 529.056 | 0.028 | -0.038 | 113.758 | -0.012 | -2.703 | 0.914 | 3.299
WT A1 5% | 0.001 | 24 | 0.05 | DUN-2 | 1213.265 | 0.056 | 7.156 | 354.218 | 0.813 | 8.79 | 1.21 | 4.481
WT B1 5% | 0.001 | 24 | 0.05 | DUN-2 | 1210.146 | 0.069 | 7.227 | 346.467 | 0.803 | 8.512 | 1.225 | 4.948
WT C1 5% | 0.001 | 24 | 0.05 | DUN-2 | 1213.113 | 0.062 | 7.232 | 355.227 | 0.799 | 8.531 | 1.255 | 5.068
GA A1 5% | 0.001 | 24 | 0.05 | DUN-2 | 681.479 | 0.013 | 5.06 | 203.42 | 0.504 | 3.837 | 0.979 | 1.948
GA B1 5% | 0.001 | 24 | 0.05 | DUN-2 | 1404.704 | 0.231 | 0.144 | 307.843 | -0.009 | -2.333 | 0.76 | 1.262 | * Instrument eror, datapoint omitted
GA C1 5% | 0.001 | 24 | 0.05 | DUN-2 | 704.593 | 0.009 | 5.194 | 213.992 | 0.503 | 4.172 | 0.912 | 1.769
WT A2 5% | 0.001 | 48 | 0.05 | DUN-2 | 1506.401 | 0.041 | 7.986 | 406.243 | 0.927 | 10.871 | 1.18 | 2.673
WT B2 5% | 0.001 | 48 | 0.05 | DUN-2 | 1678.574 | 0.065 | 9.186 | 468.651 | 1.055 | 12.449 | 1.183 | 2.869
WT C2 5% | 0.001 | 48 | 0.05 | DUN-2 | 1562.072 | 0.04 | 8.232 | 426.003 | 0.974 | 11.41 | 1.088 | 2.791
GA A2 5% | 0.001 | 48 | 0.05 | DUN-2 | 852.736 | 0.016 | 5.964 | 247.604 | 0.595 | 5.181 | 0.876 | 2.014
GA B2 5% | 0.001 | 48 | 0.05 | DUN-2 | 898.258 | 0.027 | 6.318 | 253.691 | 0.612 | 5.478 | 0.93 | 2.03
GA C2 5% | 0.001 | 48 | 0.05 | DUN-2 | 886.593 | 0.03 | 6.241 | 255.292 | 0.599 | 5.374 | 0.845 | 2.036
WT A3 5% | 0.001 | 72 | 0.05 | DUN-2 | 1350.14 | -0.006 | 6.702 | 374.127 | 0.803 | 9.178 | 1.131 | 3.524
WT B3 5% | 0.001 | 72 | 0.05 | DUN-2 | 1490.623 | 0.004 | 7.644 | 398.319 | 0.909 | 10.348 | 1.275 | 4.02
WT C3 5% | 0.001 | 72 | 0.05 | DUN-2 | 1608.163 | 0.033 | 8.338 | 439.096 | 0.97 | 11.603 | 1.391 | 3.805
GA A3 5% | 0.001 | 72 | 0.05 | DUN-2 | 855.91 | 0.011 | 5.758 | 240.195 | 0.556 | 5.041 | 1.088 | 3.509
GA B3 5% | 0.001 | 72 | 0.05 | DUN-2 | 839.639 | 0.001 | 5.486 | 238.575 | 0.551 | 4.727 | 1.05 | 2.938
GA C3 5% | 0.001 | 72 | 0.05 | DUN-2 | 856.622 | 0.003 | 5.75 | 246.307 | 0.562 | 5.009 | 1.095 | 3.067

## Figure 5
| Dilution | Time (hours) | Pulp density | Substrate | 24 Mg [ He ] | 27 Al [ He ] | 28 Si [ He ] | 52 Cr [ He ] | 55 Mn [ He ] | 56 Fe [ He ] | 59 Co [ He ] | 60 Ni [ He ] | 63 Cu [ He ] | 64 Zn [ He ]
Sample Name |  |  |  |  | Conc. [ ug/l ] | Conc. [ ug/l ] | Conc. [ ug/l ] | Conc. [ ug/l ] | Conc. [ ug/l ] | Conc. [ ug/l ] | Conc. [ ug/l ] | Conc. [ ug/l ] | Conc. [ ug/l ] | Conc. [ ug/l ]
Filtered | 0.01 | 24 | 0.01 | DUN-1 | 3299.774 | 9.589 | 130.936 | 1.076 | 16.928 | 858.938 | 2.119 | 32.135 | 4.913 | 16.983
Filtered | 0.01 | 24 | 0.01 | DUN-1 | 3256.09 | 9.049 | 125.064 | 1.046 | 16.279 | 828.867 | 2.026 | 30.57 | 4.69 | 16.579
Filtered | 0.01 | 24 | 0.01 | DUN-1 | 3138.598 | 9.356 | 127.439 | 0.96 | 17.93 | 800.693 | 1.945 | 29.065 | 5.494 | 17.727
Unfiltered | 0.01 | 24 | 0.01 | DUN-1 | 3240.898 | 9.689 | 126.449 | 1.064 | 16.639 | 826.265 | 2.065 | 30.699 | 4.888 | 16.856
Unfiltered | 0.01 | 24 | 0.01 | DUN-1 | 3204.161 | 9.393 | 126.429 | 1.055 | 16.51 | 819.152 | 2.042 | 30.714 | 4.787 | 17.428
Unfiltered | 0.01 | 24 | 0.01 | DUN-1 | 3045.558 | 9.217 | 124.413 | 0.981 | 15.323 | 768.023 | 1.917 | 28.729 | 4.521 | 19.249
Control | 0.01 | 24 | 0.01 | DUN-1 | 177.299 | 5.425 | 47.218 | 0.033 | 0.806 | 4.85 | 0.006 | 0.266 | 4.026 | 12.438
Control | 0.01 | 24 | 0.01 | DUN-1 | 172.877 | 5.698 | 49.174 | 0.031 | 0.808 | 1.71 | 0.007 | 0.265 | 3.969 | 11.652
Control | 0.01 | 24 | 0.01 | DUN-1 | 146.87 | 4.428 | 47.145 | 0.025 | 0.437 | 1.208 | 0.006 | 0.132 | 1.89 | 6.133

## Figure 6
| Dilution | Time (hours) | Pulp density | Substrate | 24 Mg [ He ] | 27 Al [ He ] | 28 Si [ He ] | 52 Cr [ He ] | 55 Mn [ He ] | 56 Fe [ He ] | 59 Co [ He ] | 60 Ni [ He ] | 63 Cu [ He ] | 64 Zn [ He ]
Sample Name |  |  |  |  | Conc. [ ug/l ] | Conc. [ ug/l ] | Conc. [ ug/l ] | Conc. [ ug/l ] | Conc. [ ug/l ] | Conc. [ ug/l ] | Conc. [ ug/l ] | Conc. [ ug/l ] | Conc. [ ug/l ] | Conc. [ ug/l ]
Glucose | 0.01 | 24 | 0.01 | DUN-1 | 3064.547 | 6.816 | 148.338 | 1.041 | 15.955 | 805.071 | 1.987 | 29.416 | 3.609 | 13.417
Glucose | 0.01 | 24 | 0.01 | DUN-1 | 3175.536 | 8.326 | 139.937 | 1.09 | 16.117 | 812.607 | 2.021 | 30.295 | 4.387 | 13.618
Glucose | 0.01 | 24 | 0.01 | DUN-1 | 3136.386 | 7.686 | 131.818 | 1.059 | 15.807 | 804.568 | 2.003 | 29.605 | 3.536 | 13.414
Glucose control | 0.01 | 24 | 0.01 | DUN-1 | 185.139 | 3.48 | 84.877 | 0.083 | 0.564 | 2.716 | 0.073 | 0.197 | 1.724 | 5.648
Glucose control | 0.01 | 24 | 0.01 | DUN-1 | 192.933 | 3.509 | 67.92 | 0.084 | 0.633 | 1.764 | 0.057 | 0.191 | 2.733 | 7.892
Glucose control | 0.01 | 24 | 0.01 | DUN-1 | 188.209 | 3.597 | 60.051 | 0.182 | 0.614 | 1.393 | 0.059 | 0.211 | 2.72 | 7.434
CH | 0.01 | 24 | 0.01 | DUN-1 | 8990.655 | 261.515 | 163.408 | 19.228 | 112.81 | 1444.464 | 3.81 | 78.557 | 3.695 | 40.912
CH | 0.01 | 24 | 0.01 | DUN-1 | 9302.68 | 275.567 | 170.133 | 20.316 | 118.627 | 1484.949 | 3.912 | 80.91 | 2.742 | 40.895
CH | 0.01 | 24 | 0.01 | DUN-1 | 8185.671 | 244.305 | 154.668 | 17.782 | 104.404 | 1298.219 | 3.433 | 71.167 | 3.434 | 36.813
CH Control | 0.01 | 24 | 0.01 | DUN-1 | 7533.933 | 287.03 | 115.268 | 22.452 | 124.337 | 1048.631 | 3.183 | 67.866 | 3.179 | 38.977
CH Control | 0.01 | 24 | 0.01 | DUN-1 | 6031.621 | 229.039 | 93.896 | 17.801 | 98.774 | 829.475 | 2.553 | 55.169 | 2.752 | 33.409
CH Control | 0.01 | 24 | 0.01 | DUN-1 | 6201.063 | 233.291 | 94.647 | 18.155 | 101.161 | 842.886 | 2.633 | 55.566 | 2.718 | 32.393

## Figure 8
| Dilution | Time (hours) | Pulp density | Substrate | 24 Mg [ He ] | 52 Cr [ He ] | 55 Mn [ He ] | 56 Fe [ He ] | 59 Co [ He ] | 60 Ni [ He ] | 63 Cu [ He ] | 64 Zn [ He ] | % Glucose | K_seq
Sample Name |  |  |  |  | Conc. [ ug/l ] | Conc. [ ug/l ] | Conc. [ ug/l ] | Conc. [ ug/l ] | Conc. [ ug/l ] | Conc. [ ug/l ] | Conc. [ ug/l ] | Conc. [ ug/l ]
Leaching Attempt #1 | 0.01 | 24 | 0.01 | DUN-1 | 3148.519 | 0.981 | 16.306 | 807.247 | 1.996 | 29.65 | 4.552 | 95.229 | 0.2 | 514.1876
Leaching Attempt #1 | 0.01 | 24 | 0.01 | DUN-1 | 3004.452 | 0.949 | 15.634 | 770.419 | 1.899 | 28.841 | 4.548 | 92.989 | 0.2 | 538.8435
Leaching Attempt #1 | 0.01 | 24 | 0.01 | DUN-1 | 3104.852 | 0.977 | 15.892 | 795.798 | 1.963 | 29.35 | 4.519 | 95.356 | 0.2 | 521.4192
Leaching Attempt #2 | 0.01 | 120 | 0.01 | DUN-1 | 6125.606 | 1.116 | 25.765 | 1455.214 | 3.259 | 54.426 | 4.688 | 12.887 | 0.2 | 264.2888
Leaching Attempt #2 | 0.01 | 120 | 0.01 | DUN-1 | 6369.757 | 1.129 | 26.707 | 1509.358 | 3.355 | 56.153 | 4.78 | 13.542 | 0.2 | 254.1587
Leaching Attempt #2 | 0.01 | 120 | 0.01 | DUN-1 | 6033.892 | 1.08 | 25.516 | 1414.037 | 3.199 | 53.714 | 4.671 | 12.977 | 0.2 | 268.306
Leaching Attempt #3 | 0.01 | 240 | 0.01 | DUN-1 | 7527.981 | 1.085 | 29.612 | 1744.46 | 3.774 | 65.015 | 4.579 | 14.337 | 0.2 | 215.0549
Leaching Attempt #3 | 0.01 | 240 | 0.01 | DUN-1 | 7819.083 | 1.149 | 30.833 | 1796.064 | 3.963 | 68.115 | 4.601 | 14.251 | 0.2 | 207.0485
Leaching Attempt #3 | 0.01 | 240 | 0.01 | DUN-1 | 7547.448 | 1.064 | 29.26 | 1728.182 | 3.733 | 64.469 | 4.581 | 14.198 | 0.2 | 214.5002
Leaching Attempt #4 | 0.01 | 24 | 0.05 | DUN-1 | 10419.392 | 4.099 | 61.223 | 2857.097 | 7.251 | 102.842 | 5.6 | 17.172 | 0.2 | 155.3766
Leaching Attempt #4 | 0.01 | 24 | 0.05 | DUN-1 | 11033.901 | 4.333 | 65.576 | 3076.912 | 7.775 | 109.582 | 5.737 | 17.429 | 0.2 | 146.7232
Leaching Attempt #4 | 0.01 | 24 | 0.05 | DUN-1 | 10708.597 | 4.233 | 63.156 | 2949.245 | 7.532 | 106.497 | 5.621 | 16.862 | 0.2 | 151.1803
Leaching Attempt #5 | 0.01 | 120 | 0.05 | DUN-1 | 20323.728 | 4.687 | 94.407 | 4845.121 | 11.431 | 190.895 | 5.51 | 22.794 | 0.2 | 79.6571
Leaching Attempt #5 | 0.01 | 120 | 0.05 | DUN-1 | 20496.178 | 5 | 101.45 | 5186.065 | 12.391 | 206.856 | 5.967 | 23.612 | 0.2 | 78.98689
Leaching Attempt #5 | 0.01 | 120 | 0.05 | DUN-1 | 19962.772 | 4.719 | 95.732 | 4879.207 | 11.606 | 194.142 | 5.561 | 21.628 | 0.2 | 81.09742
Leaching Attempt #6 | 0.01 | 240 | 0.05 | DUN-1 | 24754.675 | 4.961 | 110.724 | 5899.308 | 13.454 | 233.016 | 5.49 | 24.811 | 0.2 | 65.39893
Leaching Attempt #6 | 0.01 | 240 | 0.05 | DUN-1 | 25771.374 | 5.055 | 114.123 | 6085.301 | 13.923 | 243.586 | 5.573 | 25.069 | 0.2 | 62.8189
Leaching Attempt #6 | 0.01 | 240 | 0.05 | DUN-1 | 24216.419 | 4.772 | 107.786 | 5736.389 | 13.051 | 228.178 | 5.456 | 24.068 | 0.2 | 66.85255
Leaching Attempt #7 | 0.01 | 24 | 0.1 | DUN-1 | 15905.059 | 7.28 | 104.474 | 4663.655 | 11.994 | 164.801 | 6.321 | 21.446 | 0.2 | 101.7871
Leaching Attempt #7 | 0.01 | 24 | 0.1 | DUN-1 | 15081.467 | 6.795 | 98.508 | 4429.15 | 11.34 | 156.351 | 5.794 | 19.837 | 0.2 | 107.3456
Leaching Attempt #7 | 0.01 | 24 | 0.1 | DUN-1 | 17931.416 | 7.98 | 114.352 | 5174.647 | 13.163 | 190.916 | 6.504 | 22.775 | 0.2 | 90.28452
Leaching Attempt #8 | 0.01 | 120 | 0.1 | DUN-1 | 25987.67 | 8.157 | 136.399 | 6756.429 | 14.907 | 255.462 | 6.342 | 25.53 | 0.2 | 62.29605
Leaching Attempt #8 | 0.01 | 120 | 0.1 | DUN-1 | 27948.854 | 8.713 | 156.548 | 7210.574 | 16.01 | 280.151 | 6.489 | 27.566 | 0.2 | 57.92471
Leaching Attempt #8 | 0.01 | 120 | 0.1 | DUN-1 | 27320.678 | 8.542 | 151.778 | 6994.802 | 15.625 | 268.041 | 6.474 | 26.026 | 0.2 | 59.25656
Leaching Attempt #9 | 0.01 | 240 | 0.1 | DUN-1 | 28621.165 | 8.751 | 131.588 | 7224.977 | 11.866 | 277.827 | 6.755 | 24.857 | 0.2 | 56.56406
Leaching Attempt #9 | 0.01 | 240 | 0.1 | DUN-1 | 28872.625 | 8.59 | 129.005 | 7120.589 | 11.761 | 272.932 | 6.752 | 24.345 | 0.2 | 56.07143
Leaching Attempt #9 | 0.01 | 240 | 0.1 | DUN-1 | 27867.713 | 8.368 | 126.766 | 6920.416 | 11.472 | 271.321 | 6.549 | 23.726 | 0.2 | 58.09337
Leaching Attempt #10 | 0.01 | 120 | 0.03 | DUN-3 | 31444.848 | 6.147 | 96.392 | 5986.777 | 14.657 | 332.199 | 29.863 | 45.348 | 0.133 | 34.32243
Leaching Attempt #10 | 0.01 | 120 | 0.03 | DUN-3 | 31871.89 | 6.862 | 98.433 | 6147.691 | 15.055 | 341.143 | 31.705 | 46.581 | 0.133 | 33.86255
Leaching Attempt #10 | 0.01 | 120 | 0.03 | DUN-3 | 30597.731 | 6.815 | 94.147 | 5887.228 | 14.501 | 329.351 | 31.193 | 45.711 | 0.133 | 35.27267
Leaching Attempt #11 | 0.002016129 | 480 | 0.5 | DUN-2 | 32101.586 | 4.236 | 158.396 | 8239.302 | 18.958 | 297.611 | 14.995 | 45.542 | 0.267 | 13.55655
Leaching Attempt #11 | 0.002016129 | 480 | 0.5 | DUN-2 | 40856.076 | 5.012 | 201.917 | 10355.293 | 23.246 | 360.439 | 14.934 | 50.711 | 0.267 | 10.65171
Leaching Attempt #11 | 0.002016129 | 480 | 0.5 | DUN-2 | 25838.491 | 3.545 | 123.148 | 7109.194 | 15.444 | 253.354 | 14.954 | 41.82 | 0.267 | 16.84258
Leaching Attempt #12 | 2.016129e-05 | 456 | 0.6 | DUN-3 fines | 3257.035 | 0.476 | 12.716 | 585.921 | 1.707 | 33.033 | 4.89 | 14.659 | 0.2 | 1.002129
Leaching Attempt #13 | 2.016129e-05 | 456 | 0.6 | DUN-3 fines | 3411.483 | 0.446 | 12.571 | 576.148 | 1.676 | 32.791 | 4.906 | 14.421 | 0.2 | 0.95676
Leaching Attempt #14 | 2.016129e-05 | 456 | 0.6 | DUN-3 fines | 3248.508 | 0.444 | 12.436 | 560.37 | 1.66 | 31.992 | 4.762 | 14.372 | 0.2 | 1.00476

## Figure S3
| Dilution | Time (hours) | Pulp density | Substrate | 24 Mg [ He ] | 52 Cr [ He ] | 55 Mn [ He ] | 56 Fe [ He ] | 59 Co [ He ] | 60 Ni [ He ] | 63 Cu [ He ] | 64 Zn [ He ]
Sample Name |  |  |  |  | Conc. [ ug/l ] | Conc. [ ug/l ] | Conc. [ ug/l ] | Conc. [ ug/l ] | Conc. [ ug/l ] | Conc. [ ug/l ] | Conc. [ ug/l ] | Conc. [ ug/l ]
WT -1 A | 0.01 | -1 | 0.1 | DUN-3 | 0.079 | 0.092 | 0.031 | -3.407 | 0.099 | -0.105 | 3.026 | 8.479
WT -1 B | 0.01 | -1 | 0.1 | DUN-3 | -0.537 | 0.089 | 0.044 | -3.583 | 0.075 | -0.138 | 4.303 | 7.716
WT -1 C | 0.01 | -1 | 0.1 | DUN-3 | -2.071 | 0.073 | 0.011 | -3.544 | 0.059 | -0.127 | 2.124 | 6.26
deltapstS p112:mgdh -1A | 0.01 | -1 | 0.1 | DUN-3 | -3.473 | 0.073 | 0.004 | -2.946 | 0.05 | -0.105 | 2.246 | 6.188
deltapstS p112:mgdh -1B | 0.01 | -1 | 0.1 | DUN-3 | -2.529 | 0.066 | 0.043 | -2.746 | 0.051 | -0.08 | 2.652 | 7.007
deltapstS p112:mgdh -1C | 0.01 | -1 | 0.1 | DUN-3 | -3.643 | 0.071 | 0.026 | -2.581 | 0.047 | -0.114 | 2.163 | 6.319
1096 oe -1A | 0.01 | -1 | 0.1 | DUN-3 | -2.306 | 0.07 | 0.048 | -3.39 | 0.057 | -0.11 | 2.22 | 6.13
1096 oe -1B | 0.01 | -1 | 0.1 | DUN-3 | -2.726 | 0.071 | 0.037 | -3.424 | 0.052 | -0.111 | 2.28 | 5.653
1096 oe -1C | 0.01 | -1 | 0.1 | DUN-3 | 2.307 | 0.073 | 0.055 | -3.318 | 0.078 | -0.078 | 2.829 | 7.051
GA -1A | 0.01 | -1 | 0.1 | DUN-3 | -9.605 | 0.108 | 0.024 | -3.433 | -0.007 | -0.117 | 1.799 | 2.916
GA -1B | 0.01 | -1 | 0.1 | DUN-3 | -9.186 | 0.089 | 0.011 | -3.471 | -0.007 | -0.136 | 1.772 | 3.264
GA -1C | 0.01 | -1 | 0.1 | DUN-3 | -10.051 | 0.09 | 0.019 | -3.473 | -0.01 | -0.13 | 1.777 | 3.006
H2O -1A | 0.01 | -1 | 0.1 | DUN-3 | -9.802 | 0.045 | 0.001 | -3.65 | -0.009 | -0.143 | 1.747 | 3.166
H2O -1B | 0.01 | -1 | 0.1 | DUN-3 | -10.143 | 0.043 | -0.001 | -3.667 | -0.008 | -0.13 | 1.783 | 4.246
H2O -1C | 0.01 | -1 | 0.1 | DUN-3 | -9.723 | 0.177 | 0.056 | -3.002 | -0.008 | -0.075 | 1.773 | 3.231
WT 0A | 0.01 | 0 | 0.1 | DUN-3 | 14.759 | 0.058 | 0.118 | -0.17 | 0.07 | 0.195 | 2.458 | 6.342
WT 0B | 0.01 | 0 | 0.1 | DUN-3 | 369.234 | 0.128 | 2.726 | 79.76 | 0.436 | 6.471 | 3.563 | 6.603
WT 0C | 0.01 | 0 | 0.1 | DUN-3 | 221.139 | 0.098 | 1.751 | 48.567 | 0.319 | 3.996 | 2.111 | 6.636
deltapstS p112:mgdh 0A | 0.01 | 0 | 0.1 | DUN-3 | 283.069 | 0.124 | 2.796 | 69.573 | 0.421 | 5.276 | 2.703 | 6.896
deltapstS p112:mgdh 0B | 0.01 | 0 | 0.1 | DUN-3 | 323.169 | 0.131 | 3.01 | 82.246 | 0.467 | 6.118 | 3.053 | 7.18
deltapstS p112:mgdh 0C | 0.01 | 0 | 0.1 | DUN-3 | 422.259 | 0.156 | 4.104 | 109.016 | 0.605 | 8.082 | 2.54 | 6.211
1096 oe 0A | 0.01 | 0 | 0.1 | DUN-3 | 356.9 | 0.146 | 3.421 | 90.466 | 0.516 | 6.755 | 2.627 | 6.283
1096 oe 0B | 0.01 | 0 | 0.1 | DUN-3 | 309.459 | 0.115 | 2.944 | 77.308 | 0.457 | 5.892 | 2.71 | 6.391
1096 oe 0C | 0.01 | 0 | 0.1 | DUN-3 | 218.808 | 0.115 | 2.039 | 51.68 | 0.342 | 4.191 | 2.85 | 6.975
GA 0A | 0.01 | 0 | 0.1 | DUN-3 | 170.673 | 0.101 | 1.333 | 41.673 | 0.178 | 2.648 | 2.951 | 3.703
GA 0B | 0.01 | 0 | 0.1 | DUN-3 | 186.991 | 0.103 | 1.331 | 44.93 | 0.204 | 2.883 | 2.523 | 3.561
GA 0C | 0.01 | 0 | 0.1 | DUN-3 | 191.081 | 0.104 | 1.46 | 46.769 | 0.209 | 2.976 | 2.447 | 3.508
H2O 0A | 0.01 | 0 | 0.1 | DUN-3 | 3.643 | 0.045 | -0.004 | -3.688 | -0.009 | -0.135 | 1.781 | 3.105
H2O 0B | 0.01 | 0 | 0.1 | DUN-3 | 4.299 | 0.064 | 0.01 | -3.658 | -0.01 | -0.129 | 1.772 | 3.224
H2O 0C | 0.01 | 0 | 0.1 | DUN-3 | 2.372 | 0.042 | -0.023 | -3.643 | -0.009 | -0.124 | 1.739 | 3.151
WT 1A | 0.001 | 1 | 0.1 | DUN-3 | 171.647 | 0.086 | 1.241 | 40.507 | 0.166 | 3.114 | 1.93 | 3.697
WT 1B | 0.001 | 1 | 0.1 | DUN-3 | 158.869 | 0.078 | 1.094 | 35.295 | 0.154 | 2.779 | 1.993 | 3.814
WT 1C | 0.001 | 1 | 0.1 | DUN-3 | 171.239 | 0.078 | 1.237 | 41.379 | 0.172 | 3.133 | 1.871 | 3.586
deltapstS p112:mgdh 1A | 0.001 | 1 | 0.1 | DUN-3 | 204.22 | 0.089 | 1.41 | 49.273 | 0.226 | 3.447 | 2.044 | 3.821
deltapstS p112:mgdh 1B | 0.001 | 1 | 0.1 | DUN-3 | 195.71 | 0.089 | 1.195 | 46.345 | 0.184 | 3.312 | 1.978 | 3.679
deltapstS p112:mgdh 1C | 0.001 | 1 | 0.1 | DUN-3 | 204.891 | 0.105 | 1.52 | 48.394 | 0.193 | 3.432 | 1.981 | 3.604
1096 oe 1A | 0.001 | 1 | 0.1 | DUN-3 | 177.142 | 0.079 | 1.261 | 42.231 | 0.18 | 3.13 | 1.959 | 3.554
1096 oe 1B | 0.001 | 1 | 0.1 | DUN-3 | 171.582 | 0.077 | 1.204 | 39.829 | 0.169 | 3.073 | 1.874 | 3.846
1096 oe 1C | 0.001 | 1 | 0.1 | DUN-3 | 166.257 | 0.077 | 1.185 | 39.127 | 0.565 | 2.98 | 2.019 | 3.54
GA 1A | 0.001 | 1 | 0.1 | DUN-3 | 130.198 | 0.071 | 1.361 | 32.874 | 0.182 | 2.45 | 2.002 | 3.361
GA 1B | 0.001 | 1 | 0.1 | DUN-3 | 127.453 | 0.067 | 1.33 | 31.752 | 0.173 | 2.375 | 1.948 | 3.324
GA 1C | 0.001 | 1 | 0.1 | DUN-3 | 132.748 | 0.071 | 1.329 | 32.831 | 0.185 | 2.455 | 1.94 | 3.501
H2O 1A | 0.01 | 1 | 0.1 | DUN-3 | 78.924 | 0.041 | -0.023 | -3.667 | -0.013 | -0.121 | 1.749 | 3.185
H2O 1B | 0.01 | 1 | 0.1 | DUN-3 | 90.173 | 0.045 | 0.008 | -3.66 | -0.012 | -0.136 | 1.715 | 3.466
H2O 1C | 0.01 | 1 | 0.1 | DUN-3 | 130.921 | 0.043 | 0.017 | -3.65 | -0.008 | -0.109 | 1.713 | 3.089
WT 2A | 0.001 | 2 | 0.1 | DUN-3 | 240.01 | 0.091 | 1.559 | 56.966 | 0.215 | 3.955 | 1.973 | 3.804
WT 2B | 0.001 | 2 | 0.1 | DUN-3 | 256.861 | 0.093 | 1.666 | 59.097 | 0.221 | 4.097 | 2.084 | 3.772
WT 2C | 0.001 | 2 | 0.1 | DUN-3 | 265.051 | 0.151 | 1.649 | 60.063 | 0.222 | 4.167 | 1.863 | 3.686
deltapstS p112:mgdh 2A | 0.001 | 2 | 0.1 | DUN-3 | 310.014 | 0.09 | 1.896 | 70.791 | 0.268 | 4.701 | 2 | 3.838
deltapstS p112:mgdh 2B | 0.001 | 2 | 0.1 | DUN-3 | 309.632 | 0.088 | 1.901 | 72.306 | 0.26 | 4.726 | 2.034 | 3.983
deltapstS p112:mgdh 2C | 0.001 | 2 | 0.1 | DUN-3 | 326.585 | 0.087 | 1.988 | 74.463 | 0.277 | 4.987 | 1.926 | 4.09
1096 oe 2A | 0.001 | 2 | 0.1 | DUN-3 | 252.951 | 0.089 | 1.643 | 59.005 | 0.224 | 3.997 | 1.949 | 3.858
1096 oe 2B | 0.001 | 2 | 0.1 | DUN-3 | -12.318 | 0.039 | 0.005 | -3.617 | -0.012 | -0.141 | 1.843 | 3.182
1096 oe 2C | 0.001 | 2 | 0.1 | DUN-3 | 295.663 | 0.1 | 1.841 | 68.281 | 0.263 | 4.733 | 2.028 | 4.033
GA 2A | 0.001 | 2 | 0.1 | DUN-3 | 193.461 | 0.102 | 1.703 | 45.646 | 0.215 | 3.361 | 2.073 | 3.468
GA 2B | 0.001 | 2 | 0.1 | DUN-3 | 189.699 | 0.079 | 1.7 | 44.396 | 0.263 | 3.186 | 1.93 | 3.509
GA 2C | 0.001 | 2 | 0.1 | DUN-3 | 201.983 | 0.091 | 1.727 | 48.869 | 0.239 | 3.547 | 1.965 | 3.479
H2O 2A | 0.01 | 2 | 0.1 | DUN-3 | 131.302 | 0.053 | 0.007 | -3.669 | -0.011 | -0.117 | 1.729 | 3.621
H2O 2B | 0.01 | 2 | 0.1 | DUN-3 | 136.938 | 0.04 | 0.013 | -3.54 | -0.009 | -0.115 | 1.759 | 3.183
H2O 2C | 0.01 | 2 | 0.1 | DUN-3 | 205.785 | 0.05 | 0.014 | -3.645 | -0.013 | -0.081 | 1.757 | 3.244
WT 3A | 0.001 | 3 | 0.1 | DUN-3 | 268.305 | 0.148 | 1.588 | 56.849 | 0.217 | 4.054 | 1.846 | 3.708
WT 3B | 0.001 | 3 | 0.1 | DUN-3 | 258.481 | 0.101 | 1.654 | 58.651 | 0.214 | 4.172 | 2.01 | 3.745
WT 3C | 0.001 | 3 | 0.1 | DUN-3 | 270.241 | 0.081 | 1.614 | 61.656 | 0.227 | 4.194 | 1.854 | 3.582
deltapstS p112:mgdh 3A | 0.001 | 3 | 0.1 | DUN-3 | 384.581 | 0.102 | 2.29 | 90.207 | 0.314 | 5.829 | 2.024 | 3.966
deltapstS p112:mgdh 3B | 0.001 | 3 | 0.1 | DUN-3 | 337.711 | 0.083 | 1.927 | 76.034 | 0.286 | 5.05 | 1.992 | 3.941
deltapstS p112:mgdh 3C | 0.001 | 3 | 0.1 | DUN-3 | 323.327 | 0.084 | 1.909 | 71.496 | 0.267 | 4.752 | 1.827 | 3.921
1096 oe 3A | 0.001 | 3 | 0.1 | DUN-3 | 320.334 | 0.097 | 2.031 | 73.385 | 0.284 | 4.988 | 1.984 | 3.934
1096 oe 3B | 0.001 | 3 | 0.1 | DUN-3 | 277.339 | 0.088 | 1.837 | 63.803 | 0.243 | 4.458 | 1.948 | 3.817
1096 oe 3C | 0.001 | 3 | 0.1 | DUN-3 | 283.319 | 0.091 | 1.847 | 65.257 | 0.254 | 4.52 | 2.055 | 3.886
GA 3A | 0.001 | 3 | 0.1 | DUN-3 | 235.718 | 0.09 | 1.918 | 55.282 | 0.27 | 3.873 | 2.041 | 3.505
GA 3B | 0.001 | 3 | 0.1 | DUN-3 | 221.23 | 0.09 | 1.902 | 52.591 | 0.257 | 3.764 | 2.026 | 3.561
GA 3C | 0.001 | 3 | 0.1 | DUN-3 | 216.599 | 0.091 | 1.87 | 51.554 | 0.257 | 3.624 | 1.921 | 3.444
H2O 3A | 0.01 | 3 | 0.1 | DUN-3 | 193.974 | 0.04 | 0.003 | -3.621 | -0.011 | -0.087 | 1.716 | 3.164
H2O 3B | 0.01 | 3 | 0.1 | DUN-3 | 177.273 | 0.092 | 0.038 | -3.586 | -0.006 | -0.078 | 1.728 | 3.17
H2O 3C | 0.01 | 3 | 0.1 | DUN-3 | 195.867 | 0.039 | 0.014 | -3.668 | -0.012 | -0.096 | 1.694 | 3.097
WT 4A | 0.001 | 4 | 0.1 | DUN-3 | 303.491 | 0.083 | 1.843 | 69.365 | 0.259 | 4.612 | 2.027 | 3.902
WT 4B | 0.001 | 4 | 0.1 | DUN-3 | 300.894 | 0.105 | 1.814 | 69.84 | 0.247 | 4.641 | 1.852 | 3.849
WT 4C | 0.001 | 4 | 0.1 | DUN-3 | 292.344 | 0.094 | 1.818 | 68.332 | 0.243 | 4.513 | 1.896 | 3.545
deltapstS p112:mgdh 4A | 0.001 | 4 | 0.1 | DUN-3 | 385.635 | 0.09 | 2.309 | 89.55 | 0.301 | 5.791 | 1.962 | 3.867
deltapstS p112:mgdh 4B | 0.001 | 4 | 0.1 | DUN-3 | 377.165 | 0.095 | 2.158 | 85.189 | 0.308 | 5.431 | 1.983 | 3.879
deltapstS p112:mgdh 4C | 0.001 | 4 | 0.1 | DUN-3 | 366.436 | 0.095 | 2.041 | 82.043 | 0.293 | 5.377 | 1.883 | 3.728
1096 oe 4A | 0.001 | 4 | 0.1 | DUN-3 | 315.418 | 0.106 | 1.768 | 70.748 | 0.252 | 4.767 | 1.872 | 3.705
1096 oe 4B | 0.001 | 4 | 0.1 | DUN-3 | 310.067 | 0.086 | 1.808 | 69.774 | 0.256 | 4.704 | 1.91 | 3.787
1096 oe 4C | 0.001 | 4 | 0.1 | DUN-3 | 346.176 | 0.104 | 2.015 | 80.116 | 0.282 | 5.273 | 2.012 | 4.063
GA 4A | 0.001 | 4 | 0.1 | DUN-3 | 215.824 | 0.082 | 1.774 | 50.944 | 0.227 | 3.462 | 2 | 3.446
GA 4B | 0.001 | 4 | 0.1 | DUN-3 | 224.533 | 0.087 | 1.855 | 53.324 | 0.24 | 3.672 | 1.945 | 3.541
GA 4C | 0.001 | 4 | 0.1 | DUN-3 | 219.02 | 0.082 | 1.719 | 52.13 | 0.243 | 3.615 | 0.799 | 1.671
H2O 4A | 0.01 | 4 | 0.1 | DUN-3 | 177.234 | 0.045 | 0.006 | -3.63 | -0.008 | -0.106 | 1.715 | 3.657
H2O 4B | 0.01 | 4 | 0.1 | DUN-3 | 165.126 | 0.041 | 0.007 | -3.652 | -0.006 | -0.083 | 1.682 | 2.955
H2O 4C | 0.01 | 4 | 0.1 | DUN-3 | 199.103 | 0.039 | -0.005 | -3.646 | -0.007 | -0.084 | 1.681 | 3.07
WT 5A | 0.001 | 5 | 0.1 | DUN-3 | 321.309 | 0.101 | 1.659 | 72.041 | 0.245 | 4.78 | 0.726 | 2.045
WT 5B | 0.001 | 5 | 0.1 | DUN-3 | 352.045 | 0.105 | 2.049 | 80.64 | 0.274 | 5.178 | 0.96 | 2.187
WT 5C | 0.001 | 5 | 0.1 | DUN-3 | 334.455 | 0.088 | 1.837 | 76.764 | 0.268 | 5.031 | 0.755 | 3.208
deltapstS p112:mgdh 5A | 0.001 | 5 | 0.1 | DUN-3 | 410.731 | 0.102 | 2.18 | 95.35 | 0.313 | 6.019 | 0.893 | 2.309
deltapstS p112:mgdh 5B | 0.001 | 5 | 0.1 | DUN-3 | 423.196 | 0.082 | 2.326 | 96.937 | 0.321 | 6.134 | 0.951 | 2.259
deltapstS p112:mgdh 5C | 0.001 | 5 | 0.1 | DUN-3 | 397.094 | 0.089 | 2.179 | 90.293 | 0.3 | 5.802 | 0.859 | 2.108
1096 oe 5A | 0.001 | 5 | 0.1 | DUN-3 | 333.438 | 0.107 | 1.924 | 74.072 | 0.261 | 4.775 | 0.838 | 2.087
1096 oe 5B | 0.001 | 5 | 0.1 | DUN-3 | 346.85 | 0.086 | 1.922 | 78.221 | 0.276 | 5.053 | 0.841 | 2.019
1096 oe 5C | 0.001 | 5 | 0.1 | DUN-3 | 343.553 | 0.091 | 1.933 | 77.588 | 0.265 | 5.168 | 0.881 | 2.263
GA 5A | 0.001 | 5 | 0.1 | DUN-3 | 256.637 | 0.088 | 1.918 | 59.766 | 0.266 | 4.104 | 0.974 | 1.742
GA 5B | 0.001 | 5 | 0.1 | DUN-3 | 258.56 | 0.093 | 2.022 | 61.215 | 0.277 | 4.212 | 0.931 | 1.847
GA 5C | 0.001 | 5 | 0.1 | DUN-3 | 263.432 | 0.098 | 1.991 | 61.978 | 0.267 | 4.223 | 0.865 | 1.687
H2O 5A | 0.01 | 5 | 0.1 | DUN-3 | 180.6 | 0.048 | 0.019 | -3.629 | -0.011 | -0.061 | 1.731 | 3.042
H2O 5B | 0.01 | 5 | 0.1 | DUN-3 | 181.849 | 0.045 | -0.004 | -3.644 | -0.011 | -0.095 | 1.662 | 3.01
H2O 5C | 0.01 | 5 | 0.1 | DUN-3 | 204.1 | 0.042 | 0.007 | -3.591 | -0.01 | -0.077 | 1.69 | 3.123
WT 6A | 0.001 | 6 | 0.1 | DUN-3 | 323.037 | 0.09 | 1.798 | 69.75 | 0.255 | 4.715 | 0.83 | 2.171
WT 6B | 0.001 | 6 | 0.1 | DUN-3 | 366.227 | 0.111 | 1.946 | 80.886 | 0.281 | 5.288 | 0.955 | 2.056
WT 6C | 0.001 | 6 | 0.1 | DUN-3 | 380.74 | 0.095 | 1.977 | 88.382 | 0.304 | 5.521 | 0.814 | 2.127
deltapstS p112:mgdh 6A | 0.001 | 6 | 0.1 | DUN-3 | 451.332 | 0.1 | 2.329 | 103.698 | 0.343 | 6.429 | 0.926 | 2.128
deltapstS p112:mgdh 6B | 0.001 | 6 | 0.1 | DUN-3 | 468.644 | 0.097 | 2.363 | 106.253 | 0.35 | 6.557 | 0.96 | 2.288
deltapstS p112:mgdh 6C | 0.001 | 6 | 0.1 | DUN-3 | 559.112 | 0.115 | 3.018 | 131.814 | 0.425 | 8.079 | 0.932 | 2.305
1096 oe 6A | 0.001 | 6 | 0.1 | DUN-3 | 422.866 | 0.117 | 2.324 | 94.499 | 0.319 | 6.042 | 0.853 | 2.22
1096 oe 6B | 0.001 | 6 | 0.1 | DUN-3 | 438.083 | 0.098 | 2.341 | 101.738 | 0.331 | 6.322 | 0.925 | 2.115
1096 oe 6C | 0.001 | 6 | 0.1 | DUN-3 | 427.821 | 0.105 | 2.353 | 96.637 | 0.341 | 6.184 | 0.936 | 2.344
GA 6A | 0.001 | 6 | 0.1 | DUN-3 | 284.334 | 0.16 | 2.04 | 65.604 | 0.27 | 4.432 | 0.947 | 1.939
GA 6B | 0.001 | 6 | 0.1 | DUN-3 | 287.997 | 0.089 | 2.015 | 67.241 | 0.277 | 4.533 | 0.925 | 1.79
GA 6C | 0.001 | 6 | 0.1 | DUN-3 | 282.78 | 0.091 | 2.121 | 66.087 | 0.284 | 4.379 | 0.901 | 1.871
H2O 6A | 0.01 | 6 | 0.1 | DUN-3 | 187.557 | 0.046 | 0.028 | -3.588 | -0.01 | -0.069 | 1.776 | 3.235
H2O 6B | 0.01 | 6 | 0.1 | DUN-3 | 195.814 | 0.25 | 0.01 | -1.158 | -0.009 | -0.041 | 1.752 | 3.033
H2O 6C | 0.01 | 6 | 0.1 | DUN-3 | 236.234 | 0.039 | 0.001 | -3.601 | -0.009 | -0.066 | 1.715 | 3.098

## Figure S5
| Dilution | Time (hours) | Pulp density | Substrate | 24 Mg [ He ] | 27 Al [ He ] | 28 Si [ He ] | 52 Cr [ He ] | 55 Mn [ He ] | 56 Fe [ He ] | 59 Co [ He ] | 60 Ni [ He ] | 63 Cu [ He ] | 64 Zn [ He ]
Sample Name |  |  |  |  | Conc. [ ug/l ] | Conc. [ ug/l ] | Conc. [ ug/l ] | Conc. [ ug/l ] | Conc. [ ug/l ] | Conc. [ ug/l ] | Conc. [ ug/l ] | Conc. [ ug/l ] | Conc. [ ug/l ] | Conc. [ ug/l ]
Stoppered | 0.01 | 24 | 0.01 | DUN-1 | 3030.113 | 7.39 | 563.819 | 0.882 | 14.528 | 749.895 | 1.829 | 27.917 | 4.05 | 13.094
Stoppered | 0.01 | 24 | 0.01 | DUN-1 | 3330.086 | 8.075 | 571.167 | 1.014 | 16.131 | 826.012 | 2.072 | 31.08 | 3.595 | 13.564
Stoppered | 0.01 | 24 | 0.01 | DUN-1 | 3059.211 | 24.699 | 536.607 | 0.974 | 14.874 | 763.669 | 1.88 | 28.793 | 3.733 | 25.97
Unstoppered | 0.01 | 24 | 0.01 | DUN-1 | 3069.217 | 6.384 | 584.433 | 0.917 | 14.749 | 755.127 | 1.891 | 28.079 | 3.51 | 12.511
Unstoppered | 0.01 | 24 | 0.01 | DUN-1 | 3340.197 | 8.217 | 575.286 | 1.091 | 16.473 | 839.688 | 2.102 | 31.394 | 3.671 | 12.803
Unstoppered | 0.01 | 24 | 0.01 | DUN-1 | 3276.743 | 7.144 | 562.594 | 0.979 | 16.421 | 841.781 | 2.087 | 31.326 | 3.77 | 13.515
Control | 0.01 | 24 | 0.01 | DUN-1 | 170.917 | 4.04 | 452.04 | 0.031 | 0.695 | 30.152 | 0.011 | 0.156 | 3.042 | 8.503
Control | 0.01 | 24 | 0.01 | DUN-1 | 173.994 | 3.671 | 452.619 | 0.027 | 0.589 | 1.075 | 0.008 | 0.138 | 2.75 | 7.883
Control | 0.01 | 24 | 0.01 | DUN-1 | 173.434 | 3.965 | 450.828 | 0.026 | 0.615 | 1.552 | 0.007 | 0.148 | 3.112 | 8.011

## Table S4
| Dilution | 24 Mg [ He ] | 27 Al [ He ] | 28 Si [ He ] | 52 Cr [ He ] | 55 Mn [ He ] | 56 Fe [ He ] | 59 Co [ He ] | 60 Ni [ He ] | 63 Cu [ He ] | 64 Zn [ He ]
Sample Name |  | Conc. [ ug/l ] | Conc. [ ug/l ] | Conc. [ ug/l ] | Conc. [ ug/l ] | Conc. [ ug/l ] | Conc. [ ug/l ] | Conc. [ ug/l ] | Conc. [ ug/l ] | Conc. [ ug/l ] | Conc. [ ug/l ]
CH Metals | 0.004 | 5049.775 | 284.592 | 43.058 | 20.093 | 105.143 | 415.294 | 1.443 | 42.542 | 1.725 | 33.983
CH Metals | 0.004 | 5258.877 | 292.877 | 45.721 | 20.523 | 106.522 | 421.677 | 1.463 | 43.219 | 1.723 | 34.598
CH Metals | 0.004 | 5738.695 | 325.139 | 48.356 | 23.052 | 119.728 | 477.029 | 1.642 | 48.389 | 1.8 | 38.789
CH Metals | 0.01 | 12713.45 | 709.475 | 60.763 | 49.828 | 277.798 | 1020.156 | 3.525 | 103.495 | 2.194 | 78.182
CH Metals | 0.01 | 13825.046 | 784.44 | 66.072 | 55.797 | 310.627 | 1126.205 | 3.913 | 115.594 | 2.344 | 87.831
CH Metals | 0.01 | 13095.45 | 759.753 | 79.144 | 54.197 | 303.835 | 1605.838 | 3.837 | 111.44 | 2.483 | 90.597