## Hauptversuch Dentin mit Werte v
Gruppe | Probe | Messung A | Profil A | Messung B | Profil B | Testbreite | Diff
D1 CWM 1:1 | D 001 | NEU Basis (0¬∞) | 1 | NEU 25min (0¬∞) | 1 | 1000 | -5.779
D1 CWM 1:1 | D 001 | NEU Basis (0¬∞) | 2 | NEU 25min (0¬∞) | 2 | 1000 | -5.976
D1 CWM 1:1 | D 001 | NEU Basis (0¬∞) | 3 | NEU 25min (0¬∞) | 3 | 1000 | -6.202
D1 CWM 1:1 | D 001 | NEU Basis (0¬∞) | 4 | NEU 25min (0¬∞) | 4 | 1000 | -6.175
D1 CWM 1:1 | D 001 | NEU Basis (0¬∞) | 5 | NEU 25min (0¬∞) | 5 | 1000 | -6.226
D1 CWM 1:1 | D 002 | NEU Basis (0¬∞) | 1 | NEU 25min (0¬∞) | 1 | 1000 | -7.392
D1 CWM 1:1 | D 002 | NEU Basis (0¬∞) | 2 | NEU 25min (0¬∞) | 2 | 1000 | -7.32
D1 CWM 1:1 | D 002 | NEU Basis (0¬∞) | 3 | NEU 25min (0¬∞) | 3 | 1000 | -7.3
D1 CWM 1:1 | D 002 | NEU Basis (0¬∞) | 4 | NEU 25min (0¬∞) | 4 | 1000 | -7.461
D1 CWM 1:1 | D 002 | NEU Basis (0¬∞) | 5 | NEU 25min (0¬∞) | 5 | 1000 | -7.533
D1 CWM 1:1 | D 003 | NEU Basis (0¬∞) | 1 | NEU 25min (0¬∞) | 1 | 1000 | -9.055
D1 CWM 1:1 | D 003 | NEU Basis (0¬∞) | 2 | NEU 25min (0¬∞) | 2 | 1000 | -9.147
D1 CWM 1:1 | D 003 | NEU Basis (0¬∞) | 3 | NEU 25min (0¬∞) | 3 | 1000 | -9.023
D1 CWM 1:1 | D 003 | NEU Basis (0¬∞) | 4 | NEU 25min (0¬∞) | 4 | 1000 | -9.017
D1 CWM 1:1 | D 003 | NEU Basis (0¬∞) | 5 | NEU 25min (0¬∞) | 5 | 1000 | -9.08
D1 CWM 1:1 | D 004 | NEU Basis (0¬∞) | 1 | NEU 25min (0¬∞) | 1 | 1000 | -10.111
D1 CWM 1:1 | D 004 | NEU Basis (0¬∞) | 2 | NEU 25min (0¬∞) | 2 | 1000 | -10.145
D1 CWM 1:1 | D 004 | NEU Basis (0¬∞) | 3 | NEU 25min (0¬∞) | 3 | 1000 | -10.121
D1 CWM 1:1 | D 004 | NEU Basis (0¬∞) | 4 | NEU 25min (0¬∞) | 4 | 1000 | -9.834
D1 CWM 1:1 | D 004 | NEU Basis (0¬∞) | 5 | NEU 25min (0¬∞) | 5 | 1000 | -9.605
D1 CWM 1:1 | D 005 | NEU Basis (0¬∞) | 1 | NEU 25min (0¬∞) | 1 | 1000 | -10.509
D1 CWM 1:1 | D 005 | NEU Basis (0¬∞) | 2 | NEU 25min (0¬∞) | 2 | 1000 | -10.243
D1 CWM 1:1 | D 005 | NEU Basis (0¬∞) | 3 | NEU 25min (0¬∞) | 3 | 1000 | -9.962
D1 CWM 1:1 | D 005 | NEU Basis (0¬∞) | 4 | NEU 25min (0¬∞) | 4 | 1000 | -9.543
D1 CWM 1:1 | D 005 | NEU Basis (0¬∞) | 5 | NEU 25min (0¬∞) | 5 | 1000 | -9.095
D1 CWM 1:1 | D 006 | NEU Basis (0¬∞) | 1 | NEU 25min (0¬∞) | 1 | 1000 | -10.41
D1 CWM 1:1 | D 006 | NEU Basis (0¬∞) | 2 | NEU 25min (0¬∞) | 2 | 1000 | -10.895
D1 CWM 1:1 | D 006 | NEU Basis (0¬∞) | 3 | NEU 25min (0¬∞) | 3 | 1000 | -10.656
D1 CWM 1:1 | D 006 | NEU Basis (0¬∞) | 4 | NEU 25min (0¬∞) | 4 | 1000 | -10.97
D1 CWM 1:1 | D 006 | NEU Basis (0¬∞) | 5 | NEU 25min (0¬∞) | 5 | 1000 | -10.86
D1 CWM 1:1 | D 007 | NEU Basis (0¬∞) | 1 | NEU 25min (0¬∞) | 1 | 1000 | -10.19
D1 CWM 1:1 | D 007 | NEU Basis (0¬∞) | 2 | NEU 25min (0¬∞) | 2 | 1000 | -10.35
D1 CWM 1:1 | D 007 | NEU Basis (0¬∞) | 3 | NEU 25min (0¬∞) | 3 | 1000 | -10.398
D1 CWM 1:1 | D 007 | NEU Basis (0¬∞) | 4 | NEU 25min (0¬∞) | 4 | 1000 | -10.333
D1 CWM 1:1 | D 007 | NEU Basis (0¬∞) | 5 | NEU 25min (0¬∞) | 5 | 1000 | -10.42
D1 CWM 1:1 | D 008 | NEU Basis (0¬∞) | 1 | NEU 25min (0¬∞) | 1 | 1000 | -9.719
D1 CWM 1:1 | D 008 | NEU Basis (0¬∞) | 2 | NEU 25min (0¬∞) | 2 | 1000 | -9.931
D1 CWM 1:1 | D 008 | NEU Basis (0¬∞) | 3 | NEU 25min (0¬∞) | 3 | 1000 | -10.02
D1 CWM 1:1 | D 008 | NEU Basis (0¬∞) | 4 | NEU 25min (0¬∞) | 4 | 1000 | -9.97
D1 CWM 1:1 | D 008 | NEU Basis (0¬∞) | 5 | NEU 25min (0¬∞) | 5 | 1000 | -10.032
D1 CWM 1:1 | D 009 | NEU Basis (0¬∞) | 1 | NEU 25min (0¬∞) | 1 | 1000 | -15.364
D1 CWM 1:1 | D 009 | NEU Basis (0¬∞) | 2 | NEU 25min (0¬∞) | 2 | 1000 | -15.326
D1 CWM 1:1 | D 009 | NEU Basis (0¬∞) | 3 | NEU 25min (0¬∞) | 3 | 1000 | -15.214
D1 CWM 1:1 | D 009 | NEU Basis (0¬∞) | 4 | NEU 25min (0¬∞) | 4 | 1000 | -15.037
D1 CWM 1:1 | D 009 | NEU Basis (0¬∞) | 5 | NEU 25min (0¬∞) | 5 | 1000 | -15.322
D1 CWM 1:1 | D 010 | NEU Basis (0¬∞) | 1 | NEU 25min (0¬∞) | 1 | 1000 | -12.381
D1 CWM 1:1 | D 010 | NEU Basis (0¬∞) | 2 | NEU 25min (0¬∞) | 2 | 1000 | -12.598
D1 CWM 1:1 | D 010 | NEU Basis (0¬∞) | 3 | NEU 25min (0¬∞) | 3 | 1000 | -13.416
D1 CWM 1:1 | D 010 | NEU Basis (0¬∞) | 4 | NEU 25min (0¬∞) | 4 | 1000 | -13.7
D1 CWM 1:1 | D 010 | NEU Basis (0¬∞) | 5 | NEU 25min (0¬∞) | 5 | 1000 | -13.71
D1 CWM 1:1 | D 011 | NEU Basis (0¬∞) | 1 | NEU 25min (0¬∞) | 1 | 1000 | -13.883
D1 CWM 1:1 | D 011 | NEU Basis (0¬∞) | 2 | NEU 25min (0¬∞) | 2 | 1000 | -13.922
D1 CWM 1:1 | D 011 | NEU Basis (0¬∞) | 3 | NEU 25min (0¬∞) | 3 | 1000 | -13.726
D1 CWM 1:1 | D 011 | NEU Basis (0¬∞) | 4 | NEU 25min (0¬∞) | 4 | 1000 | -13.405
D1 CWM 1:1 | D 011 | NEU Basis (0¬∞) | 5 | NEU 25min (0¬∞) | 5 | 1000 | -13.037
D1 CWM 1:1 | D 012 | NEU Basis (0¬∞) | 1 | NEU 25min (0¬∞) | 1 | 1000 | -14.016
D1 CWM 1:1 | D 012 | NEU Basis (0¬∞) | 2 | NEU 25min (0¬∞) | 2 | 1000 | -14.138
D1 CWM 1:1 | D 012 | NEU Basis (0¬∞) | 3 | NEU 25min (0¬∞) | 3 | 1000 | -14.297
D1 CWM 1:1 | D 012 | NEU Basis (0¬∞) | 4 | NEU 25min (0¬∞) | 4 | 1000 | -14.274
D1 CWM 1:1 | D 012 | NEU Basis (0¬∞) | 5 | NEU 25min (0¬∞) | 5 | 1000 | -14.413
D2 ESP 1:1 | D 013 | NEU Basis (0¬∞) | 1 | NEU 25min (0¬∞) | 1 | 1000 | -9.046
D2 ESP 1:1 | D 013 | NEU Basis (0¬∞) | 2 | NEU 25min (0¬∞) | 2 | 1000 | -9.029
D2 ESP 1:1 | D 013 | NEU Basis (0¬∞) | 3 | NEU 25min (0¬∞) | 3 | 1000 | -9.079
D2 ESP 1:1 | D 013 | NEU Basis (0¬∞) | 4 | NEU 25min (0¬∞) | 4 | 1000 | -9.239
D2 ESP 1:1 | D 013 | NEU Basis (0¬∞) | 5 | NEU 25min (0¬∞) | 5 | 1000 | -9.381
D2 ESP 1:1 | D 014 | NEU Basis (0¬∞) | 1 | NEU 25min (0¬∞) | 1 | 1000 | -5.976
D2 ESP 1:1 | D 014 | NEU Basis (0¬∞) | 2 | NEU 25min (0¬∞) | 2 | 1000 | -5.91
D2 ESP 1:1 | D 014 | NEU Basis (0¬∞) | 3 | NEU 25min (0¬∞) | 3 | 1000 | -5.658
D2 ESP 1:1 | D 014 | NEU Basis (0¬∞) | 4 | NEU 25min (0¬∞) | 4 | 1000 | -5.622
D2 ESP 1:1 | D 014 | NEU Basis (0¬∞) | 5 | NEU 25min (0¬∞) | 5 | 1000 | -5.384
D2 ESP 1:1 | D 015 | NEU Basis (0¬∞) | 1 | NEU 25min (0¬∞) | 1 | 1000 | -10.598
D2 ESP 1:1 | D 015 | NEU Basis (0¬∞) | 2 | NEU 25min (0¬∞) | 2 | 1000 | -10.634
D2 ESP 1:1 | D 015 | NEU Basis (0¬∞) | 3 | NEU 25min (0¬∞) | 3 | 1000 | -10.847
D2 ESP 1:1 | D 015 | NEU Basis (0¬∞) | 4 | NEU 25min (0¬∞) | 4 | 1000 | -11.033
D2 ESP 1:1 | D 015 | NEU Basis (0¬∞) | 5 | NEU 25min (0¬∞) | 5 | 1000 | -11.529
D2 ESP 1:1 | D 016 | NEU Basis (0¬∞) | 1 | NEU 25min (0¬∞) | 1 | 1000 | -7.53
D2 ESP 1:1 | D 016 | NEU Basis (0¬∞) | 2 | NEU 25min (0¬∞) | 2 | 1000 | -7.916
D2 ESP 1:1 | D 016 | NEU Basis (0¬∞) | 3 | NEU 25min (0¬∞) | 3 | 1000 | -7.673
D2 ESP 1:1 | D 016 | NEU Basis (0¬∞) | 4 | NEU 25min (0¬∞) | 4 | 1000 | -7.559
D2 ESP 1:1 | D 016 | NEU Basis (0¬∞) | 5 | NEU 25min (0¬∞) | 5 | 1000 | -7.358
D2 ESP 1:1 | D 017 | NEU Basis (0¬∞) | 1 | NEU 25min (0¬∞) | 1 | 1000 | -7.463
D2 ESP 1:1 | D 017 | NEU Basis (0¬∞) | 2 | NEU 25min (0¬∞) | 2 | 1000 | -7.872
D2 ESP 1:1 | D 017 | NEU Basis (0¬∞) | 3 | NEU 25min (0¬∞) | 3 | 1000 | -7.886
D2 ESP 1:1 | D 017 | NEU Basis (0¬∞) | 4 | NEU 25min (0¬∞) | 4 | 1000 | -8.062
D2 ESP 1:1 | D 017 | NEU Basis (0¬∞) | 5 | NEU 25min (0¬∞) | 5 | 1000 | -8.07
D2 ESP 1:1 | D 018 | NEU Basis (0¬∞) | 1 | NEU 25min (0¬∞) | 1 | 1000 | -6.475
D2 ESP 1:1 | D 018 | NEU Basis (0¬∞) | 2 | NEU 25min (0¬∞) | 2 | 1000 | -6.642
D2 ESP 1:1 | D 018 | NEU Basis (0¬∞) | 3 | NEU 25min (0¬∞) | 3 | 1000 | -6.965
D2 ESP 1:1 | D 018 | NEU Basis (0¬∞) | 4 | NEU 25min (0¬∞) | 4 | 1000 | -7.208
D2 ESP 1:1 | D 018 | NEU Basis (0¬∞) | 5 | NEU 25min (0¬∞) | 5 | 1000 | -7.378
D2 ESP 1:1 | D 019 | NEU Basis (0¬∞) | 1 | NEU 25min (0¬∞) | 1 | 1000 | -8.31
D2 ESP 1:1 | D 019 | NEU Basis (0¬∞) | 2 | NEU 25min (0¬∞) | 2 | 1000 | -8.629
D2 ESP 1:1 | D 019 | NEU Basis (0¬∞) | 3 | NEU 25min (0¬∞) | 3 | 1000 | -8.934
D2 ESP 1:1 | D 019 | NEU Basis (0¬∞) | 4 | NEU 25min (0¬∞) | 4 | 1000 | -9.165
D2 ESP 1:1 | D 019 | NEU Basis (0¬∞) | 5 | NEU 25min (0¬∞) | 5 | 1000 | -9.59
D2 ESP 1:1 | D 020 | NEU Basis (0¬∞) | 1 | NEU 25min (0¬∞) | 1 | 1000 | -9.173
D2 ESP 1:1 | D 020 | NEU Basis (0¬∞) | 2 | NEU 25min (0¬∞) | 2 | 1000 | -9.142
D2 ESP 1:1 | D 020 | NEU Basis (0¬∞) | 3 | NEU 25min (0¬∞) | 3 | 1000 | -9.111
D2 ESP 1:1 | D 020 | NEU Basis (0¬∞) | 4 | NEU 25min (0¬∞) | 4 | 1000 | -9.224
D2 ESP 1:1 | D 020 | NEU Basis (0¬∞) | 5 | NEU 25min (0¬∞) | 5 | 1000 | -9.386
D2 ESP 1:1 | D 021 | NEU Basis (0¬∞) | 1 | NEU 25min (0¬∞) | 1 | 1000 | -8.312
D2 ESP 1:1 | D 021 | NEU Basis (0¬∞) | 2 | NEU 25min (0¬∞) | 2 | 1000 | -8.273
D2 ESP 1:1 | D 021 | NEU Basis (0¬∞) | 3 | NEU 25min (0¬∞) | 3 | 1000 | -8.361
D2 ESP 1:1 | D 021 | NEU Basis (0¬∞) | 4 | NEU 25min (0¬∞) | 4 | 1000 | -8.299
D2 ESP 1:1 | D 021 | NEU Basis (0¬∞) | 5 | NEU 25min (0¬∞) | 5 | 1000 | -8.472
D2 ESP 1:1 | D 022 | NEU Basis (0¬∞) | 1 | NEU 25min (0¬∞) | 1 | 1000 | -7.918
D2 ESP 1:1 | D 022 | NEU Basis (0¬∞) | 2 | NEU 25min (0¬∞) | 2 | 1000 | -7.52
D2 ESP 1:1 | D 022 | NEU Basis (0¬∞) | 3 | NEU 25min (0¬∞) | 3 | 1000 | -7.546
D2 ESP 1:1 | D 022 | NEU Basis (0¬∞) | 4 | NEU 25min (0¬∞) | 4 | 1000 | -7.654
D2 ESP 1:1 | D 022 | NEU Basis (0¬∞) | 5 | NEU 25min (0¬∞) | 5 | 1000 | -7.754
D2 ESP 1:1 | D 023 | NEU Basis (0¬∞) | 1 | NEU 25min (0¬∞) | 1 | 1000 | -9.077
D2 ESP 1:1 | D 023 | NEU Basis (0¬∞) | 2 | NEU 25min (0¬∞) | 2 | 1000 | -9.178
D2 ESP 1:1 | D 023 | NEU Basis (0¬∞) | 3 | NEU 25min (0¬∞) | 3 | 1000 | -9.232
D2 ESP 1:1 | D 023 | NEU Basis (0¬∞) | 4 | NEU 25min (0¬∞) | 4 | 1000 | -9.21
D2 ESP 1:1 | D 023 | NEU Basis (0¬∞) | 5 | NEU 25min (0¬∞) | 5 | 1000 | -9.306
D2 ESP 1:1 | D 024 | NEU Basis (0¬∞) | 1 | NEU 25min (0¬∞) | 1 | 1000 | -7.778
D2 ESP 1:1 | D 024 | NEU Basis (0¬∞) | 2 | NEU 25min (0¬∞) | 2 | 1000 | -7.918
D2 ESP 1:1 | D 024 | NEU Basis (0¬∞) | 3 | NEU 25min (0¬∞) | 3 | 1000 | -8.057
D2 ESP 1:1 | D 024 | NEU Basis (0¬∞) | 4 | NEU 25min (0¬∞) | 4 | 1000 | -8.104
D2 ESP 1:1 | D 024 | NEU Basis (0¬∞) | 5 | NEU 25min (0¬∞) | 5 | 1000 | -8.268
D3 SWS 1:1 | D 025 | NEU Basis (0¬∞) | 1 | NEU 25min (0¬∞) | 1 | 1000 | -13.106
D3 SWS 1:1 | D 025 | NEU Basis (0¬∞) | 2 | NEU 25min (0¬∞) | 2 | 1000 | -12.978
D3 SWS 1:1 | D 025 | NEU Basis (0¬∞) | 3 | NEU 25min (0¬∞) | 3 | 1000 | -13.219
D3 SWS 1:1 | D 025 | NEU Basis (0¬∞) | 4 | NEU 25min (0¬∞) | 4 | 1000 | -12.823
D3 SWS 1:1 | D 025 | NEU Basis (0¬∞) | 5 | NEU 25min (0¬∞) | 5 | 1000 | -12.6
D3 SWS 1:1 | D 026 | NEU Basis (0¬∞) | 1 | NEU 25min (0¬∞) | 1 | 1000 | -16.433
D3 SWS 1:1 | D 026 | NEU Basis (0¬∞) | 2 | NEU 25min (0¬∞) | 2 | 1000 | -16.51
D3 SWS 1:1 | D 026 | NEU Basis (0¬∞) | 3 | NEU 25min (0¬∞) | 3 | 1000 | -17.201
D3 SWS 1:1 | D 026 | NEU Basis (0¬∞) | 4 | NEU 25min (0¬∞) | 4 | 1000 | -17.308
D3 SWS 1:1 | D 026 | NEU Basis (0¬∞) | 5 | NEU 25min (0¬∞) | 5 | 1000 | -17.505
D3 SWS 1:1 | D 027 | NEU Basis (0¬∞) | 1 | NEU 25min (0¬∞) | 1 | 1000 | -10.963
D3 SWS 1:1 | D 027 | NEU Basis (0¬∞) | 2 | NEU 25min (0¬∞) | 2 | 1000 | -11.128
D3 SWS 1:1 | D 027 | NEU Basis (0¬∞) | 3 | NEU 25min (0¬∞) | 3 | 1000 | -11.293
D3 SWS 1:1 | D 027 | NEU Basis (0¬∞) | 4 | NEU 25min (0¬∞) | 4 | 1000 | -11.138
D3 SWS 1:1 | D 027 | NEU Basis (0¬∞) | 5 | NEU 25min (0¬∞) | 5 | 1000 | -11.02
D3 SWS 1:1 | D 028 | NEU Basis (0¬∞) | 1 | NEU 25min (0¬∞) | 1 | 1000 | -9.664
D3 SWS 1:1 | D 028 | NEU Basis (0¬∞) | 2 | NEU 25min (0¬∞) | 2 | 1000 | -10.379
D3 SWS 1:1 | D 028 | NEU Basis (0¬∞) | 3 | NEU 25min (0¬∞) | 3 | 1000 | -10.803
D3 SWS 1:1 | D 028 | NEU Basis (0¬∞) | 4 | NEU 25min (0¬∞) | 4 | 1000 | -11.24
D3 SWS 1:1 | D 028 | NEU Basis (0¬∞) | 5 | NEU 25min (0¬∞) | 5 | 1000 | -11.234
D3 SWS 1:1 | D 029 | NEU Basis (0¬∞) | 1 | NEU 25min (0¬∞) | 1 | 1000 | -14.164
D3 SWS 1:1 | D 029 | NEU Basis (0¬∞) | 2 | NEU 25min (0¬∞) | 2 | 1000 | -14.412
D3 SWS 1:1 | D 029 | NEU Basis (0¬∞) | 3 | NEU 25min (0¬∞) | 3 | 1000 | -14.7
D3 SWS 1:1 | D 029 | NEU Basis (0¬∞) | 4 | NEU 25min (0¬∞) | 4 | 1000 | -14.677
D3 SWS 1:1 | D 029 | NEU Basis (0¬∞) | 5 | NEU 25min (0¬∞) | 5 | 1000 | -14.636
D3 SWS 1:1 | D 030 | NEU Basis (0¬∞) | 1 | NEU 25min (0¬∞) | 1 | 1000 | -12.813
D3 SWS 1:1 | D 030 | NEU Basis (0¬∞) | 2 | NEU 25min (0¬∞) | 2 | 1000 | -12.959
D3 SWS 1:1 | D 030 | NEU Basis (0¬∞) | 3 | NEU 25min (0¬∞) | 3 | 1000 | -13.386
D3 SWS 1:1 | D 030 | NEU Basis (0¬∞) | 4 | NEU 25min (0¬∞) | 4 | 1000 | -14.119
D3 SWS 1:1 | D 030 | NEU Basis (0¬∞) | 5 | NEU 25min (0¬∞) | 5 | 1000 | -14.575
D3 SWS 1:1 | D 031 | NEU Basis (0¬∞) | 1 | NEU 25min (0¬∞) | 1 | 1000 | -11.587
D3 SWS 1:1 | D 031 | NEU Basis (0¬∞) | 2 | NEU 25min (0¬∞) | 2 | 1000 | -11.903
D3 SWS 1:1 | D 031 | NEU Basis (0¬∞) | 3 | NEU 25min (0¬∞) | 3 | 1000 | -12.079
D3 SWS 1:1 | D 031 | NEU Basis (0¬∞) | 4 | NEU 25min (0¬∞) | 4 | 1000 | -12.099
D3 SWS 1:1 | D 031 | NEU Basis (0¬∞) | 5 | NEU 25min (0¬∞) | 5 | 1000 | -12.413
D3 SWS 1:1 | D 032 | NEU Basis (0¬∞) | 1 | NEU 25min (0¬∞) | 1 | 1000 | -14.291
D3 SWS 1:1 | D 032 | NEU Basis (0¬∞) | 2 | NEU 25min (0¬∞) | 2 | 1000 | -14.008
D3 SWS 1:1 | D 032 | NEU Basis (0¬∞) | 3 | NEU 25min (0¬∞) | 3 | 1000 | -13.868
D3 SWS 1:1 | D 032 | NEU Basis (0¬∞) | 4 | NEU 25min (0¬∞) | 4 | 1000 | -13.66
D3 SWS 1:1 | D 032 | NEU Basis (0¬∞) | 5 | NEU 25min (0¬∞) | 5 | 1000 | -14.036
D3 SWS 1:1 | D 033 | NEU Basis (0¬∞) | 1 | NEU 25min (0¬∞) | 1 | 1000 | -23.847
D3 SWS 1:1 | D 033 | NEU Basis (0¬∞) | 2 | NEU 25min (0¬∞) | 2 | 1000 | -23.835
D3 SWS 1:1 | D 033 | NEU Basis (0¬∞) | 3 | NEU 25min (0¬∞) | 3 | 1000 | -23.704
D3 SWS 1:1 | D 033 | NEU Basis (0¬∞) | 4 | NEU 25min (0¬∞) | 4 | 1000 | -23.895
D3 SWS 1:1 | D 033 | NEU Basis (0¬∞) | 5 | NEU 25min (0¬∞) | 5 | 1000 | -22.757
D3 SWS 1:1 | D 034 | NEU Basis (0¬∞) | 1 | NEU 25min (0¬∞) | 1 | 1000 | -22.074
D3 SWS 1:1 | D 034 | NEU Basis (0¬∞) | 2 | NEU 25min (0¬∞) | 2 | 1000 | -22.107
D3 SWS 1:1 | D 034 | NEU Basis (0¬∞) | 3 | NEU 25min (0¬∞) | 3 | 1000 | -22.378
D3 SWS 1:1 | D 034 | NEU Basis (0¬∞) | 4 | NEU 25min (0¬∞) | 4 | 1000 | -21.987
D3 SWS 1:1 | D 034 | NEU Basis (0¬∞) | 5 | NEU 25min (0¬∞) | 5 | 1000 | -21.811
D3 SWS 1:1 | D 035 | NEU Basis (0¬∞) | 1 | NEU 25min (0¬∞) | 1 | 1000 | -9.255
D3 SWS 1:1 | D 035 | NEU Basis (0¬∞) | 2 | NEU 25min (0¬∞) | 2 | 1000 | -9.219
D3 SWS 1:1 | D 035 | NEU Basis (0¬∞) | 3 | NEU 25min (0¬∞) | 3 | 1000 | -9.213
D3 SWS 1:1 | D 035 | NEU Basis (0¬∞) | 4 | NEU 25min (0¬∞) | 4 | 1000 | -9.149
D3 SWS 1:1 | D 035 | NEU Basis (0¬∞) | 5 | NEU 25min (0¬∞) | 5 | 1000 | -9.077
D3 SWS 1:1 | D 036 | NEU Basis (0¬∞) | 1 | NEU 25min (0¬∞) | 1 | 1000 | -12.422
D3 SWS 1:1 | D 036 | NEU Basis (0¬∞) | 2 | NEU 25min (0¬∞) | 2 | 1000 | -12.55
D3 SWS 1:1 | D 036 | NEU Basis (0¬∞) | 3 | NEU 25min (0¬∞) | 3 | 1000 | -12.459
D3 SWS 1:1 | D 036 | NEU Basis (0¬∞) | 4 | NEU 25min (0¬∞) | 4 | 1000 | -12.418
D3 SWS 1:1 | D 036 | NEU Basis (0¬∞) | 5 | NEU 25min (0¬∞) | 5 | 1000 | -12.286
D4 CWM 1:2 | D 037 | NEU Basis (0¬∞) | 1 | NEU 25min (0¬∞) | 1 | 1000 | -10.639
D4 CWM 1:2 | D 037 | NEU Basis (0¬∞) | 2 | NEU 25min (0¬∞) | 2 | 1000 | -10.867
D4 CWM 1:2 | D 037 | NEU Basis (0¬∞) | 3 | NEU 25min (0¬∞) | 3 | 1000 | -11.317
D4 CWM 1:2 | D 037 | NEU Basis (0¬∞) | 4 | NEU 25min (0¬∞) | 4 | 1000 | -11.673
D4 CWM 1:2 | D 037 | NEU Basis (0¬∞) | 5 | NEU 25min (0¬∞) | 5 | 1000 | -11.694
D4 CWM 1:2 | D 038 | NEU Basis (0¬∞) | 1 | NEU 25min (0¬∞) | 1 | 1000 | -13.502
D4 CWM 1:2 | D 038 | NEU Basis (0¬∞) | 2 | NEU 25min (0¬∞) | 2 | 1000 | -13.85
D4 CWM 1:2 | D 038 | NEU Basis (0¬∞) | 3 | NEU 25min (0¬∞) | 3 | 1000 | -14.212
D4 CWM 1:2 | D 038 | NEU Basis (0¬∞) | 4 | NEU 25min (0¬∞) | 4 | 1000 | -14.722
D4 CWM 1:2 | D 038 | NEU Basis (0¬∞) | 5 | NEU 25min (0¬∞) | 5 | 1000 | -15.149
D4 CWM 1:2 | D 039 | NEU Basis (0¬∞) | 1 | NEU 25min (0¬∞) | 1 | 1000 | -7.223
D4 CWM 1:2 | D 039 | NEU Basis (0¬∞) | 2 | NEU 25min (0¬∞) | 2 | 1000 | -7.448
D4 CWM 1:2 | D 039 | NEU Basis (0¬∞) | 3 | NEU 25min (0¬∞) | 3 | 1000 | -7.552
D4 CWM 1:2 | D 039 | NEU Basis (0¬∞) | 4 | NEU 25min (0¬∞) | 4 | 1000 | -8.452
D4 CWM 1:2 | D 039 | NEU Basis (0¬∞) | 5 | NEU 25min (0¬∞) | 5 | 1000 | -9.644
D4 CWM 1:2 | D 040 | NEU Basis (0¬∞) | 1 | NEU 25min (0¬∞) | 1 | 1000 | -9.927
D4 CWM 1:2 | D 040 | NEU Basis (0¬∞) | 2 | NEU 25min (0¬∞) | 2 | 1000 | -9.998
D4 CWM 1:2 | D 040 | NEU Basis (0¬∞) | 3 | NEU 25min (0¬∞) | 3 | 1000 | -9.915
D4 CWM 1:2 | D 040 | NEU Basis (0¬∞) | 4 | NEU 25min (0¬∞) | 4 | 1000 | -9.977
D4 CWM 1:2 | D 040 | NEU Basis (0¬∞) | 5 | NEU 25min (0¬∞) | 5 | 1000 | -9.909
D4 CWM 1:2 | D 041 | NEU Basis (0¬∞) | 1 | NEU 25min (0¬∞) | 1 | 1000 | -11.545
D4 CWM 1:2 | D 041 | NEU Basis (0¬∞) | 2 | NEU 25min (0¬∞) | 2 | 1000 | -11.618
D4 CWM 1:2 | D 041 | NEU Basis (0¬∞) | 3 | NEU 25min (0¬∞) | 3 | 1000 | -11.719
D4 CWM 1:2 | D 041 | NEU Basis (0¬∞) | 4 | NEU 25min (0¬∞) | 4 | 1000 | -11.749
D4 CWM 1:2 | D 041 | NEU Basis (0¬∞) | 5 | NEU 25min (0¬∞) | 5 | 1000 | -11.632
D4 CWM 1:2 | D 042 | NEU Basis (0¬∞) | 1 | NEU 25min (0¬∞) | 1 | 1000 | -12.024
D4 CWM 1:2 | D 042 | NEU Basis (0¬∞) | 2 | NEU 25min (0¬∞) | 2 | 1000 | -11.776
D4 CWM 1:2 | D 042 | NEU Basis (0¬∞) | 3 | NEU 25min (0¬∞) | 3 | 1000 | -11.754
D4 CWM 1:2 | D 042 | NEU Basis (0¬∞) | 4 | NEU 25min (0¬∞) | 4 | 1000 | -11.09
D4 CWM 1:2 | D 042 | NEU Basis (0¬∞) | 5 | NEU 25min (0¬∞) | 5 | 1000 | -10.171
D4 CWM 1:2 | D 043 | NEU Basis (0¬∞) | 1 | NEU 25min (0¬∞) | 1 | 1000 | -11.61
D4 CWM 1:2 | D 043 | NEU Basis (0¬∞) | 2 | NEU 25min (0¬∞) | 2 | 1000 | -11.669
D4 CWM 1:2 | D 043 | NEU Basis (0¬∞) | 3 | NEU 25min (0¬∞) | 3 | 1000 | -11.239
D4 CWM 1:2 | D 043 | NEU Basis (0¬∞) | 4 | NEU 25min (0¬∞) | 4 | 1000 | -11.146
D4 CWM 1:2 | D 043 | NEU Basis (0¬∞) | 5 | NEU 25min (0¬∞) | 5 | 1000 | -10.93
D4 CWM 1:2 | D 044 | NEU Basis (0¬∞) | 1 | NEU 25min (0¬∞) | 1 | 1000 | -10.526
D4 CWM 1:2 | D 044 | NEU Basis (0¬∞) | 2 | NEU 25min (0¬∞) | 2 | 1000 | -10.365
D4 CWM 1:2 | D 044 | NEU Basis (0¬∞) | 3 | NEU 25min (0¬∞) | 3 | 1000 | -10.419
D4 CWM 1:2 | D 044 | NEU Basis (0¬∞) | 4 | NEU 25min (0¬∞) | 4 | 1000 | -10.131
D4 CWM 1:2 | D 044 | NEU Basis (0¬∞) | 5 | NEU 25min (0¬∞) | 5 | 1000 | -9.378
D4 CWM 1:2 | D 045 | NEU Basis (0¬∞) | 1 | NEU 25min (0¬∞) | 1 | 1000 | -14.096
D4 CWM 1:2 | D 045 | NEU Basis (0¬∞) | 2 | NEU 25min (0¬∞) | 2 | 1000 | -14.307
D4 CWM 1:2 | D 045 | NEU Basis (0¬∞) | 3 | NEU 25min (0¬∞) | 3 | 1000 | -14.897
D4 CWM 1:2 | D 045 | NEU Basis (0¬∞) | 4 | NEU 25min (0¬∞) | 4 | 1000 | -15.084
D4 CWM 1:2 | D 045 | NEU Basis (0¬∞) | 5 | NEU 25min (0¬∞) | 5 | 1000 | -15.119
D4 CWM 1:2 | D 046 | NEU Basis (0¬∞) | 1 | NEU 25min (0¬∞) | 1 | 1000 | -13.775
D4 CWM 1:2 | D 046 | NEU Basis (0¬∞) | 2 | NEU 25min (0¬∞) | 2 | 1000 | -14.093
D4 CWM 1:2 | D 046 | NEU Basis (0¬∞) | 3 | NEU 25min (0¬∞) | 3 | 1000 | -14.357
D4 CWM 1:2 | D 046 | NEU Basis (0¬∞) | 4 | NEU 25min (0¬∞) | 4 | 1000 | -14.491
D4 CWM 1:2 | D 046 | NEU Basis (0¬∞) | 5 | NEU 25min (0¬∞) | 5 | 1000 | -14.716
D4 CWM 1:2 | D 047 | NEU Basis (0¬∞) | 1 | NEU 25min (0¬∞) | 1 | 1000 | -14.764
D4 CWM 1:2 | D 047 | NEU Basis (0¬∞) | 2 | NEU 25min (0¬∞) | 2 | 1000 | -14.756
D4 CWM 1:2 | D 047 | NEU Basis (0¬∞) | 3 | NEU 25min (0¬∞) | 3 | 1000 | -14.483
D4 CWM 1:2 | D 047 | NEU Basis (0¬∞) | 4 | NEU 25min (0¬∞) | 4 | 1000 | -14.149
D4 CWM 1:2 | D 047 | NEU Basis (0¬∞) | 5 | NEU 25min (0¬∞) | 5 | 1000 | -13.318
D4 CWM 1:2 | D 048 | NEU Basis (0¬∞) | 1 | NEU 25min (0¬∞) | 1 | 1000 | -15.82
D4 CWM 1:2 | D 048 | NEU Basis (0¬∞) | 2 | NEU 25min (0¬∞) | 2 | 1000 | -16.297
D4 CWM 1:2 | D 048 | NEU Basis (0¬∞) | 3 | NEU 25min (0¬∞) | 3 | 1000 | -16.464
D4 CWM 1:2 | D 048 | NEU Basis (0¬∞) | 4 | NEU 25min (0¬∞) | 4 | 1000 | -16.641
D4 CWM 1:2 | D 048 | NEU Basis (0¬∞) | 5 | NEU 25min (0¬∞) | 5 | 1000 | -16.874
D5 ESP 1:2 | D 049 | NEU Basis (0¬∞) | 1 | NEU 25min (0¬∞) | 1 | 1000 | -2.526
D5 ESP 1:2 | D 049 | NEU Basis (0¬∞) | 2 | NEU 25min (0¬∞) | 2 | 1000 | -2.495
D5 ESP 1:2 | D 049 | NEU Basis (0¬∞) | 3 | NEU 25min (0¬∞) | 3 | 1000 | -2.44
D5 ESP 1:2 | D 049 | NEU Basis (0¬∞) | 4 | NEU 25min (0¬∞) | 4 | 1000 | -2.285
D5 ESP 1:2 | D 049 | NEU Basis (0¬∞) | 5 | NEU 25min (0¬∞) | 5 | 1000 | -2.192
D5 ESP 1:2 | D 050 | NEU Basis (0¬∞) | 1 | NEU 25min (0¬∞) | 1 | 1000 | -4.964
D5 ESP 1:2 | D 050 | NEU Basis (0¬∞) | 2 | NEU 25min (0¬∞) | 2 | 1000 | -5.209
D5 ESP 1:2 | D 050 | NEU Basis (0¬∞) | 3 | NEU 25min (0¬∞) | 3 | 1000 | -5.49
D5 ESP 1:2 | D 050 | NEU Basis (0¬∞) | 4 | NEU 25min (0¬∞) | 4 | 1000 | -5.624
D5 ESP 1:2 | D 050 | NEU Basis (0¬∞) | 5 | NEU 25min (0¬∞) | 5 | 1000 | -5.898
D5 ESP 1:2 | D 051 | NEU Basis (0¬∞) | 1 | NEU 25min (0¬∞) | 1 | 1000 | -6.386
D5 ESP 1:2 | D 051 | NEU Basis (0¬∞) | 2 | NEU 25min (0¬∞) | 2 | 1000 | -6.366
D5 ESP 1:2 | D 051 | NEU Basis (0¬∞) | 3 | NEU 25min (0¬∞) | 3 | 1000 | -6.298
D5 ESP 1:2 | D 051 | NEU Basis (0¬∞) | 4 | NEU 25min (0¬∞) | 4 | 1000 | -6.231
D5 ESP 1:2 | D 051 | NEU Basis (0¬∞) | 5 | NEU 25min (0¬∞) | 5 | 1000 | -6.573
D5 ESP 1:2 | D 052 | NEU Basis (0¬∞) | 1 | NEU 25min (0¬∞) | 1 | 1000 | -4.819
D5 ESP 1:2 | D 052 | NEU Basis (0¬∞) | 2 | NEU 25min (0¬∞) | 2 | 1000 | -4.975
D5 ESP 1:2 | D 052 | NEU Basis (0¬∞) | 3 | NEU 25min (0¬∞) | 3 | 1000 | -4.946
D5 ESP 1:2 | D 052 | NEU Basis (0¬∞) | 4 | NEU 25min (0¬∞) | 4 | 1000 | -4.815
D5 ESP 1:2 | D 052 | NEU Basis (0¬∞) | 5 | NEU 25min (0¬∞) | 5 | 1000 | -4.816
D5 ESP 1:2 | D 053 | NEU Basis (0¬∞) | 1 | NEU 25min (0¬∞) | 1 | 1000 | -6.888
D5 ESP 1:2 | D 053 | NEU Basis (0¬∞) | 2 | NEU 25min (0¬∞) | 2 | 1000 | -6.974
D5 ESP 1:2 | D 053 | NEU Basis (0¬∞) | 3 | NEU 25min (0¬∞) | 3 | 1000 | -7.111
D5 ESP 1:2 | D 053 | NEU Basis (0¬∞) | 4 | NEU 25min (0¬∞) | 4 | 1000 | -7.107
D5 ESP 1:2 | D 053 | NEU Basis (0¬∞) | 5 | NEU 25min (0¬∞) | 5 | 1000 | -7.202
D5 ESP 1:2 | D 054 | NEU Basis (0¬∞) | 1 | NEU 25min (0¬∞) | 1 | 1000 | -7.75
D5 ESP 1:2 | D 054 | NEU Basis (0¬∞) | 2 | NEU 25min (0¬∞) | 2 | 1000 | -7.723
D5 ESP 1:2 | D 054 | NEU Basis (0¬∞) | 3 | NEU 25min (0¬∞) | 3 | 1000 | -7.921
D5 ESP 1:2 | D 054 | NEU Basis (0¬∞) | 4 | NEU 25min (0¬∞) | 4 | 1000 | -7.956
D5 ESP 1:2 | D 054 | NEU Basis (0¬∞) | 5 | NEU 25min (0¬∞) | 5 | 1000 | -7.993
D5 ESP 1:2 | D 055 | NEU Basis (0¬∞) | 1 | NEU 25min (0¬∞) | 1 | 1000 | -4.509
D5 ESP 1:2 | D 055 | NEU Basis (0¬∞) | 2 | NEU 25min (0¬∞) | 2 | 1000 | -4.353
D5 ESP 1:2 | D 055 | NEU Basis (0¬∞) | 3 | NEU 25min (0¬∞) | 3 | 1000 | -4.001
D5 ESP 1:2 | D 055 | NEU Basis (0¬∞) | 4 | NEU 25min (0¬∞) | 4 | 1000 | -3.57
D5 ESP 1:2 | D 055 | NEU Basis (0¬∞) | 5 | NEU 25min (0¬∞) | 5 | 1000 | -3.749
D5 ESP 1:2 | D 056 | NEU Basis (0¬∞) | 1 | NEU 25min (0¬∞) | 1 | 1000 | -4.795
D5 ESP 1:2 | D 056 | NEU Basis (0¬∞) | 2 | NEU 25min (0¬∞) | 2 | 1000 | -4.817
D5 ESP 1:2 | D 056 | NEU Basis (0¬∞) | 3 | NEU 25min (0¬∞) | 3 | 1000 | -4.489
D5 ESP 1:2 | D 056 | NEU Basis (0¬∞) | 4 | NEU 25min (0¬∞) | 4 | 1000 | -4.576
D5 ESP 1:2 | D 056 | NEU Basis (0¬∞) | 5 | NEU 25min (0¬∞) | 5 | 1000 | -4.558
D5 ESP 1:2 | D 057 | NEU Basis (0¬∞) | 1 | NEU 25min (0¬∞) | 1 | 1000 | -4.555
D5 ESP 1:2 | D 057 | NEU Basis (0¬∞) | 2 | NEU 25min (0¬∞) | 2 | 1000 | -4.423
D5 ESP 1:2 | D 057 | NEU Basis (0¬∞) | 3 | NEU 25min (0¬∞) | 3 | 1000 | -4.705
D5 ESP 1:2 | D 057 | NEU Basis (0¬∞) | 4 | NEU 25min (0¬∞) | 4 | 1000 | -4.811
D5 ESP 1:2 | D 057 | NEU Basis (0¬∞) | 5 | NEU 25min (0¬∞) | 5 | 1000 | -4.923
D5 ESP 1:2 | D 058 | NEU Basis (0¬∞) | 1 | NEU 25min (0¬∞) | 1 | 1000 | -4.741
D5 ESP 1:2 | D 058 | NEU Basis (0¬∞) | 2 | NEU 25min (0¬∞) | 2 | 1000 | -4.807
D5 ESP 1:2 | D 058 | NEU Basis (0¬∞) | 3 | NEU 25min (0¬∞) | 3 | 1000 | -4.973
D5 ESP 1:2 | D 058 | NEU Basis (0¬∞) | 4 | NEU 25min (0¬∞) | 4 | 1000 | -4.931
D5 ESP 1:2 | D 058 | NEU Basis (0¬∞) | 5 | NEU 25min (0¬∞) | 5 | 1000 | -4.366
D5 ESP 1:2 | D 059 | NEU Basis (0¬∞) | 1 | NEU 25min (0¬∞) | 1 | 1000 | -6.315
D5 ESP 1:2 | D 059 | NEU Basis (0¬∞) | 2 | NEU 25min (0¬∞) | 2 | 1000 | -6.637
D5 ESP 1:2 | D 059 | NEU Basis (0¬∞) | 3 | NEU 25min (0¬∞) | 3 | 1000 | -6.722
D5 ESP 1:2 | D 059 | NEU Basis (0¬∞) | 4 | NEU 25min (0¬∞) | 4 | 1000 | -6.738
D5 ESP 1:2 | D 059 | NEU Basis (0¬∞) | 5 | NEU 25min (0¬∞) | 5 | 1000 | -6.901
D5 ESP 1:2 | D 060 | NEU Basis (0¬∞) | 1 | NEU 25min (0¬∞) | 1 | 1000 | -5.616
D5 ESP 1:2 | D 060 | NEU Basis (0¬∞) | 2 | NEU 25min (0¬∞) | 2 | 1000 | -5.574
D5 ESP 1:2 | D 060 | NEU Basis (0¬∞) | 3 | NEU 25min (0¬∞) | 3 | 1000 | -5.726
D5 ESP 1:2 | D 060 | NEU Basis (0¬∞) | 4 | NEU 25min (0¬∞) | 4 | 1000 | -5.772
D5 ESP 1:2 | D 060 | NEU Basis (0¬∞) | 5 | NEU 25min (0¬∞) | 5 | 1000 | -5.818
D6 SWS 1:2 | D 061 | NEU Basis (0¬∞) | 1 | NEU 25min (0¬∞) | 1 | 1000 | -17.241
D6 SWS 1:2 | D 061 | NEU Basis (0¬∞) | 2 | NEU 25min (0¬∞) | 2 | 1000 | -18.55
D6 SWS 1:2 | D 061 | NEU Basis (0¬∞) | 3 | NEU 25min (0¬∞) | 3 | 1000 | -19.541
D6 SWS 1:2 | D 061 | NEU Basis (0¬∞) | 4 | NEU 25min (0¬∞) | 4 | 1000 | -20.018
D6 SWS 1:2 | D 061 | NEU Basis (0¬∞) | 5 | NEU 25min (0¬∞) | 5 | 1000 | -20.488
D6 SWS 1:2 | D 062 | NEU Basis (0¬∞) | 1 | NEU 25min (0¬∞) | 1 | 1000 | -28.227
D6 SWS 1:2 | D 062 | NEU Basis (0¬∞) | 2 | NEU 25min (0¬∞) | 2 | 1000 | -28.355
D6 SWS 1:2 | D 062 | NEU Basis (0¬∞) | 3 | NEU 25min (0¬∞) | 3 | 1000 | -28.838
D6 SWS 1:2 | D 062 | NEU Basis (0¬∞) | 4 | NEU 25min (0¬∞) | 4 | 1000 | -28.392
D6 SWS 1:2 | D 062 | NEU Basis (0¬∞) | 5 | NEU 25min (0¬∞) | 5 | 1000 | -27.617
D6 SWS 1:2 | D 063 | NEU Basis (0¬∞) | 1 | NEU 25min (0¬∞) | 1 | 1000 | -12.099
D6 SWS 1:2 | D 063 | NEU Basis (0¬∞) | 2 | NEU 25min (0¬∞) | 2 | 1000 | -12.436
D6 SWS 1:2 | D 063 | NEU Basis (0¬∞) | 3 | NEU 25min (0¬∞) | 3 | 1000 | -11.993
D6 SWS 1:2 | D 063 | NEU Basis (0¬∞) | 4 | NEU 25min (0¬∞) | 4 | 1000 | -11.503
D6 SWS 1:2 | D 063 | NEU Basis (0¬∞) | 5 | NEU 25min (0¬∞) | 5 | 1000 | -11.083
D6 SWS 1:2 | D 064 | NEU Basis (0¬∞) | 1 | NEU 25min (0¬∞) | 1 | 1000 | -7.102
D6 SWS 1:2 | D 064 | NEU Basis (0¬∞) | 2 | NEU 25min (0¬∞) | 2 | 1000 | -7.203
D6 SWS 1:2 | D 064 | NEU Basis (0¬∞) | 3 | NEU 25min (0¬∞) | 3 | 1000 | -7.186
D6 SWS 1:2 | D 064 | NEU Basis (0¬∞) | 4 | NEU 25min (0¬∞) | 4 | 1000 | -7.081
D6 SWS 1:2 | D 064 | NEU Basis (0¬∞) | 5 | NEU 25min (0¬∞) | 5 | 1000 | -6.941
D6 SWS 1:2 | D 065 | NEU Basis (0¬∞) | 1 | NEU 25min (0¬∞) | 1 | 1000 | -17.741
D6 SWS 1:2 | D 065 | NEU Basis (0¬∞) | 2 | NEU 25min (0¬∞) | 2 | 1000 | -18.083
D6 SWS 1:2 | D 065 | NEU Basis (0¬∞) | 3 | NEU 25min (0¬∞) | 3 | 1000 | -18.18
D6 SWS 1:2 | D 065 | NEU Basis (0¬∞) | 4 | NEU 25min (0¬∞) | 4 | 1000 | -18.649
D6 SWS 1:2 | D 065 | NEU Basis (0¬∞) | 5 | NEU 25min (0¬∞) | 5 | 1000 | -19.061
D6 SWS 1:2 | D 066 | NEU Basis (0¬∞) | 1 | NEU 25min (0¬∞) | 1 | 1000 | -13.123
D6 SWS 1:2 | D 066 | NEU Basis (0¬∞) | 2 | NEU 25min (0¬∞) | 2 | 1000 | -13.496
D6 SWS 1:2 | D 066 | NEU Basis (0¬∞) | 3 | NEU 25min (0¬∞) | 3 | 1000 | -13.627
D6 SWS 1:2 | D 066 | NEU Basis (0¬∞) | 4 | NEU 25min (0¬∞) | 4 | 1000 | -14.694
D6 SWS 1:2 | D 066 | NEU Basis (0¬∞) | 5 | NEU 25min (0¬∞) | 5 | 1000 | -14.873
D6 SWS 1:2 | D 067 | NEU Basis (0¬∞) | 1 | NEU 25min (0¬∞) | 1 | 1000 | -15.959
D6 SWS 1:2 | D 067 | NEU Basis (0¬∞) | 2 | NEU 25min (0¬∞) | 2 | 1000 | -16.618
D6 SWS 1:2 | D 067 | NEU Basis (0¬∞) | 3 | NEU 25min (0¬∞) | 3 | 1000 | -17.086
D6 SWS 1:2 | D 067 | NEU Basis (0¬∞) | 4 | NEU 25min (0¬∞) | 4 | 1000 | -17.715
D6 SWS 1:2 | D 067 | NEU Basis (0¬∞) | 5 | NEU 25min (0¬∞) | 5 | 1000 | -18.466
D6 SWS 1:2 | D 068 | NEU Basis (0¬∞) | 1 | NEU 25min (0¬∞) | 1 | 1000 | -14.755
D6 SWS 1:2 | D 068 | NEU Basis (0¬∞) | 2 | NEU 25min (0¬∞) | 2 | 1000 | -14.425
D6 SWS 1:2 | D 068 | NEU Basis (0¬∞) | 3 | NEU 25min (0¬∞) | 3 | 1000 | -14.483
D6 SWS 1:2 | D 068 | NEU Basis (0¬∞) | 4 | NEU 25min (0¬∞) | 4 | 1000 | -14.257
D6 SWS 1:2 | D 068 | NEU Basis (0¬∞) | 5 | NEU 25min (0¬∞) | 5 | 1000 | -13.658
D6 SWS 1:2 | D 069 | NEU Basis (0¬∞) | 1 | NEU 25min (0¬∞) | 1 | 1000 | -22.03
D6 SWS 1:2 | D 069 | NEU Basis (0¬∞) | 2 | NEU 25min (0¬∞) | 2 | 1000 | -22.859
D6 SWS 1:2 | D 069 | NEU Basis (0¬∞) | 3 | NEU 25min (0¬∞) | 3 | 1000 | -23.112
D6 SWS 1:2 | D 069 | NEU Basis (0¬∞) | 4 | NEU 25min (0¬∞) | 4 | 1000 | -23.602
D6 SWS 1:2 | D 069 | NEU Basis (0¬∞) | 5 | NEU 25min (0¬∞) | 5 | 1000 | -24.362
D6 SWS 1:2 | D 070 | NEU Basis (0¬∞) | 1 | NEU 25min (0¬∞) | 1 | 1000 | -16.548
D6 SWS 1:2 | D 070 | NEU Basis (0¬∞) | 2 | NEU 25min (0¬∞) | 2 | 1000 | -16.793
D6 SWS 1:2 | D 070 | NEU Basis (0¬∞) | 3 | NEU 25min (0¬∞) | 3 | 1000 | -16.702
D6 SWS 1:2 | D 070 | NEU Basis (0¬∞) | 4 | NEU 25min (0¬∞) | 4 | 1000 | -16.71
D6 SWS 1:2 | D 070 | NEU Basis (0¬∞) | 5 | NEU 25min (0¬∞) | 5 | 1000 | -17.096
D6 SWS 1:2 | D 071 | NEU Basis (0¬∞) | 1 | NEU 25min (0¬∞) | 1 | 1000 | -12.579
D6 SWS 1:2 | D 071 | NEU Basis (0¬∞) | 2 | NEU 25min (0¬∞) | 2 | 1000 | -12.754
D6 SWS 1:2 | D 071 | NEU Basis (0¬∞) | 3 | NEU 25min (0¬∞) | 3 | 1000 | -13.048
D6 SWS 1:2 | D 071 | NEU Basis (0¬∞) | 4 | NEU 25min (0¬∞) | 4 | 1000 | -13.439
D6 SWS 1:2 | D 071 | NEU Basis (0¬∞) | 5 | NEU 25min (0¬∞) | 5 | 1000 | -13.857
D6 SWS 1:2 | D 072 | NEU Basis (0¬∞) | 1 | NEU 25min (0¬∞) | 1 | 1000 | -11.726
D6 SWS 1:2 | D 072 | NEU Basis (0¬∞) | 2 | NEU 25min (0¬∞) | 2 | 1000 | -12.204
D6 SWS 1:2 | D 072 | NEU Basis (0¬∞) | 3 | NEU 25min (0¬∞) | 3 | 1000 | -12.199
D6 SWS 1:2 | D 072 | NEU Basis (0¬∞) | 4 | NEU 25min (0¬∞) | 4 | 1000 | -12.221
D6 SWS 1:2 | D 072 | NEU Basis (0¬∞) | 5 | NEU 25min (0¬∞) | 5 | 1000 | -12.444
D7 CWM 1:3 | D 073 | NEU Basis (0¬∞) | 1 | NEU 25min (0¬∞) | 1 | 1000 | -20.769
D7 CWM 1:3 | D 073 | NEU Basis (0¬∞) | 2 | NEU 25min (0¬∞) | 2 | 1000 | -20.525
D7 CWM 1:3 | D 073 | NEU Basis (0¬∞) | 3 | NEU 25min (0¬∞) | 3 | 1000 | -20.28
D7 CWM 1:3 | D 073 | NEU Basis (0¬∞) | 4 | NEU 25min (0¬∞) | 4 | 1000 | -20.043
D7 CWM 1:3 | D 073 | NEU Basis (0¬∞) | 5 | NEU 25min (0¬∞) | 5 | 1000 | -19.635
D7 CWM 1:3 | D 074 | NEU Basis (0¬∞) | 1 | NEU 25min (0¬∞) | 1 | 1000 | -23.204
D7 CWM 1:3 | D 074 | NEU Basis (0¬∞) | 2 | NEU 25min (0¬∞) | 2 | 1000 | -23.455
D7 CWM 1:3 | D 074 | NEU Basis (0¬∞) | 3 | NEU 25min (0¬∞) | 3 | 1000 | -23.835
D7 CWM 1:3 | D 074 | NEU Basis (0¬∞) | 4 | NEU 25min (0¬∞) | 4 | 1000 | -23.764
D7 CWM 1:3 | D 074 | NEU Basis (0¬∞) | 5 | NEU 25min (0¬∞) | 5 | 1000 | -24.149
D7 CWM 1:3 | D 075 | NEU Basis (0¬∞) | 1 | NEU 25min (0¬∞) | 1 | 1000 | -16.136
D7 CWM 1:3 | D 075 | NEU Basis (0¬∞) | 2 | NEU 25min (0¬∞) | 2 | 1000 | -16.116
D7 CWM 1:3 | D 075 | NEU Basis (0¬∞) | 3 | NEU 25min (0¬∞) | 3 | 1000 | -15.839
D7 CWM 1:3 | D 075 | NEU Basis (0¬∞) | 4 | NEU 25min (0¬∞) | 4 | 1000 | -15.871
D7 CWM 1:3 | D 075 | NEU Basis (0¬∞) | 5 | NEU 25min (0¬∞) | 5 | 1000 | -16.214
D7 CWM 1:3 | D 076 | NEU Basis (0¬∞) | 1 | NEU 25min (0¬∞) | 1 | 1000 | -13.756
D7 CWM 1:3 | D 076 | NEU Basis (0¬∞) | 2 | NEU 25min (0¬∞) | 2 | 1000 | -13.624
D7 CWM 1:3 | D 076 | NEU Basis (0¬∞) | 3 | NEU 25min (0¬∞) | 3 | 1000 | -13.796
D7 CWM 1:3 | D 076 | NEU Basis (0¬∞) | 4 | NEU 25min (0¬∞) | 4 | 1000 | -13.699
D7 CWM 1:3 | D 076 | NEU Basis (0¬∞) | 5 | NEU 25min (0¬∞) | 5 | 1000 | -13.665
D7 CWM 1:3 | D 077 | NEU Basis (0¬∞) | 1 | NEU 25min (0¬∞) | 1 | 1000 | -15.65
D7 CWM 1:3 | D 077 | NEU Basis (0¬∞) | 2 | NEU 25min (0¬∞) | 2 | 1000 | -16.02
D7 CWM 1:3 | D 077 | NEU Basis (0¬∞) | 3 | NEU 25min (0¬∞) | 3 | 1000 | -16.448
D7 CWM 1:3 | D 077 | NEU Basis (0¬∞) | 4 | NEU 25min (0¬∞) | 4 | 1000 | -16.991
D7 CWM 1:3 | D 077 | NEU Basis (0¬∞) | 5 | NEU 25min (0¬∞) | 5 | 1000 | -17.76
D7 CWM 1:3 | D 078 | NEU Basis (0¬∞) | 1 | NEU 25min (0¬∞) | 1 | 1000 | -14.271
D7 CWM 1:3 | D 078 | NEU Basis (0¬∞) | 2 | NEU 25min (0¬∞) | 2 | 1000 | -14.042
D7 CWM 1:3 | D 078 | NEU Basis (0¬∞) | 3 | NEU 25min (0¬∞) | 3 | 1000 | -13.857
D7 CWM 1:3 | D 078 | NEU Basis (0¬∞) | 4 | NEU 25min (0¬∞) | 4 | 1000 | -13.533
D7 CWM 1:3 | D 078 | NEU Basis (0¬∞) | 5 | NEU 25min (0¬∞) | 5 | 1000 | -13.245
D7 CWM 1:3 | D 079 | NEU Basis (0¬∞) | 1 | NEU 25min (0¬∞) | 1 | 1000 | -16.99
D7 CWM 1:3 | D 079 | NEU Basis (0¬∞) | 2 | NEU 25min (0¬∞) | 2 | 1000 | -16.925
D7 CWM 1:3 | D 079 | NEU Basis (0¬∞) | 3 | NEU 25min (0¬∞) | 3 | 1000 | -16.754
D7 CWM 1:3 | D 079 | NEU Basis (0¬∞) | 4 | NEU 25min (0¬∞) | 4 | 1000 | -16.64
D7 CWM 1:3 | D 079 | NEU Basis (0¬∞) | 5 | NEU 25min (0¬∞) | 5 | 1000 | -16.334
D7 CWM 1:3 | D 080 | NEU Basis (0¬∞) | 1 | NEU 25min (0¬∞) | 1 | 1000 | -16.08
D7 CWM 1:3 | D 080 | NEU Basis (0¬∞) | 2 | NEU 25min (0¬∞) | 2 | 1000 | -16.752
D7 CWM 1:3 | D 080 | NEU Basis (0¬∞) | 3 | NEU 25min (0¬∞) | 3 | 1000 | -17.677
D7 CWM 1:3 | D 080 | NEU Basis (0¬∞) | 4 | NEU 25min (0¬∞) | 4 | 1000 | -17.69
D7 CWM 1:3 | D 080 | NEU Basis (0¬∞) | 5 | NEU 25min (0¬∞) | 5 | 1000 | -18.061
D7 CWM 1:3 | D 081 | NEU Basis (0¬∞) | 1 | NEU 25min (0¬∞) | 1 | 1000 | -16.999
D7 CWM 1:3 | D 081 | NEU Basis (0¬∞) | 2 | NEU 25min (0¬∞) | 2 | 1000 | -17.408
D7 CWM 1:3 | D 081 | NEU Basis (0¬∞) | 3 | NEU 25min (0¬∞) | 3 | 1000 | -18.352
D7 CWM 1:3 | D 081 | NEU Basis (0¬∞) | 4 | NEU 25min (0¬∞) | 4 | 1000 | -18.98
D7 CWM 1:3 | D 081 | NEU Basis (0¬∞) | 5 | NEU 25min (0¬∞) | 5 | 1000 | -19.393
D7 CWM 1:3 | D 082 | NEU Basis (0¬∞) | 1 | NEU 25min (0¬∞) | 1 | 1000 | -16.236
D7 CWM 1:3 | D 082 | NEU Basis (0¬∞) | 2 | NEU 25min (0¬∞) | 2 | 1000 | -16.051
D7 CWM 1:3 | D 082 | NEU Basis (0¬∞) | 3 | NEU 25min (0¬∞) | 3 | 1000 | -15.927
D7 CWM 1:3 | D 082 | NEU Basis (0¬∞) | 4 | NEU 25min (0¬∞) | 4 | 1000 | -15.753
D7 CWM 1:3 | D 082 | NEU Basis (0¬∞) | 5 | NEU 25min (0¬∞) | 5 | 1000 | -15.609
D7 CWM 1:3 | D 083 | NEU Basis (0¬∞) | 1 | NEU 25min (0¬∞) | 1 | 1000 | -12.3
D7 CWM 1:3 | D 083 | NEU Basis (0¬∞) | 2 | NEU 25min (0¬∞) | 2 | 1000 | -12.357
D7 CWM 1:3 | D 083 | NEU Basis (0¬∞) | 3 | NEU 25min (0¬∞) | 3 | 1000 | -12.2
D7 CWM 1:3 | D 083 | NEU Basis (0¬∞) | 4 | NEU 25min (0¬∞) | 4 | 1000 | -11.787
D7 CWM 1:3 | D 083 | NEU Basis (0¬∞) | 5 | NEU 25min (0¬∞) | 5 | 1000 | -11.362
D7 CWM 1:3 | D 084 | NEU Basis (0¬∞) | 1 | NEU 25min (0¬∞) | 1 | 1000 | -16.794
D7 CWM 1:3 | D 084 | NEU Basis (0¬∞) | 2 | NEU 25min (0¬∞) | 2 | 1000 | -17.683
D7 CWM 1:3 | D 084 | NEU Basis (0¬∞) | 3 | NEU 25min (0¬∞) | 3 | 1000 | -18.52
D7 CWM 1:3 | D 084 | NEU Basis (0¬∞) | 4 | NEU 25min (0¬∞) | 4 | 1000 | -18.853
D7 CWM 1:3 | D 084 | NEU Basis (0¬∞) | 5 | NEU 25min (0¬∞) | 5 | 1000 | -19.319
D8 ESP 1:3 | D 085 | NEU Basis (0¬∞) | 1 | NEU 25min (0¬∞) | 1 | 1000 | -4.45
D8 ESP 1:3 | D 085 | NEU Basis (0¬∞) | 2 | NEU 25min (0¬∞) | 2 | 1000 | -4.797
D8 ESP 1:3 | D 085 | NEU Basis (0¬∞) | 3 | NEU 25min (0¬∞) | 3 | 1000 | -5.034
D8 ESP 1:3 | D 085 | NEU Basis (0¬∞) | 4 | NEU 25min (0¬∞) | 4 | 1000 | -5.412
D8 ESP 1:3 | D 085 | NEU Basis (0¬∞) | 5 | NEU 25min (0¬∞) | 5 | 1000 | -5.435
D8 ESP 1:3 | D 086 | NEU Basis (0¬∞) | 1 | NEU 25min (0¬∞) | 1 | 1000 | -4.681
D8 ESP 1:3 | D 086 | NEU Basis (0¬∞) | 2 | NEU 25min (0¬∞) | 2 | 1000 | -4.509
D8 ESP 1:3 | D 086 | NEU Basis (0¬∞) | 3 | NEU 25min (0¬∞) | 3 | 1000 | -4.302
D8 ESP 1:3 | D 086 | NEU Basis (0¬∞) | 4 | NEU 25min (0¬∞) | 4 | 1000 | -4.229
D8 ESP 1:3 | D 086 | NEU Basis (0¬∞) | 5 | NEU 25min (0¬∞) | 5 | 1000 | -4.342
D8 ESP 1:3 | D 087 | NEU Basis (0¬∞) | 1 | NEU 25min (0¬∞) | 1 | 1000 | -4.577
D8 ESP 1:3 | D 087 | NEU Basis (0¬∞) | 2 | NEU 25min (0¬∞) | 2 | 1000 | -4.893
D8 ESP 1:3 | D 087 | NEU Basis (0¬∞) | 3 | NEU 25min (0¬∞) | 3 | 1000 | -5.032
D8 ESP 1:3 | D 087 | NEU Basis (0¬∞) | 4 | NEU 25min (0¬∞) | 4 | 1000 | -5.172
D8 ESP 1:3 | D 087 | NEU Basis (0¬∞) | 5 | NEU 25min (0¬∞) | 5 | 1000 | -5.188
D8 ESP 1:3 | D 088 | NEU Basis (0¬∞) | 1 | NEU 25min (0¬∞) | 1 | 1000 | -5.14
D8 ESP 1:3 | D 088 | NEU Basis (0¬∞) | 2 | NEU 25min (0¬∞) | 2 | 1000 | -5.247
D8 ESP 1:3 | D 088 | NEU Basis (0¬∞) | 3 | NEU 25min (0¬∞) | 3 | 1000 | -5.387
D8 ESP 1:3 | D 088 | NEU Basis (0¬∞) | 4 | NEU 25min (0¬∞) | 4 | 1000 | -5.44
D8 ESP 1:3 | D 088 | NEU Basis (0¬∞) | 5 | NEU 25min (0¬∞) | 5 | 1000 | -6.15
D8 ESP 1:3 | D 089 | NEU Basis (0¬∞) | 1 | NEU 25min (0¬∞) | 1 | 1000 | -5.318
D8 ESP 1:3 | D 089 | NEU Basis (0¬∞) | 2 | NEU 25min (0¬∞) | 2 | 1000 | -5.475
D8 ESP 1:3 | D 089 | NEU Basis (0¬∞) | 3 | NEU 25min (0¬∞) | 3 | 1000 | -5.698
D8 ESP 1:3 | D 089 | NEU Basis (0¬∞) | 4 | NEU 25min (0¬∞) | 4 | 1000 | -5.801
D8 ESP 1:3 | D 089 | NEU Basis (0¬∞) | 5 | NEU 25min (0¬∞) | 5 | 1000 | -5.727
D8 ESP 1:3 | D 090 | NEU Basis (0¬∞) | 1 | NEU 25min (0¬∞) | 1 | 1000 | -4.567
D8 ESP 1:3 | D 090 | NEU Basis (0¬∞) | 2 | NEU 25min (0¬∞) | 2 | 1000 | -4.457
D8 ESP 1:3 | D 090 | NEU Basis (0¬∞) | 3 | NEU 25min (0¬∞) | 3 | 1000 | -4.688
D8 ESP 1:3 | D 090 | NEU Basis (0¬∞) | 4 | NEU 25min (0¬∞) | 4 | 1000 | -4.651
D8 ESP 1:3 | D 090 | NEU Basis (0¬∞) | 5 | NEU 25min (0¬∞) | 5 | 1000 | -4.669
D8 ESP 1:3 | D 091 | NEU Basis (0¬∞) | 1 | NEU 25min (0¬∞) | 1 | 1000 | -2.958
D8 ESP 1:3 | D 091 | NEU Basis (0¬∞) | 2 | NEU 25min (0¬∞) | 2 | 1000 | -2.731
D8 ESP 1:3 | D 091 | NEU Basis (0¬∞) | 3 | NEU 25min (0¬∞) | 3 | 1000 | -2.711
D8 ESP 1:3 | D 091 | NEU Basis (0¬∞) | 4 | NEU 25min (0¬∞) | 4 | 1000 | -2.716
D8 ESP 1:3 | D 091 | NEU Basis (0¬∞) | 5 | NEU 25min (0¬∞) | 5 | 1000 | -2.794
D8 ESP 1:3 | D 092 | NEU Basis (0¬∞) | 1 | NEU 25min (0¬∞) | 1 | 1000 | -6.486
D8 ESP 1:3 | D 092 | NEU Basis (0¬∞) | 2 | NEU 25min (0¬∞) | 2 | 1000 | -6.593
D8 ESP 1:3 | D 092 | NEU Basis (0¬∞) | 3 | NEU 25min (0¬∞) | 3 | 1000 | -6.78
D8 ESP 1:3 | D 092 | NEU Basis (0¬∞) | 4 | NEU 25min (0¬∞) | 4 | 1000 | -6.817
D8 ESP 1:3 | D 092 | NEU Basis (0¬∞) | 5 | NEU 25min (0¬∞) | 5 | 1000 | -7.142
D8 ESP 1:3 | D 093 | NEU Basis (0¬∞) | 1 | NEU 25min (0¬∞) | 1 | 1000 | -4.08
D8 ESP 1:3 | D 093 | NEU Basis (0¬∞) | 2 | NEU 25min (0¬∞) | 2 | 1000 | -4.21
D8 ESP 1:3 | D 093 | NEU Basis (0¬∞) | 3 | NEU 25min (0¬∞) | 3 | 1000 | -4.388
D8 ESP 1:3 | D 093 | NEU Basis (0¬∞) | 4 | NEU 25min (0¬∞) | 4 | 1000 | -4.584
D8 ESP 1:3 | D 093 | NEU Basis (0¬∞) | 5 | NEU 25min (0¬∞) | 5 | 1000 | -4.706
D8 ESP 1:3 | D 094 | NEU Basis (0¬∞) | 1 | NEU 25min (0¬∞) | 1 | 1000 | -4.119
D8 ESP 1:3 | D 094 | NEU Basis (0¬∞) | 2 | NEU 25min (0¬∞) | 2 | 1000 | -4.194
D8 ESP 1:3 | D 094 | NEU Basis (0¬∞) | 3 | NEU 25min (0¬∞) | 3 | 1000 | -4.561
D8 ESP 1:3 | D 094 | NEU Basis (0¬∞) | 4 | NEU 25min (0¬∞) | 4 | 1000 | -4.778
D8 ESP 1:3 | D 094 | NEU Basis (0¬∞) | 5 | NEU 25min (0¬∞) | 5 | 1000 | -4.959
D8 ESP 1:3 | D 095 | NEU Basis (0¬∞) | 1 | NEU 25min (0¬∞) | 1 | 1000 | -4.848
D8 ESP 1:3 | D 095 | NEU Basis (0¬∞) | 2 | NEU 25min (0¬∞) | 2 | 1000 | -5.018
D8 ESP 1:3 | D 095 | NEU Basis (0¬∞) | 3 | NEU 25min (0¬∞) | 3 | 1000 | -4.994
D8 ESP 1:3 | D 095 | NEU Basis (0¬∞) | 4 | NEU 25min (0¬∞) | 4 | 1000 | -5.05
D8 ESP 1:3 | D 095 | NEU Basis (0¬∞) | 5 | NEU 25min (0¬∞) | 5 | 1000 | -5.159
D8 ESP 1:3 | D 096 | NEU Basis (0¬∞) | 1 | NEU 25min (0¬∞) | 1 | 1000 | -3.278
D8 ESP 1:3 | D 096 | NEU Basis (0¬∞) | 2 | NEU 25min (0¬∞) | 2 | 1000 | -3.306
D8 ESP 1:3 | D 096 | NEU Basis (0¬∞) | 3 | NEU 25min (0¬∞) | 3 | 1000 | -3.443
D8 ESP 1:3 | D 096 | NEU Basis (0¬∞) | 4 | NEU 25min (0¬∞) | 4 | 1000 | -3.477
D8 ESP 1:3 | D 096 | NEU Basis (0¬∞) | 5 | NEU 25min (0¬∞) | 5 | 1000 | -3.502
D9 SWS 1:3 | D 097 | NEU Basis (0¬∞) | 1 | NEU 25min (0¬∞) | 1 | 1000 | -9.192
D9 SWS 1:3 | D 097 | NEU Basis (0¬∞) | 2 | NEU 25min (0¬∞) | 2 | 1000 | -10.286
D9 SWS 1:3 | D 097 | NEU Basis (0¬∞) | 3 | NEU 25min (0¬∞) | 3 | 1000 | -10.12
D9 SWS 1:3 | D 097 | NEU Basis (0¬∞) | 4 | NEU 25min (0¬∞) | 4 | 1000 | -10.059
D9 SWS 1:3 | D 097 | NEU Basis (0¬∞) | 5 | NEU 25min (0¬∞) | 5 | 1000 | -10.349
D9 SWS 1:3 | D 098 | NEU Basis (0¬∞) | 1 | NEU 25min (0¬∞) | 1 | 1000 | -13.22
D9 SWS 1:3 | D 098 | NEU Basis (0¬∞) | 2 | NEU 25min (0¬∞) | 2 | 1000 | -12.721
D9 SWS 1:3 | D 098 | NEU Basis (0¬∞) | 3 | NEU 25min (0¬∞) | 3 | 1000 | -13.22
D9 SWS 1:3 | D 098 | NEU Basis (0¬∞) | 4 | NEU 25min (0¬∞) | 4 | 1000 | -13.448
D9 SWS 1:3 | D 098 | NEU Basis (0¬∞) | 5 | NEU 25min (0¬∞) | 5 | 1000 | -13.766
D9 SWS 1:3 | D 099 | NEU Basis (0¬∞) | 1 | NEU 25min (0¬∞) | 1 | 1000 | -13.693
D9 SWS 1:3 | D 099 | NEU Basis (0¬∞) | 2 | NEU 25min (0¬∞) | 2 | 1000 | -14.41
D9 SWS 1:3 | D 099 | NEU Basis (0¬∞) | 3 | NEU 25min (0¬∞) | 3 | 1000 | -14.469
D9 SWS 1:3 | D 099 | NEU Basis (0¬∞) | 4 | NEU 25min (0¬∞) | 4 | 1000 | -14.8
D9 SWS 1:3 | D 099 | NEU Basis (0¬∞) | 5 | NEU 25min (0¬∞) | 5 | 1000 | -15.371
D9 SWS 1:3 | D 100 | NEU Basis (0¬∞) | 1 | NEU 25min (0¬∞) | 1 | 1000 | -14.713
D9 SWS 1:3 | D 100 | NEU Basis (0¬∞) | 2 | NEU 25min (0¬∞) | 2 | 1000 | -14.467
D9 SWS 1:3 | D 100 | NEU Basis (0¬∞) | 3 | NEU 25min (0¬∞) | 3 | 1000 | -14.794
D9 SWS 1:3 | D 100 | NEU Basis (0¬∞) | 4 | NEU 25min (0¬∞) | 4 | 1000 | -15.255
D9 SWS 1:3 | D 100 | NEU Basis (0¬∞) | 5 | NEU 25min (0¬∞) | 5 | 1000 | -14.775
D9 SWS 1:3 | D 101 | NEU Basis (0¬∞) | 1 | NEU 25min (0¬∞) | 1 | 1000 | -14.321
D9 SWS 1:3 | D 101 | NEU Basis (0¬∞) | 2 | NEU 25min (0¬∞) | 2 | 1000 | -14.422
D9 SWS 1:3 | D 101 | NEU Basis (0¬∞) | 3 | NEU 25min (0¬∞) | 3 | 1000 | -14.698
D9 SWS 1:3 | D 101 | NEU Basis (0¬∞) | 4 | NEU 25min (0¬∞) | 4 | 1000 | -15.093
D9 SWS 1:3 | D 101 | NEU Basis (0¬∞) | 5 | NEU 25min (0¬∞) | 5 | 1000 | -15.638
D9 SWS 1:3 | D 102 | NEU Basis (0¬∞) | 1 | NEU 25min (0¬∞) | 1 | 1000 | -17.208
D9 SWS 1:3 | D 102 | NEU Basis (0¬∞) | 2 | NEU 25min (0¬∞) | 2 | 1000 | -17.683
D9 SWS 1:3 | D 102 | NEU Basis (0¬∞) | 3 | NEU 25min (0¬∞) | 3 | 1000 | -18.206
D9 SWS 1:3 | D 102 | NEU Basis (0¬∞) | 4 | NEU 25min (0¬∞) | 4 | 1000 | -18.513
D9 SWS 1:3 | D 102 | NEU Basis (0¬∞) | 5 | NEU 25min (0¬∞) | 5 | 1000 | -19.056
D9 SWS 1:3 | D 103 | NEU Basis (0¬∞) | 1 | NEU 25min (0¬∞) | 1 | 1000 | -20.732
D9 SWS 1:3 | D 103 | NEU Basis (0¬∞) | 2 | NEU 25min (0¬∞) | 2 | 1000 | -21.094
D9 SWS 1:3 | D 103 | NEU Basis (0¬∞) | 3 | NEU 25min (0¬∞) | 3 | 1000 | -21.157
D9 SWS 1:3 | D 103 | NEU Basis (0¬∞) | 4 | NEU 25min (0¬∞) | 4 | 1000 | -21.129
D9 SWS 1:3 | D 103 | NEU Basis (0¬∞) | 5 | NEU 25min (0¬∞) | 5 | 1000 | -20.847
D9 SWS 1:3 | D 104 | NEU Basis (0¬∞) | 1 | NEU 25min (0¬∞) | 1 | 1000 | -12.701
D9 SWS 1:3 | D 104 | NEU Basis (0¬∞) | 2 | NEU 25min (0¬∞) | 2 | 1000 | -12.684
D9 SWS 1:3 | D 104 | NEU Basis (0¬∞) | 3 | NEU 25min (0¬∞) | 3 | 1000 | -12.561
D9 SWS 1:3 | D 104 | NEU Basis (0¬∞) | 4 | NEU 25min (0¬∞) | 4 | 1000 | -12.7
D9 SWS 1:3 | D 104 | NEU Basis (0¬∞) | 5 | NEU 25min (0¬∞) | 5 | 1000 | -12.723
D9 SWS 1:3 | D 105 | NEU Basis (0¬∞) | 1 | NEU 25min (0¬∞) | 1 | 1000 | -10.517
D9 SWS 1:3 | D 105 | NEU Basis (0¬∞) | 2 | NEU 25min (0¬∞) | 2 | 1000 | -10.739
D9 SWS 1:3 | D 105 | NEU Basis (0¬∞) | 3 | NEU 25min (0¬∞) | 3 | 1000 | -11.083
D9 SWS 1:3 | D 105 | NEU Basis (0¬∞) | 4 | NEU 25min (0¬∞) | 4 | 1000 | -11.05
D9 SWS 1:3 | D 105 | NEU Basis (0¬∞) | 5 | NEU 25min (0¬∞) | 5 | 1000 | -10.676
D9 SWS 1:3 | D 106 | NEU Basis (0¬∞) | 1 | NEU 25min (0¬∞) | 1 | 1000 | -9.586
D9 SWS 1:3 | D 106 | NEU Basis (0¬∞) | 2 | NEU 25min (0¬∞) | 2 | 1000 | -9.721
D9 SWS 1:3 | D 106 | NEU Basis (0¬∞) | 3 | NEU 25min (0¬∞) | 3 | 1000 | -9.934
D9 SWS 1:3 | D 106 | NEU Basis (0¬∞) | 4 | NEU 25min (0¬∞) | 4 | 1000 | -10.144
D9 SWS 1:3 | D 106 | NEU Basis (0¬∞) | 5 | NEU 25min (0¬∞) | 5 | 1000 | -10.734
D9 SWS 1:3 | D 107 | NEU Basis (0¬∞) | 1 | NEU 25min (0¬∞) | 1 | 1000 | -10.694
D9 SWS 1:3 | D 107 | NEU Basis (0¬∞) | 2 | NEU 25min (0¬∞) | 2 | 1000 | -10.484
D9 SWS 1:3 | D 107 | NEU Basis (0¬∞) | 3 | NEU 25min (0¬∞) | 3 | 1000 | -10.457
D9 SWS 1:3 | D 107 | NEU Basis (0¬∞) | 4 | NEU 25min (0¬∞) | 4 | 1000 | -10.157
D9 SWS 1:3 | D 107 | NEU Basis (0¬∞) | 5 | NEU 25min (0¬∞) | 5 | 1000 | -9.903
D9 SWS 1:3 | D 108 | NEU Basis (0¬∞) | 1 | NEU 25min (0¬∞) | 1 | 1000 | -12.813
D9 SWS 1:3 | D 108 | NEU Basis (0¬∞) | 2 | NEU 25min (0¬∞) | 2 | 1000 | -13.011
D9 SWS 1:3 | D 108 | NEU Basis (0¬∞) | 3 | NEU 25min (0¬∞) | 3 | 1000 | -13.387
D9 SWS 1:3 | D 108 | NEU Basis (0¬∞) | 4 | NEU 25min (0¬∞) | 4 | 1000 | -13.778
D9 SWS 1:3 | D 108 | NEU Basis (0¬∞) | 5 | NEU 25min (0¬∞) | 5 | 1000 | -13.341
D10 CWM 1:6 | D 109 | NEU Basis (0¬∞) | 1 | NEU 25min (0¬∞) | 1 | 1000 | -11.458
D10 CWM 1:6 | D 109 | NEU Basis (0¬∞) | 2 | NEU 25min (0¬∞) | 2 | 1000 | -11.945
D10 CWM 1:6 | D 109 | NEU Basis (0¬∞) | 3 | NEU 25min (0¬∞) | 3 | 1000 | -12.603
D10 CWM 1:6 | D 109 | NEU Basis (0¬∞) | 4 | NEU 25min (0¬∞) | 4 | 1000 | -13.036
D10 CWM 1:6 | D 109 | NEU Basis (0¬∞) | 5 | NEU 25min (0¬∞) | 5 | 1000 | -13.28
D10 CWM 1:6 | D 110 | NEU Basis (0¬∞) | 1 | NEU 25min (0¬∞) | 1 | 1000 | -10.243
D10 CWM 1:6 | D 110 | NEU Basis (0¬∞) | 2 | NEU 25min (0¬∞) | 2 | 1000 | -10.381
D10 CWM 1:6 | D 110 | NEU Basis (0¬∞) | 3 | NEU 25min (0¬∞) | 3 | 1000 | -10.303
D10 CWM 1:6 | D 110 | NEU Basis (0¬∞) | 4 | NEU 25min (0¬∞) | 4 | 1000 | -10.192
D10 CWM 1:6 | D 110 | NEU Basis (0¬∞) | 5 | NEU 25min (0¬∞) | 5 | 1000 | -10.261
D10 CWM 1:6 | D 111 | NEU Basis (0¬∞) | 1 | NEU 25min (0¬∞) | 1 | 1000 | -10.297
D10 CWM 1:6 | D 111 | NEU Basis (0¬∞) | 2 | NEU 25min (0¬∞) | 2 | 1000 | -10.535
D10 CWM 1:6 | D 111 | NEU Basis (0¬∞) | 3 | NEU 25min (0¬∞) | 3 | 1000 | -10.761
D10 CWM 1:6 | D 111 | NEU Basis (0¬∞) | 4 | NEU 25min (0¬∞) | 4 | 1000 | -10.563
D10 CWM 1:6 | D 111 | NEU Basis (0¬∞) | 5 | NEU 25min (0¬∞) | 5 | 1000 | -10.565
D10 CWM 1:6 | D 112 | NEU Basis (0¬∞) | 1 | NEU 25min (0¬∞) | 1 | 1000 | -12.6
D10 CWM 1:6 | D 112 | NEU Basis (0¬∞) | 2 | NEU 25min (0¬∞) | 2 | 1000 | -12.308
D10 CWM 1:6 | D 112 | NEU Basis (0¬∞) | 3 | NEU 25min (0¬∞) | 3 | 1000 | -11.952
D10 CWM 1:6 | D 112 | NEU Basis (0¬∞) | 4 | NEU 25min (0¬∞) | 4 | 1000 | -11.55
D10 CWM 1:6 | D 112 | NEU Basis (0¬∞) | 5 | NEU 25min (0¬∞) | 5 | 1000 | -10.935
D10 CWM 1:6 | D 113 | NEU Basis (0¬∞) | 1 | NEU 25min (0¬∞) | 1 | 1000 | -4.888
D10 CWM 1:6 | D 113 | NEU Basis (0¬∞) | 2 | NEU 25min (0¬∞) | 2 | 1000 | -5.188
D10 CWM 1:6 | D 113 | NEU Basis (0¬∞) | 3 | NEU 25min (0¬∞) | 3 | 1000 | -6.147
D10 CWM 1:6 | D 113 | NEU Basis (0¬∞) | 4 | NEU 25min (0¬∞) | 4 | 1000 | -7.133
D10 CWM 1:6 | D 113 | NEU Basis (0¬∞) | 5 | NEU 25min (0¬∞) | 5 | 1000 | -9.448
D10 CWM 1:6 | D 114 | NEU Basis (0¬∞) | 1 | NEU 25min (0¬∞) | 1 | 1000 | -12.692
D10 CWM 1:6 | D 114 | NEU Basis (0¬∞) | 2 | NEU 25min (0¬∞) | 2 | 1000 | -12.947
D10 CWM 1:6 | D 114 | NEU Basis (0¬∞) | 3 | NEU 25min (0¬∞) | 3 | 1000 | -13.195
D10 CWM 1:6 | D 114 | NEU Basis (0¬∞) | 4 | NEU 25min (0¬∞) | 4 | 1000 | -13.433
D10 CWM 1:6 | D 114 | NEU Basis (0¬∞) | 5 | NEU 25min (0¬∞) | 5 | 1000 | -13.573
D10 CWM 1:6 | D 115 | NEU Basis (0¬∞) | 1 | NEU 25min (0¬∞) | 1 | 1000 | -14.358
D10 CWM 1:6 | D 115 | NEU Basis (0¬∞) | 2 | NEU 25min (0¬∞) | 2 | 1000 | -14.507
D10 CWM 1:6 | D 115 | NEU Basis (0¬∞) | 3 | NEU 25min (0¬∞) | 3 | 1000 | -14.537
D10 CWM 1:6 | D 115 | NEU Basis (0¬∞) | 4 | NEU 25min (0¬∞) | 4 | 1000 | -14.512
D10 CWM 1:6 | D 115 | NEU Basis (0¬∞) | 5 | NEU 25min (0¬∞) | 5 | 1000 | -14.474
D10 CWM 1:6 | D 116 | NEU Basis (0¬∞) | 1 | NEU 25min (0¬∞) | 1 | 1000 | -12.599
D10 CWM 1:6 | D 116 | NEU Basis (0¬∞) | 2 | NEU 25min (0¬∞) | 2 | 1000 | -12.876
D10 CWM 1:6 | D 116 | NEU Basis (0¬∞) | 3 | NEU 25min (0¬∞) | 3 | 1000 | -13.141
D10 CWM 1:6 | D 116 | NEU Basis (0¬∞) | 4 | NEU 25min (0¬∞) | 4 | 1000 | -13.194
D10 CWM 1:6 | D 116 | NEU Basis (0¬∞) | 5 | NEU 25min (0¬∞) | 5 | 1000 | -13.437
D10 CWM 1:6 | D 117 | NEU Basis (0¬∞) | 1 | NEU 25min (0¬∞) | 1 | 1000 | -11.638
D10 CWM 1:6 | D 117 | NEU Basis (0¬∞) | 2 | NEU 25min (0¬∞) | 2 | 1000 | -11.783
D10 CWM 1:6 | D 117 | NEU Basis (0¬∞) | 3 | NEU 25min (0¬∞) | 3 | 1000 | -12.077
D10 CWM 1:6 | D 117 | NEU Basis (0¬∞) | 4 | NEU 25min (0¬∞) | 4 | 1000 | -12.243
D10 CWM 1:6 | D 117 | NEU Basis (0¬∞) | 5 | NEU 25min (0¬∞) | 5 | 1000 | -12.574
D10 CWM 1:6 | D 118 | NEU Basis (0¬∞) | 1 | NEU 25min (0¬∞) | 1 | 1000 | -15.36
D10 CWM 1:6 | D 118 | NEU Basis (0¬∞) | 2 | NEU 25min (0¬∞) | 2 | 1000 | -15.35
D10 CWM 1:6 | D 118 | NEU Basis (0¬∞) | 3 | NEU 25min (0¬∞) | 3 | 1000 | -15.08
D10 CWM 1:6 | D 118 | NEU Basis (0¬∞) | 4 | NEU 25min (0¬∞) | 4 | 1000 | -15.236
D10 CWM 1:6 | D 118 | NEU Basis (0¬∞) | 5 | NEU 25min (0¬∞) | 5 | 1000 | -14.869
D10 CWM 1:6 | D 119 | NEU Basis (0¬∞) | 1 | NEU 25min (0¬∞) | 1 | 1000 | -19.129
D10 CWM 1:6 | D 119 | NEU Basis (0¬∞) | 2 | NEU 25min (0¬∞) | 2 | 1000 | -19.61
D10 CWM 1:6 | D 119 | NEU Basis (0¬∞) | 3 | NEU 25min (0¬∞) | 3 | 1000 | -19.984
D10 CWM 1:6 | D 119 | NEU Basis (0¬∞) | 4 | NEU 25min (0¬∞) | 4 | 1000 | -20.374
D10 CWM 1:6 | D 119 | NEU Basis (0¬∞) | 5 | NEU 25min (0¬∞) | 5 | 1000 | -20.578
D10 CWM 1:6 | D 120 | NEU Basis (0¬∞) | 1 | NEU 25min (0¬∞) | 1 | 1000 | -13.63
D10 CWM 1:6 | D 120 | NEU Basis (0¬∞) | 2 | NEU 25min (0¬∞) | 2 | 1000 | -13.025
D10 CWM 1:6 | D 120 | NEU Basis (0¬∞) | 3 | NEU 25min (0¬∞) | 3 | 1000 | -12.352
D10 CWM 1:6 | D 120 | NEU Basis (0¬∞) | 4 | NEU 25min (0¬∞) | 4 | 1000 | -11.588
D10 CWM 1:6 | D 120 | NEU Basis (0¬∞) | 5 | NEU 25min (0¬∞) | 5 | 1000 | -10.413
D11 ESP 1:6 | D 121 | NEU Basis (0¬∞) | 1 | NEU 25min (0¬∞) | 1 | 1000 | -4.53
D11 ESP 1:6 | D 121 | NEU Basis (0¬∞) | 2 | NEU 25min (0¬∞) | 2 | 1000 | -4.791
D11 ESP 1:6 | D 121 | NEU Basis (0¬∞) | 3 | NEU 25min (0¬∞) | 3 | 1000 | -4.549
D11 ESP 1:6 | D 121 | NEU Basis (0¬∞) | 4 | NEU 25min (0¬∞) | 4 | 1000 | -4.719
D11 ESP 1:6 | D 121 | NEU Basis (0¬∞) | 5 | NEU 25min (0¬∞) | 5 | 1000 | -4.768
D11 ESP 1:6 | D 122 | NEU Basis (0¬∞) | 1 | NEU 25min (0¬∞) | 1 | 1000 | -5.51
D11 ESP 1:6 | D 122 | NEU Basis (0¬∞) | 2 | NEU 25min (0¬∞) | 2 | 1000 | -5.535
D11 ESP 1:6 | D 122 | NEU Basis (0¬∞) | 3 | NEU 25min (0¬∞) | 3 | 1000 | -5.771
D11 ESP 1:6 | D 122 | NEU Basis (0¬∞) | 4 | NEU 25min (0¬∞) | 4 | 1000 | -5.752
D11 ESP 1:6 | D 122 | NEU Basis (0¬∞) | 5 | NEU 25min (0¬∞) | 5 | 1000 | -5.969
D11 ESP 1:6 | D 123 | NEU Basis (0¬∞) | 1 | NEU 25min (0¬∞) | 1 | 1000 | -5.206
D11 ESP 1:6 | D 123 | NEU Basis (0¬∞) | 2 | NEU 25min (0¬∞) | 2 | 1000 | -5.537
D11 ESP 1:6 | D 123 | NEU Basis (0¬∞) | 3 | NEU 25min (0¬∞) | 3 | 1000 | -5.879
D11 ESP 1:6 | D 123 | NEU Basis (0¬∞) | 4 | NEU 25min (0¬∞) | 4 | 1000 | -5.769
D11 ESP 1:6 | D 123 | NEU Basis (0¬∞) | 5 | NEU 25min (0¬∞) | 5 | 1000 | -5.722
D11 ESP 1:6 | D 124 | NEU Basis (0¬∞) | 1 | NEU 25min (0¬∞) | 1 | 1000 | -3.824
D11 ESP 1:6 | D 124 | NEU Basis (0¬∞) | 2 | NEU 25min (0¬∞) | 2 | 1000 | -3.794
D11 ESP 1:6 | D 124 | NEU Basis (0¬∞) | 3 | NEU 25min (0¬∞) | 3 | 1000 | -3.937
D11 ESP 1:6 | D 124 | NEU Basis (0¬∞) | 4 | NEU 25min (0¬∞) | 4 | 1000 | -4.348
D11 ESP 1:6 | D 124 | NEU Basis (0¬∞) | 5 | NEU 25min (0¬∞) | 5 | 1000 | -4.298
D11 ESP 1:6 | D 125 | NEU Basis (0¬∞) | 1 | NEU 25min (0¬∞) | 1 | 1000 | -3.367
D11 ESP 1:6 | D 125 | NEU Basis (0¬∞) | 2 | NEU 25min (0¬∞) | 2 | 1000 | -3.443
D11 ESP 1:6 | D 125 | NEU Basis (0¬∞) | 3 | NEU 25min (0¬∞) | 3 | 1000 | -3.506
D11 ESP 1:6 | D 125 | NEU Basis (0¬∞) | 4 | NEU 25min (0¬∞) | 4 | 1000 | -3.674
D11 ESP 1:6 | D 125 | NEU Basis (0¬∞) | 5 | NEU 25min (0¬∞) | 5 | 1000 | -3.97
D11 ESP 1:6 | D 126 | NEU Basis (0¬∞) | 1 | NEU 25min (0¬∞) | 1 | 1000 | -3.76
D11 ESP 1:6 | D 126 | NEU Basis (0¬∞) | 2 | NEU 25min (0¬∞) | 2 | 1000 | -3.767
D11 ESP 1:6 | D 126 | NEU Basis (0¬∞) | 3 | NEU 25min (0¬∞) | 3 | 1000 | -3.754
D11 ESP 1:6 | D 126 | NEU Basis (0¬∞) | 4 | NEU 25min (0¬∞) | 4 | 1000 | -3.792
D11 ESP 1:6 | D 126 | NEU Basis (0¬∞) | 5 | NEU 25min (0¬∞) | 5 | 1000 | -3.823
D11 ESP 1:6 | D 127 | NEU Basis (0¬∞) | 1 | NEU 25min (0¬∞) | 1 | 1000 | -4.056
D11 ESP 1:6 | D 127 | NEU Basis (0¬∞) | 2 | NEU 25min (0¬∞) | 2 | 1000 | -3.995
D11 ESP 1:6 | D 127 | NEU Basis (0¬∞) | 3 | NEU 25min (0¬∞) | 3 | 1000 | -4.222
D11 ESP 1:6 | D 127 | NEU Basis (0¬∞) | 4 | NEU 25min (0¬∞) | 4 | 1000 | -4.418
D11 ESP 1:6 | D 127 | NEU Basis (0¬∞) | 5 | NEU 25min (0¬∞) | 5 | 1000 | -4.867
D11 ESP 1:6 | D 128 | NEU Basis (0¬∞) | 1 | NEU 25min (0¬∞) | 1 | 1000 | -5.037
D11 ESP 1:6 | D 128 | NEU Basis (0¬∞) | 2 | NEU 25min (0¬∞) | 2 | 1000 | -4.945
D11 ESP 1:6 | D 128 | NEU Basis (0¬∞) | 3 | NEU 25min (0¬∞) | 3 | 1000 | -5.338
D11 ESP 1:6 | D 128 | NEU Basis (0¬∞) | 4 | NEU 25min (0¬∞) | 4 | 1000 | -5.056
D11 ESP 1:6 | D 128 | NEU Basis (0¬∞) | 5 | NEU 25min (0¬∞) | 5 | 1000 | -5.404
D11 ESP 1:6 | D 129 | NEU Basis (0¬∞) | 1 | NEU 25min (0¬∞) | 1 | 1000 | -3.757
D11 ESP 1:6 | D 129 | NEU Basis (0¬∞) | 2 | NEU 25min (0¬∞) | 2 | 1000 | -4.061
D11 ESP 1:6 | D 129 | NEU Basis (0¬∞) | 3 | NEU 25min (0¬∞) | 3 | 1000 | -4.303
D11 ESP 1:6 | D 129 | NEU Basis (0¬∞) | 4 | NEU 25min (0¬∞) | 4 | 1000 | -4.729
D11 ESP 1:6 | D 129 | NEU Basis (0¬∞) | 5 | NEU 25min (0¬∞) | 5 | 1000 | -4.88
D11 ESP 1:6 | D 130 | NEU Basis (0¬∞) | 1 | NEU 25min (0¬∞) | 1 | 1000 | -4.753
D11 ESP 1:6 | D 130 | NEU Basis (0¬∞) | 2 | NEU 25min (0¬∞) | 2 | 1000 | -4.792
D11 ESP 1:6 | D 130 | NEU Basis (0¬∞) | 3 | NEU 25min (0¬∞) | 3 | 1000 | -4.643
D11 ESP 1:6 | D 130 | NEU Basis (0¬∞) | 4 | NEU 25min (0¬∞) | 4 | 1000 | -4.59
D11 ESP 1:6 | D 130 | NEU Basis (0¬∞) | 5 | NEU 25min (0¬∞) | 5 | 1000 | -4.649
D11 ESP 1:6 | D 131 | NEU Basis (0¬∞) | 1 | NEU 25min (0¬∞) | 1 | 1000 | -4.578
D11 ESP 1:6 | D 131 | NEU Basis (0¬∞) | 2 | NEU 25min (0¬∞) | 2 | 1000 | -4.663
D11 ESP 1:6 | D 131 | NEU Basis (0¬∞) | 3 | NEU 25min (0¬∞) | 3 | 1000 | -4.922
D11 ESP 1:6 | D 131 | NEU Basis (0¬∞) | 4 | NEU 25min (0¬∞) | 4 | 1000 | -4.905
D11 ESP 1:6 | D 131 | NEU Basis (0¬∞) | 5 | NEU 25min (0¬∞) | 5 | 1000 | -5.045
D11 ESP 1:6 | D 132 | NEU Basis (0¬∞) | 1 | NEU 25min (0¬∞) | 1 | 1000 | -4.198
D11 ESP 1:6 | D 132 | NEU Basis (0¬∞) | 2 | NEU 25min (0¬∞) | 2 | 1000 | -4.207
D11 ESP 1:6 | D 132 | NEU Basis (0¬∞) | 3 | NEU 25min (0¬∞) | 3 | 1000 | -4.165
D11 ESP 1:6 | D 132 | NEU Basis (0¬∞) | 4 | NEU 25min (0¬∞) | 4 | 1000 | -4.243
D11 ESP 1:6 | D 132 | NEU Basis (0¬∞) | 5 | NEU 25min (0¬∞) | 5 | 1000 | -4.494
D12 SWS 1:6 | D 133 | NEU Basis (0¬∞) | 1 | NEU 25min (0¬∞) | 1 | 1000 | -10.728
D12 SWS 1:6 | D 133 | NEU Basis (0¬∞) | 2 | NEU 25min (0¬∞) | 2 | 1000 | -10.974
D12 SWS 1:6 | D 133 | NEU Basis (0¬∞) | 3 | NEU 25min (0¬∞) | 3 | 1000 | -10.357
D12 SWS 1:6 | D 133 | NEU Basis (0¬∞) | 4 | NEU 25min (0¬∞) | 4 | 1000 | -11.26
D12 SWS 1:6 | D 133 | NEU Basis (0¬∞) | 5 | NEU 25min (0¬∞) | 5 | 1000 | -11.32
D12 SWS 1:6 | D 134 | NEU Basis (0¬∞) | 1 | NEU 25min (0¬∞) | 1 | 1000 | -12.526
D12 SWS 1:6 | D 134 | NEU Basis (0¬∞) | 2 | NEU 25min (0¬∞) | 2 | 1000 | -12.264
D12 SWS 1:6 | D 134 | NEU Basis (0¬∞) | 3 | NEU 25min (0¬∞) | 3 | 1000 | -12.27
D12 SWS 1:6 | D 134 | NEU Basis (0¬∞) | 4 | NEU 25min (0¬∞) | 4 | 1000 | -11.834
D12 SWS 1:6 | D 134 | NEU Basis (0¬∞) | 5 | NEU 25min (0¬∞) | 5 | 1000 | -11.377
D12 SWS 1:6 | D 135 | NEU Basis (0¬∞) | 1 | NEU 25min (0¬∞) | 1 | 1000 | -9.937
D12 SWS 1:6 | D 135 | NEU Basis (0¬∞) | 2 | NEU 25min (0¬∞) | 2 | 1000 | -10.44
D12 SWS 1:6 | D 135 | NEU Basis (0¬∞) | 3 | NEU 25min (0¬∞) | 3 | 1000 | -10.458
D12 SWS 1:6 | D 135 | NEU Basis (0¬∞) | 4 | NEU 25min (0¬∞) | 4 | 1000 | -11.286
D12 SWS 1:6 | D 135 | NEU Basis (0¬∞) | 5 | NEU 25min (0¬∞) | 5 | 1000 | -11.75
D12 SWS 1:6 | D 136 | NEU Basis (0¬∞) | 1 | NEU 25min (0¬∞) | 1 | 1000 | -7.063
D12 SWS 1:6 | D 136 | NEU Basis (0¬∞) | 2 | NEU 25min (0¬∞) | 2 | 1000 | -7.316
D12 SWS 1:6 | D 136 | NEU Basis (0¬∞) | 3 | NEU 25min (0¬∞) | 3 | 1000 | -7.338
D12 SWS 1:6 | D 136 | NEU Basis (0¬∞) | 4 | NEU 25min (0¬∞) | 4 | 1000 | -7.391
D12 SWS 1:6 | D 136 | NEU Basis (0¬∞) | 5 | NEU 25min (0¬∞) | 5 | 1000 | -7.463
D12 SWS 1:6 | D 137 | NEU Basis (0¬∞) | 1 | NEU 25min (0¬∞) | 1 | 1000 | -6.564
D12 SWS 1:6 | D 137 | NEU Basis (0¬∞) | 2 | NEU 25min (0¬∞) | 2 | 1000 | -6.506
D12 SWS 1:6 | D 137 | NEU Basis (0¬∞) | 3 | NEU 25min (0¬∞) | 3 | 1000 | -6.367
D12 SWS 1:6 | D 137 | NEU Basis (0¬∞) | 4 | NEU 25min (0¬∞) | 4 | 1000 | -5.885
D12 SWS 1:6 | D 137 | NEU Basis (0¬∞) | 5 | NEU 25min (0¬∞) | 5 | 1000 | -5.686
D12 SWS 1:6 | D 138 | NEU Basis (0¬∞) | 1 | NEU 25min (0¬∞) | 1 | 1000 | -4.551
D12 SWS 1:6 | D 138 | NEU Basis (0¬∞) | 2 | NEU 25min (0¬∞) | 2 | 1000 | -4.733
D12 SWS 1:6 | D 138 | NEU Basis (0¬∞) | 3 | NEU 25min (0¬∞) | 3 | 1000 | -4.892
D12 SWS 1:6 | D 138 | NEU Basis (0¬∞) | 4 | NEU 25min (0¬∞) | 4 | 1000 | -5.163
D12 SWS 1:6 | D 138 | NEU Basis (0¬∞) | 5 | NEU 25min (0¬∞) | 5 | 1000 | -5.346
D12 SWS 1:6 | D 139 | NEU Basis (0¬∞) | 1 | NEU 25min (0¬∞) | 1 | 1000 | -7.543
D12 SWS 1:6 | D 139 | NEU Basis (0¬∞) | 2 | NEU 25min (0¬∞) | 2 | 1000 | -7.698
D12 SWS 1:6 | D 139 | NEU Basis (0¬∞) | 3 | NEU 25min (0¬∞) | 3 | 1000 | -7.887
D12 SWS 1:6 | D 139 | NEU Basis (0¬∞) | 4 | NEU 25min (0¬∞) | 4 | 1000 | -8.129
D12 SWS 1:6 | D 139 | NEU Basis (0¬∞) | 5 | NEU 25min (0¬∞) | 5 | 1000 | -8.043
D12 SWS 1:6 | D 140 | NEU Basis (0¬∞) | 1 | NEU 25min (0¬∞) | 1 | 1000 | -6.887
D12 SWS 1:6 | D 140 | NEU Basis (0¬∞) | 2 | NEU 25min (0¬∞) | 2 | 1000 | -6.788
D12 SWS 1:6 | D 140 | NEU Basis (0¬∞) | 3 | NEU 25min (0¬∞) | 3 | 1000 | -6.843
D12 SWS 1:6 | D 140 | NEU Basis (0¬∞) | 4 | NEU 25min (0¬∞) | 4 | 1000 | -6.897
D12 SWS 1:6 | D 140 | NEU Basis (0¬∞) | 5 | NEU 25min (0¬∞) | 5 | 1000 | -6.815
D12 SWS 1:6 | D 141 | NEU Basis (0¬∞) | 1 | NEU 25min (0¬∞) | 1 | 1000 | -6.991
D12 SWS 1:6 | D 141 | NEU Basis (0¬∞) | 2 | NEU 25min (0¬∞) | 2 | 1000 | -6.782
D12 SWS 1:6 | D 141 | NEU Basis (0¬∞) | 3 | NEU 25min (0¬∞) | 3 | 1000 | -6.529
D12 SWS 1:6 | D 141 | NEU Basis (0¬∞) | 4 | NEU 25min (0¬∞) | 4 | 1000 | -6.386
D12 SWS 1:6 | D 141 | NEU Basis (0¬∞) | 5 | NEU 25min (0¬∞) | 5 | 1000 | -5.889
D12 SWS 1:6 | D 142 | NEU Basis (0¬∞) | 1 | NEU 25min (0¬∞) | 1 | 1000 | -3.037
D12 SWS 1:6 | D 142 | NEU Basis (0¬∞) | 2 | NEU 25min (0¬∞) | 2 | 1000 | -3.051
D12 SWS 1:6 | D 142 | NEU Basis (0¬∞) | 3 | NEU 25min (0¬∞) | 3 | 1000 | -3.096
D12 SWS 1:6 | D 142 | NEU Basis (0¬∞) | 4 | NEU 25min (0¬∞) | 4 | 1000 | -3.188
D12 SWS 1:6 | D 142 | NEU Basis (0¬∞) | 5 | NEU 25min (0¬∞) | 5 | 1000 | -3.214
D12 SWS 1:6 | D 143 | NEU Basis (0¬∞) | 1 | NEU 25min (0¬∞) | 1 | 1000 | -10
D12 SWS 1:6 | D 143 | NEU Basis (0¬∞) | 2 | NEU 25min (0¬∞) | 2 | 1000 | -10.219
D12 SWS 1:6 | D 143 | NEU Basis (0¬∞) | 3 | NEU 25min (0¬∞) | 3 | 1000 | -10.405
D12 SWS 1:6 | D 143 | NEU Basis (0¬∞) | 4 | NEU 25min (0¬∞) | 4 | 1000 | -10.678
D12 SWS 1:6 | D 143 | NEU Basis (0¬∞) | 5 | NEU 25min (0¬∞) | 5 | 1000 | -10.897
D12 SWS 1:6 | D 144 | NEU Basis (0¬∞) | 1 | NEU 25min (0¬∞) | 1 | 1000 | -7.063
D12 SWS 1:6 | D 144 | NEU Basis (0¬∞) | 2 | NEU 25min (0¬∞) | 2 | 1000 | -7.094
D12 SWS 1:6 | D 144 | NEU Basis (0¬∞) | 3 | NEU 25min (0¬∞) | 3 | 1000 | -6.808
D12 SWS 1:6 | D 144 | NEU Basis (0¬∞) | 4 | NEU 25min (0¬∞) | 4 | 1000 | -6.603
D12 SWS 1:6 | D 144 | NEU Basis (0¬∞) | 5 | NEU 25min (0¬∞) | 5 | 1000 | -6.263