## For paper
Received optical power and power density
Settings | Current given to NIR LED (mA) | No cloth |  | White Cloth |  | Reduction
|  | In mW | In mW/cm2 | In mW | In mW/cm2
50% of NIR LED optical power | 750 | 1.34 | 1.89 | 1.129 | 1.594 | 15.75%
40% | 600 | 1.098 | 1.55 | 0.925 | 1.308 | 15.76%
30% | 450 | 0.837 | 1.182 | 0.697 | 0.985 | 16.73%
20% | 300 | 0.563 | 0.795 | 0.475 | 0.671 | 15.63%
10% | 150 | 0.278 | 0.393 | 0.231 | 0.326 | 16.91%
According to Lyu's paper | 123 | 0.226 | 0.319 | 0.187 | 0.264 | 17.26%
According to 285 mW/cm2 | 170 | 0.317 | 0.448 | 0.263 | 0.371 | 17.03%
External modulation mode, 0.75V bias | 300 | 0.559 | 0.79 | 0.464 | 0.655 | 16.99%
External modulation mode, 0.425V bias | 170 | 0.295 | 0.417 | 0.242 | 0.341 | 17.97%
External modulation mode, 1V bias | 400 | 0.749 | 1.055 | 0.618 | 0.871 | 17.49%
PV Cell's output
Settings | Current given to NIR LED (mA) | VOC |  |  |  | Reduction
|  | No cloth |  | White Cloth
50% of NIR LED optical power | 750 | 1.462 |  | 1.406 |  | 3.83%
40% | 600 | 1.395 |  | 1.342 |  | 3.799%
30% | 450 | 1.311 |  | 1.261 |  | 3.814%
20% | 300 | 1.199 |  | 1.152 |  | 3.92%
10% | 150 | 1.011 |  | 0.966 |  | 4.451%
According to Lyu's paper | 123 | 0.957 |  | 0.911 |  | 4.807%
According to 285 mW/cm2 | 170 | 1.047 |  | 1.001 |  | 4.394%
External modulation mode, 0.75V bias | 300 | 1.202 |  | 1.154 |  | 3.993%
External modulation mode, 0.425V bias | 170 | 1.037 |  | 0.978 |  | 5.689%
External modulation mode, 1V bias | 400 | 1.288 |  | 1.231 |  | 4.425%
4.04%