## B1
Ctrl0-C abaqus |  | B1-U-0 |  | B1-U-5 |  | B1-U-10 |  | B1-U-15
displacement at the middle of beam (mm) | F (kN) | displacement at the middle of beam (mm) | F (kN) | displacement at the middle of beam (mm) | F (kN) | displacement at the middle of beam (mm) | F (kN) | displacement at the middle of beam (mm) | F (kN)
0 | 0 | 0 | 0 | 0 | 0 | 0 | 0 | 0 | 0
0.156742 | 11.3177 | 0.131705 | 9.48762 | 0.619195 | 19.5763 | 0.458453 | 12.9365 | 0.263158 | 7.17842
0.313261 | 22.9778 | 0.264759 | 21.9413 | 1.05263 | 35.5932 | 0.802292 | 27.3917 | 0.460526 | 14.3576
0.470601 | 33.5107 | 0.652588 | 34.3874 | 1.73375 | 54.5763 | 1.08883 | 36.5226 | 0.789474 | 24.7785
0.6298 | 41.5666 | 1.04096 | 48.02 | 2.60062 | 75.339 | 1.48997 | 47.1766 | 1.11842 | 32.1878
0.790397 | 47.7269 | 1.75049 | 67.5752 | 3.28173 | 93.7288 | 1.89112 | 57.0702 | 1.51316 | 41.218
0.952102 | 52.0894 | 2.39498 | 84.1663 | 3.71517 | 107.373 | 2.29226 | 66.5835 | 1.77632 | 47.2381
1.11448 | 55.76 | 2.9747 | 98.3863 | 4.08669 | 116.271 | 2.6361 | 74.9551 | 2.03947 | 51.1733
1.27704 | 59.0979 | 3.55307 | 109.64 | 4.39628 | 122.203 | 2.92264 | 80.6639 | 2.10526 | 52.7941
1.43965 | 62.3862 | 4.13144 | 120.894 | 4.58204 | 123.39 | 3.09456 | 84.0893 | 2.23684 | 53.0243
1.60243 | 65.7388 | 4.51683 | 128.002 | 4.95356 | 122.797 | 3.15186 | 84.8508 | 2.43421 | 46.9988
1.76541 | 69.1222 | 4.96512 | 133.327 | 5.26316 | 119.831 | 3.26648 | 83.3321 | 2.63158 | 39.1201
1.92856 | 72.5362 | 5.09061 | 129.171 | 5.44892 | 112.119 | 3.61032 | 72.6922 | 2.82895 | 31.2414
2.0918 | 75.9883 | 5.20721 | 105.439 | 5.88235 | 81.2712 | 3.89685 | 64.7129
2.25506 | 79.4496 | 5.38668 | 79.925 | 6.06811 | 62.2881 | 4.46991 | 46.0926
2.41828 | 82.8933 | 5.38776 | 82.2978
2.58151 | 86.2595
2.74478 | 89.5845
2.90811 | 92.9373
3.0715 | 96.3074
3.235 | 99.686
3.39856 | 103.064
3.56212 | 106.404
3.72567 | 109.681
3.88926 | 112.892
4.05283 | 116.074
4.21632 | 119.23
4.37993 | 122.358
4.54424 | 124.893
4.70904 | 127.083
4.87416 | 129.045
5.03973 | 130.845
5.08709 | 103.897
|  | test |  |  |  | Direct radial pressure |  | Virtual thermal expansion
0 | 0 | 0 | 0 | 0 |  | 0 | 0 | 0 | 0 | 0 | 0 | B2-U-5
0.0002391066 | 0.0315147 | 0.0004212845 | 0.0316726 | 0.0003747752 |  | 0.001292642 | 0.0373341 | 0.846696 | 21.28128 | 0.6773568 | 17.025024 | 0 | 0
0.001887837 | 0.238336 | 0.003327099 | 0.239103 | 0.002958992 |  | 0.01021358 | 0.2765857 | 1.150816 | 28.68912 | 0.9206528 | 22.951296 | 0.540046 | 12.8384
0.006275455 | 0.782484 | 0.01106113 | 0.784627 | 0.009836136 |  | 0.03396033 | 0.9039279 | 1.37144 | 34.21144 | 1.097152 | 27.369152 | 1.26058 | 31.5602
0.01462947 | 1.81287 | 0.02578945 | 1.8178 | 0.0229302 |  | 0.07918517 | 2.089724 | 1.55044 | 37.578 | 1.240352 | 30.0624 | 1.72334 | 41.9021
0.02813448 | 3.456 | 0.0495663 | 3.46341 | 0.04409794 |  | 0.1521692 | 3.972344 | 2.039408 | 49.56536 | 1.6315264 | 39.652288 | 2.08313 | 49.3913
0.04790125 | 5.79189 | 0.08431271 | 5.80003 | 0.07508034 |  | 0.25874 | 6.664922 | 2.51668 | 59.12688 | 2.013344 | 47.301504 | 2.69859 | 57.0606
0.07488245 | 8.90072 | 0.1318169 | 8.91406 | 0.1173706 |  | 0.4042825 | 10.30416 | 2.89244 | 67.47704 | 2.313952 | 53.981632 | 3.26224 | 62.0557
0.1102313 | 12.7879 | 0.1938182 | 12.7935 | 0.1727764 |  | 0.5942642 | 14.90357 | 3.310184 | 74.61352 | 2.6481472 | 59.690816 | 4.08115 | 65.6266
0.1545227 | 17.4953 | 0.2715959 | 17.498 | 0.2421986 |  | 0.8329825 | 20.4744 | 3.710104 | 80.672 | 2.9680832 | 64.5376 | 4.31203 | 68.8368
0.2085235 | 23.076 | 0.3665691 | 23.0766 | 0.3268394 |  | 1.12605 | 27.14487 | 3.889192 | 83.2304 | 3.1113536 | 66.58432 | 5.77059 | 74.7296
0.2733527 | 29.2311 | 0.4810663 | 29.2739 | 0.4284525 |  | 1.476108 | 34.86467 | 4.104136 | 85.9224 | 3.2833088 | 68.73792 | 7.3314 | 80.623
0.3527868 | 35.3831 | 0.6213315 | 35.4197 | 0.5529574 |  | 1.888533 | 43.13459 | 4.59384 | 91.036 | 3.675072 | 72.8288 | 9.0712 | 86.6961
0.4435784 | 42.3161 | 0.7803177 | 42.3889 | 0.6952639 |  | 2.362692 | 52.72298 | 5.05984 | 94.128 | 4.047872 | 75.3024 | 10.7596 | 91.8774
0.5460815 | 50.1915 | 0.961011 | 50.3419 | 0.8559271 |  | 2.902133 | 63.51338 | 5.52 | 96.008 | 4.416 | 76.8064 | 11.2711 | 92.5941
0.6626959 | 59.024 | 1.16597 | 58.726 | 1.038708 |  | 3.5098 | 74.88744 | 5.860736 | 96.4064 | 4.6885888 | 77.12512 | 11.6546 | 92.9533
0.7935408 | 67.0243 | 1.39358 | 67.576 | 1.243794 |  | 4.193725 | 86.94793 | 6.297328 | 95.052 | 5.0378624 | 76.0416 | 12.1143 | 91.3523
0.9439232 | 73.5115 | 1.656768 | 74.9948 | 1.479503 |  | 4.977567 | 97.30952 | 6.716768 | 86.2848 | 5.3734144 | 69.02784 | 12.5482 | 88.8599
1.118417 | 78.8916 | 1.954981 | 81.4858 | 1.753005 |  | 5.881542 | 106.058 |  |  |  |  | 13.1107 | 89.0422
1.309497 | 87.3703 | 2.274279 | 90.3546 | 2.052503 |  | 6.842483 | 116.1703 |  |  |  |  | 13.6219 | 87.0458
1.539083 | 97.5463 | 2.623376 | 100.244 | 2.412356 |  | 7.942358 | 118.8459 |  |  |  |  | 14.3621 | 84.5947
1.820266 | 106.97 | 3.068591 | 109.446 | 2.853082 |  | 9.23025 | 95.6223 |  |  |  |  | 14.642 | 79.7839
2.123636 | 115.794 | 3.611354 | 117.803 | 3.328584
2.477257 | 124.796 | 4.224227 | 124.378 | 3.882848
2.890063 | 132.036 | 5.021464 | 125.487 | 4.529879
3.411677 | 132.17 | 6.144945 | 119.498 | 5.347456
4.185376 | 133.972 | 7.497569 | 121.445 | 6.560151
5.04547 | 138.886 | 9.279613 | 123.285 | 7.908261
88.15141 | 66.366 | 11.06914 | 127.825 | 138.1684
175.7571 | 45.213 |  |  | 275.4813

## concrete cover
concrete
density | E | nu |  |  |  |  | d 16 | c cover |  | fc | w lim
2.4e-09 | 26541.38488 | 0.15 |  |  |  |  | 16 | 30 |  | 33.6 | 0.05 | 7.85 | [12 empty] | L(cm) |  | delta phi | Icorr | t (hr) | t (year) | cm2 | mA | n bars | vrs | xcr ((micro meter) | b0 | landa | epsilon1 |  | f*c/fc
dilation angle | eccentricity | fb0/fc0 | k | viscosity |  |  | w'steelcr | 3.984808 |  | xcr | 5076.189 | [13 empty] | 144 |  | 0.4 | 1382.254 |  | 0.01258184 | 1446.912 | 2000000 | 2 | 3 | 201.7391 | 200 | 0.1 | 0.02533843 |  | 0.38106
35 | 0.1 | 1.16 | 0.667 | 0.01 | [6 empty] | 403.274 | [13 empty] | 134 |  | 0.36 | 1697.608 |  | 0.009220132 | 1178.128 | 2000000 | 2 | 3 | 181.5652 | 150 | 0.1 | 0.03040612 |  | 0.3390853
fc yield stress (MPa) | inelastic strain for fc |  | Original | 5 % (×0.38) | 10 % (×0.24) | 15 % (×0.17) | ft yield stress | inelastic strain | Gf (N/mm) | Original (MPa) | 5 % (×0.38) | 10 % (×0.24) | 15 % (×0.17) | 5 % Gf | 10 %Gf | 15 % Gf | 5 % | 10 % | 15 % | 5 % Gf | 10 %Gf | 15 % Gf
0.5 | 0 |  | 0.5 | 0.19 | 0.12 | 0.085 | 3.5 | 0 | 0.3201276 | 3.5 | 1.33 | 0.84 | 0.595 | 0.102204 | 0.05942544 | 0.03955969 | 0.09914945 | 0.07298642 | 0.05799633 | 0.004774693 | 0.003326201 | 0.00253592 | beam name | name | h0 | b0 mm | fc | εc0 | L stir-corr | n stir | ϕ(i) mm | n bars | C cover | L rebar mm (corr) | CR | ϕ(t) | delta phi | I total (μA) for corroded | Exposed Area (cm2) | I corr (μA/cm²) for corroded | t (year) from equationCR | t (day ) from equation CR | t (year ) from eq CL | Xcr (μm) | ε1​ | k=f*c/fc
20.40615 | 0.00031 |  | 20.40615 | 7.754337 | 4.897476 | 3.4690455 | 1.94175 | 0.00013 | 0.1597316 | 1.94175 | 0.737865 | 0.46602 | 0.3300975 | 0.05099594 | 0.02965106 | 0.0197388 | 1.175306 | 0.8651727 | 0.6874819 | 0.08832855 | 0.06153244 | 0.04691278 | beam 1 | B1-U-5 | 250 | 200 | 35 | 0.00156 | 140 | 12 | 16 | 2 | 30 | 1520 | 5 | 15.59487 | 0.405129 | 1567010.3 | 1527.296 | 1026.003 | 0.01716789 | 6.26628 | 0.01676619 | 199.5451 | 0.02506286 | 0.3836425
26.90333 | 0.00062 |  | 26.90333 | 10.2232654 | 6.4567992 | 4.5735661 | 1.37567 | 0.00026 | 0.1063579 | 1.37567 | 0.5227546 | 0.3301608 | 0.2338639 | 0.03395583 | 0.01974326 | 0.01314315 | 1.413126 | 1.040238 | 0.8265921 | 0.1097833 | 0.07647853 | 0.05830778 |  | B1-U-10 | 250 | 200 | 35 | 0.00156 | 140 | 12 | 16 | 2 | 30 | 1520 | 10 | 15.17893 | 0.8210672 | 1567010.3 | 1527.296 | 1026.003 | 0.03479383 | 12.69975 | 0.03353238 | 399.0901 | 0.05012572 | 0.23735
31.57123 | 0.00094 |  | 31.57123 | 11.9970674 | 7.5770952 | 5.3671091 | 1.07725 | 0.0004 | 0.07969964 | 1.07725 | 0.409355 | 0.25854 | 0.1831325 | 0.02544491 | 0.01479468 | 0.009848862 | 1.572189 | 1.157328 | 0.9196337 | 0.1245083 | 0.08673641 | 0.06612846 |  | B1-U-15 | 250 | 200 | 35 | 0.00156 | 140 | 12 | 16 | 2 | 30 | 1520 | 15 | 14.75127 | 1.248729 | 1567010.3 | 1527.296 | 1026.003 | 0.05291657 | 19.31455 | 0.05029857 | 598.6352 | 0.07518858 | 0.1718278
34.20891 | 0.00125 |  | 34.20891 | 12.9993858 | 8.2101384 | 5.8155147 | 0.89114 | 0.00053 | 0.06371755 | 0.89114 | 0.3386332 | 0.2138736 | 0.1514938 | 0.02034247 | 0.01182792 | 0.00787388 | 1.65858 | 1.220923 | 0.9701674 | 0.1326209 | 0.09238788 | 0.07043718 | beam 2 | B2-U-5 | 200 | 150 | 25 | 0.00162 | 100 | 10 | 14 | 2 | 25 | 1425 | 5 | 13.64551 | 0.3544879 | 832985.4 | 1252.86 | 664.8671 | 0.02318135 | 8.461193 | 0.02263895 | 174.6019 | 0.02924 | 0.3565141
35 | 0.00156 |  | 35 | 13.3 | 8.4 | 5.95 | 0.7632 | 0.00066 | 0.05306842 | 0.7632 | 0.290016 | 0.183168 | 0.129744 | 0.01694263 | 0.009851115 | 0.006557916 | 1.684053 | 1.239674 | 0.9850673 | 0.1350276 | 0.09406448 | 0.07171543 |  | B2-U-10 | 200 | 150 | 25 | 0.00162 | 100 | 10 | 14 | 2 | 25 | 1425 | 10 | 13.28157 | 0.7184338 | 832985.4 | 1252.86 | 664.8671 | 0.0469812 | 17.14814 | 0.04527789 | 349.2039 | 0.05848001 | 0.2169255
33.91523 | 0.00187 |  | 33.91523 | 12.8877874 | 8.1396552 | 5.7655891 | 0.66948 | 0.00079 | 0.04546668 | 0.66948 | 0.2544024 | 0.1606752 | 0.1138116 | 0.0145157 | 0.008440001 | 0.005618533 | 1.649074 | 1.213925 | 0.9646069 | 0.1317244 | 0.09176337 | 0.06996105 |  | B2-U-15 | 200 | 150 | 25 | 0.00162 | 100 | 10 | 14 | 2 | 25 | 1425 | 15 | 12.90736 | 1.092638 | 832985.4 | 1252.86 | 664.8671 | 0.07145186 | 26.07993 | 0.06791684 | 523.8058 | 0.08772001 | 0.1558891
31.15215 | 0.00219 |  | 31.15215 | 11.837817 | 7.476516 | 5.2958655 | 0.59764 | 0.00092 | 0.03976689 | 0.59764 | 0.2271032 | 0.1434336 | 0.1015988 | 0.01269598 | 0.007381947 | 0.004914184 | 1.558245 | 1.147063 | 0.9114774 | 0.1232063 | 0.08582939 | 0.06543694 | beam 3 |  | 200 | 150 | 30 | 0.00159 | 500 | 2 | 14 | 2 | 25 | 250 | 20 | 12.52198 | 1.478019 | 420000 | 471 | 891.7197 | 0.07206492 | 26.30369 | 0.03150862 | 325.9236 | 0.05458134 | 0.2255916
27.53104 | 0.0025 |  | 27.53104 | 10.4617952 | 6.6074496 | 4.6802768 | 0.54071 | 0.00105 | 0.03533628 | 0.54071 | 0.2054698 | 0.1297704 | 0.0919207 | 0.01128146 | 0.006559491 | 0.004366672 | 1.435023 | 1.056356 | 0.8394 | 0.1117934 | 0.0778788 | 0.05937535 |  |  | 200 | 150 | 30 | 0.00159 | 500 | 2 | 14 | 2 | 25 | 250 | 25 | 12.12436 | 1.875644 | 420000 | 471 | 891.7197 | 0.09145222 | 33.38006 | 0.03938578 | 407.4045 | 0.06822667 | 0.1890007
23.73333 | 0.00281 |  | 23.73333 | 9.0186654 | 5.6959992 | 4.0346661 | 0.49439 | 0.00119 | 0.03179253 | 0.49439 | 0.1878682 | 0.1186536 | 0.0840463 | 0.01015009 | 0.005901662 | 0.003928754 | 1.299819 | 0.9568295 | 0.760314 | 0.09947284 | 0.06929591 | 0.0528317 |  |  | 200 | 150 | 30 | 0.00159 | 500 | 1 | 14 | 2 | 25 | 125 | 20 | 12.52198 | 1.478019 | 420000 | 235.5 | 1783.439 | 0.03603246 | 13.15185 | 0.01575431 | 325.9236 | 0.05458134 | 0.2255916
20.17613 | 0.00312 |  | 20.17613 | 7.6669294 | 4.8422712 | 3.4299421 | 0.45592 | 0.00132 | 0.02889425 | 0.45592 | 0.1732496 | 0.1094208 | 0.0775064 | 0.009224782 | 0.005363654 | 0.0035706 | 1.166457 | 0.8586589 | 0.6823059 | 0.08754436 | 0.06098615 | 0.04649628 | beam 4 |  | 200 | 200 | 30 | 0.00159 | 600 | 2 | 16 | 2 | 25 | 250 | 20 | 14.31084 | 1.689165 | 618181.8 | 552.64 | 1118.598 | 0.06565538 | 23.96421 | 0.02796059 | 362.8092 | 0.04556884 | 0.2586677
17.04726 | 0.00343 |  | 17.04726 | 6.4779588 | 4.0913424 | 2.8980342 | 0.42341 | 0.00145 | 0.02647896 | 0.42341 | 0.1608958 | 0.1016184 | 0.0719797 | 0.008453676 | 0.004915302 | 0.003272131 | 1.04251 | 0.7674177 | 0.609804 | 0.07667562 | 0.05341465 | 0.04072371 |  |  | 200 | 200 | 30 | 0.00159 | 600 | 2 | 16 | 2 | 25 | 250 | 25 | 13.85641 | 2.143594 | 409090.9 | 552.64 | 740.2485 | 0.1259033 | 45.9547 | 0.04225156 | 362.8092 | 0.04556884 | 0.2586677
14.38995 | 0.00375 |  | 14.38995 | 5.468181 | 3.453588 | 2.4462915 | 0.39556 | 0.00158 | 0.02443619 | 0.39556 | 0.1503128 | 0.0949344 | 0.0672452 | 0.0078015 | 0.004536101 | 0.003019696 | 0.9311433 | 0.6854381 | 0.5446616 | 0.06710615 | 0.04674826 | 0.03564121 |  |  | 200 | 200 | 30 | 0.00159 | 600 | 2 | 16 | 2 | 25 | 250 | 20 | 14.31084 | 1.689165 | 409090.9 | 552.64 | 740.2485 | 0.09921257 | 36.21259 | 0.02112578 | 181.4046 | 0.02278442 | 0.4110182
12.17461 | 0.00406 |  | 12.17461 | 4.6263518 | 2.9219064 | 2.0696837 | 0.37141 | 0.00171 | 0.02268559 | 0.37141 | 0.1411358 | 0.0891384 | 0.0631397 | 0.007242604 | 0.004211137 | 0.002803366 | 0.8329399 | 0.6131482 | 0.4872187 | 0.05883653 | 0.04098737 | 0.03124907 |  |  | 200 | 200 | 30 | 0.00159 | 600 | 1 | 16 | 2 | 25 | 125 | 20 | 14.31084 | 1.689165 | 0 | 276.32 | 0 | #DIV/0! | #DIV/0! | 0 | 0 | 0 | 1
10.34347 | 0.00437 |  | 10.34347 | 3.9305186 | 2.4824328 | 1.7583899 | 0.35026 | 0.00185 | 0.02116916 | 0.35026 | 0.1330988 | 0.0840624 | 0.0595442 | 0.006758469 | 0.003929642 | 0.002615974 | 0.747173 | 0.550013 | 0.4370503 | 0.0517559 | 0.03605478 | 0.02748843
8.8336 | 0.00468 |  | 8.8336 | 3.356768 | 2.120064 | 1.501712 | 0.33156 | 0.00198 | 0.01984203 | 0.33156 | 0.1259928 | 0.0795744 | 0.0563652 | 0.00633477 | 0.003683286 | 0.002451974 | 0.6725669 | 0.4950935 | 0.3934103 | 0.04571416 | 0.03184592 | 0.02427956 | beam name |  | CL | SA ten | SA stir | SA tot | I ten % | I ten | mi (gr) | m = mass loss (grams)=(mi-mf) | mil= (gr/mm3)*A ten | t (day) | t(s) equation | I = current (Amperes) | A_m = atomic mass of metal (g/mol) | z = number of electrons exchanged (valency, e.g. Fe → z = 2) | F = Faraday's constant (96485 C/mol) | A1 | A2 | R | τ_max
7.5871 | 0.00499 |  | 7.5871 | 2.883098 | 1.820904 | 1.289807 | 0.31491 | 0.00211 | 0.01867166 | 0.31491 | 0.1196658 | 0.0755784 | 0.0535347 | 0.005961115 | 0.003466029 | 0.002307345 | 0.6077069 | 0.4473485 | 0.3554712 | 0.04055851 | 0.02825433 | 0.02154131 | beam 1 | B1-U-5 | 5 | 152729.6 | 42201.6 | 194931.2 | 0.7835052 | 1.56701 | 4795.70944 | 239.785472 | 1.577536 | 6.119659 | 528738.5 | 2 | 55.847 | 2 | 96485 | 0.856216 | -0.01387 | 0.786866 | 7.457987
6.55451 | 0.00531 |  | 6.55451 | 2.4907138 | 1.5730824 | 1.1142667 | 0.29998 | 0.00224 | 0.0176316 | 0.29998 | 0.1139924 | 0.0719952 | 0.0509966 | 0.005629067 | 0.003272963 | 0.002178821 | 0.5512355 | 0.4057784 | 0.3224388 | 0.03614937 | 0.02518279 | 0.01919954 |  | B1-U-10 | 10 | 152729.6 | 42201.6 | 194931.2 | 0.7835052 | 1.56701 | 4795.70944 | 479.570944 | 1.577536 | 12.23932 | 1057477.1 | 2 | 55.847 | 2 | 96485 | 0.856216 | -0.01387 | 0.717516 | 7.047707
5.69509 | 0.00562 |  | 5.69509 | 2.1641342 | 1.3668216 | 0.9681653 | 0.2865 | 0.00237 | 0.01670052 | 0.2865 | 0.10887 | 0.06876 | 0.048705 | 0.005331809 | 0.003100125 | 0.002063762 | 0.501931 | 0.3694841 | 0.2935988 | 0.03236554 | 0.02254685 | 0.01718988 |  | B1-U-15 | 15 | 152729.6 | 42201.6 | 194931.2 | 0.7835052 | 1.56701 | 4795.70944 | 719.356416 | 1.577536 | 18.35898 | 1586215.6 | 2 | 55.847 | 2 | 96485 | 0.856216 | -0.01387 | 0.648166 | 6.637427
4.97599 | 0.00593 |  | 4.97599 | 1.8908762 | 1.1942376 | 0.8459183 | 0.27428 | 0.00251 | 0.01586324 | 0.27428 | 0.1042264 | 0.0658272 | 0.0466276 | 0.0050645 | 0.002944701 | 0.001960296 | 0.4587365 | 0.3376876 | 0.2683327 | 0.029105 | 0.02027546 | 0.01545815 | beam 2 | B2-U-5 | 5 | 125286 | 25120 | 150406 | 0.8329854 | 0.8329854 | 3442.23285 | 172.1116425 | 1.207801 | 8.263215 | 713941.8 | 1 | 55.847 | 2 | 96485 | 0.9226584 | -0.014 | 0.8526584 | 7.375164
4.37088 | 0.00624 |  | 4.37088 | 1.6609344 | 1.0490112 | 0.7430496 |  |  |  |  | 0 | 0 | 0 | 0 | 0 | 0 | 0.4207488 | 0.3097239 | 0.2461122 | 0.02628269 | 0.01830935 | 0.01395918 |  | B2-U-10 | 10 | 125286 | 25120 | 150406 | 0.8329854 | 0.8329854 | 3442.23285 | 344.223285 | 1.207801 | 16.52643 | 1427883.6 | 1 | 55.847 | 2 | 96485 | 0.9226584 | -0.014 | 0.7826584 | 7.032664
3.85878 | 0.00656 |  | 3.85878 | 1.4663364 | 0.9261072 | 0.6559926 |  |  |  |  | 0 | 0 | 0 | 0 | 0 | 0 | 0.3872074 | 0.2850332 | 0.2264925 | 0.02382848 | 0.01659967 | 0.01265571 |  | B2-U-15 | 15 | 125286 | 25120 | 150406 | 0.8329854 | 0.8329854 | 3442.23285 | 516.3349275 | 1.207801 | 24.78965 | 2141825.4 | 1 | 55.847 | 2 | 96485 | 0.9226584 | -0.014 | 0.7126584 | 6.690164
3.42293 | 0.00687 |  | 3.42293 | 1.3007134 | 0.8215032 | 0.5818981 |  |  |  |  | 0 | 0 | 0 | 0 | 0 | 0 | 0.3574722 | 0.2631444 | 0.2090993 | 0.02168447 | 0.01510608 | 0.01151699 | beam 3 | B4-L-20-M | 20 | 21980 | 25120 | 47100 | 0.4666667 | 0.42 | 603.9005 | 120.7801 | 1.207801 | 11.50065 | 993656 | 0.9 | 55.847 | 2 | 96485 | 0.5354831 | -0.01012315 | 0.3330201 | 4.988168
3.04996 | 0.00718 |  | 3.04996 | 1.1589848 | 0.7319904 | 0.5184932 |  |  |  |  | 0 | 0 | 0 | 0 | 0 | 0 | 0.331009 | 0.2436641 | 0.1936199 | 0.01980313 | 0.01379548 | 0.01051777 |  |  | 25 | 21980 | 25120 | 47100 | 0.4666667 | 0.42 | 603.9005 | 150.975125 | 1.207801 | 14.37581 | 1242070.0 | 0.9 | 55.847 | 2 | 96485 | 0.5354831 | -0.01012315 | 0.28240435 | 4.716875
2.72909 | 0.00749 |  | 2.72909 | 1.0370542 | 0.6549816 | 0.4639453 |  |  |  |  | 0 | 0 | 0 | 0 | 0 | 0 | 0.3073658 | 0.2262598 | 0.1797901 | 0.01814498 | 0.01264036 | 0.009637102 |  | B4-L-20-S-12.5 | 20 | 10990 | 12560 | 23550 | 0.4666667 | 0.42 | 301.95025 | 60.39005 | 1.207801 | 5.750324 | 496828 | 0.9 | 55.847 | 2 | 96485 | 0.2679662 | -0.0122463 | 0.0230402 | 3.326721
2.45165 | 0.0078 |  | 2.45165 | 0.931627 | 0.588396 | 0.4167805 |  |  |  |  | 0 | 0 | 0 | 0 | 0 | 0 | 0.2861646 | 0.210653 | 0.1673887 | 0.01667745 | 0.01161804 | 0.008857675 | beam 4 | B3-L-20-M-s-c | 20 | 25120 | 30144 | 55264 | 0.4545455 | 0.6181818 | 788.768 | 157.7536 | 1.577536 | 10.20562 | 881765.3 | 1.36 | 55.847 | 2 | 96485 | 0.575003 | -0.0098095 | 0.378813 | 4.722056
|  |  | 0 |  | 0 | 0 |  |  |  |  | 0 | 0 | 0 | 0 | 0 | 0 |  | 0 | 0 | 0 | 0 | 0 |  | B3-L-25-c | 25 | 25120 | 30144 | 55264 | 0.4545455 | 0.4090909 | 788.768 | 197.192 | 1.577536 | 19.27728 | 1665556.7 | 0.9 | 55.847 | 2 | 96485 | 0.575003 | -0.0098095 | 0.3297655 | 4.47356
[24 empty] | B3-L-20-M | 20 | 25120 | 30144 | 55264 | 0.4545455 | 0.4090909 | 788.768 | 157.7536 | 1.577536 | 15.42182 | 1332445.3 | 0.9 | 55.847 | 2 | 96485 | 0.575003 | -0.0098095 | 0.378813 | 4.722056
[24 empty] | B3-L-20-S-12.5 | 20 | 12560 | 15072 | 27632 | 0.4545455 | 0.4090909 | 394.384 | 78.8768 | 1.577536 | 7.71091 | 666222.7 | 0.9 | 55.847 | 2 | 96485 | 0.347006 | -0.011619 | 0.114626 | 3.38357
[38 empty] | I total (μA) | ϕ(i) mm | Exposed Area (cm2) | I (μA/cm²) | A1 | A2 | R | τ_max (neat)
[37 empty] | beam 1 | 2000000 | 16 | 1527.296 | 1309.504 | 0.8040513 | -0.01245248 | 0.8040513 | 7.53
[37 empty] | beam 2 | 2000000 | 14 | 1252.86 | 1596.348 | 0.751272 | -0.01101826 | 0.751272 | 6.87
[37 empty] | beam 3 | 2000000 | 14 | 835.24 | 2394.521 | 0.6521452 | -0.009197261 | 0.6521452 | 6.68
[37 empty] | beam 4 | 2000000 | 16 | 954.56 | 2095.206 | 0.671002 | -0.009047603084 | 0.671002 | 6.2
Note on AR4: m pahlavan: for ribbed bars

## rebar
[5 empty] | ultimate strain is 21.15% |  |  |  |  | ultimate strain is 24.58% | [6 empty] | ultimate strain is 21.28%
| rebar with phi 8 |  | E ≈ 210000 MPa |  | ultimate stress = 639.49 | yiels stresss =446.76 |  | rebar with phi 10 |  | ultimate stress = 640.01 | yiels stresss =418.93 |  |  |  | rebar with phi 16 |  | ultimate stress = 601.13 | yiels stresss =478.45 |  |  |  | rebar with phi 14 | [26 empty] | Diameter_mm | Corrosion_% | Point | Strain | Stress_MPa | Diameter_mm | Corrosion_% | Point | Strain | Stress_MPa | Diameter_mm | Corrosion_% | Point | Strain | Stress_MPa | Diameter_mm | Corrosion_% | Point | Strain | Stress_MPa
کرنش )%( | strain | stress (Mpa) | true strain | plastic strain | true stress | inelastic strain | کرنش )%( | strain | stress (Mpa) | true strain | plastic strain | true stress | inelastic strain | کرنش )%( | strain | stress (Mpa) | true strain | plastic strain | true stress | inelastic strain | کرنش )%( | strain | stress (Mpa) | [16 empty] | Diameter_mm | Es_MPa | fy_MPa | fu_MPa | epsilon_peak | epsilon_u0 | ks | beta | Eu_MPa | 8 | 0 | 1 | 0 | 0 | 10 | 0 | 1 | 0 | 0 | 14 | 0 | 1 | 0 | 0 | 16 | 0 | 1 | 0 | 0
0 | 0 | 0 | 0 |  |  |  | 0 | 0 | 0 | 0 |  |  |  | 0 | 0 | 0 | 0 |  |  |  | 0 | 0 | 0 |  | rebar 10 |  |  | 5% | 10% | 15% | A rebar 10 | A rebar 10-%5 | A rebar 10-10% | A rebar 10-15% | [5 empty] | 8 | 200000 | 438.46 | 634.615 | 0.208633 | 0.264748 | 95.166264 | 0.004751 | -2122.867711 | 8 | 0 | 2 | 0.0021923 | 438.46 | 10 | 0 | 2 | 0.0020726 | 414.52 | 14 | 0 | 2 | 0.00180315 | 360.63 | 16 | 0 | 2 | 0.00236945 | 473.89
1.00719 | 0.0100719 | 50 | 0.0001007139 |  |  |  | 1.67702 | 0.0167702 | 19.5531 | 0.0001676879 |  |  |  | 1.31868 | 0.0131868 | 18.2431 | 0.0001318593 |  |  |  | 6.108613 | 0.06108613 | 360.638 | 2.06108613 | density | E | nu | E | E | E | 78.5 | 74.575 | 70.65 | 66.725 | [5 empty] | 10 | 200000 | 414.52 | 637.43 | 0.3 | 0.33913 | 144.74573 | 0.003741 | -3279.231506 | 8 | 0 | 3 | 0.208633 | 634.615 | 10 | 0 | 3 | 0.3 | 637.43 | 14 | 0 | 3 | 0.213785 | 555.319 | 16 | 0 | 3 | 0.202747 | 597.512
1.72662 | 0.0172662 | 115.385 | 0.0001726471 |  |  |  | 2.98137 | 0.0298137 | 62.5698 | 0.0002980926 |  |  |  | 2.47253 | 0.0247253 | 62.2733 | 0.0002472224 |  |  |  | 6.18584 | 0.0618584 | 363.83 | 2.0618584 | 1.212542e-08 | 210000 | 0.3 | 202125 | 194250 | 186375 | A rebar 16 | A rebar 16-%5 | A rebar 16-10% | A rebar 16-15% | [5 empty] | 14 | 200000 | 360.63 | 555.319 | 0.213785 | 0.288418 | 118.561961 | 0.004592 | -1017.040334 | 8 | 0 | 4 | 0.264748 | 515.4903 | 10 | 0 | 4 | 0.33913 | 509.1137 | 14 | 0 | 4 | 0.288418 | 479.4142 | 16 | 0 | 4 | 0.301648 | 267.0197
2.01439 | 0.0201439 | 176.923 | 0.0002014187 |  |  |  | 3.91304 | 0.0391304 | 113.408 | 0.0003912275 |  |  |  | 3.2967 | 0.032967 | 113.706 | 0.0003296157 |  |  |  | 6.263067 | 0.06263067 | 367.021 | 2.06263067 | c yield stress | plastic strain |  | c yield stress | c yield stress | c yield stress | 200.96 | 190.912 | 180.864 | 170.816 | [5 empty] | 16 | 200000 | 473.89 | 597.512 | 0.202747 | 0.301648 | 85.567115 | 0.003085 | -3341.648171 | 8 | 5 | 1 | 0 | 0 | 10 | 5 | 1 | 0 | 0 | 14 | 5 | 1 | 0 | 0 | 16 | 5 | 1 | 0 | 0
2.58993 | 0.0258993 | 253.846 | 0.0002589595 |  |  |  | 4.65839 | 0.0465839 | 156.425 | 0.0004657305 |  |  |  | 4.45055 | 0.0445055 | 187.184 | 0.000444956 |  |  |  | 6.495573 | 0.06495573 | 370.213 | 2.06495573 | 456.1861354 | 0 |  | 427.9026 | 399.6191 | 371.3355 | A rebar 8 | A rebar 8-%5 | A rebar 8-10% | A rebar 8-15% | [14 empty] | 8 | 5 | 2 | 0.002038554 | 392.4217 | 10 | 5 | 2 | 0.001927249 | 370.9954 | 14 | 5 | 2 | 0.001676695 | 322.76385 | 16 | 5 | 2 | 0.002203281 | 424.13155
3.16547 | 0.0316547 | 350 | 0.0003164969 |  |  |  | 5.7764 | 0.057764 | 242.458 | 0.0005774732 |  |  |  | 5.27473 | 0.0527473 | 275.426 | 0.0005273339 |  |  |  | 6.650852 | 0.06650852 | 370.213 | 2.06650852 | 465.9703843 | 0.011956722 |  | 437.0802 | 408.1901 | 379.2999 | 50.56 | 48.032 | 45.504 | 42.976 | [14 empty] | 8 | 5 | 3 | 0.1940016 | 567.980425 | 10 | 5 | 3 | 0.278961 | 570.49985 | 14 | 5 | 3 | 0.1987923 | 497.010505 | 16 | 5 | 3 | 0.1885284 | 534.77324
3.74101 | 0.0374101 | 442.308 | 0.000374031 |  |  |  | 6.70807 | 0.0670807 | 332.402 | 0.0006705821 |  |  |  | 6.26374 | 0.0626374 | 374.692 | 0.0006261779 |  |  |  | 6.728079 | 0.06728079 | 373.404 | 2.06728079 | 508.7445493 | 0.020239223 |  | 477.2024 | 445.6602 | 414.1181 | [18 empty] | 8 | 5 | 4 | 0.2278707 | 496.0808 | 10 | 5 | 4 | 0.2918919 | 528.0966 | 14 | 5 | 4 | 0.2482437 | 446.7164 | 16 | 5 | 4 | 0.2596308 | 297.1738
3.88489 | 0.0388489 | 438.462 | 0.0003884136 |  |  |  | 7.45342 | 0.0745342 | 387.151 | 0.0007450644 |  |  |  | 6.92308 | 0.0692308 | 440.868 | 0.0006920685 |  |  |  | 6.805306 | 0.06805306 | 376.596 | 2.06805306 | 578.7222327 | 0.036666582 |  | 542.8415 | 506.9607 | 471.0799 | [18 empty] | 8 | 10 | 1 | 0 | 0 | 10 | 10 | 1 | 0 | 0 | 14 | 10 | 1 | 0 | 0 | 16 | 10 | 1 | 0 | 0
3.88489 | 0.0388489 | 450 | 0.0003884136 |  |  |  | 8.01242 | 0.0801242 | 422.346 | 0.0008009212 | -0.001211862 | 422.6844 | 0 | 7.41758 | 0.0741758 | 477.617 | 0.000741483 | -0.001534571 | 477.9713 | 0 | 6.960585 | 0.06960585 | 376.596 | 2.06960585 | 637.3698339 | 0.0528716 |  | 597.8529 | 558.336 | 518.819 | [18 empty] | 8 | 10 | 2 | 0.001872343 | 346.3834 | 10 | 10 | 2 | 0.001770112 | 327.4708 | 14 | 10 | 2 | 0.001539988 | 284.8977 | 16 | 10 | 2 | 0.002023638 | 374.3731
4.17266 | 0.0417266 | 442.308 | 0.000417179 |  |  |  | 8.38509 | 0.0838509 | 414.525 | 0.0008381576 | -0.001137426 | 414.8726 | -0.07604143 | 7.74725 | 0.0774725 | 473.896 | 0.0007744251 | -0.001483971 | 474.2631 | -0.07059497 | 7.11545 | 0.0711545 | 379.787 | 2.0711545 | 685.1299247 | 0.070467252 |  | 642.6519 | 600.1738 | 557.6958 | [18 empty] | 8 | 10 | 3 | 0.1781839 | 501.34585 | 10 | 10 | 3 | 0.2562162 | 503.5697 | 14 | 10 | 3 | 0.1825839 | 438.70201 | 16 | 10 | 3 | 0.1731569 | 472.03448
4.60432 | 0.0460432 | 453.846 | 0.000460326 |  |  |  | 8.57143 | 0.0857143 | 422.346 | 0.0008567759 | -0.001156119 | 422.708 | -0.07606012 | 8.24176 | 0.0824176 | 473.835 | 0.0008238366 | -0.00143438 | 474.2255 | -0.07054538 | 7.19309 | 0.0719309 | 379.787 | 2.0719309 | 741.1246619 | 0.097136482 |  | 695.1749 | 649.2252 | 603.2755 | [18 empty] | 8 | 10 | 4 | 0.1961301 | 463.2483 | 10 | 10 | 4 | 0.2512337 | 519.9086 | 14 | 10 | 4 | 0.2136653 | 407.091 | 16 | 10 | 4 | 0.2234663 | 303.918
4.7482 | 0.047482 | 446.154 | 0.0004747073 | -0.001650844 | 446.3658 | 0 | 8.75776 | 0.0875776 | 426.257 | 0.0008753927 | -0.00115618 | 426.6303 | -0.07606018 | 8.40659 | 0.0840659 | 477.496 | 0.0008403058 | -0.001435396 | 477.8974 | -0.0705464 | 7.34878 | 0.0734878 | 376.596 | 2.0734878 | 781.1487924 | 0.124697424 |  | 732.7176 | 684.2863 | 635.8551 | [18 empty] | 8 | 15 | 1 | 0 | 0 | 10 | 15 | 1 | 0 | 0 | 14 | 15 | 1 | 0 | 0 | 16 | 15 | 1 | 0 | 0
5.03597 | 0.0503597 | 453.846 | 0.0005034702 | -0.00165879 | 454.0746 | -0.04582256 | 8.75776 | 0.0875776 | 414.525 | 0.0008753927 | -0.001100265 | 414.888 | -0.07600426 | 8.9011 | 0.089011 | 473.754 | 0.0008897141 | -0.001368265 | 474.1757 | -0.07047927 | 7.73698 | 0.0773698 | 376.596 | 2.0773698 | 796.5892593 | 0.144197438 |  | 747.2007 | 697.8122 | 648.4237 | [18 empty] | 8 | 15 | 2 | 0.001692085 | 300.3451 | 10 | 15 | 2 | 0.001599697 | 283.9462 | 14 | 15 | 2 | 0.001391727 | 247.03155 | 16 | 15 | 2 | 0.001828815 | 324.61465
5.32374 | 0.0532374 | 450 | 0.0005322323 | -0.001611766 | 450.2395683 | -0.04577554 | 8.9441 | 0.089441 | 426.257 | 0.0008940103 | -0.0011376 | 426.6382 | -0.0760416 | 9.89011 | 0.0989011 | 499.4 | 0.0009885223 | -0.001391925 | 499.8939 | -0.07050292 | 7.81462 | 0.0781462 | 376.596 | 2.0781462 | 812.0303636 | 0.163322455 |  | 761.6845 | 711.3386 | 660.9927 | [18 empty] | 8 | 15 | 3 | 0.1610294 | 434.711275 | 10 | 15 | 3 | 0.2315493 | 436.63955 | 14 | 15 | 3 | 0.1650059 | 380.393515 | 16 | 15 | 3 | 0.1564864 | 409.29572
5.46763 | 0.0546763 | 461.538 | 0.0005466136 | -0.001652388 | 461.7904 | -0.04581616 | 8.9441 | 0.089441 | 410.615 | 0.0008940103 | -0.001063048 | 410.9823 | -0.07596705 | 11.2088 | 0.112088 | 528.686 | 0.001120252 | -0.001400122 | 529.2786 | -0.07051112 | 8.04589 | 0.0804589 | 389.362 | 2.0804589 | 828.659 | 0.183514269 |  | 777.282142 | 725.905284 | 674.528426 | [18 empty] | 8 | 15 | 4 | 0.1688108 | 418.1925 | 10 | 15 | 4 | 0.2162388 | 486.8461 | 14 | 15 | 4 | 0.1839034 | 361.1739 | 16 | 15 | 4 | 0.1923393 | 289.4881
5.7554 | 0.057554 | 453.846 | 0.0005753744 | -0.001587041 | 454.1072 | -0.04575081 | 9.13043 | 0.0913043 | 414.525 | 0.0009126264 | -0.001063104 | 414.9035 | -0.0759671 | 12.5275 | 0.125275 | 550.61 | 0.001251966 | -0.001373271 | 551.2998 | -0.07048427 | 8.43161 | 0.0843161 | 408.511 | 2.0843161 | 815.2759898 | 0.192141229 |  | 764.7289 | 714.1818 | 663.6347 | [18 empty] | 8 | 20 | 1 | 0 | 0 | 10 | 20 | 1 | 0 | 0 | 14 | 20 | 1 | 0 | 0 | 16 | 20 | 1 | 0 | 0
6.04317 | 0.0604317 | 457.692 | 0.0006041345 | -0.001576668 | 457.9686 | -0.04574044 | 9.31677 | 0.0931677 | 426.257 | 0.0009312433 | -0.001100443 | 426.6541 | -0.07600444 | 15 | 0.15 | 579.755 | 0.001498876 | -0.001266003 | 580.6246325 | -0.070377 | 8.89456 | 0.0889456 | 430.851 | 2.0889456 | 791.1997246 | 0.200746401 |  | 742.1453 | 693.091 | 644.0366 | [18 empty] | 8 | 20 | 2 | 0.001495922 | 254.3068 | 10 | 20 | 2 | 0.001414245 | 240.4216 | 14 | 20 | 2 | 0.001230385 | 209.1654 | 16 | 20 | 2 | 0.001616801 | 274.8562
6.04317 | 0.0604317 | 469.231 | 0.0006041345 | -0.001631649 | 469.5146 | -0.04579542 | 10.2484 | 0.102484 | 461.453 | 0.001024315 | -0.001175332 | 461.9259 | -0.07607933 | 17.6374 | 0.176374 | 594.155 | 0.001762186 | -0.001072113 | 595.2029 | -0.07018311 | 9.5132 | 0.095132 | 450 | 2.095132 | 748.8554982 | 0.206569104 |  | 702.4265 | 655.9974 | 609.5684 | [18 empty] | 8 | 20 | 3 | 0.1423613 | 368.0767 | 10 | 20 | 3 | 0.2047059 | 369.7094 | 14 | 20 | 3 | 0.1458768 | 322.08502 | 16 | 20 | 3 | 0.138345 | 346.55696
6.33094 | 0.0633094 | 476.923 | 0.0006328937 | -0.001639606 | 477.2249 | -0.04580338 | 12.1118 | 0.121118 | 516.201 | 0.001210447 | -0.00125063 | 516.8262 | -0.07615463 | 20.2747 | 0.202747 | 597.512 | 0.002025417 | -0.0008256465 | 598.7234 | -0.06993665 | 10.28712 | 0.1028712 | 469.149 | 2.1028712 | 675.549572 | 0.213899247 |  | 633.6655 | 591.7814 | 549.8974 | [18 empty] | 8 | 20 | 4 | 0.1452968 | 361.8451 | 10 | 20 | 4 | 0.1861185 | 430.6618 | 14 | 20 | 4 | 0.1582872 | 309.4632 | 16 | 20 | 4 | 0.1655479 | 255.6544
7.33813 | 0.0733813 | 507.692 | 0.0007335439 | -0.001685811 | 508.0646 | -0.04584958 | 13.9752 | 0.139752 | 559.218 | 0.001396544 | -0.00127012 | 559.9995 | -0.07617412 | 22.5824 | 0.225824 | 597.229 | 0.002255694 | -0.0005946759 | 598.5777 | -0.06970568 | 11.13868 | 0.1113868 | 488.298 | 2.1113868 | 633.6548899 | 0.214098745 |  | 594.3683 | 555.0817 | 515.7951 | [18 empty] | 8 | 25 | 1 | 0 | 0 | 10 | 25 | 1 | 0 | 0 | 14 | 25 | 1 | 0 | 0 | 16 | 25 | 1 | 0 | 0
8.77698 | 0.0877698 | 542.308 | 0.000877313 | -0.001707373 | 542.784 | -0.04587114 | 16.0248 | 0.160248 | 590.503 | 0.001601197 | -0.001215228 | 591.4493 | -0.07611923 | 25.0549 | 0.250549 | 593.245 | 0.002502356 | -0.0003296976 | 594.7314 | -0.0694407 | 12.22316 | 0.1222316 | 507.447 | 2.1222316 | rebar 16 |  |  | 5% | 10% | 15% | [18 empty] | 8 | 25 | 2 | 0.001281652 | 208.2685 | 10 | 25 | 2 | 0.001211674 | 196.897 | 14 | 25 | 2 | 0.001054149 | 171.29925 | 16 | 25 | 2 | 0.001385217 | 225.09775
10.2158 | 0.102158 | 565.385 | 0.001021059 | -0.001674001 | 565.9626 | -0.04583777 | 19.1925 | 0.191925 | 621.788 | 0.001917411 | -0.001049167 | 622.9814 | -0.07595317 | 26.2088 | 0.262088 | 574.698 | 0.002617451 | -0.0001263781 | 576.2042 | -0.06923738 | 13.3861 | 0.133861 | 520.213 | 2.133861 | density | E | nu | E | E | E | [18 empty] | 8 | 25 | 3 | 0.1219701 | 301.442125 | 10 | 25 | 3 | 0.1753846 | 302.77925 | 14 | 25 | 3 | 0.124982 | 263.776525 | 16 | 25 | 3 | 0.118529 | 283.8182
12.2302 | 0.122302 | 592.308 | 0.001222273 | -0.001601691 | 593.0324 | -0.04576546 | 22.5466 | 0.225466 | 637.43 | 0.002252122 | -0.0007901026 | 638.8672 | -0.0756941 | 27.1978 | 0.271978 | 548.81 | 0.002716088 | 9.559932e-05 | 550.3026 | -0.0690154 | 14.70432 | 0.1470432 | 532.979 | 2.1470432 | 8.611807e-09 | 210000 | 0.3 | 202125 | 194250 | 186375 | [18 empty] | 8 | 25 | 4 | 0.1250581 | 294.8866 | 10 | 25 | 4 | 0.1601937 | 352.5939 | 14 | 25 | 4 | 0.136239 | 252.3277 | 16 | 25 | 4 | 0.1424884 | 203.7543
14.1007 | 0.141007 | 611.538 | 0.001409077 | -0.001507115 | 612.4003 | -0.04567089 | 24.9689 | 0.249689 | 637.43 | 0.002493778 | -0.000549182 | 639.0216 | -0.07545318 | 28.3516 | 0.283516 | 519.221 | 0.002831149 | 0.0003516577 | 520.6931 | -0.06875934 | 16.1782 | 0.161782 | 542.553 | 2.161782 | c yield stress | plastic strain |  | c yield stress | c yield stress | c yield stress | [5 empty] | Diameter_mm | Corrosion_% | f_u0_MPa | f_u_c_MPa | epsilon_u0 | epsilon_u_c |  | Bar | Corrosion_% | Reduction_factor_(1-0.021*%eta) | Yield_fy0_MPa | Yield_fyc_MPa
16.259 | 0.16259 | 626.923 | 0.00162458 | -0.001365622 | 627.9423 | -0.04552939 | 27.3913 | 0.273913 | 637.43 | 0.002735385 | -0.0003083098 | 639.176 | -0.07521231 | 29.3407 | 0.293407 | 482.289 | 0.002929774 | 0.0006264213 | 483.7041 | -0.06848458 | 17.7306 | 0.177306 | 545.745 | 2.177306 | 513.0446231 | 0 |  | 481.2359 | 449.4271 | 417.6183 | [5 empty] | 8 | 5 | 634.615 | 567.98 | 0.188489 | 0.162234 |  | D8_mm | 5 | 0.895 | 438.46 | 392.42
18.8489 | 0.188489 | 634.615 | 0.001883116 | -0.001144556 | 635.8112 | -0.04530833 | 30 | 0.3 | 637.43 | 0.002995509 | -4.897812e-05 | 639.34229 | -0.07495298 | 29.8352 | 0.298352 | 430.695 | 0.002979078 | 0.0009220306 | 431.98 | -0.06818897 | 19.5155 | 0.195155 | 552.128 | 2.195155 | 548.7912093 | 0.022586389 |  | 514.7662 | 480.7411 | 446.716 | [5 empty] | 8 | 10 | 634.615 | 501.346 | 0.188489 | 0.139636 |  | D8_mm | 10 | 0.79 | 438.46 | 346.38
20.8633 | 0.208633 | 634.615 | 0.002084157 | -0.0009441244 | 635.939 | -0.04510789 | 31.118 | 0.31118 | 621.788 | 0.003106968 | 0.0001368594 | 623.7229 | -0.07476714 | 30.1648 | 0.301648 | 379.121 | 0.00301194 | 0.001201156 | 380.2646 | -0.06790984 | 21.3785 | 0.213785 | 555.319 | 2.213785 | 587.9453564 | 0.03432859 |  | 551.4927 | 515.0401 | 478.5875 | [5 empty] | 8 | 15 | 634.615 | 434.711 | 0.188489 | 0.120186 |  | D8_mm | 15 | 0.685 | 438.46 | 300.35
22.7338 | 0.227338 | 630.769 | 0.0022708 | -0.0007396906 | 632.203 | -0.04490346 | 32.236 | 0.32236 | 598.324 | 0.003218415 | 0.0003600689 | 600.2528 | -0.07454393 | 30.1648 | 0.301648 | 7.34174 | 0.00301194 | 0.002976873 | 7.363886 | -0.06613413 | 23.1646 | 0.231646 | 552.128 | 2.231646 | 619.5876678 | 0.045966033 |  | 581.1732 | 542.7588 | 504.3444 | [5 empty] | 8 | 20 | 634.615 | 368.077 | 0.188489 | 0.103445 |  | D8_mm | 20 | 0.58 | 438.46 | 254.31
23.5971 | 0.235971 | 619.231 | 0.00235693 | -0.0005987469 | 620.6922 | -0.04476252 | 32.9814 | 0.329814 | 563.128 | 0.003292713 | 0.000602307 | 564.9853 | -0.07430169 | [7 empty] | 24.641 | 0.24641 | 542.553 | 2.24641 | 666.71825 | 0.067476094 |  | 625.3817185 | 584.045187 | 542.7086555 | [5 empty] | 8 | 25 | 634.615 | 301.442 | 0.188489 | 0.089036 |  | D8_mm | 25 | 0.475 | 438.46 | 208.27
24.6043 | 0.246043 | 596.154 | 0.002457408 | -0.0003884052 | 597.6208 | -0.04455218 | 33.913 | 0.33913 | 504.469 | 0.003385563 | 0.0009751825 | 506.1798 | -0.07392882 | [7 empty] | 26.1182 | 0.261182 | 526.596 | 2.261182 | 698.948494 | 0.0899975 |  | 655.6137 | 612.2789 | 568.9441 | [5 empty] | 10 | 5 | 637.43 | 570.5 | 0.225466 | 0.19406 |  | D10_mm | 5 | 0.895 | 414.52 | 371
25.3237 | 0.253237 | 569.231 | 0.002529169 | -0.0001883192 | 570.6725 | -0.04435209 | 33.913 | 0.33913 | 0 | 0.003385563 | 0.003385563 | 0 | -0.07151844 | [7 empty] | 27.4405 | 0.274405 | 507.447 | 2.274405 | 718.6557655 | 0.112074937 |  | 674.0991 | 629.5425 | 584.9858 | [5 empty] | 10 | 10 | 637.43 | 503.57 | 0.225466 | 0.167029 |  | D10_mm | 10 | 0.79 | 414.52 | 327.47
25.8993 | 0.258993 | 546.154 | 0.002586582 | -2.088714e-05 | 547.5685 | -0.04418466 | [14 empty] | 28.8418 | 0.288418 | 478.723 | 2.288418 | 732.0976417 | 0.131016092 |  | 686.7076 | 641.3175 | 595.9275 | [5 empty] | 10 | 15 | 637.43 | 436.64 | 0.225466 | 0.143763 |  | D10_mm | 15 | 0.685 | 414.52 | 283.95
26.4748 | 0.264748 | 515.385 | 0.002643982 | 0.0001832698 | 516.7495 | -0.0439805 | [14 empty] | 30.4776 | 0.304776 | 0 | 2.304776 | 741.8819415 | 0.150938884 |  | 695.8853 | 649.8886 | 603.8919 | [5 empty] | 10 | 20 | 637.43 | 369.709 | 0.225466 | 0.123738 |  | D10_mm | 20 | 0.58 | 414.52 | 240.42
|  | 0 | 0 | 0 | 0 | -0.04416377 | [18 empty] | 725.3194494 | 0.16020259 |  | 680.3496 | 635.3798 | 590.41 | [5 empty] | 10 | 25 | 637.43 | 302.779 | 0.225466 | 0.106503 |  | D10_mm | 25 | 0.475 | 414.52 | 196.9
[25 empty] | 698.0742462 | 0.168138006 |  | 654.7936 | 611.513 | 568.2324 | [5 empty] | 16 | 5 | 597.512 | 534.773 | 0.202747 | 0.174506 |  | D16_mm | 5 | 0.895 | 473.89 | 424.13
[25 empty] | 666.428461 | 0.177318718 |  | 625.1099 | 583.7913 | 542.4728 | [5 empty] | 16 | 10 | 597.512 | 472.034 | 0.202747 | 0.150199 |  | D16_mm | 10 | 0.79 | 473.89 | 374.37
[25 empty] | 623.7959686 | 0.185198365 |  | 585.1206 | 546.4453 | 507.7699 | [5 empty] | 16 | 15 | 597.512 | 409.296 | 0.202747 | 0.129277 |  | D16_mm | 15 | 0.685 | 473.89 | 324.61
[25 empty] | 559.1937146 | 0.189321941 |  | 524.5237 | 489.8537 | 455.1837 | [5 empty] | 16 | 20 | 597.512 | 346.557 | 0.202747 | 0.11127 |  | D16_mm | 20 | 0.58 | 473.89 | 274.86
[25 empty] | 493.4820914 | 0.192170239 |  | 462.8862 | 432.2903 | 401.6944 | [5 empty] | 16 | 25 | 597.512 | 283.818 | 0.202747 | 0.095771 |  | D16_mm | 25 | 0.475 | 473.89 | 225.1
[25 empty] | 9.556361188 | 0.194474647 |  | 8.963867 | 8.371372 | 7.778878 | [5 empty] | 14 | 5 | 555.319 | 497.011 | 0.213785 | 0.184006 |  | D14_mm | 5 | 0.895 | 360.63 | 322.76
[36 empty] | 14 | 10 | 555.319 | 438.702 | 0.213785 | 0.158376 |  | D14_mm | 10 | 0.79 | 360.63 | 284.9
[36 empty] | 14 | 15 | 555.319 | 380.394 | 0.213785 | 0.136315 |  | D14_mm | 15 | 0.685 | 360.63 | 247.03
[36 empty] | 14 | 20 | 555.319 | 322.085 | 0.213785 | 0.117328 |  | D14_mm | 20 | 0.58 | 360.63 | 209.17
[36 empty] | 14 | 25 | 555.319 | 263.777 | 0.213785 | 0.100985 |  | D14_mm | 25 | 0.475 | 360.63 | 171.3
[37 empty] | Corrosion (%) | Factor (1-\alpha_E\eta) | (E_c) (MPa) |  | Diameter_mm | fy0_MPa | epsilon_y0 = fy0/E0 | (f_u) (MPa) | epsilon_peak (from data) | k_s = eps_peak/eps_y0
[37 empty] | 5 | (1-0.0075*5=0.9625) | 192500 |  | 8 | 438.46 | 0.002192 | 634.615 | 0.208633 | 95.2
[37 empty] | 10 | (1-0.0075*10=0.9250) | 185000 |  | 10 | 414.52 | 0.002073 | 637.43 | 0.3 | 144.7
[37 empty] | 15 | (1-0.0075*15=0.8875) | 177500 |  | 14 | 360.63 | 0.001803 | 555.319 | 0.213785 | 118.6
[37 empty] | 20 | (1-0.0075*20=0.8500) | 170000 |  | 16 | 473.89 | 0.002369 | 597.512 | 0.202747 | 85.6
[37 empty] | 25 | (1-0.0075*25=0.8125) | 162500
[35 empty] | D (mm) | (f_y) (MPa) | (f_u) (MPa) | (E_s) (MPa) | ( \varepsilon_y = f_y/E_s ) | (k_s) | → ( \beta_s )
[35 empty] | 8 | 438.46 | 634.615 | 200 000 | 0.002192 | 86 | 0.0137
[35 empty] | 10 | 414.52 | 637.43 | 200 000 | 0.002073 | 108.8 | 0.01
[35 empty] | 16 | 473.89 | 597.512 | 200 000 | 0.002369 | 85.6 | 0.0072
[35 empty] | 14 | 360.63 | 555.319 | 200 000 | 0.001803 | 118.6 | 0.009
[36 empty] | Diameter_mm | Eu_slope_MPa | Intercept | n_points_desc | peak_strain | peak_stress | last_strain | last_stress
[35 empty] | 0 | 8 | -1475.5 | 940.6 | 8 | 0.188489 | 634.615 | 0.264748 | 515.385
[35 empty] | 1 | 10 | -872.8 | 861.2 | 8 | 0.225466 | 637.43 | 0.33913 | 504.469
[35 empty] | 3 | 14 | -1017 | 784.1 | 6 | 0.213785 | 555.319 | 0.288418 | 478.723
[35 empty] | 2 | 16 | -3341.6 | 1372.5 | 10 | 0.202747 | 597.512 | 0.301648 | 7.34174

## bond
[37 empty] | Group | Corrosion_% | Kn (MPa/mm) | Ks (MPa/mm) | N_init (MPa) | S_init (MPa) | T_init (MPa) | sep(mm) | traction(MPa) | Group | Corrosion_% | Enn (MPa) | Ess (MPa) | Ett (MPa) | N_init (MPa) | S_init (MPa) | T_init (MPa) | s_u (mm) | s_cr (mm) | s_end (mm)
[37 empty] | B1 | 0 | 390.958 | 39.096 | 1000000 |  | 7.999 | 0 | 0 | B1 | 0 | 39.095797 | 3.90958 | 3.90958 | 1000000 | 7.999 | 7.999 | 1.023 | 0.2046 | 6.138
[37 empty] | B1 | 0 | 390.958 | 39.096 | 1000000 |  | 7.999 | 0.2046 | 3.9995 | B1 | 5 | 107.986577 | 10.798658 | 10.798658 | 1000000 | 6.436 | 6.436 | 0.298 | 0.0596 | 1.788
[37 empty] | B1 | 0 | 390.958 | 39.096 | 1000000 |  | 7.999 | 1.023 | 7.999 | B1 | 10 | 92.161654 | 9.216165 | 9.216165 | 1000000 | 4.903 | 4.903 | 0.266 | 0.0532 | 1.596
[37 empty] | B1 | 0 | 390.958 | 39.096 | 1000000 |  | 7.999 | 6.138 | 0 | B1 | 15 | 73.235294 | 7.323529 | 7.323529 | 1000000 | 3.735 | 3.735 | 0.255 | 0.051 | 1.53
Group | fc_MPa | d_long_mm | Corrosion_% | tau_u_MPa (Eq10-’14) | s_u_mm (Eq13-15) | s_u_mm (Eq10) | s_cr_mm (0.2*s_u) | τ(s) | sr | Group | fc_MPa | d_long_mm | delta for EQ 14 | cover_mm | la_mm | ξst (uses s_st=100mm, n_b=2) | alpha for EQ 9 | C_clear_mm (~0.7d) |  | K_con | tau_u0_MPa (Eq10) | s_u0_mm (Eq13) | [14 empty] | B1 | 5 | 1079.866 | 107.987 | 1000000 | 0.0597 | 6.436 | 0 | 0 | B1 | 20 | 57.048193 | 5.704819 | 5.704819 | 1000000 | 2.841 | 2.841 | 0.249 | 0.0498 | 1.494
B1 | 35 | 16 | 0 | 7.9986 | 1.0226 | 1.022583 | 0.2045 | τ(s) = 7.9983 * (s/1.0226)^0.2 for 0 ≤ s ≤ 1.0226 (mm), τ in MPa | 4.0904 | B1 | 35 | 16 | 5.45 | 30 | 1470 | 0.2199 | 0.2 | 11.2 |  | 4 | 7.9986 | 1.0226 | [14 empty] | B1 | 5 | 1079.866 | 107.987 | 1000000 |  | 6.436 | 0.0596 | 3.218 | B1 | 25 | 43.882114 | 4.388211 | 4.388211 | 1000000 | 2.159 | 2.159 | 0.246 | 0.0492 | 1.476
B1 | 35 | 16 | 5 | 6.6096 | 0.2985 | 0.2323946 | 0.0597 | τ(s) = 6.6093 * (s/0.2324)^0.2 for 0 ≤ s ≤ 0.2324 (mm), τ in MPa | 1.194 | B2 | 25 | 14 | 5.45 | 25 | 1375 | 0.2334 | 0.2 | 9.8 |  | 4 | 7.6125 | 0.8948 | [14 empty] | B1 | 5 | 1079.866 | 107.987 | 1000000 |  | 6.436 | 0.298 | 6.436 | B2 | 0 | 42.530726 | 4.253073 | 4.253073 | 1000000 | 7.613 | 7.613 | 0.895 | 0.179 | 5.37
B1 | 35 | 16 | 10 | 5.033 | 0.2665 | 0.2320303 | 0.0533 | τ(s) = 5.0328 * (s/0.2320)^0.2 for 0 ≤ s ≤ 0.2320 (mm), τ in MPa | 1.066 | B3 | 30 | 16 | 5.45 | 25 | 950 | 0.1414 | 0.2 | 11.2 |  | 4 | 6.921 | 1.0226 | [14 empty] | B1 | 5 | 1079.866 | 107.987 | 1000000 |  | 6.436 | 1.788 | 0 | B2 | 5 | 109.412811 | 10.941281 | 10.941281 | 1000000 | 6.149 | 6.149 | 0.281 | 0.0562 | 1.686
B1 | 35 | 16 | 15 | 3.8325 | 0.2553 | 0.2319088 | 0.0511 | τ(s) = 3.8324 * (s/0.2319)^0.2 for 0 ≤ s ≤ 0.2319 (mm), τ in MPa | 1.0212 | B4 | 30 | 14 | 5.45 | 25 | 950 | 0.1616 | 0.2 | 9.8 |  | 4 | 7.3605 | 0.8948 | [14 empty] | B1 | 10 | 921.617 | 92.162 | 1000000 |  | 4.903 | 0 | 0 | B2 | 10 | 92.529644 | 9.252964 | 9.252964 | 1000000 | 4.682 | 4.682 | 0.253 | 0.0506 | 1.518
B1 | 35 | 16 | 20 | 2.9183 | 0.2495 | 0.2318481 | 0.0499 | τ(s) = 2.9182 * (s/0.2318)^0.2 for 0 ≤ s ≤ 0.2318 (mm), τ in MPa | 0.998 | [27 empty] | B1 | 10 | 921.617 | 92.162 | 1000000 |  | 4.903 | 0.0532 | 2.4515 | B2 | 15 | 73.094262 | 7.309426 | 7.309426 | 1000000 | 3.567 | 3.567 | 0.244 | 0.0488 | 1.464
B1 | 35 | 16 | 25 | 2.2222 | 0.246 | 0.2318116 | 0.0492 | τ(s) = 2.2222 * (s/0.2318)^0.2 for 0 ≤ s ≤ 0.2318 (mm), τ in MPa | 0.984 | [27 empty] | B1 | 10 | 921.617 | 92.162 | 1000000 |  | 4.903 | 0.266 | 4.903 | B2 | 20 | 56.97479 | 5.697479 | 5.697479 | 1000000 | 2.712 | 2.712 | 0.238 | 0.0476 | 1.428
B2 | 25 | 14 | 0 | 7.6125 | 0.8948 | 0.8947603 | 0.179 | τ(s) = 7.6131 * (s/0.8948)^0.2 for 0 ≤ s ≤ 0.8948 (mm), τ in MPa | 3.5792 | [27 empty] | B1 | 10 | 921.617 | 92.162 | 1000000 |  | 4.903 | 1.596 | 0 | B2 | 25 | 43.665254 | 4.366525 | 4.366525 | 1000000 | 2.061 | 2.061 | 0.236 | 0.0472 | 1.416
B2 | 25 | 14 | 5 | 6.2905 | 0.2611 | 0.2033453 | 0.0522 | τ(s) = 6.2910 * (s/0.2033)^0.2 for 0 ≤ s ≤ 0.2033 (mm), τ in MPa | 1.0444 | Group | Corrosion_% | s_mm | tau_MPa |  | Group | Corrosion_% |  | s_mm | tau2_MPa |  | Group | Corrosion_% | s_mm | tau_MPa | Group | Corrosion_% | s_mm | tau_MPa | Group | Corrosion_% | s_mm | tau_MPa | Group | Corrosion_% | s_mm | tau_MPa | B1 | 15 | 732.353 | 73.235 | 1000000 |  | 3.735 | 0 | 0 | B3 | 0 | 33.826979 | 3.382698 | 3.382698 | 1000000 | 6.921 | 6.921 | 1.023 | 0.2046 | 6.138
B2 | 25 | 14 | 10 | 4.7901 | 0.2332 | 0.2030265 | 0.0466 | τ(s) = 4.7904 * (s/0.2030)^0.2 for 0 ≤ s ≤ 0.2030 (mm), τ in MPa | 0.9328 | B1 | 0 | 0 | 0 |  | B1 | 5 |  | 0 | 0 | 0 | B1 | 10 | 0 | 0 | B1 | 15 | 0 | 0 | B1 | 20 | 0 | 0 | B1 | 25 | 0 | 0 | B1 | 15 | 732.353 | 73.235 | 1000000 |  | 3.735 | 0.051 | 1.8675 | B3 | 5 | 93.52349 | 9.352349 | 9.352349 | 1000000 | 5.574 | 5.574 | 0.298 | 0.0596 | 1.788
B2 | 25 | 14 | 15 | 3.6475 | 0.2233 | 0.2029202 | 0.0447 | τ(s) = 3.6478 * (s/0.2029)^0.2 for 0 ≤ s ≤ 0.2029 (mm), τ in MPa | 0.8932 | B1 | 0 | 0.2045167 | 5.796986 |  | B1 | 5 |  | 0.05969099 | 4.790142 | 0.2560307 | B1 | 10 | 0.0533065 | 3.64776 | B1 | 15 | 0.05105138 | 2.777552 | B1 | 20 | 0.04989841 | 2.821071 | B1 | 25 | 0.04919828 | 2.14817 | B1 | 15 | 732.353 | 73.235 | 1000000 |  | 3.735 | 0.255 | 3.735 | B3 | 10 | 77.744361 | 7.774436 | 7.774436 | 1000000 | 4.136 | 4.136 | 0.266 | 0.0532 | 1.596
B2 | 25 | 14 | 20 | 2.7775 | 0.2183 | 0.2028671 | 0.0437 | τ(s) = 2.7777 * (s/0.2029)^0.2 for 0 ≤ s ≤ 0.2029 (mm), τ in MPa | 0.8732 | B1 | 0 | 0.2249683 | 5.908548 |  | B1 | 5 |  | 0.06566009 | 4.882327 | 0.3106483 | B1 | 10 | 0.05863715 | 3.717961 | B1 | 15 | 0.05615652 | 2.831005 | B1 | 20 | 0.05488825 | 3.282502 | B1 | 25 | 0.0541181 | 2.499538 | B1 | 15 | 732.353 | 73.235 | 1000000 |  | 3.735 | 1.53 | 0 | B3 | 15 | 61.764706 | 6.176471 | 6.176471 | 1000000 | 3.15 | 3.15 | 0.255 | 0.051 | 1.53
B2 | 25 | 14 | 25 | 2.115 | 0.2152 | 0.2028352 | 0.043 | τ(s) = 2.1151 * (s/0.2028)^0.2 for 0 ≤ s ≤ 0.2028 (mm), τ in MPa | 0.8608 | B1 | 0 | 0.24542 | 6.012271 |  | B1 | 5 |  | 0.07162918 | 4.968034 | 0.3570014 | B1 | 10 | 0.0639678 | 3.783228 | B1 | 15 | 0.06126166 | 2.880703 | B1 | 20 | 0.05987809 | 3.473634 | B1 | 25 | 0.05903793 | 2.64508 | B1 | 20 | 570.482 | 57.048 | 1000000 |  | 2.841 | 0 | 0 | B3 | 20 | 48.433735 | 4.843373 | 4.843373 | 1000000 | 2.412 | 2.412 | 0.249 | 0.0498 | 1.494
B3 | 30 | 16 | 0 | 6.921 | 1.0226 | 1.022583 | 0.2045 | τ(s) = 6.9219 * (s/1.0226)^0.2 for 0 ≤ s ≤ 1.0226 (mm), τ in MPa | 4.0904 | B1 | 0 | 0.2658716 | 6.109293 |  | B1 | 5 |  | 0.07759828 | 5.048205 | 0.3968847 | B1 | 10 | 0.06929845 | 3.844279 | B1 | 15 | 0.0663668 | 2.92719 | B1 | 20 | 0.06486794 | 3.620294 | B1 | 25 | 0.06395776 | 2.756757 | B1 | 20 | 570.482 | 57.048 | 1000000 |  | 2.841 | 0.0498 | 1.4205 | B3 | 25 | 37.256098 | 3.72561 | 3.72561 | 1000000 | 1.833 | 1.833 | 0.246 | 0.0492 | 1.476
B3 | 30 | 16 | 5 | 5.7191 | 0.2985 | 0.2323946 | 0.0597 | τ(s) = 5.7198 * (s/0.2324)^0.2 for 0 ≤ s ≤ 0.2324 (mm), τ in MPa | 1.194 | B1 | 0 | 0.2863233 | 6.200517 |  | B1 | 5 |  | 0.08356738 | 5.123585 | 0.4316019 | B1 | 10 | 0.0746291 | 3.901682 | B1 | 15 | 0.07147194 | 2.970898 | B1 | 20 | 0.06985778 | 3.743934 | B1 | 25 | 0.06887759 | 2.850906 | B1 | 20 | 570.482 | 57.048 | 1000000 |  | 2.841 | 0.249 | 2.841 | B4 | 0 | 41.122905 | 4.112291 | 4.112291 | 1000000 | 7.361 | 7.361 | 0.895 | 0.179 | 5.37
B3 | 30 | 16 | 10 | 4.355 | 0.2665 | 0.2320303 | 0.0533 | τ(s) = 4.3555 * (s/0.2320)^0.2 for 0 ≤ s ≤ 0.2320 (mm), τ in MPa | 1.066 | B1 | 0 | 0.306775 | 6.286668 |  | B1 | 5 |  | 0.08953648 | 5.194773 | 0.4621242 | B1 | 10 | 0.07995975 | 3.955893 | B1 | 15 | 0.07657708 | 3.012177 | B1 | 20 | 0.07484762 | 3.852863 | B1 | 25 | 0.07379741 | 2.933853 | B1 | 20 | 570.482 | 57.048 | 1000000 |  | 2.841 | 1.494 | 0 | B4 | 5 | 105.231317 | 10.523132 | 10.523132 | 1000000 | 5.914 | 5.914 | 0.281 | 0.0562 | 1.686
B3 | 30 | 16 | 15 | 3.3162 | 0.2553 | 0.2319088 | 0.0511 | τ(s) = 3.3166 * (s/0.2319)^0.2 for 0 ≤ s ≤ 0.2319 (mm), τ in MPa | 1.0212 | B1 | 0 | 0.3272266 | 6.36834 |  | B1 | 5 |  | 0.09550558 | 5.262261 | 0.4891904 | B1 | 10 | 0.0852904 | 4.007285 | B1 | 15 | 0.08168222 | 3.051309 | B1 | 20 | 0.07983746 | 3.951343 | B1 | 25 | 0.07871724 | 3.008842 | B1 | 25 | 438.821 | 43.882 | 1000000 |  | 2.159 | 0 | 0 | B4 | 10 | 86.600791 | 8.660079 | 8.660079 | 1000000 | 4.382 | 4.382 | 0.253 | 0.0506 | 1.518
B3 | 30 | 16 | 20 | 2.5252 | 0.2495 | 0.2318481 | 0.0499 | τ(s) = 2.5255 * (s/0.2318)^0.2 for 0 ≤ s ≤ 0.2318 (mm), τ in MPa | 0.998 | B1 | 0 | 0.3476783 | 6.446026 |  | B1 | 5 |  | 0.1014747 | 5.326453 | 0.5133734 | B1 | 10 | 0.09062105 | 4.056169 | B1 | 15 | 0.08678735 | 3.088531 | B1 | 20 | 0.0848273 | 4.041904 | B1 | 25 | 0.08363707 | 3.077802 | B1 | 25 | 438.821 | 43.882 | 1000000 |  | 2.159 | 0.0492 | 1.0795 | B4 | 15 | 67.991803 | 6.79918 | 6.79918 | 1000000 | 3.318 | 3.318 | 0.244 | 0.0488 | 1.464
B3 | 30 | 16 | 25 | 1.9229 | 0.246 | 0.2318116 | 0.0492 | τ(s) = 1.9231 * (s/0.2318)^0.2 for 0 ≤ s ≤ 0.2318 (mm), τ in MPa | 0.984 | B1 | 0 | 0.36813 | 6.520138 |  | B1 | 5 |  | 0.1074438 | 5.387693 | 0.5351241 | B1 | 10 | 0.0959517 | 4.102804 | B1 | 15 | 0.09189249 | 3.124041 | B1 | 20 | 0.08981714 | 4.126196 | B1 | 25 | 0.0885569 | 3.141989 | B1 | 25 | 438.821 | 43.882 | 1000000 |  | 2.159 | 0.246 | 2.159 | B4 | 20 | 53.445378 | 5.344538 | 5.344538 | 1000000 | 2.544 | 2.544 | 0.238 | 0.0476 | 1.428
B4 | 30 | 14 | 0 | 7.3605 | 0.8948 | 0.8947603 | 0.179 | τ(s) = 7.3614 * (s/0.8948)^0.2 for 0 ≤ s ≤ 0.8948 (mm), τ in MPa | 3.5792 | B1 | 0 | 0.3885816 | 6.591025 |  | B1 | 5 |  | 0.1134129 | 5.446269 | 0.5548031 | B1 | 10 | 0.1012824 | 4.14741 | B1 | 15 | 0.09699763 | 3.158006 | B1 | 20 | 0.09480698 | 4.205365 | B1 | 25 | 0.09347672 | 3.202274 | B1 | 25 | 438.821 | 43.882 | 1000000 |  | 2.159 | 1.476 | 0 | B4 | 25 | 41.038136 | 4.103814 | 4.103814 | 1000000 | 1.937 | 1.937 | 0.236 | 0.0472 | 1.416
B4 | 30 | 14 | 5 | 6.0822 | 0.2611 | 0.2033453 | 0.0522 | τ(s) = 6.0830 * (s/0.2033)^0.2 for 0 ≤ s ≤ 0.2033 (mm), τ in MPa | 1.0444 | B1 | 0 | 0.4090333 | 6.658989 |  | B1 | 5 |  | 0.119382 | 5.502428 | 0.5727018 | B1 | 10 | 0.106613 | 4.190176 | B1 | 15 | 0.1021028 | 3.190569 | B1 | 20 | 0.09979682 | 4.280245 | B1 | 25 | 0.09839655 | 3.259293 | B2 | 0 | 425.307 | 42.531 | 1000000 |  | 7.613 | 0 | 0
B4 | 30 | 14 | 10 | 4.6315 | 0.2332 | 0.2030265 | 0.0466 | τ(s) = 4.6321 * (s/0.2030)^0.2 for 0 ≤ s ≤ 0.2030 (mm), τ in MPa | 0.9328 | B1 | 0 | 0.429485 | 6.724285 |  | B1 | 5 |  | 0.1253511 | 5.556383 | 0.5890589 | B1 | 10 | 0.1119437 | 4.231264 | B1 | 15 | 0.1072079 | 3.221855 | B1 | 20 | 0.1047867 | 4.351466 | B1 | 25 | 0.1033164 | 3.313526 | B2 | 0 | 425.307 | 42.531 | 1000000 |  | 7.613 | 0.179 | 3.8065
B4 | 30 | 14 | 15 | 3.5267 | 0.2233 | 0.2029202 | 0.0447 | τ(s) = 3.5272 * (s/0.2029)^0.2 for 0 ≤ s ≤ 0.2029 (mm), τ in MPa | 0.8932 | B1 | 0 | 0.4499366 | 6.78714 |  | B1 | 5 |  | 0.1313202 | 5.608321 | 0.6040714 | B1 | 10 | 0.1172743 | 4.270815 | B1 | 15 | 0.112313 | 3.251971 | B1 | 20 | 0.1097765 | 4.419516 | B1 | 25 | 0.1082362 | 3.365344 | B2 | 0 | 425.307 | 42.531 | 1000000 |  | 7.613 | 0.895 | 7.613
B4 | 30 | 14 | 20 | 2.6855 | 0.2183 | 0.2028671 | 0.0437 | τ(s) = 2.6859 * (s/0.2029)^0.2 for 0 ≤ s ≤ 0.2029 (mm), τ in MPa | 0.8732 | B1 | 0 | 0.4703883 | 6.847749 |  | B1 | 5 |  | 0.1372893 | 5.658404 | 0.6179038 | B1 | 10 | 0.122605 | 4.308954 | B1 | 15 | 0.1174182 | 3.281011 | B1 | 20 | 0.1147663 | 4.484786 | B1 | 25 | 0.113156 | 3.415045 | B2 | 0 | 425.307 | 42.531 | 1000000 |  | 7.613 | 5.37 | 0
B4 | 30 | 14 | 25 | 2.045 | 0.2152 | 0.2028352 | 0.043 | τ(s) = 2.0452 * (s/0.2028)^0.2 for 0 ≤ s ≤ 0.2028 (mm), τ in MPa | 0.8608 | B1 | 0 | 0.49084 | 6.906285 |  | B1 | 5 |  | 0.1432584 | 5.706773 | 0.6306943 | B1 | 10 | 0.1279356 | 4.345788 | B1 | 15 | 0.1225233 | 3.309058 | B1 | 20 | 0.1197562 | 4.547589 | B1 | 25 | 0.1180759 | 3.462869 | B2 | 5 | 1094.128 | 109.413 | 1000000 |  | 6.149 | 0 | 0
[9 empty] | 0 | B1 | 0 | 0.5112916 | 6.962902 |  | B1 | 5 |  | 0.1492275 | 5.753556 | 0.6425601 | B1 | 10 | 0.1332663 | 4.381414 | B1 | 15 | 0.1276285 | 3.336185 | B1 | 20 | 0.124746 | 4.608187 | B1 | 25 | 0.1229957 | 3.509012 | B2 | 5 | 1094.128 | 109.413 | 1000000 |  | 6.149 | 0.0562 | 3.0745
[9 empty] | 0 | B1 | 0 | 0.5317433 | 7.017735 |  | B1 | 5 |  | 0.1551966 | 5.798865 | 0.6536012 | B1 | 10 | 0.1385969 | 4.415917 | B1 | 15 | 0.1327336 | 3.362458 | B1 | 20 | 0.1297359 | 4.666797 | B1 | 25 | 0.1279155 | 3.553642 | B2 | 5 | 1094.128 | 109.413 | 1000000 |  | 6.149 | 0.281 | 6.149
[9 empty] | 0 | B1 | 0 | 0.552195 | 7.070905 |  | B1 | 5 |  | 0.1611657 | 5.842801 | 0.6639035 | B1 | 10 | 0.1439276 | 4.449375 | B1 | 15 | 0.1378387 | 3.387934 | B1 | 20 | 0.1347257 | 4.723602 | B1 | 25 | 0.1328353 | 3.596897 | B2 | 5 | 1094.128 | 109.413 | 1000000 |  | 6.149 | 1.686 | 0 |  |  | german
[9 empty] | 0 | B1 | 0 | 0.5726466 | 7.122523 |  | B1 | 5 |  | 0.1671348 | 5.885454 | 0.673541 | B1 | 10 | 0.1492582 | 4.481856 | B1 | 15 | 0.1429439 | 3.412666 | B1 | 20 | 0.1397156 | 4.778759 | B1 | 25 | 0.1377552 | 3.638898 | B2 | 10 | 925.296 | 92.53 | 1000000 |  | 4.682 | 0 | 0 |  | E | 7500 | 3750 | 3750 |  | 624 | 62.4 | 62.4
[9 empty] | 0 | B1 | 0 | 0.5930983 | 7.172687 |  | B1 | 5 |  | 0.1731039 | 5.926905 | 0.6825783 | B1 | 10 | 0.1545889 | 4.513421 | B1 | 15 | 0.148049 | 3.436701 | B1 | 20 | 0.1447054 | 4.832404 | B1 | 25 | 0.142675 | 3.679747 | B2 | 10 | 925.296 | 92.53 | 1000000 |  | 4.682 | 0.0506 | 2.341 |  | s | 100000000 | 21 | 21 |  |  | 4.903 | 4.903
[9 empty] | 0 | B1 | 0 | 0.61355 | 7.221485 |  | B1 | 5 |  | 0.179073 | 5.967228 | 0.6910715 | B1 | 10 | 0.1599195 | 4.544128 | B1 | 15 | 0.1531542 | 3.460082 | B1 | 20 | 0.1496952 | 4.884655 | B1 | 25 | 0.1475948 | 3.719535 | B2 | 10 | 925.296 | 92.53 | 1000000 |  | 4.682 | 0.253 | 4.682 |  | Disp | 0.028
[9 empty] | 0 | B1 | 0 | 0.6340016 | 7.268999 |  | B1 | 5 |  | 0.1850421 | 6.006489 | 0.6990699 | B1 | 10 | 0.1652502 | 4.574026 | B1 | 15 | 0.1582593 | 3.482848 | B1 | 20 | 0.1546851 | 4.935616 | B1 | 25 | 0.1525147 | 3.75834 | B2 | 10 | 925.296 | 92.53 | 1000000 |  | 4.682 | 1.518 | 0 | [7 empty] | 0 | 0
[9 empty] | 0 | B1 | 0 | 0.6544533 | 7.315302 |  | B1 | 5 |  | 0.1910112 | 6.04475 | 0.7066169 | B1 | 10 | 0.1705808 | 4.603162 | B1 | 15 | 0.1633644 | 3.505033 | B1 | 20 | 0.1596749 | 4.985376 | B1 | 25 | 0.1574345 | 3.796232 | B2 | 15 | 730.943 | 73.094 | 1000000 |  | 3.567 | 0 | 0 | [7 empty] | 0.5 | 0.745
[9 empty] | 0 | B1 | 0 | 0.6749049 | 7.360462 |  | B1 | 5 |  | 0.1969803 | 6.082066 | 0.7137511 | B1 | 10 | 0.1759115 | 4.631579 | B1 | 15 | 0.1684696 | 3.526671 | B1 | 20 | 0.1646648 | 5.034019 | B1 | 25 | 0.1623543 | 3.833271 | B2 | 15 | 730.943 | 73.094 | 1000000 |  | 3.567 | 0.0488 | 1.7835 | [7 empty] | 1 | 1.49
[9 empty] | 0 | B1 | 0 | 0.6953566 | 7.404539 |  | B1 | 5 |  | 0.2029494 | 6.118488 | 0.7205064 | B1 | 10 | 0.1812421 | 4.659315 | B1 | 15 | 0.1735747 | 3.54779 | B1 | 20 | 0.1696546 | 5.081614 | B1 | 25 | 0.1672741 | 3.869514 | B2 | 15 | 730.943 | 73.094 | 1000000 |  | 3.567 | 0.244 | 3.567
[9 empty] | 0 | B1 | 0 | 0.7158083 | 7.447592 |  | B1 | 5 |  | 0.2089185 | 6.154063 | 0.7269133 | B1 | 10 | 0.1865728 | 4.686406 | B1 | 15 | 0.1786798 | 3.568419 | B1 | 20 | 0.1746444 | 5.128228 | B1 | 25 | 0.172194 | 3.90501 | B2 | 15 | 730.943 | 73.094 | 1000000 |  | 3.567 | 1.464 | 0
[9 empty] | 0 | B1 | 0 | 0.7362599 | 7.489671 |  | B1 | 5 |  | 0.2148876 | 6.188834 | 0.7329989 | B1 | 10 | 0.1919034 | 4.712884 | B1 | 15 | 0.183785 | 3.58858 | B1 | 20 | 0.1796343 | 5.173919 | B1 | 25 | 0.1771138 | 3.939802 | B2 | 20 | 569.748 | 56.975 | 1000000 |  | 2.712 | 0 | 0
[9 empty] | 0 | B1 | 0 | 0.7567116 | 7.530826 |  | B1 | 5 |  | 0.2208567 | 6.222841 | 0.7387877 | B1 | 10 | 0.1972341 | 4.738781 | B1 | 15 | 0.1888901 | 3.608299 | B1 | 20 | 0.1846241 | 5.218739 | B1 | 25 | 0.1820336 | 3.973931 | B2 | 20 | 569.748 | 56.975 | 1000000 |  | 2.712 | 0.0476 | 1.356
[9 empty] | 0 | B1 | 0 | 0.7771633 | 7.5711 |  | B1 | 5 |  | 0.2268258 | 6.25612 | 0.7443015 | B1 | 10 | 0.2025647 | 4.764123 | B1 | 15 | 0.1939953 | 3.627596 | B1 | 20 | 0.189614 | 5.262737 | B1 | 25 | 0.1869534 | 4.007434 | B2 | 20 | 569.748 | 56.975 | 1000000 |  | 2.712 | 0.238 | 2.712
[9 empty] | 0 | B1 | 0 | 0.7976149 | 7.610535 |  | B1 | 5 |  | 0.2327949 | 6.288706 | 0.7495602 | B1 | 10 | 0.2078954 | 4.788938 | B1 | 15 | 0.1991004 | 3.646491 | B1 | 20 | 0.1946038 | 5.305956 | B1 | 25 | 0.1918733 | 4.040344 | B2 | 20 | 569.748 | 56.975 | 1000000 |  | 2.712 | 1.428 | 0
[9 empty] | 0 | B1 | 0 | 0.8180666 | 7.649169 |  | B1 | 5 |  | 0.2387639 | 6.32063 | 0.7545817 | B1 | 10 | 0.213226 | 4.813248 | B1 | 15 | 0.2042055 | 3.665002 | B1 | 20 | 0.1995936 | 5.348435 | B1 | 25 | 0.1967931 | 4.072691 | B2 | 25 | 436.653 | 43.665 | 1000000 |  | 2.061 | 0 | 0
[9 empty] | 0 | B1 | 0 | 0.8385183 | 7.687038 |  | B1 | 5 |  | 0.244733 | 6.351921 | 0.7593821 | B1 | 10 | 0.2185567 | 4.837077 | B1 | 15 | 0.2093107 | 3.683146 | B1 | 20 | 0.2045835 | 5.390213 | B1 | 25 | 0.2017129 | 4.104504 | B2 | 25 | 436.653 | 43.665 | 1000000 |  | 2.061 | 0.0472 | 1.0305
[9 empty] | 0 | B1 | 0 | 0.8589699 | 7.724175 |  | B1 | 5 |  | 0.2507021 | 6.382609 | 0.7639763 | B1 | 10 | 0.2238873 | 4.860446 | B1 | 15 | 0.2144158 | 3.70094 | B1 | 20 | 0.2095733 | 5.431322 | B1 | 25 | 0.2066328 | 4.135807 | B2 | 25 | 436.653 | 43.665 | 1000000 |  | 2.061 | 0.236 | 2.061
[9 empty] | 0 | B1 | 0 | 0.8794216 | 7.760612 |  | B1 | 5 |  | 0.2566712 | 6.412717 | 0.7683778 | B1 | 10 | 0.229218 | 4.883374 | B1 | 15 | 0.219521 | 3.718398 | B1 | 20 | 0.2145632 | 5.471793 | B1 | 25 | 0.2115526 | 4.166625 | B2 | 25 | 436.653 | 43.665 | 1000000 |  | 2.061 | 1.416 | 0
[9 empty] | 0 | B1 | 0 | 0.8998733 | 7.796376 |  | B1 | 5 |  | 0.2626403 | 6.442269 | 0.7725987 | B1 | 10 | 0.2345486 | 4.905879 | B1 | 15 | 0.2246261 | 3.735534 | B1 | 20 | 0.219553 | 5.511656 | B1 | 25 | 0.2164724 | 4.196979 | B3 | 0 | 338.27 | 33.827 | 1000000 |  | 6.921 | 0 | 0
[9 empty] | 0 | B1 | 0 | 0.9203249 | 7.831497 |  | B1 | 5 |  | 0.2686094 | 6.47129 | 0.7766505 | B1 | 10 | 0.2398793 | 4.927978 | B1 | 15 | 0.2297312 | 3.752362 | B1 | 20 | 0.2245429 | 5.550936 | B1 | 25 | 0.2213922 | 4.226891 | B3 | 0 | 338.27 | 33.827 | 1000000 |  | 6.921 | 0.2046 | 3.4605
[9 empty] | 0 | B1 | 0 | 0.9407766 | 7.865998 |  | B1 | 5 |  | 0.2745785 | 6.499799 | 0.7805433 | B1 | 10 | 0.2452099 | 4.949688 | B1 | 15 | 0.2348364 | 3.768892 | B1 | 20 | 0.2295327 | 5.58966 | B1 | 25 | 0.2263121 | 4.256377 | B3 | 0 | 338.27 | 33.827 | 1000000 |  | 6.921 | 1.023 | 6.921
[9 empty] | 0 | B1 | 0 | 0.9612283 | 7.899904 |  | B1 | 5 |  | 0.2805476 | 6.527816 | 0.7842868 | B1 | 10 | 0.2505406 | 4.971024 | B1 | 15 | 0.2399415 | 3.785138 | B1 | 20 | 0.2345225 | 5.627849 | B1 | 25 | 0.2312319 | 4.285458 | B3 | 0 | 338.27 | 33.827 | 1000000 |  | 6.921 | 6.138 | 0
[9 empty] | 0 | B1 | 0 | 0.9816799 | 7.933239 |  | B1 | 5 |  | 0.2865167 | 6.555361 | 0.7878896 | B1 | 10 | 0.2558712 | 4.991999 | B1 | 15 | 0.2450466 | 3.80111 | B1 | 20 | 0.2395124 | 5.665526 | B1 | 25 | 0.2361517 | 4.314147 | B3 | 5 | 935.235 | 93.523 | 1000000 |  | 5.574 | 0 | 0
[9 empty] | 0 | B1 | 0 | 1.002132 | 7.966022 |  | B1 | 5 |  | 0.2924858 | 6.58245 | 0.7913597 | B1 | 10 | 0.2612019 | 5.012628 | B1 | 15 | 0.2501518 | 3.816817 | B1 | 20 | 0.2445022 | 2.918349 | B1 | 25 | 0.2410715 | 2.222245 | B3 | 5 | 935.235 | 93.523 | 1000000 |  | 5.574 | 0.0596 | 2.787
[9 empty] | 0 | B1 | 0 | 1.022583 | 7.998274 |  | B1 | 5 |  | 0.2984549 | 6.6091 | 0.7947047 | B1 | 10 | 0.2665325 | 5.032923 | B1 | 15 | 0.2552569 | 3.832271 | B1 | 20 | 0.2494921 | 2.918349 | B1 | 25 | 0.2459914 | 2.222245 | B3 | 5 | 935.235 | 93.523 | 1000000 |  | 5.574 | 0.298 | 5.574
[9 empty] | 0 | B1 | 0 | 4.0904 | 0 |  | B1 | 5 |  | 1.194 | 0 | 1 | B1 | 10 | 1.066 | 0 | B1 | 15 | 1.0212 | 0 | B1 | 20 | 0.2925079 | 2.817716 | B1 | 25 | 0.2884037 | 2.145616 | B3 | 5 | 935.235 | 93.523 | 1000000 |  | 5.574 | 1.788 | 0
[9 empty] | 0 | B1 | 0 |  |  |  | B1 | 5 |  |  |  |  | B1 | 10 |  |  | B1 | 15 |  |  | B1 | 20 | 0.3355238 | 2.717084 | B1 | 25 | 0.330816 | 2.068987 | B3 | 10 | 777.444 | 77.744 | 1000000 |  | 4.136 | 0 | 0
[9 empty] | 0 | B1 | 0 |  |  |  | B1 | 5 |  |  |  |  | B1 | 10 |  |  | B1 | 15 |  |  | B1 | 20 | 0.3785397 | 2.616451 | B1 | 25 | 0.3732283 | 1.992358 | B3 | 10 | 777.444 | 77.744 | 1000000 |  | 4.136 | 0.0532 | 2.068
[9 empty] | 0 | B1 | 0 |  |  |  | B1 | 5 |  |  |  |  | B1 | 10 |  |  | B1 | 15 |  |  | B1 | 20 | 0.4215555 | 2.515818 | B1 | 25 | 0.4156406 | 1.915729 | B3 | 10 | 777.444 | 77.744 | 1000000 |  | 4.136 | 0.266 | 4.136
[9 empty] | 0 | B1 | 0 |  |  |  | B1 | 5 |  |  |  |  | B1 | 10 |  |  | B1 | 15 |  |  | B1 | 20 | 0.4645714 | 2.415185 | B1 | 25 | 0.4580529 | 1.8391 | B3 | 10 | 777.444 | 77.744 | 1000000 |  | 4.136 | 1.596 | 0
[9 empty] | 0 | B1 | 0 |  |  |  | B1 | 5 |  |  |  |  | B1 | 10 |  |  | B1 | 15 |  |  | B1 | 20 | 0.5075873 | 2.314553 | B1 | 25 | 0.5004652 | 1.76247 | B3 | 15 | 617.647 | 61.765 | 1000000 |  | 3.15 | 0 | 0
[9 empty] | 0 | B1 | 0 |  |  |  | B1 | 5 |  |  |  |  | B1 | 10 |  |  | B1 | 15 |  |  | B1 | 20 | 0.5506032 | 2.21392 | B1 | 25 | 0.5428775 | 1.685841 | B3 | 15 | 617.647 | 61.765 | 1000000 |  | 3.15 | 0.051 | 1.575
[9 empty] | 0 | B1 | 0 |  |  |  | B1 | 5 |  |  |  |  | B1 | 10 |  |  | B1 | 15 |  |  | B1 | 20 | 0.593619 | 2.113287 | B1 | 25 | 0.5852898 | 1.609212 | B3 | 15 | 617.647 | 61.765 | 1000000 |  | 3.15 | 0.255 | 3.15
[9 empty] | 0 | B1 | 0 |  |  |  | B1 | 5 |  |  |  |  | B1 | 10 |  |  | B1 | 15 |  |  | B1 | 20 | 0.6366349 | 2.012655 | B1 | 25 | 0.6277021 | 1.532583 | B3 | 15 | 617.647 | 61.765 | 1000000 |  | 3.15 | 1.53 | 0
[9 empty] | 0 | B1 | 0 |  |  |  | B1 | 5 |  |  |  |  | B1 | 10 |  |  | B1 | 15 |  |  | B1 | 20 | 0.6796508 | 1.912022 | B1 | 25 | 0.6701144 | 1.455954 | B3 | 20 | 484.337 | 48.434 | 1000000 |  | 2.412 | 0 | 0
[9 empty] | 0 | B1 | 0 |  |  |  | B1 | 5 |  |  |  |  | B1 | 10 |  |  | B1 | 15 |  |  | B1 | 20 | 0.7226667 | 1.811389 | B1 | 25 | 0.7125267 | 1.379325 | B3 | 20 | 484.337 | 48.434 | 1000000 |  | 2.412 | 0.0498 | 1.206
[9 empty] | 0 | B1 | 0 |  |  |  | B1 | 5 |  |  |  |  | B1 | 10 |  |  | B1 | 15 |  |  | B1 | 20 | 0.7656825 | 1.710756 | B1 | 25 | 0.754939 | 1.302696 | B3 | 20 | 484.337 | 48.434 | 1000000 |  | 2.412 | 0.249 | 2.412
[9 empty] | 0 | B1 | 0 |  |  |  | B1 | 5 |  |  |  |  | B1 | 10 |  |  | B1 | 15 |  |  | B1 | 20 | 0.8086984 | 1.610124 | B1 | 25 | 0.7973514 | 1.226066 | B3 | 20 | 484.337 | 48.434 | 1000000 |  | 2.412 | 1.494 | 0
[9 empty] | 0 | B1 | 0 |  |  |  | B1 | 5 |  |  |  |  | B1 | 10 |  |  | B1 | 15 |  |  | B1 | 20 | 0.8517143 | 1.509491 | B1 | 25 | 0.8397637 | 1.149437 | B3 | 25 | 372.561 | 37.256 | 1000000 |  | 1.833 | 0 | 0
[9 empty] | 0 | B1 | 0 |  |  |  | B1 | 5 |  |  |  |  | B1 | 10 |  |  | B1 | 15 |  |  | B1 | 20 | 0.8947301 | 1.408858 | B1 | 25 | 0.882176 | 1.072808 | B3 | 25 | 372.561 | 37.256 | 1000000 |  | 1.833 | 0.0492 | 0.9165
[9 empty] | 0 | B1 | 0 |  |  |  | B1 | 5 |  |  |  |  | B1 | 10 |  |  | B1 | 15 |  |  | B1 | 20 | 0.937746 | 1.308225 | B1 | 25 | 0.9245883 | 0.9961789 | B3 | 25 | 372.561 | 37.256 | 1000000 |  | 1.833 | 0.246 | 1.833
[9 empty] | 0 | B1 | 0 |  |  |  | B1 | 5 |  |  |  |  | B1 | 10 |  |  | B1 | 15 |  |  | B1 | 20 | 0.9807619 | 1.207593 | B1 | 25 | 0.9670006 | 0.9195498 | B3 | 25 | 372.561 | 37.256 | 1000000 |  | 1.833 | 1.476 | 0
[9 empty] | 0 | B1 | 0 |  |  |  | B1 | 5 |  |  |  |  | B1 | 10 |  |  | B1 | 15 |  |  | B1 | 20 | 1.023778 | 1.10696 | B1 | 25 | 1.009413 | 0.8429206 | B4 | 0 | 411.229 | 41.123 | 1000000 |  | 7.361 | 0 | 0
[9 empty] | 0 | B1 | 0 |  |  |  | B1 | 5 |  |  |  |  | B1 | 10 |  |  | B1 | 15 |  |  | B1 | 20 | 1.066794 | 1.006327 | B1 | 25 | 1.051825 | 0.7662915 | B4 | 0 | 411.229 | 41.123 | 1000000 |  | 7.361 | 0.179 | 3.6805
[9 empty] | 0 | B1 | 0 |  |  |  | B1 | 5 |  |  |  |  | B1 | 10 |  |  | B1 | 15 |  |  | B1 | 20 | 1.10981 | 0.9056946 | B1 | 25 | 1.094237 | 0.6896623 | B4 | 0 | 411.229 | 41.123 | 1000000 |  | 7.361 | 0.895 | 7.361
[9 empty] | 0 | B1 | 0 |  |  |  | B1 | 5 |  |  |  |  | B1 | 10 |  |  | B1 | 15 |  |  | B1 | 20 | 1.152825 | 0.8050618 | B1 | 25 | 1.13665 | 0.6130332 | B4 | 0 | 411.229 | 41.123 | 1000000 |  | 7.361 | 5.37 | 0
[9 empty] | 0 | B1 | 0 |  |  |  | B1 | 5 |  |  |  |  | B1 | 10 |  |  | B1 | 15 |  |  | B1 | 20 | 1.195841 | 0.7044291 | B1 | 25 | 1.179062 | 0.536404 | B4 | 5 | 1052.313 | 105.231 | 1000000 |  | 5.914 | 0 | 0
[9 empty] | 0 | B1 | 0 |  |  |  | B1 | 5 |  |  |  |  | B1 | 10 |  |  | B1 | 15 |  |  | B1 | 20 | 1.238857 | 0.6037964 | B1 | 25 | 1.221474 | 0.4597749 | B4 | 5 | 1052.313 | 105.231 | 1000000 |  | 5.914 | 0.0562 | 2.957
[9 empty] | 0 | B1 | 0 |  |  |  | B1 | 5 |  |  |  |  | B1 | 10 |  |  | B1 | 15 |  |  | B1 | 20 | 1.281873 | 0.5031636 | B1 | 25 | 1.263887 | 0.3831457 | B4 | 5 | 1052.313 | 105.231 | 1000000 |  | 5.914 | 0.281 | 5.914
[9 empty] | 0 | B1 | 0 |  |  |  | B1 | 5 |  |  |  |  | B1 | 10 |  |  | B1 | 15 |  |  | B1 | 20 | 1.324889 | 0.4025309 | B1 | 25 | 1.306299 | 0.3065166 | B4 | 5 | 1052.313 | 105.231 | 1000000 |  | 5.914 | 1.686 | 0
[9 empty] | 0 | B1 | 0 |  |  |  | B1 | 5 |  |  |  |  | B1 | 10 |  |  | B1 | 15 |  |  | B1 | 20 | 1.367905 | 0.3018982 | B1 | 25 | 1.348711 | 0.2298874 | B4 | 10 | 866.008 | 86.601 | 1000000 |  | 4.382 | 0 | 0
[9 empty] | 0 | B1 | 0 |  |  |  | B1 | 5 |  |  |  |  | B1 | 10 |  |  | B1 | 15 |  |  | B1 | 20 | 1.410921 | 0.2012655 | B1 | 25 | 1.391124 | 0.1532583 | B4 | 10 | 866.008 | 86.601 | 1000000 |  | 4.382 | 0.0506 | 2.191
[9 empty] | 0 | B1 | 0 |  |  |  | B1 | 5 |  |  |  |  | B1 | 10 |  |  | B1 | 15 |  |  | B1 | 20 | 1.453936 | 0.1006327 | B1 | 25 | 1.433536 | 0.07662915 | B4 | 10 | 866.008 | 86.601 | 1000000 |  | 4.382 | 0.253 | 4.382
[9 empty] | 0 | B1 | 0 |  |  |  | B1 | 5 |  |  |  |  | B1 | 10 |  |  | B1 | 15 |  |  | B1 | 20 | 1.496952 | 0 | B1 | 25 | 1.475948 | 0 | B4 | 10 | 866.008 | 86.601 | 1000000 |  | 4.382 | 1.518 | 0
[9 empty] | 0 | B1 | 0 |  |  |  | B1 | 5 | [8 empty] | B1 | 15 |  |  | B1 | 20 |  |  | B1 | 25 |  |  | B4 | 15 | 679.918 | 67.992 | 1000000 |  | 3.318 | 0 | 0
[9 empty] | 0 | [19 empty] | B1 | 20 |  |  | B1 | 25 |  |  | B4 | 15 | 679.918 | 67.992 | 1000000 |  | 3.318 | 0.0488 | 1.659
[9 empty] | 0 | [19 empty] | B1 | 20 |  |  | B1 | 25 |  |  | B4 | 15 | 679.918 | 67.992 | 1000000 |  | 3.318 | 0.244 | 3.318
[9 empty] | 0 | [19 empty] | B1 | 20 |  |  | B1 | 25 |  |  | B4 | 15 | 679.918 | 67.992 | 1000000 |  | 3.318 | 1.464 | 0
[9 empty] | 0 | [19 empty] | B1 | 20 |  |  | B1 | 25 |  |  | B4 | 20 | 534.454 | 53.445 | 1000000 |  | 2.544 | 0 | 0
[9 empty] | 0 | [19 empty] | B1 | 20 |  |  | B1 | 25 |  |  | B4 | 20 | 534.454 | 53.445 | 1000000 |  | 2.544 | 0.0476 | 1.272
[9 empty] | 0 | [19 empty] | B1 | 20 |  |  | B1 | 25 |  |  | B4 | 20 | 534.454 | 53.445 | 1000000 |  | 2.544 | 0.238 | 2.544
[9 empty] | 0 | [19 empty] | B1 | 20 |  |  | B1 | 25 |  |  | B4 | 20 | 534.454 | 53.445 | 1000000 |  | 2.544 | 1.428 | 0
[9 empty] | 0 | [19 empty] | B1 | 20 |  |  | B1 | 25 |  |  | B4 | 25 | 410.381 | 41.038 | 1000000 |  | 1.937 | 0 | 0
[9 empty] | 0 | [19 empty] | B1 | 20 |  |  | B1 | 25 |  |  | B4 | 25 | 410.381 | 41.038 | 1000000 |  | 1.937 | 0.0472 | 0.9685
[9 empty] | 0 | [19 empty] | B1 | 20 |  |  | B1 | 25 |  |  | B4 | 25 | 410.381 | 41.038 | 1000000 |  | 1.937 | 0.236 | 1.937
[9 empty] | 0 | [19 empty] | B1 | 20 |  |  | B1 | 25 |  |  | B4 | 25 | 410.381 | 41.038 | 1000000 |  | 1.937 | 1.416 | 0
[9 empty] | 0 | [19 empty] | B1 | 20 |  |  | B1 | 25
[9 empty] | 0 | [19 empty] | B1 | 20 |  |  | B1 | 25
[9 empty] | 0 | [19 empty] | B1 | 20 |  |  | B1 | 25
[9 empty] | 0 | [19 empty] | B1 | 20 |  |  | B1 | 25
[9 empty] | 0 | [19 empty] | B1 | 20 |  |  | B1 | 25
[9 empty] | 0 | [19 empty] | B1 | 20 |  |  | B1 | 25
[9 empty] | 0 | [19 empty] | B1 | 20 |  |  | B1 | 25
[9 empty] | 0 | [19 empty] | B1 | 20 |  |  | B1 | 25
[9 empty] | 0 | [19 empty] | B1 | 20 |  |  | B1 | 25
[9 empty] | 0 | [19 empty] | B1 | 20 |  |  | B1 | 25
[9 empty] | 0 | [19 empty] | B1 | 20 |  |  | B1 | 25
[9 empty] | 0 | [19 empty] | B1 | 20 |  |  | B1 | 25
[9 empty] | 0 | [19 empty] | B1 | 20 |  |  | B1 | 25
[9 empty] | 0 | [19 empty] | B1 | 20 |  |  | B1 | 25
[9 empty] | 0 | [19 empty] | B1 | 20 |  |  | B1 | 25
[9 empty] | 0 | [19 empty] | B1 | 20 |  |  | B1 | 25
[9 empty] | 0 | [19 empty] | B1 | 20 |  |  | B1 | 25
[10 empty] | B2 | 0 | 0 |  | 0 | B2 | 5 |  | 0 |  | 0 | B2 | 10 | 0 | 0 | B2 | 15 | 0 | 0 | B2 | 20 | 0 | 0 | B2 | 25 | 0 | 0
[10 empty] | B2 | 0 | 0.005965069 |  | 0.2537504 | B2 | 5 |  | 0.001740987 |  | 0.2096839 | B2 | 10 | 0.001554773 | 0.1596687 | B2 | 15 | 0.001488999 | 0.1215835 | B2 | 20 | 0.00145537 | 0.09258257 | B2 | 25 | 0.00143495 | 0.07049917
[10 empty] | B2 | 0 | 0.01193014 |  | 0.5075007 | B2 | 5 |  | 0.003481974 |  | 0.4193677 | B2 | 10 | 0.003109546 | 0.3193374 | B2 | 15 | 0.002977997 | 0.2431669 | B2 | 20 | 0.002910741 | 0.1851651 | B2 | 25 | 0.002869899 | 0.1409983
[10 empty] | B2 | 0 | 0.01789521 |  | 0.7612511 | B2 | 5 |  | 0.005222961 |  | 0.6290516 | B2 | 10 | 0.004664319 | 0.4790061 | B2 | 15 | 0.004466996 | 0.3647504 | B2 | 20 | 0.004366111 | 0.2777477 | B2 | 25 | 0.004304849 | 0.2114975
[10 empty] | B2 | 0 | 0.02386028 |  | 1.015001 | B2 | 5 |  | 0.006963949 |  | 0.8387354 | B2 | 10 | 0.006219092 | 0.6386747 | B2 | 15 | 0.005955995 | 0.4863338 | B2 | 20 | 0.005821481 | 0.3703303 | B2 | 25 | 0.005739799 | 0.2819967
[10 empty] | B2 | 0 | 0.02982534 |  | 1.268752 | B2 | 5 |  | 0.008704936 |  | 1.048419 | B2 | 10 | 0.007773865 | 0.7983434 | B2 | 15 | 0.007444994 | 0.6079173 | B2 | 20 | 0.007276852 | 0.4629129 | B2 | 25 | 0.007174748 | 0.3524959
[10 empty] | B2 | 0 | 0.03579041 |  | 1.522502 | B2 | 5 |  | 0.01044592 |  | 1.258103 | B2 | 10 | 0.009328638 | 0.9580121 | B2 | 15 | 0.008933992 | 0.7295008 | B2 | 20 | 0.008732222 | 0.5554954 | B2 | 25 | 0.008609698 | 0.422995
[10 empty] | B2 | 0 | 0.04175548 |  | 1.776253 | B2 | 5 |  | 0.01218691 |  | 1.467787 | B2 | 10 | 0.01088341 | 1.117681 | B2 | 15 | 0.01042299 | 0.8510842 | B2 | 20 | 0.01018759 | 0.648078 | B2 | 25 | 0.01004465 | 0.4934942
[10 empty] | B2 | 0 | 0.04772055 |  | 2.030003 | B2 | 5 |  | 0.0139279 |  | 1.677471 | B2 | 10 | 0.01243818 | 1.277349 | B2 | 15 | 0.01191199 | 0.9726677 | B2 | 20 | 0.01164296 | 0.7406606 | B2 | 25 | 0.0114796 | 0.5639934
[10 empty] | B2 | 0 | 0.05368562 |  | 2.283753 | B2 | 5 |  | 0.01566888 |  | 1.887155 | B2 | 10 | 0.01399296 | 1.437018 | B2 | 15 | 0.01340099 | 1.094251 | B2 | 20 | 0.01309833 | 0.8332432 | B2 | 25 | 0.01291455 | 0.6344925
[10 empty] | B2 | 0 | 0.05965069 |  | 2.537504 | B2 | 5 |  | 0.01740987 |  | 2.096839 | B2 | 10 | 0.01554773 | 1.596687 | B2 | 15 | 0.01488999 | 1.215835 | B2 | 20 | 0.0145537 | 0.9258257 | B2 | 25 | 0.0143495 | 0.7049917
[10 empty] | B2 | 0 | 0.06561576 |  | 2.791254 | B2 | 5 |  | 0.01915086 |  | 2.306522 | B2 | 10 | 0.0171025 | 1.756356 | B2 | 15 | 0.01637899 | 1.337418 | B2 | 20 | 0.01600907 | 1.018408 | B2 | 25 | 0.01578445 | 0.7754909
[10 empty] | B2 | 0 | 0.07158083 |  | 3.045004 | B2 | 5 |  | 0.02089185 |  | 2.516206 | B2 | 10 | 0.01865728 | 1.916024 | B2 | 15 | 0.01786798 | 1.459002 | B2 | 20 | 0.01746444 | 1.110991 | B2 | 25 | 0.0172194 | 0.84599
[10 empty] | B2 | 0 | 0.0775459 |  | 3.298755 | B2 | 5 |  | 0.02263283 |  | 2.72589 | B2 | 10 | 0.02021205 | 2.075693 | B2 | 15 | 0.01935698 | 1.580585 | B2 | 20 | 0.01891981 | 1.203573 | B2 | 25 | 0.01865435 | 0.9164892
[10 empty] | B2 | 0 | 0.08351097 |  | 3.552505 | B2 | 5 |  | 0.02437382 |  | 2.935574 | B2 | 10 | 0.02176682 | 2.235362 | B2 | 15 | 0.02084598 | 1.702168 | B2 | 20 | 0.02037518 | 1.296156 | B2 | 25 | 0.0200893 | 0.9869884
[10 empty] | B2 | 0 | 0.08947603 |  | 3.806255 | B2 | 5 |  | 0.02611481 |  | 3.145258 | B2 | 10 | 0.02332159 | 2.39503 | B2 | 15 | 0.02233498 | 1.823752 | B2 | 20 | 0.02183056 | 1.388739 | B2 | 25 | 0.02152425 | 1.057488
[10 empty] | B2 | 0 | 0.0954411 |  | 4.060006 | B2 | 5 |  | 0.02785579 |  | 3.354942 | B2 | 10 | 0.02487637 | 2.554699 | B2 | 15 | 0.02382398 | 1.945335 | B2 | 20 | 0.02328593 | 1.481321 | B2 | 25 | 0.0229592 | 1.127987
[10 empty] | B2 | 0 | 0.1014062 |  | 4.313756 | B2 | 5 |  | 0.02959678 |  | 3.564626 | B2 | 10 | 0.02643114 | 2.714368 | B2 | 15 | 0.02531298 | 2.066919 | B2 | 20 | 0.0247413 | 1.573904 | B2 | 25 | 0.02439414 | 1.198486
[10 empty] | B2 | 0 | 0.1073712 |  | 4.567506 | B2 | 5 |  | 0.03133777 |  | 3.774309 | B2 | 10 | 0.02798591 | 2.874036 | B2 | 15 | 0.02680198 | 2.188502 | B2 | 20 | 0.02619667 | 1.666486 | B2 | 25 | 0.02582909 | 1.268985
[10 empty] | B2 | 0 | 0.1133363 |  | 4.821257 | B2 | 5 |  | 0.03307876 |  | 3.983993 | B2 | 10 | 0.02954069 | 3.033705 | B2 | 15 | 0.02829098 | 2.310086 | B2 | 20 | 0.02765204 | 1.759069 | B2 | 25 | 0.02726404 | 1.339484
[10 empty] | B2 | 0 | 0.1193014 |  | 5.075007 | B2 | 5 |  | 0.03481974 |  | 4.193677 | B2 | 10 | 0.03109546 | 3.193374 | B2 | 15 | 0.02977997 | 2.431669 | B2 | 20 | 0.02910741 | 1.851651 | B2 | 25 | 0.02869899 | 1.409983
[10 empty] | B2 | 0 | 0.1252664 |  | 5.328758 | B2 | 5 |  | 0.03656073 |  | 4.403361 | B2 | 10 | 0.03265023 | 3.353042 | B2 | 15 | 0.03126897 | 2.553253 | B2 | 20 | 0.03056278 | 1.944234 | B2 | 25 | 0.03013394 | 1.480483
[10 empty] | B2 | 0 | 0.1312315 |  | 5.582508 | B2 | 5 |  | 0.03830172 |  | 4.613045 | B2 | 10 | 0.03420501 | 3.512711 | B2 | 15 | 0.03275797 | 2.674836 | B2 | 20 | 0.03201815 | 2.036817 | B2 | 25 | 0.03156889 | 1.550982
[10 empty] | B2 | 0 | 0.1371966 |  | 5.836258 | B2 | 5 |  | 0.0400427 |  | 4.822729 | B2 | 10 | 0.03575978 | 3.67238 | B2 | 15 | 0.03424697 | 2.79642 | B2 | 20 | 0.03347352 | 2.129399 | B2 | 25 | 0.03300384 | 1.621481
[10 empty] | B2 | 0 | 0.1431617 |  | 6.090009 | B2 | 5 |  | 0.04178369 |  | 5.032413 | B2 | 10 | 0.03731455 | 3.832048 | B2 | 15 | 0.03573597 | 2.918003 | B2 | 20 | 0.03492889 | 2.221982 | B2 | 25 | 0.03443879 | 1.69198
[10 empty] | B2 | 0 | 0.1491267 |  | 6.343759 | B2 | 5 |  | 0.04352468 |  | 5.242096 | B2 | 10 | 0.03886932 | 3.991717 | B2 | 15 | 0.03722497 | 3.039587 | B2 | 20 | 0.03638426 | 2.314564 | B2 | 25 | 0.03587374 | 1.762479
[10 empty] | B2 | 0 | 0.1550918 |  | 6.597509 | B2 | 5 |  | 0.04526567 |  | 5.45178 | B2 | 10 | 0.0404241 | 4.151386 | B2 | 15 | 0.03871397 | 3.16117 | B2 | 20 | 0.03783963 | 2.407147 | B2 | 25 | 0.03730869 | 1.832978
[10 empty] | B2 | 0 | 0.1610569 |  | 6.85126 | B2 | 5 |  | 0.04700665 |  | 5.661464 | B2 | 10 | 0.04197887 | 4.311054 | B2 | 15 | 0.04020297 | 3.282753 | B2 | 20 | 0.039295 | 2.49973 | B2 | 25 | 0.03874364 | 1.903478
[10 empty] | B2 | 0 | 0.1670219 |  | 7.10501 | B2 | 5 |  | 0.04874764 |  | 5.871148 | B2 | 10 | 0.04353364 | 4.470723 | B2 | 15 | 0.04169196 | 3.404337 | B2 | 20 | 0.04075037 | 2.592312 | B2 | 25 | 0.04017859 | 1.973977
[10 empty] | B2 | 0 | 0.172987 |  | 7.35876 | B2 | 5 |  | 0.05048863 |  | 6.080832 | B2 | 10 | 0.04508842 | 4.630392 | B2 | 15 | 0.04318096 | 3.52592 | B2 | 20 | 0.04220574 | 2.684895 | B2 | 25 | 0.04161354 | 2.044476
[10 empty] | B2 | 0 | 0.1789521 |  | 7.35876 | B2 | 5 |  | 0.05222961 |  | 6.080832 | B2 | 10 | 0.04664319 | 4.630392 | B2 | 15 | 0.04466996 | 3.52592 | B2 | 20 | 0.04366111 | 2.684895 | B2 | 25 | 0.04304849 | 2.044476
[10 empty] | B2 | 0 | 0.1968473 |  | 8.562404 | B2 | 5 |  | 0.05745258 |  | 7.07545 | B2 | 10 | 0.05130751 | 5.387767 | B2 | 15 | 0.04913696 | 4.102641 | B2 | 20 | 0.04802722 | 3.124052 | B2 | 25 | 0.04735334 | 2.378883
[10 empty] | B2 | 0 | 0.2147425 |  | 9.06097 | B2 | 5 |  | 0.06267554 |  | 7.487434 | B2 | 10 | 0.05597183 | 5.701482 | B2 | 15 | 0.05360395 | 4.341527 | B2 | 20 | 0.05239333 | 3.305957 | B2 | 25 | 0.05165819 | 2.517399
[10 empty] | B2 | 0 | 0.2326377 |  | 9.443532 | B2 | 5 |  | 0.0678985 |  | 7.80356 | B2 | 10 | 0.06063615 | 5.942204 | B2 | 15 | 0.05807095 | 4.52483 | B2 | 20 | 0.05675944 | 3.445538 | B2 | 25 | 0.05596304 | 2.623686
[10 empty] | B2 | 0 | 0.2505329 |  | 9.766048 | B2 | 5 |  | 0.07312146 |  | 8.070067 | B2 | 10 | 0.06530047 | 6.145142 | B2 | 15 | 0.06253795 | 4.679362 | B2 | 20 | 0.06112555 | 3.56321 | B2 | 25 | 0.06026789 | 2.71329
[10 empty] | B2 | 0 | 0.2684281 |  | 10.05019 | B2 | 5 |  | 0.07834442 |  | 8.304865 | B2 | 10 | 0.06996478 | 6.323934 | B2 | 15 | 0.06700494 | 4.815508 | B2 | 20 | 0.06549167 | 3.666881 | B2 | 25 | 0.06457274 | 2.792233
[10 empty] | B2 | 0 | 0.2863233 |  | 10.30707 | B2 | 5 |  | 0.08356738 |  | 8.517138 | B2 | 10 | 0.0746291 | 6.485574 | B2 | 15 | 0.07147194 | 4.938592 | B2 | 20 | 0.06985778 | 3.760607 | B2 | 25 | 0.06887759 | 2.863602
[10 empty] | B2 | 0 | 0.3042185 |  | 10.5433 | B2 | 5 |  | 0.08879034 |  | 8.712343 | B2 | 10 | 0.07929342 | 6.634218 | B2 | 15 | 0.07593893 | 5.051781 | B2 | 20 | 0.07422389 | 3.846797 | B2 | 25 | 0.07318243 | 2.929234
[10 empty] | B2 | 0 | 0.3221137 |  | 10.76318 | B2 | 5 |  | 0.09401331 |  | 8.894036 | B2 | 10 | 0.08395774 | 6.772572 | B2 | 15 | 0.08040593 | 5.157134 | B2 | 20 | 0.07859 | 3.92702 | B2 | 25 | 0.07748728 | 2.990322
[10 empty] | B2 | 0 | 0.3400089 |  | 10.96969 | B2 | 5 |  | 0.09923627 |  | 9.064685 | B2 | 10 | 0.08862206 | 6.902517 | B2 | 15 | 0.08487293 | 5.256083 | B2 | 20 | 0.08295611 | 4.002368 | B2 | 25 | 0.08179213 | 3.047697
[10 empty] | B2 | 0 | 0.3579041 |  | 11.16502 | B2 | 5 |  | 0.1044592 |  | 9.22609 | B2 | 10 | 0.09328638 | 7.025422 | B2 | 15 | 0.08933992 | 5.349672 | B2 | 20 | 0.08732222 | 4.073633 | B2 | 25 | 0.08609698 | 3.101963
[10 empty] | B2 | 0 | 0.3757993 |  | 11.35079 | B2 | 5 |  | 0.1096822 |  | 9.379606 | B2 | 10 | 0.0979507 | 7.142321 | B2 | 15 | 0.09380692 | 5.438687 | B2 | 20 | 0.09168833 | 4.141416 | B2 | 25 | 0.09040183 | 3.153578
[10 empty] | B2 | 0 | 0.3936946 |  | 11.5283 | B2 | 5 |  | 0.1149052 |  | 9.526289 | B2 | 10 | 0.102615 | 7.254016 | B2 | 15 | 0.09827392 | 5.52374 | B2 | 20 | 0.09605444 | 4.206182 | B2 | 25 | 0.09470668 | 3.202896
[10 empty] | B2 | 0 | 0.4115898 |  | 11.69856 | B2 | 5 |  | 0.1201281 |  | 9.666977 | B2 | 10 | 0.1072793 | 7.361146 | B2 | 15 | 0.1027409 | 5.605317 | B2 | 20 | 0.1004206 | 4.2683 | B2 | 25 | 0.09901153 | 3.250197
[10 empty] | B2 | 0 | 0.429485 |  | 11.86238 | B2 | 5 |  | 0.1253511 |  | 9.802351 | B2 | 10 | 0.1119437 | 7.46423 | B2 | 15 | 0.1072079 | 5.683813 | B2 | 20 | 0.1047867 | 4.328072 | B2 | 25 | 0.1033164 | 3.295712
[10 empty] | B2 | 0 | 0.4473802 |  | 12.02045 | B2 | 5 |  | 0.130574 |  | 9.93297 | B2 | 10 | 0.116608 | 7.563693 | B2 | 15 | 0.1116749 | 5.759551 | B2 | 20 | 0.1091528 | 4.385745 | B2 | 25 | 0.1076212 | 3.339628
[10 empty] | B2 | 0 | 0.4652754 |  | 12.17333 | B2 | 5 |  | 0.135797 |  | 10.0593 | B2 | 10 | 0.1212723 | 7.659892 | B2 | 15 | 0.1161419 | 5.832804 | B2 | 20 | 0.1135189 | 4.441525 | B2 | 25 | 0.1119261 | 3.382104
[10 empty] | B2 | 0 | 0.4831706 |  | 12.32151 | B2 | 5 |  | 0.14102 |  | 10.18175 | B2 | 10 | 0.1259366 | 7.753129 | B2 | 15 | 0.1206089 | 5.903802 | B2 | 20 | 0.117885 | 4.495588 | B2 | 25 | 0.1162309 | 3.423271
[10 empty] | B2 | 0 | 0.5010658 |  | 12.46539 | B2 | 5 |  | 0.1462429 |  | 10.30064 | B2 | 10 | 0.1306009 | 7.843662 | B2 | 15 | 0.1250759 | 5.97274 | B2 | 20 | 0.1222511 | 4.548083 | B2 | 25 | 0.1205358 | 3.463244
[10 empty] | B2 | 0 | 0.518961 |  | 12.60532 | B2 | 5 |  | 0.1514659 |  | 10.41627 | B2 | 10 | 0.1352652 | 7.931713 | B2 | 15 | 0.1295429 | 6.039789 | B2 | 20 | 0.1266172 | 4.599139 | B2 | 25 | 0.1248406 | 3.502122
[10 empty] | B2 | 0 | 0.5368562 |  | 12.74162 | B2 | 5 |  | 0.1566888 |  | 10.5289 | B2 | 10 | 0.1399296 | 8.017476 | B2 | 15 | 0.1340099 | 6.105095 | B2 | 20 | 0.1309833 | 4.648868 | B2 | 25 | 0.1291455 | 3.539989
[10 empty] | B2 | 0 | 0.5547514 |  | 12.87455 | B2 | 5 |  | 0.1619118 |  | 10.63874 | B2 | 10 | 0.1445939 | 8.10112 | B2 | 15 | 0.1384769 | 6.168788 | B2 | 20 | 0.1353494 | 4.697368 | B2 | 25 | 0.1334503 | 3.576921
[10 empty] | B2 | 0 | 0.5726466 |  | 13.00435 | B2 | 5 |  | 0.1671348 |  | 10.746 | B2 | 10 | 0.1492582 | 8.182796 | B2 | 15 | 0.1429439 | 6.230982 | B2 | 20 | 0.1397156 | 4.744727 | B2 | 25 | 0.1377552 | 3.612983
[10 empty] | B2 | 0 | 0.5905418 |  | 13.13123 | B2 | 5 |  | 0.1723577 |  | 10.85085 | B2 | 10 | 0.1539225 | 8.262635 | B2 | 15 | 0.1474109 | 6.291777 | B2 | 20 | 0.1440817 | 4.791021 | B2 | 25 | 0.14206 | 3.648235
[10 empty] | B2 | 0 | 0.608437 |  | 13.25539 | B2 | 5 |  | 0.1775807 |  | 10.95344 | B2 | 10 | 0.1585868 | 8.340757 | B2 | 15 | 0.1518779 | 6.351265 | B2 | 20 | 0.1484478 | 4.836319 | B2 | 25 | 0.1463649 | 3.682729
[10 empty] | B2 | 0 | 0.6263322 |  | 13.37698 | B2 | 5 |  | 0.1828036 |  | 11.05392 | B2 | 10 | 0.1632512 | 8.417267 | B2 | 15 | 0.1563449 | 6.409525 | B2 | 20 | 0.1528139 | 4.880683 | B2 | 25 | 0.1506697 | 3.716511
[10 empty] | B2 | 0 | 0.6442274 |  | 13.49616 | B2 | 5 |  | 0.1880266 |  | 11.15241 | B2 | 10 | 0.1679155 | 8.492262 | B2 | 15 | 0.1608119 | 6.466632 | B2 | 20 | 0.15718 | 4.924168 | B2 | 25 | 0.1549746 | 3.749623
[10 empty] | B2 | 0 | 0.6621227 |  | 13.61308 | B2 | 5 |  | 0.1932496 |  | 11.24902 | B2 | 10 | 0.1725798 | 8.565828 | B2 | 15 | 0.1652789 | 6.522651 | B2 | 20 | 0.1615461 | 4.966825 | B2 | 25 | 0.1592794 | 3.782105
[10 empty] | B2 | 0 | 0.6800179 |  | 13.72784 | B2 | 5 |  | 0.1984725 |  | 11.34385 | B2 | 10 | 0.1772441 | 8.638044 | B2 | 15 | 0.1697459 | 6.577641 | B2 | 20 | 0.1659122 | 5.008699 | B2 | 25 | 0.1635843 | 3.813991
[10 empty] | B2 | 0 | 0.6979131 |  | 13.84058 | B2 | 5 |  | 0.2036955 |  | 11.43701 | B2 | 10 | 0.1819084 | 8.708981 | B2 | 15 | 0.1742128 | 6.631658 | B2 | 20 | 0.1702783 | 5.049831 | B2 | 25 | 0.1678891 | 3.845312
[10 empty] | B2 | 0 | 0.7158083 |  | 13.95139 | B2 | 5 |  | 0.2089185 |  | 11.52858 | B2 | 10 | 0.1865728 | 8.778706 | B2 | 15 | 0.1786798 | 6.684751 | B2 | 20 | 0.1746444 | 5.090261 | B2 | 25 | 0.172194 | 3.876098
[10 empty] | B2 | 0 | 0.7337035 |  | 14.06036 | B2 | 5 |  | 0.2141414 |  | 11.61863 | B2 | 10 | 0.1912371 | 8.847278 | B2 | 15 | 0.1831468 | 6.736967 | B2 | 20 | 0.1790106 | 5.130021 | B2 | 25 | 0.1764988 | 3.906375
[10 empty] | B2 | 0 | 0.7515987 |  | 14.1676 | B2 | 5 |  | 0.2193644 |  | 11.70724 | B2 | 10 | 0.1959014 | 8.914752 | B2 | 15 | 0.1876138 | 6.788347 | B2 | 20 | 0.1833767 | 5.169146 | B2 | 25 | 0.1808037 | 3.936167
[10 empty] | B2 | 0 | 0.7694939 |  | 14.27317 | B2 | 5 |  | 0.2245873 |  | 11.79448 | B2 | 10 | 0.2005657 | 8.98118 | B2 | 15 | 0.1920808 | 6.83893 | B2 | 20 | 0.1877428 | 5.207664 | B2 | 25 | 0.1851085 | 3.965497
[10 empty] | B2 | 0 | 0.7873891 |  | 14.37715 | B2 | 5 |  | 0.2298103 |  | 11.8804 | B2 | 10 | 0.20523 | 9.046609 | B2 | 15 | 0.1965478 | 6.888753 | B2 | 20 | 0.1921089 | 5.245602 | B2 | 25 | 0.1894134 | 3.994387
[10 empty] | B2 | 0 | 0.8052843 |  | 14.47961 | B2 | 5 |  | 0.2350333 |  | 11.96507 | B2 | 10 | 0.2098944 | 9.111083 | B2 | 15 | 0.2010148 | 6.937848 | B2 | 20 | 0.196475 | 5.282987 | B2 | 25 | 0.1937182 | 4.022854
[10 empty] | B2 | 0 | 0.8231795 |  | 14.58062 | B2 | 5 |  | 0.2402562 |  | 12.04854 | B2 | 10 | 0.2145587 | 9.174642 | B2 | 15 | 0.2054818 | 6.986246 | B2 | 20 | 0.2008411 | 5.319841 | B2 | 25 | 0.1980231 | 4.050918
[10 empty] | B2 | 0 | 0.8410747 |  | 14.68024 | B2 | 5 |  | 0.2454792 |  | 12.13086 | B2 | 10 | 0.219223 | 9.237325 | B2 | 15 | 0.2099488 | 7.033977 | B2 | 20 | 0.2052072 | 5.356187 | B2 | 25 | 0.2023279 | 4.078594
[10 empty] | B2 | 0 | 0.8589699 |  | 14.77852 | B2 | 5 |  | 0.2507021 |  | 12.21207 | B2 | 10 | 0.2238873 | 9.299165 | B2 | 15 | 0.2144158 | 7.081067 | B2 | 20 | 0.2095733 | 5.392045 | B2 | 25 | 0.2066328 | 4.105899
[10 empty] | B2 | 0 | 0.8768651 |  | 7.612511 | B2 | 5 |  | 0.2559251 |  | 6.290516 | B2 | 10 | 0.2285516 | 4.790061 | B2 | 15 | 0.2188828 | 3.647504 | B2 | 20 | 0.2139394 | 2.777477 | B2 | 25 | 0.2109376 | 2.114975
[10 empty] | B2 | 0 | 0.8947603 |  | 7.612511 | B2 | 5 |  | 0.2611481 |  | 6.290516 | B2 | 10 | 0.2332159 | 4.790061 | B2 | 15 | 0.2233498 | 3.647504 | B2 | 20 | 0.2183056 | 2.777477 | B2 | 25 | 0.2152425 | 2.114975
[10 empty] | B2 | 0 | 1.049029 |  | 7.35001 | B2 | 5 |  | 0.3061736 |  | 6.073601 | B2 | 10 | 0.2734256 | 4.624886 | B2 | 15 | 0.2618584 | 3.521728 | B2 | 20 | 0.2559444 | 2.681702 | B2 | 25 | 0.2523532 | 2.042045
[10 empty] | B2 | 0 | 1.203298 |  | 7.08751 | B2 | 5 |  | 0.3511991 |  | 5.856687 | B2 | 10 | 0.3136352 | 4.459712 | B2 | 15 | 0.300367 | 3.395952 | B2 | 20 | 0.2935833 | 2.585927 | B2 | 25 | 0.289464 | 1.969115
[10 empty] | B2 | 0 | 1.357567 |  | 6.82501 | B2 | 5 |  | 0.3962247 |  | 5.639773 | B2 | 10 | 0.3538449 | 4.294537 | B2 | 15 | 0.3388756 | 3.270176 | B2 | 20 | 0.3312222 | 2.490152 | B2 | 25 | 0.3265748 | 1.896185
[10 empty] | B2 | 0 | 1.511836 |  | 6.562509 | B2 | 5 |  | 0.4412502 |  | 5.422858 | B2 | 10 | 0.3940545 | 4.129363 | B2 | 15 | 0.3773842 | 3.1444 | B2 | 20 | 0.3688611 | 2.394377 | B2 | 25 | 0.3636855 | 1.823254
[10 empty] | B2 | 0 | 1.666105 |  | 6.300009 | B2 | 5 |  | 0.4862757 |  | 5.205944 | B2 | 10 | 0.4342642 | 3.964188 | B2 | 15 | 0.4158927 | 3.018624 | B2 | 20 | 0.4065 | 2.298602 | B2 | 25 | 0.4007963 | 1.750324
[10 empty] | B2 | 0 | 1.820374 |  | 6.037509 | B2 | 5 |  | 0.5313012 |  | 4.98903 | B2 | 10 | 0.4744738 | 3.799014 | B2 | 15 | 0.4544013 | 2.892848 | B2 | 20 | 0.4441389 | 2.202827 | B2 | 25 | 0.4379071 | 1.677394
[10 empty] | B2 | 0 | 1.974644 |  | 5.775008 | B2 | 5 |  | 0.5763268 |  | 4.772115 | B2 | 10 | 0.5146835 | 3.633839 | B2 | 15 | 0.4929099 | 2.767072 | B2 | 20 | 0.4817778 | 2.107052 | B2 | 25 | 0.4750178 | 1.604464
[10 empty] | B2 | 0 | 2.128913 |  | 5.512508 | B2 | 5 |  | 0.6213523 |  | 4.555201 | B2 | 10 | 0.5548931 | 3.468665 | B2 | 15 | 0.5314185 | 2.641296 | B2 | 20 | 0.5194167 | 2.011277 | B2 | 25 | 0.5121286 | 1.531534
[10 empty] | B2 | 0 | 2.283182 |  | 5.250007 | B2 | 5 |  | 0.6663778 |  | 4.338287 | B2 | 10 | 0.5951028 | 3.30349 | B2 | 15 | 0.5699271 | 2.51552 | B2 | 20 | 0.5570555 | 1.915502 | B2 | 25 | 0.5492394 | 1.458604
[10 empty] | B2 | 0 | 2.437451 |  | 4.987507 | B2 | 5 |  | 0.7114034 |  | 4.121372 | B2 | 10 | 0.6353124 | 3.138316 | B2 | 15 | 0.6084357 | 2.389744 | B2 | 20 | 0.5946944 | 1.819726 | B2 | 25 | 0.5863501 | 1.385673
[10 empty] | B2 | 0 | 2.59172 |  | 4.725007 | B2 | 5 |  | 0.7564289 |  | 3.904458 | B2 | 10 | 0.6755221 | 2.973141 | B2 | 15 | 0.6469443 | 2.263968 | B2 | 20 | 0.6323333 | 1.723951 | B2 | 25 | 0.6234609 | 1.312743
[10 empty] | B2 | 0 | 2.745989 |  | 4.462506 | B2 | 5 |  | 0.8014544 |  | 3.687544 | B2 | 10 | 0.7157317 | 2.807967 | B2 | 15 | 0.6854529 | 2.138192 | B2 | 20 | 0.6699722 | 1.628176 | B2 | 25 | 0.6605717 | 1.239813
[10 empty] | B2 | 0 | 2.900258 |  | 4.200006 | B2 | 5 |  | 0.84648 |  | 3.470629 | B2 | 10 | 0.7559413 | 2.642792 | B2 | 15 | 0.7239614 | 2.012416 | B2 | 20 | 0.7076111 | 1.532401 | B2 | 25 | 0.6976824 | 1.166883
[10 empty] | B2 | 0 | 3.054527 |  | 3.937506 | B2 | 5 |  | 0.8915055 |  | 3.253715 | B2 | 10 | 0.796151 | 2.477618 | B2 | 15 | 0.76247 | 1.88664 | B2 | 20 | 0.74525 | 1.436626 | B2 | 25 | 0.7347932 | 1.093953
[10 empty] | B2 | 0 | 3.208796 |  | 3.675005 | B2 | 5 |  | 0.936531 |  | 3.036801 | B2 | 10 | 0.8363606 | 2.312443 | B2 | 15 | 0.8009786 | 1.760864 | B2 | 20 | 0.7828889 | 1.340851 | B2 | 25 | 0.771904 | 1.021022
[10 empty] | B2 | 0 | 3.363065 |  | 3.412505 | B2 | 5 |  | 0.9815565 |  | 2.819886 | B2 | 10 | 0.8765703 | 2.147269 | B2 | 15 | 0.8394872 | 1.635088 | B2 | 20 | 0.8205278 | 1.245076 | B2 | 25 | 0.8090147 | 0.9480923
[10 empty] | B2 | 0 | 3.517334 |  | 3.150004 | B2 | 5 |  | 1.026582 |  | 2.602972 | B2 | 10 | 0.9167799 | 1.982094 | B2 | 15 | 0.8779958 | 1.509312 | B2 | 20 | 0.8581667 | 1.149301 | B2 | 25 | 0.8461255 | 0.8751621
[10 empty] | B2 | 0 | 3.671603 |  | 2.887504 | B2 | 5 |  | 1.071608 |  | 2.386058 | B2 | 10 | 0.9569896 | 1.81692 | B2 | 15 | 0.9165044 | 1.383536 | B2 | 20 | 0.8958055 | 1.053526 | B2 | 25 | 0.8832363 | 0.8022319
[10 empty] | B2 | 0 | 3.825872 |  | 2.625004 | B2 | 5 |  | 1.116633 |  | 2.169143 | B2 | 10 | 0.9971992 | 1.651745 | B2 | 15 | 0.955013 | 1.25776 | B2 | 20 | 0.9334444 | 0.9577508 | B2 | 25 | 0.920347 | 0.7293018
[10 empty] | B2 | 0 | 3.980141 |  | 2.362503 | B2 | 5 |  | 1.161659 |  | 1.952229 | B2 | 10 | 1.037409 | 1.486571 | B2 | 15 | 0.9935216 | 1.131984 | B2 | 20 | 0.9710833 | 0.8619757 | B2 | 25 | 0.9574578 | 0.6563716
[10 empty] | B2 | 0 | 4.13441 |  | 2.100003 | B2 | 5 |  | 1.206684 |  | 1.735315 | B2 | 10 | 1.077619 | 1.321396 | B2 | 15 | 1.03203 | 1.006208 | B2 | 20 | 1.008722 | 0.7662006 | B2 | 25 | 0.9945686 | 0.5834414
[10 empty] | B2 | 0 | 4.288679 |  | 1.837503 | B2 | 5 |  | 1.25171 |  | 1.5184 | B2 | 10 | 1.117828 | 1.156222 | B2 | 15 | 1.070539 | 0.880432 | B2 | 20 | 1.046361 | 0.6704255 | B2 | 25 | 1.031679 | 0.5105112
[10 empty] | B2 | 0 | 4.442948 |  | 1.575002 | B2 | 5 |  | 1.296735 |  | 1.301486 | B2 | 10 | 1.158038 | 0.991047 | B2 | 15 | 1.109047 | 0.754656 | B2 | 20 | 1.084 | 0.5746505 | B2 | 25 | 1.06879 | 0.4375811
[10 empty] | B2 | 0 | 4.597217 |  | 1.312502 | B2 | 5 |  | 1.341761 |  | 1.084572 | B2 | 10 | 1.198247 | 0.8258725 | B2 | 15 | 1.147556 | 0.62888 | B2 | 20 | 1.121639 | 0.4788754 | B2 | 25 | 1.105901 | 0.3646509
[10 empty] | B2 | 0 | 4.751486 |  | 1.050001 | B2 | 5 |  | 1.386786 |  | 0.8676573 | B2 | 10 | 1.238457 | 0.660698 | B2 | 15 | 1.186064 | 0.503104 | B2 | 20 | 1.159278 | 0.3831003 | B2 | 25 | 1.143012 | 0.2917207
[10 empty] | B2 | 0 | 4.905755 |  | 0.7875011 | B2 | 5 |  | 1.431812 |  | 0.650743 | B2 | 10 | 1.278667 | 0.4955235 | B2 | 15 | 1.224573 | 0.377328 | B2 | 20 | 1.196917 | 0.2873252 | B2 | 25 | 1.180122 | 0.2187905
[10 empty] | B2 | 0 | 5.060024 |  | 0.5250007 | B2 | 5 |  | 1.476837 |  | 0.4338287 | B2 | 10 | 1.318876 | 0.330349 | B2 | 15 | 1.263082 | 0.251552 | B2 | 20 | 1.234556 | 0.1915502 | B2 | 25 | 1.217233 | 0.1458604
[10 empty] | B2 | 0 | 5.214293 |  | 0.2625004 | B2 | 5 |  | 1.521863 |  | 0.2169143 | B2 | 10 | 1.359086 | 0.1651745 | B2 | 15 | 1.30159 | 0.125776 | B2 | 20 | 1.272194 | 0.09577508 | B2 | 25 | 1.254344 | 0.07293018
[10 empty] | B2 | 0 | 5.368562 |  | 0 | B2 | 5 |  | 1.566888 |  | 0 | B2 | 10 | 1.399296 | 0 | B2 | 15 | 1.340099 | 0 | B2 | 20 | 1.309833 | 0 | B2 | 25 | 1.291455 | 0
[10 empty] | B3 | 0 | 0 |  | 0 | B3 | 5 |  | 0 |  | 0 | B3 | 10 | 0 | 0 | B3 | 15 | 0 | 0 | B3 | 20 | 0 | 0 | B3 | 25 | 0 | 0
[10 empty] | B3 | 0 | 0.006817222 |  | 0.2307016 | B3 | 5 |  | 0.0019897 |  | 0.1906377 | B3 | 10 | 0.001776883 | 0.1451656 | B3 | 15 | 0.001701713 | 0.1105397 | B3 | 20 | 0.00166328 | 0.08417306 | B3 | 25 | 0.001639943 | 0.06409555
[10 empty] | B3 | 0 | 0.01363444 |  | 0.4614031 | B3 | 5 |  | 0.003979399 |  | 0.3812755 | B3 | 10 | 0.003553767 | 0.2903311 | B3 | 15 | 0.003403426 | 0.2210794 | B3 | 20 | 0.003326561 | 0.1683461 | B3 | 25 | 0.003279885 | 0.1281911
[10 empty] | B3 | 0 | 0.02045167 |  | 0.6921047 | B3 | 5 |  | 0.005969099 |  | 0.5719132 | B3 | 10 | 0.00533065 | 0.4354967 | B3 | 15 | 0.005105138 | 0.3316192 | B3 | 20 | 0.004989841 | 0.2525192 | B3 | 25 | 0.004919828 | 0.1922866
[10 empty] | B3 | 0 | 0.02726889 |  | 0.9228062 | B3 | 5 |  | 0.007958798 |  | 0.7625509 | B3 | 10 | 0.007107534 | 0.5806623 | B3 | 15 | 0.006806851 | 0.4421589 | B3 | 20 | 0.006653122 | 0.3366922 | B3 | 25 | 0.00655977 | 0.2563822
[10 empty] | B3 | 0 | 0.03408611 |  | 1.153508 | B3 | 5 |  | 0.009948498 |  | 0.9531887 | B3 | 10 | 0.008884417 | 0.7258278 | B3 | 15 | 0.008508564 | 0.5526986 | B3 | 20 | 0.008316402 | 0.4208653 | B3 | 25 | 0.008199713 | 0.3204777
[10 empty] | B3 | 0 | 0.04090333 |  | 1.384209 | B3 | 5 |  | 0.0119382 |  | 1.143826 | B3 | 10 | 0.0106613 | 0.8709934 | B3 | 15 | 0.01021028 | 0.6632383 | B3 | 20 | 0.009979682 | 0.5050384 | B3 | 25 | 0.009839655 | 0.3845733
[10 empty] | B3 | 0 | 0.04772055 |  | 1.614911 | B3 | 5 |  | 0.0139279 |  | 1.334464 | B3 | 10 | 0.01243818 | 1.016159 | B3 | 15 | 0.01191199 | 0.773778 | B3 | 20 | 0.01164296 | 0.5892114 | B3 | 25 | 0.0114796 | 0.4486688
[10 empty] | B3 | 0 | 0.05453777 |  | 1.845612 | B3 | 5 |  | 0.0159176 |  | 1.525102 | B3 | 10 | 0.01421507 | 1.161325 | B3 | 15 | 0.0136137 | 0.8843178 | B3 | 20 | 0.01330624 | 0.6733845 | B3 | 25 | 0.01311954 | 0.5127644
[10 empty] | B3 | 0 | 0.061355 |  | 2.076314 | B3 | 5 |  | 0.0179073 |  | 1.71574 | B3 | 10 | 0.01599195 | 1.30649 | B3 | 15 | 0.01531542 | 0.9948575 | B3 | 20 | 0.01496952 | 0.7575575 | B3 | 25 | 0.01475948 | 0.5768599
[10 empty] | B3 | 0 | 0.06817222 |  | 2.307016 | B3 | 5 |  | 0.019897 |  | 1.906377 | B3 | 10 | 0.01776883 | 1.451656 | B3 | 15 | 0.01701713 | 1.105397 | B3 | 20 | 0.0166328 | 0.8417306 | B3 | 25 | 0.01639943 | 0.6409555
[10 empty] | B3 | 0 | 0.07498944 |  | 2.537717 | B3 | 5 |  | 0.0218867 |  | 2.097015 | B3 | 10 | 0.01954572 | 1.596821 | B3 | 15 | 0.01871884 | 1.215937 | B3 | 20 | 0.01829608 | 0.9259037 | B3 | 25 | 0.01803937 | 0.705051
[10 empty] | B3 | 0 | 0.08180666 |  | 2.768419 | B3 | 5 |  | 0.02387639 |  | 2.287653 | B3 | 10 | 0.0213226 | 1.741987 | B3 | 15 | 0.02042055 | 1.326477 | B3 | 20 | 0.01995936 | 1.010077 | B3 | 25 | 0.01967931 | 0.7691466
[10 empty] | B3 | 0 | 0.08862388 |  | 2.99912 | B3 | 5 |  | 0.02586609 |  | 2.47829 | B3 | 10 | 0.02309948 | 1.887152 | B3 | 15 | 0.02212227 | 1.437016 | B3 | 20 | 0.02162265 | 1.09425 | B3 | 25 | 0.02131925 | 0.8332421
[10 empty] | B3 | 0 | 0.0954411 |  | 3.229822 | B3 | 5 |  | 0.02785579 |  | 2.668928 | B3 | 10 | 0.02487637 | 2.032318 | B3 | 15 | 0.02382398 | 1.547556 | B3 | 20 | 0.02328593 | 1.178423 | B3 | 25 | 0.0229592 | 0.8973377
[10 empty] | B3 | 0 | 0.1022583 |  | 3.460523 | B3 | 5 |  | 0.02984549 |  | 2.859566 | B3 | 10 | 0.02665325 | 2.177483 | B3 | 15 | 0.02552569 | 1.658096 | B3 | 20 | 0.02494921 | 1.262596 | B3 | 25 | 0.02459914 | 0.9614332
[10 empty] | B3 | 0 | 0.1090755 |  | 3.691225 | B3 | 5 |  | 0.03183519 |  | 3.050204 | B3 | 10 | 0.02843013 | 2.322649 | B3 | 15 | 0.02722741 | 1.768636 | B3 | 20 | 0.02661249 | 1.346769 | B3 | 25 | 0.02623908 | 1.025529
[10 empty] | B3 | 0 | 0.1158928 |  | 3.921927 | B3 | 5 |  | 0.03382489 |  | 3.240841 | B3 | 10 | 0.03020702 | 2.467815 | B3 | 15 | 0.02892912 | 1.879175 | B3 | 20 | 0.02827577 | 1.430942 | B3 | 25 | 0.02787902 | 1.089624
[10 empty] | B3 | 0 | 0.12271 |  | 4.152628 | B3 | 5 |  | 0.03581459 |  | 3.431479 | B3 | 10 | 0.0319839 | 2.61298 | B3 | 15 | 0.03063083 | 1.989715 | B3 | 20 | 0.02993905 | 1.515115 | B3 | 25 | 0.02951897 | 1.15372
[10 empty] | B3 | 0 | 0.1295272 |  | 4.38333 | B3 | 5 |  | 0.03780429 |  | 3.622117 | B3 | 10 | 0.03376078 | 2.758146 | B3 | 15 | 0.03233254 | 2.100255 | B3 | 20 | 0.03160233 | 1.599288 | B3 | 25 | 0.03115891 | 1.217815
[10 empty] | B3 | 0 | 0.1363444 |  | 4.614031 | B3 | 5 |  | 0.03979399 |  | 3.812755 | B3 | 10 | 0.03553767 | 2.903311 | B3 | 15 | 0.03403426 | 2.210794 | B3 | 20 | 0.03326561 | 1.683461 | B3 | 25 | 0.03279885 | 1.281911
[10 empty] | B3 | 0 | 0.1431617 |  | 4.844733 | B3 | 5 |  | 0.04178369 |  | 4.003392 | B3 | 10 | 0.03731455 | 3.048477 | B3 | 15 | 0.03573597 | 2.321334 | B3 | 20 | 0.03492889 | 1.767634 | B3 | 25 | 0.03443879 | 1.346007
[10 empty] | B3 | 0 | 0.1499789 |  | 5.075434 | B3 | 5 |  | 0.04377339 |  | 4.19403 | B3 | 10 | 0.03909143 | 3.193642 | B3 | 15 | 0.03743768 | 2.431874 | B3 | 20 | 0.03659217 | 1.851807 | B3 | 25 | 0.03607874 | 1.410102
[10 empty] | B3 | 0 | 0.1567961 |  | 5.306136 | B3 | 5 |  | 0.04576309 |  | 4.384668 | B3 | 10 | 0.04086832 | 3.338808 | B3 | 15 | 0.03913939 | 2.542414 | B3 | 20 | 0.03825545 | 1.93598 | B3 | 25 | 0.03771868 | 1.474198
[10 empty] | B3 | 0 | 0.1636133 |  | 5.536837 | B3 | 5 |  | 0.04775279 |  | 4.575306 | B3 | 10 | 0.0426452 | 3.483974 | B3 | 15 | 0.04084111 | 2.652953 | B3 | 20 | 0.03991873 | 2.020153 | B3 | 25 | 0.03935862 | 1.538293
[10 empty] | B3 | 0 | 0.1704305 |  | 5.767539 | B3 | 5 |  | 0.04974249 |  | 4.765943 | B3 | 10 | 0.04442209 | 3.629139 | B3 | 15 | 0.04254282 | 2.763493 | B3 | 20 | 0.04158201 | 2.104327 | B3 | 25 | 0.04099856 | 1.602389
[10 empty] | B3 | 0 | 0.1772478 |  | 5.998241 | B3 | 5 |  | 0.05173219 |  | 4.956581 | B3 | 10 | 0.04619897 | 3.774305 | B3 | 15 | 0.04424453 | 2.874033 | B3 | 20 | 0.04324529 | 2.1885 | B3 | 25 | 0.04263851 | 1.666484
[10 empty] | B3 | 0 | 0.184065 |  | 6.228942 | B3 | 5 |  | 0.05372189 |  | 5.147219 | B3 | 10 | 0.04797585 | 3.91947 | B3 | 15 | 0.04594625 | 2.984572 | B3 | 20 | 0.04490857 | 2.272673 | B3 | 25 | 0.04427845 | 1.73058
[10 empty] | B3 | 0 | 0.1908822 |  | 6.459644 | B3 | 5 |  | 0.05571159 |  | 5.337856 | B3 | 10 | 0.04975274 | 4.064636 | B3 | 15 | 0.04764796 | 3.095112 | B3 | 20 | 0.04657185 | 2.356846 | B3 | 25 | 0.04591839 | 1.794675
[10 empty] | B3 | 0 | 0.1976994 |  | 6.690345 | B3 | 5 |  | 0.05770129 |  | 5.528494 | B3 | 10 | 0.05152962 | 4.209801 | B3 | 15 | 0.04934967 | 3.205652 | B3 | 20 | 0.04823513 | 2.441019 | B3 | 25 | 0.04755833 | 1.858771
[10 empty] | B3 | 0 | 0.2045167 |  | 6.690345 | B3 | 5 |  | 0.05969099 |  | 5.528494 | B3 | 10 | 0.0533065 | 4.209801 | B3 | 15 | 0.05105138 | 3.205652 | B3 | 20 | 0.04989841 | 2.441019 | B3 | 25 | 0.04919828 | 1.858771
[10 empty] | B3 | 0 | 0.2249683 |  | 7.784659 | B3 | 5 |  | 0.06566009 |  | 6.432768 | B3 | 10 | 0.05863715 | 4.898382 | B3 | 15 | 0.05615652 | 3.729988 | B3 | 20 | 0.05488825 | 2.840287 | B3 | 25 | 0.0541181 | 2.162803
[10 empty] | B3 | 0 | 0.24542 |  | 8.237938 | B3 | 5 |  | 0.07162918 |  | 6.807331 | B3 | 10 | 0.0639678 | 5.183602 | B3 | 15 | 0.06126166 | 3.947175 | B3 | 20 | 0.05987809 | 3.005669 | B3 | 25 | 0.05903793 | 2.288737
[10 empty] | B3 | 0 | 0.2658716 |  | 8.585752 | B3 | 5 |  | 0.07759828 |  | 7.094743 | B3 | 10 | 0.06929845 | 5.402458 | B3 | 15 | 0.0663668 | 4.113828 | B3 | 20 | 0.06486794 | 3.132571 | B3 | 25 | 0.06395776 | 2.38537
[10 empty] | B3 | 0 | 0.2863233 |  | 8.878972 | B3 | 5 |  | 0.08356738 |  | 7.337042 | B3 | 10 | 0.0746291 | 5.586963 | B3 | 15 | 0.07147194 | 4.254324 | B3 | 20 | 0.06985778 | 3.239555 | B3 | 25 | 0.06887759 | 2.466835
[10 empty] | B3 | 0 | 0.306775 |  | 9.137305 | B3 | 5 |  | 0.08953648 |  | 7.550513 | B3 | 10 | 0.07995975 | 5.749515 | B3 | 15 | 0.07657708 | 4.378103 | B3 | 20 | 0.07484762 | 3.333809 | B3 | 25 | 0.07379741 | 2.538607
[10 empty] | B3 | 0 | 0.3272266 |  | 9.370855 | B3 | 5 |  | 0.09550558 |  | 7.743504 | B3 | 10 | 0.0852904 | 5.896473 | B3 | 15 | 0.08168222 | 4.490007 | B3 | 20 | 0.07983746 | 3.419021 | B3 | 25 | 0.07871724 | 2.603494
[10 empty] | B3 | 0 | 0.3476783 |  | 9.585627 | B3 | 5 |  | 0.1014747 |  | 7.920979 | B3 | 10 | 0.09062105 | 6.031615 | B3 | 15 | 0.08678735 | 4.592914 | B3 | 20 | 0.0848273 | 3.497382 | B3 | 25 | 0.08363707 | 2.663164
[10 empty] | B3 | 0 | 0.36813 |  | 9.785531 | B3 | 5 |  | 0.1074438 |  | 8.086168 | B3 | 10 | 0.0959517 | 6.157402 | B3 | 15 | 0.09189249 | 4.688698 | B3 | 20 | 0.08981714 | 3.570319 | B3 | 25 | 0.0885569 | 2.718703
[10 empty] | B3 | 0 | 0.3885816 |  | 9.973286 | B3 | 5 |  | 0.1134129 |  | 8.241317 | B3 | 10 | 0.1012824 | 6.275544 | B3 | 15 | 0.09699763 | 4.77866 | B3 | 20 | 0.09480698 | 3.638822 | B3 | 25 | 0.09347672 | 2.770867
[10 empty] | B3 | 0 | 0.4090333 |  | 10.15087 | B3 | 5 |  | 0.119382 |  | 8.38806 | B3 | 10 | 0.106613 | 6.387285 | B3 | 15 | 0.1021028 | 4.863748 | B3 | 20 | 0.09979682 | 3.703615 | B3 | 25 | 0.09839655 | 2.820204
[10 empty] | B3 | 0 | 0.429485 |  | 10.31977 | B3 | 5 |  | 0.1253511 |  | 8.527632 | B3 | 10 | 0.1119437 | 6.493565 | B3 | 15 | 0.1072079 | 4.944677 | B3 | 20 | 0.1047867 | 3.765241 | B3 | 25 | 0.1033164 | 2.867131
[10 empty] | B3 | 0 | 0.4499366 |  | 10.48116 | B3 | 5 |  | 0.1313202 |  | 8.660992 | B3 | 10 | 0.1172743 | 6.595115 | B3 | 15 | 0.112313 | 5.022005 | B3 | 20 | 0.1097765 | 3.824123 | B3 | 25 | 0.1082362 | 2.911968
[10 empty] | B3 | 0 | 0.4703883 |  | 10.63595 | B3 | 5 |  | 0.1372893 |  | 8.788901 | B3 | 10 | 0.122605 | 6.692515 | B3 | 15 | 0.1174182 | 5.096172 | B3 | 20 | 0.1147663 | 3.8806 | B3 | 25 | 0.113156 | 2.954973
[10 empty] | B3 | 0 | 0.49084 |  | 10.78489 | B3 | 5 |  | 0.1432584 |  | 8.911978 | B3 | 10 | 0.1279356 | 6.786235 | B3 | 15 | 0.1225233 | 5.167537 | B3 | 20 | 0.1197562 | 3.934942 | B3 | 25 | 0.1180759 | 2.996354
[10 empty] | B3 | 0 | 0.5112916 |  | 10.9286 | B3 | 5 |  | 0.1492275 |  | 9.030733 | B3 | 10 | 0.1332663 | 6.876663 | B3 | 15 | 0.1276285 | 5.236396 | B3 | 20 | 0.124746 | 3.987377 | B3 | 25 | 0.1229957 | 3.036281
[10 empty] | B3 | 0 | 0.5317433 |  | 11.0676 | B3 | 5 |  | 0.1551966 |  | 9.145591 | B3 | 10 | 0.1385969 | 6.964124 | B3 | 15 | 0.1327336 | 5.302996 | B3 | 20 | 0.1297359 | 4.03809 | B3 | 25 | 0.1279155 | 3.074898
[10 empty] | B3 | 0 | 0.552195 |  | 11.20232 | B3 | 5 |  | 0.1611657 |  | 9.256912 | B3 | 10 | 0.1439276 | 7.048893 | B3 | 15 | 0.1378387 | 5.367544 | B3 | 20 | 0.1347257 | 4.087242 | B3 | 25 | 0.1328353 | 3.112327
[10 empty] | B3 | 0 | 0.5726466 |  | 11.33312 | B3 | 5 |  | 0.1671348 |  | 9.365004 | B3 | 10 | 0.1492582 | 7.131202 | B3 | 15 | 0.1429439 | 5.430221 | B3 | 20 | 0.1397156 | 4.134969 | B3 | 25 | 0.1377552 | 3.148669
[10 empty] | B3 | 0 | 0.5930983 |  | 11.46035 | B3 | 5 |  | 0.1731039 |  | 9.470134 | B3 | 10 | 0.1545889 | 7.211255 | B3 | 15 | 0.148049 | 5.491179 | B3 | 20 | 0.1447054 | 4.181387 | B3 | 25 | 0.142675 | 3.184015
[10 empty] | B3 | 0 | 0.61355 |  | 11.58426 | B3 | 5 |  | 0.179073 |  | 9.572531 | B3 | 10 | 0.1599195 | 7.289228 | B3 | 15 | 0.1531542 | 5.550554 | B3 | 20 | 0.1496952 | 4.226599 | B3 | 25 | 0.1475948 | 3.218443
[10 empty] | B3 | 0 | 0.6340016 |  | 11.70512 | B3 | 5 |  | 0.1850421 |  | 9.672399 | B3 | 10 | 0.1652502 | 7.365275 | B3 | 15 | 0.1582593 | 5.608461 | B3 | 20 | 0.1546851 | 4.270694 | B3 | 25 | 0.1525147 | 3.25202
[10 empty] | B3 | 0 | 0.6544533 |  | 11.82313 | B3 | 5 |  | 0.1910112 |  | 9.769916 | B3 | 10 | 0.1705808 | 7.439531 | B3 | 15 | 0.1633644 | 5.665005 | B3 | 20 | 0.1596749 | 4.313751 | B3 | 25 | 0.1574345 | 3.284807
[10 empty] | B3 | 0 | 0.6749049 |  | 11.93849 | B3 | 5 |  | 0.1969803 |  | 9.865241 | B3 | 10 | 0.1759115 | 7.512119 | B3 | 15 | 0.1684696 | 5.720279 | B3 | 20 | 0.1646648 | 4.35584 | B3 | 25 | 0.1623543 | 3.316857
[10 empty] | B3 | 0 | 0.6953566 |  | 12.05137 | B3 | 5 |  | 0.2029494 |  | 9.958515 | B3 | 10 | 0.1812421 | 7.583144 | B3 | 15 | 0.1735747 | 5.774363 | B3 | 20 | 0.1696546 | 4.397024 | B3 | 25 | 0.1672741 | 3.348217
[10 empty] | B3 | 0 | 0.7158083 |  | 12.16191 | B3 | 5 |  | 0.2089185 |  | 10.04986 | B3 | 10 | 0.1865728 | 7.652705 | B3 | 15 | 0.1786798 | 5.827332 | B3 | 20 | 0.1746444 | 4.437358 | B3 | 25 | 0.172194 | 3.37893
[10 empty] | B3 | 0 | 0.7362599 |  | 12.27027 | B3 | 5 |  | 0.2148876 |  | 10.13941 | B3 | 10 | 0.1919034 | 7.720888 | B3 | 15 | 0.183785 | 5.879251 | B3 | 20 | 0.1796343 | 4.476893 | B3 | 25 | 0.1771138 | 3.409035
[10 empty] | B3 | 0 | 0.7567116 |  | 12.37657 | B3 | 5 |  | 0.2208567 |  | 10.22724 | B3 | 10 | 0.1972341 | 7.787772 | B3 | 15 | 0.1888901 | 5.930181 | B3 | 20 | 0.1846241 | 4.515676 | B3 | 25 | 0.1820336 | 3.438567
[10 empty] | B3 | 0 | 0.7771633 |  | 12.48091 | B3 | 5 |  | 0.2268258 |  | 10.31346 | B3 | 10 | 0.2025647 | 7.853428 | B3 | 15 | 0.1939953 | 5.980177 | B3 | 20 | 0.189614 | 4.553746 | B3 | 25 | 0.1869534 | 3.467556
[10 empty] | B3 | 0 | 0.7976149 |  | 12.5834 | B3 | 5 |  | 0.2327949 |  | 10.39816 | B3 | 10 | 0.2078954 | 7.917922 | B3 | 15 | 0.1991004 | 6.029287 | B3 | 20 | 0.1946038 | 4.591142 | B3 | 25 | 0.1918733 | 3.496033
[10 empty] | B3 | 0 | 0.8180666 |  | 12.68415 | B3 | 5 |  | 0.2387639 |  | 10.48141 | B3 | 10 | 0.213226 | 7.981313 | B3 | 15 | 0.2042055 | 6.077558 | B3 | 20 | 0.1995936 | 4.627899 | B3 | 25 | 0.1967931 | 3.524022
[10 empty] | B3 | 0 | 0.8385183 |  | 12.78323 | B3 | 5 |  | 0.244733 |  | 10.56328 | B3 | 10 | 0.2185567 | 8.043657 | B3 | 15 | 0.2093107 | 6.125031 | B3 | 20 | 0.2045835 | 4.664048 | B3 | 25 | 0.2017129 | 3.551549
[10 empty] | B3 | 0 | 0.8589699 |  | 12.88072 | B3 | 5 |  | 0.2507021 |  | 10.64384 | B3 | 10 | 0.2238873 | 8.105002 | B3 | 15 | 0.2144158 | 6.171744 | B3 | 20 | 0.2095733 | 4.699619 | B3 | 25 | 0.2066328 | 3.578635
[10 empty] | B3 | 0 | 0.8794216 |  | 12.9767 | B3 | 5 |  | 0.2566712 |  | 10.72315 | B3 | 10 | 0.229218 | 8.165397 | B3 | 15 | 0.219521 | 6.217733 | B3 | 20 | 0.2145632 | 4.734638 | B3 | 25 | 0.2115526 | 3.605301
[10 empty] | B3 | 0 | 0.8998733 |  | 13.07124 | B3 | 5 |  | 0.2626403 |  | 10.80127 | B3 | 10 | 0.2345486 | 8.224883 | B3 | 15 | 0.2246261 | 6.26303 | B3 | 20 | 0.219553 | 4.769131 | B3 | 25 | 0.2164724 | 3.631566
[10 empty] | B3 | 0 | 0.9203249 |  | 13.16439 | B3 | 5 |  | 0.2686094 |  | 10.87825 | B3 | 10 | 0.2398793 | 8.2835 | B3 | 15 | 0.2297312 | 6.307665 | B3 | 20 | 0.2245429 | 4.803119 | B3 | 25 | 0.2213922 | 3.657448
[10 empty] | B3 | 0 | 0.9407766 |  | 13.25623 | B3 | 5 |  | 0.2745785 |  | 10.95414 | B3 | 10 | 0.2452099 | 8.341286 | B3 | 15 | 0.2348364 | 6.351668 | B3 | 20 | 0.2295327 | 4.836626 | B3 | 25 | 0.2263121 | 3.682962
[10 empty] | B3 | 0 | 0.9612283 |  | 13.34679 | B3 | 5 |  | 0.2805476 |  | 11.02898 | B3 | 10 | 0.2505406 | 8.398275 | B3 | 15 | 0.2399415 | 6.395063 | B3 | 20 | 0.2345225 | 4.86967 | B3 | 25 | 0.2312319 | 3.708125
[10 empty] | B3 | 0 | 0.9816799 |  | 13.43615 | B3 | 5 |  | 0.2865167 |  | 11.10281 | B3 | 10 | 0.2558712 | 8.454498 | B3 | 15 | 0.2450466 | 6.437876 | B3 | 20 | 0.2395124 | 4.902271 | B3 | 25 | 0.2361517 | 3.732949
[10 empty] | B3 | 0 | 1.002132 |  | 6.921047 | B3 | 5 |  | 0.2924858 |  | 5.719132 | B3 | 10 | 0.2612019 | 4.354967 | B3 | 15 | 0.2501518 | 3.316192 | B3 | 20 | 0.2445022 | 2.525192 | B3 | 25 | 0.2410715 | 1.922866
[10 empty] | B3 | 0 | 1.022583 |  | 6.921047 | B3 | 5 |  | 0.2984549 |  | 5.719132 | B3 | 10 | 0.2665325 | 4.354967 | B3 | 15 | 0.2552569 | 3.316192 | B3 | 20 | 0.2494921 | 2.525192 | B3 | 25 | 0.2459914 | 1.922866
[10 empty] | B3 | 0 | 1.198891 |  | 6.68239 | B3 | 5 |  | 0.3499127 |  | 5.52192 | B3 | 10 | 0.3124864 | 4.204796 | B3 | 15 | 0.2992667 | 3.20184 | B3 | 20 | 0.2925079 | 2.438116 | B3 | 25 | 0.2884037 | 1.856561
[10 empty] | B3 | 0 | 1.375198 |  | 6.443733 | B3 | 5 |  | 0.4013704 |  | 5.324709 | B3 | 10 | 0.3584403 | 4.054624 | B3 | 15 | 0.3432766 | 3.087489 | B3 | 20 | 0.3355238 | 2.351041 | B3 | 25 | 0.330816 | 1.790255
[10 empty] | B3 | 0 | 1.551506 |  | 6.205076 | B3 | 5 |  | 0.4528282 |  | 5.127498 | B3 | 10 | 0.4043942 | 3.904453 | B3 | 15 | 0.3872864 | 2.973137 | B3 | 20 | 0.3785397 | 2.263965 | B3 | 25 | 0.3732283 | 1.723949
[10 empty] | B3 | 0 | 1.727813 |  | 5.96642 | B3 | 5 |  | 0.5042859 |  | 4.930286 | B3 | 10 | 0.450348 | 3.754282 | B3 | 15 | 0.4312962 | 2.858786 | B3 | 20 | 0.4215555 | 2.17689 | B3 | 25 | 0.4156406 | 1.657644
[10 empty] | B3 | 0 | 1.904121 |  | 5.727763 | B3 | 5 |  | 0.5557437 |  | 4.733075 | B3 | 10 | 0.4963019 | 3.604111 | B3 | 15 | 0.475306 | 2.744434 | B3 | 20 | 0.4645714 | 2.089814 | B3 | 25 | 0.4580529 | 1.591338
[10 empty] | B3 | 0 | 2.080428 |  | 5.489106 | B3 | 5 |  | 0.6072014 |  | 4.535863 | B3 | 10 | 0.5422558 | 3.453939 | B3 | 15 | 0.5193158 | 2.630083 | B3 | 20 | 0.5075873 | 2.002738 | B3 | 25 | 0.5004652 | 1.525032
[10 empty] | B3 | 0 | 2.256735 |  | 5.250449 | B3 | 5 |  | 0.6586592 |  | 4.338652 | B3 | 10 | 0.5882097 | 3.303768 | B3 | 15 | 0.5633256 | 2.515732 | B3 | 20 | 0.5506032 | 1.915663 | B3 | 25 | 0.5428775 | 1.458726
[10 empty] | B3 | 0 | 2.433043 |  | 5.011793 | B3 | 5 |  | 0.7101169 |  | 4.14144 | B3 | 10 | 0.6341636 | 3.153597 | B3 | 15 | 0.6073354 | 2.40138 | B3 | 20 | 0.593619 | 1.828587 | B3 | 25 | 0.5852898 | 1.392421
[10 empty] | B3 | 0 | 2.60935 |  | 4.773136 | B3 | 5 |  | 0.7615747 |  | 3.944229 | B3 | 10 | 0.6801174 | 3.003426 | B3 | 15 | 0.6513453 | 2.287029 | B3 | 20 | 0.6366349 | 1.741512 | B3 | 25 | 0.6277021 | 1.326115
[10 empty] | B3 | 0 | 2.785658 |  | 4.534479 | B3 | 5 |  | 0.8130324 |  | 3.747017 | B3 | 10 | 0.7260713 | 2.853254 | B3 | 15 | 0.6953551 | 2.172677 | B3 | 20 | 0.6796508 | 1.654436 | B3 | 25 | 0.6701144 | 1.259809
[10 empty] | B3 | 0 | 2.961965 |  | 4.295822 | B3 | 5 |  | 0.8644902 |  | 3.549806 | B3 | 10 | 0.7720252 | 2.703083 | B3 | 15 | 0.7393649 | 2.058326 | B3 | 20 | 0.7226667 | 1.56736 | B3 | 25 | 0.7125267 | 1.193503
[10 empty] | B3 | 0 | 3.138273 |  | 4.057165 | B3 | 5 |  | 0.9159479 |  | 3.352595 | B3 | 10 | 0.8179791 | 2.552912 | B3 | 15 | 0.7833747 | 1.943974 | B3 | 20 | 0.7656825 | 1.480285 | B3 | 25 | 0.754939 | 1.127198
[10 empty] | B3 | 0 | 3.31458 |  | 3.818509 | B3 | 5 |  | 0.9674057 |  | 3.155383 | B3 | 10 | 0.863933 | 2.40274 | B3 | 15 | 0.8273845 | 1.829623 | B3 | 20 | 0.8086984 | 1.393209 | B3 | 25 | 0.7973514 | 1.060892
[10 empty] | B3 | 0 | 3.490888 |  | 3.579852 | B3 | 5 |  | 1.018863 |  | 2.958172 | B3 | 10 | 0.9098868 | 2.252569 | B3 | 15 | 0.8713943 | 1.715272 | B3 | 20 | 0.8517143 | 1.306134 | B3 | 25 | 0.8397637 | 0.9945861
[10 empty] | B3 | 0 | 3.667195 |  | 3.341195 | B3 | 5 |  | 1.070321 |  | 2.76096 | B3 | 10 | 0.9558407 | 2.102398 | B3 | 15 | 0.9154041 | 1.60092 | B3 | 20 | 0.8947301 | 1.219058 | B3 | 25 | 0.882176 | 0.9282804
[10 empty] | B3 | 0 | 3.843503 |  | 3.102538 | B3 | 5 |  | 1.121779 |  | 2.563749 | B3 | 10 | 1.001795 | 1.952227 | B3 | 15 | 0.959414 | 1.486569 | B3 | 20 | 0.937746 | 1.131983 | B3 | 25 | 0.9245883 | 0.8619746
[10 empty] | B3 | 0 | 4.01981 |  | 2.863881 | B3 | 5 |  | 1.173237 |  | 2.366537 | B3 | 10 | 1.047748 | 1.802055 | B3 | 15 | 1.003424 | 1.372217 | B3 | 20 | 0.9807619 | 1.044907 | B3 | 25 | 0.9670006 | 0.7956689
[10 empty] | B3 | 0 | 4.196117 |  | 2.625225 | B3 | 5 |  | 1.224694 |  | 2.169326 | B3 | 10 | 1.093702 | 1.651884 | B3 | 15 | 1.047434 | 1.257866 | B3 | 20 | 1.023778 | 0.9578314 | B3 | 25 | 1.009413 | 0.7293631
[10 empty] | B3 | 0 | 4.372425 |  | 2.386568 | B3 | 5 |  | 1.276152 |  | 1.972114 | B3 | 10 | 1.139656 | 1.501713 | B3 | 15 | 1.091443 | 1.143514 | B3 | 20 | 1.066794 | 0.8707558 | B3 | 25 | 1.051825 | 0.6630574
[10 empty] | B3 | 0 | 4.548732 |  | 2.147911 | B3 | 5 |  | 1.32761 |  | 1.774903 | B3 | 10 | 1.18561 | 1.351541 | B3 | 15 | 1.135453 | 1.029163 | B3 | 20 | 1.10981 | 0.7836802 | B3 | 25 | 1.094237 | 0.5967517
[10 empty] | B3 | 0 | 4.72504 |  | 1.909254 | B3 | 5 |  | 1.379068 |  | 1.577692 | B3 | 10 | 1.231564 | 1.20137 | B3 | 15 | 1.179463 | 0.9148115 | B3 | 20 | 1.152825 | 0.6966046 | B3 | 25 | 1.13665 | 0.5304459
[10 empty] | B3 | 0 | 4.901347 |  | 1.670598 | B3 | 5 |  | 1.430525 |  | 1.38048 | B3 | 10 | 1.277518 | 1.051199 | B3 | 15 | 1.223473 | 0.8004601 | B3 | 20 | 1.195841 | 0.6095291 | B3 | 25 | 1.179062 | 0.4641402
[10 empty] | B3 | 0 | 5.077655 |  | 1.431941 | B3 | 5 |  | 1.481983 |  | 1.183269 | B3 | 10 | 1.323472 | 0.9010277 | B3 | 15 | 1.267483 | 0.6861086 | B3 | 20 | 1.238857 | 0.5224535 | B3 | 25 | 1.221474 | 0.3978344
[10 empty] | B3 | 0 | 5.253962 |  | 1.193284 | B3 | 5 |  | 1.533441 |  | 0.9860572 | B3 | 10 | 1.369426 | 0.7508564 | B3 | 15 | 1.311492 | 0.5717572 | B3 | 20 | 1.281873 | 0.4353779 | B3 | 25 | 1.263887 | 0.3315287
[10 empty] | B3 | 0 | 5.43027 |  | 0.9546271 | B3 | 5 |  | 1.584899 |  | 0.7888458 | B3 | 10 | 1.41538 | 0.6006851 | B3 | 15 | 1.355502 | 0.4574057 | B3 | 20 | 1.324889 | 0.3483023 | B3 | 25 | 1.306299 | 0.265223
[10 empty] | B3 | 0 | 5.606577 |  | 0.7159704 | B3 | 5 |  | 1.636356 |  | 0.5916343 | B3 | 10 | 1.461333 | 0.4505138 | B3 | 15 | 1.399512 | 0.3430543 | B3 | 20 | 1.367905 | 0.2612267 | B3 | 25 | 1.348711 | 0.1989172
[10 empty] | B3 | 0 | 5.782885 |  | 0.4773136 | B3 | 5 |  | 1.687814 |  | 0.3944229 | B3 | 10 | 1.507287 | 0.3003426 | B3 | 15 | 1.443522 | 0.2287029 | B3 | 20 | 1.410921 | 0.1741512 | B3 | 25 | 1.391124 | 0.1326115
[10 empty] | B3 | 0 | 5.959192 |  | 0.2386568 | B3 | 5 |  | 1.739272 |  | 0.1972114 | B3 | 10 | 1.553241 | 0.1501713 | B3 | 15 | 1.487532 | 0.1143514 | B3 | 20 | 1.453936 | 0.08707558 | B3 | 25 | 1.433536 | 0.06630574
[10 empty] | B3 | 0 | 6.1355 |  | 0 | B3 | 5 |  | 1.79073 |  | 0 | B3 | 10 | 1.599195 | 0 | B3 | 15 | 1.531542 | 0 | B3 | 20 | 1.496952 | 0 | B3 | 25 | 1.475948 | 0
[10 empty] | B4 | 0 | 0 |  | 0 | B4 | 5 |  | 0 |  | 0 | B4 | 10 | 0 | 0 | B4 | 15 | 0 | 0 | B4 | 20 | 0 | 0 | B4 | 25 | 0 | 0
[10 empty] | B4 | 0 | 0.005965069 |  | 0.2453492 | B4 | 5 |  | 0.001740987 |  | 0.2027416 | B4 | 10 | 0.001554773 | 0.1543824 | B4 | 15 | 0.001488999 | 0.1175581 | B4 | 20 | 0.00145537 | 0.08951734 | B4 | 25 | 0.00143495 | 0.06816508
[10 empty] | B4 | 0 | 0.01193014 |  | 0.4906984 | B4 | 5 |  | 0.003481974 |  | 0.4054833 | B4 | 10 | 0.003109546 | 0.3087647 | B4 | 15 | 0.002977997 | 0.2351161 | B4 | 20 | 0.002910741 | 0.1790347 | B4 | 25 | 0.002869899 | 0.1363302
[10 empty] | B4 | 0 | 0.01789521 |  | 0.7360475 | B4 | 5 |  | 0.005222961 |  | 0.6082249 | B4 | 10 | 0.004664319 | 0.4631471 | B4 | 15 | 0.004466996 | 0.3526742 | B4 | 20 | 0.004366111 | 0.268552 | B4 | 25 | 0.004304849 | 0.2044952
[10 empty] | B4 | 0 | 0.02386028 |  | 0.9813967 | B4 | 5 |  | 0.006963949 |  | 0.8109665 | B4 | 10 | 0.006219092 | 0.6175295 | B4 | 15 | 0.005955995 | 0.4702323 | B4 | 20 | 0.005821481 | 0.3580694 | B4 | 25 | 0.005739799 | 0.2726603
[10 empty] | B4 | 0 | 0.02982534 |  | 1.226746 | B4 | 5 |  | 0.008704936 |  | 1.013708 | B4 | 10 | 0.007773865 | 0.7719118 | B4 | 15 | 0.007444994 | 0.5877903 | B4 | 20 | 0.007276852 | 0.4475867 | B4 | 25 | 0.007174748 | 0.3408254
[10 empty] | B4 | 0 | 0.03579041 |  | 1.472095 | B4 | 5 |  | 0.01044592 |  | 1.21645 | B4 | 10 | 0.009328638 | 0.9262942 | B4 | 15 | 0.008933992 | 0.7053484 | B4 | 20 | 0.008732222 | 0.5371041 | B4 | 25 | 0.008609698 | 0.4089905
[10 empty] | B4 | 0 | 0.04175548 |  | 1.717444 | B4 | 5 |  | 0.01218691 |  | 1.419191 | B4 | 10 | 0.01088341 | 1.080677 | B4 | 15 | 0.01042299 | 0.8229065 | B4 | 20 | 0.01018759 | 0.6266214 | B4 | 25 | 0.01004465 | 0.4771556
[10 empty] | B4 | 0 | 0.04772055 |  | 1.962793 | B4 | 5 |  | 0.0139279 |  | 1.621933 | B4 | 10 | 0.01243818 | 1.235059 | B4 | 15 | 0.01191199 | 0.9404645 | B4 | 20 | 0.01164296 | 0.7161388 | B4 | 25 | 0.0114796 | 0.5453206
[10 empty] | B4 | 0 | 0.05368562 |  | 2.208143 | B4 | 5 |  | 0.01566888 |  | 1.824675 | B4 | 10 | 0.01399296 | 1.389441 | B4 | 15 | 0.01340099 | 1.058023 | B4 | 20 | 0.01309833 | 0.8056561 | B4 | 25 | 0.01291455 | 0.6134857
[10 empty] | B4 | 0 | 0.05965069 |  | 2.453492 | B4 | 5 |  | 0.01740987 |  | 2.027416 | B4 | 10 | 0.01554773 | 1.543824 | B4 | 15 | 0.01488999 | 1.175581 | B4 | 20 | 0.0145537 | 0.8951734 | B4 | 25 | 0.0143495 | 0.6816508
[10 empty] | B4 | 0 | 0.06561576 |  | 2.698841 | B4 | 5 |  | 0.01915086 |  | 2.230158 | B4 | 10 | 0.0171025 | 1.698206 | B4 | 15 | 0.01637899 | 1.293139 | B4 | 20 | 0.01600907 | 0.9846908 | B4 | 25 | 0.01578445 | 0.7498159
[10 empty] | B4 | 0 | 0.07158083 |  | 2.94419 | B4 | 5 |  | 0.02089185 |  | 2.4329 | B4 | 10 | 0.01865728 | 1.852588 | B4 | 15 | 0.01786798 | 1.410697 | B4 | 20 | 0.01746444 | 1.074208 | B4 | 25 | 0.0172194 | 0.817981
[10 empty] | B4 | 0 | 0.0775459 |  | 3.189539 | B4 | 5 |  | 0.02263283 |  | 2.635641 | B4 | 10 | 0.02021205 | 2.006971 | B4 | 15 | 0.01935698 | 1.528255 | B4 | 20 | 0.01891981 | 1.163725 | B4 | 25 | 0.01865435 | 0.886146
[10 empty] | B4 | 0 | 0.08351097 |  | 3.434888 | B4 | 5 |  | 0.02437382 |  | 2.838383 | B4 | 10 | 0.02176682 | 2.161353 | B4 | 15 | 0.02084598 | 1.645813 | B4 | 20 | 0.02037518 | 1.253243 | B4 | 25 | 0.0200893 | 0.9543111
[10 empty] | B4 | 0 | 0.08947603 |  | 3.680238 | B4 | 5 |  | 0.02611481 |  | 3.041124 | B4 | 10 | 0.02332159 | 2.315735 | B4 | 15 | 0.02233498 | 1.763371 | B4 | 20 | 0.02183056 | 1.34276 | B4 | 25 | 0.02152425 | 1.022476
[10 empty] | B4 | 0 | 0.0954411 |  | 3.925587 | B4 | 5 |  | 0.02785579 |  | 3.243866 | B4 | 10 | 0.02487637 | 2.470118 | B4 | 15 | 0.02382398 | 1.880929 | B4 | 20 | 0.02328593 | 1.432278 | B4 | 25 | 0.0229592 | 1.090641
[10 empty] | B4 | 0 | 0.1014062 |  | 4.170936 | B4 | 5 |  | 0.02959678 |  | 3.446608 | B4 | 10 | 0.02643114 | 2.6245 | B4 | 15 | 0.02531298 | 1.998487 | B4 | 20 | 0.0247413 | 1.521795 | B4 | 25 | 0.02439414 | 1.158806
[10 empty] | B4 | 0 | 0.1073712 |  | 4.416285 | B4 | 5 |  | 0.03133777 |  | 3.649349 | B4 | 10 | 0.02798591 | 2.778883 | B4 | 15 | 0.02680198 | 2.116045 | B4 | 20 | 0.02619667 | 1.611312 | B4 | 25 | 0.02582909 | 1.226971
[10 empty] | B4 | 0 | 0.1133363 |  | 4.661634 | B4 | 5 |  | 0.03307876 |  | 3.852091 | B4 | 10 | 0.02954069 | 2.933265 | B4 | 15 | 0.02829098 | 2.233603 | B4 | 20 | 0.02765204 | 1.70083 | B4 | 25 | 0.02726404 | 1.295137
[10 empty] | B4 | 0 | 0.1193014 |  | 4.906984 | B4 | 5 |  | 0.03481974 |  | 4.054833 | B4 | 10 | 0.03109546 | 3.087647 | B4 | 15 | 0.02977997 | 2.351161 | B4 | 20 | 0.02910741 | 1.790347 | B4 | 25 | 0.02869899 | 1.363302
[10 empty] | B4 | 0 | 0.1252664 |  | 5.152333 | B4 | 5 |  | 0.03656073 |  | 4.257574 | B4 | 10 | 0.03265023 | 3.24203 | B4 | 15 | 0.03126897 | 2.468719 | B4 | 20 | 0.03056278 | 1.879864 | B4 | 25 | 0.03013394 | 1.431467
[10 empty] | B4 | 0 | 0.1312315 |  | 5.397682 | B4 | 5 |  | 0.03830172 |  | 4.460316 | B4 | 10 | 0.03420501 | 3.396412 | B4 | 15 | 0.03275797 | 2.586277 | B4 | 20 | 0.03201815 | 1.969382 | B4 | 25 | 0.03156889 | 1.499632
[10 empty] | B4 | 0 | 0.1371966 |  | 5.643031 | B4 | 5 |  | 0.0400427 |  | 4.663057 | B4 | 10 | 0.03575978 | 3.550794 | B4 | 15 | 0.03424697 | 2.703836 | B4 | 20 | 0.03347352 | 2.058899 | B4 | 25 | 0.03300384 | 1.567797
[10 empty] | B4 | 0 | 0.1431617 |  | 5.88838 | B4 | 5 |  | 0.04178369 |  | 4.865799 | B4 | 10 | 0.03731455 | 3.705177 | B4 | 15 | 0.03573597 | 2.821394 | B4 | 20 | 0.03492889 | 2.148416 | B4 | 25 | 0.03443879 | 1.635962
[10 empty] | B4 | 0 | 0.1491267 |  | 6.133729 | B4 | 5 |  | 0.04352468 |  | 5.068541 | B4 | 10 | 0.03886932 | 3.859559 | B4 | 15 | 0.03722497 | 2.938952 | B4 | 20 | 0.03638426 | 2.237934 | B4 | 25 | 0.03587374 | 1.704127
[10 empty] | B4 | 0 | 0.1550918 |  | 6.379079 | B4 | 5 |  | 0.04526567 |  | 5.271282 | B4 | 10 | 0.0404241 | 4.013941 | B4 | 15 | 0.03871397 | 3.05651 | B4 | 20 | 0.03783963 | 2.327451 | B4 | 25 | 0.03730869 | 1.772292
[10 empty] | B4 | 0 | 0.1610569 |  | 6.624428 | B4 | 5 |  | 0.04700665 |  | 5.474024 | B4 | 10 | 0.04197887 | 4.168324 | B4 | 15 | 0.04020297 | 3.174068 | B4 | 20 | 0.039295 | 2.416968 | B4 | 25 | 0.03874364 | 1.840457
[10 empty] | B4 | 0 | 0.1670219 |  | 6.869777 | B4 | 5 |  | 0.04874764 |  | 5.676766 | B4 | 10 | 0.04353364 | 4.322706 | B4 | 15 | 0.04169196 | 3.291626 | B4 | 20 | 0.04075037 | 2.506486 | B4 | 25 | 0.04017859 | 1.908622
[10 empty] | B4 | 0 | 0.172987 |  | 7.115126 | B4 | 5 |  | 0.05048863 |  | 5.879507 | B4 | 10 | 0.04508842 | 4.477089 | B4 | 15 | 0.04318096 | 3.409184 | B4 | 20 | 0.04220574 | 2.596003 | B4 | 25 | 0.04161354 | 1.976787
[10 empty] | B4 | 0 | 0.1789521 |  | 7.115126 | B4 | 5 |  | 0.05222961 |  | 5.879507 | B4 | 10 | 0.04664319 | 4.477089 | B4 | 15 | 0.04466996 | 3.409184 | B4 | 20 | 0.04366111 | 2.596003 | B4 | 25 | 0.04304849 | 1.976787
[10 empty] | B4 | 0 | 0.1968473 |  | 8.278919 | B4 | 5 |  | 0.05745258 |  | 6.841195 | B4 | 10 | 0.05130751 | 5.209388 | B4 | 15 | 0.04913696 | 3.966811 | B4 | 20 | 0.04802722 | 3.020621 | B4 | 25 | 0.04735334 | 2.300123
[10 empty] | B4 | 0 | 0.2147425 |  | 8.760978 | B4 | 5 |  | 0.06267554 |  | 7.239539 | B4 | 10 | 0.05597183 | 5.512717 | B4 | 15 | 0.05360395 | 4.197787 | B4 | 20 | 0.05239333 | 3.196504 | B4 | 25 | 0.05165819 | 2.434053
[10 empty] | B4 | 0 | 0.2326377 |  | 9.130875 | B4 | 5 |  | 0.0678985 |  | 7.5452 | B4 | 10 | 0.06063615 | 5.745469 | B4 | 15 | 0.05807095 | 4.375022 | B4 | 20 | 0.05675944 | 3.331463 | B4 | 25 | 0.05596304 | 2.536821
[10 empty] | B4 | 0 | 0.2505329 |  | 9.442713 | B4 | 5 |  | 0.07312146 |  | 7.802883 | B4 | 10 | 0.06530047 | 5.941688 | B4 | 15 | 0.06253795 | 4.524438 | B4 | 20 | 0.06112555 | 3.445239 | B4 | 25 | 0.06026789 | 2.623458
[10 empty] | B4 | 0 | 0.2684281 |  | 9.717447 | B4 | 5 |  | 0.07834442 |  | 8.029907 | B4 | 10 | 0.06996478 | 6.114561 | B4 | 15 | 0.06700494 | 4.656076 | B4 | 20 | 0.06549167 | 3.545478 | B4 | 25 | 0.06457274 | 2.699787
[10 empty] | B4 | 0 | 0.2863233 |  | 9.965826 | B4 | 5 |  | 0.08356738 |  | 8.235152 | B4 | 10 | 0.0746291 | 6.270849 | B4 | 15 | 0.07147194 | 4.775085 | B4 | 20 | 0.06985778 | 3.636101 | B4 | 25 | 0.06887759 | 2.768794
[10 empty] | B4 | 0 | 0.3042185 |  | 10.19423 | B4 | 5 |  | 0.08879034 |  | 8.423894 | B4 | 10 | 0.07929342 | 6.414572 | B4 | 15 | 0.07593893 | 4.884526 | B4 | 20 | 0.07422389 | 3.719437 | B4 | 25 | 0.07318243 | 2.832252
[10 empty] | B4 | 0 | 0.3221137 |  | 10.40683 | B4 | 5 |  | 0.09401331 |  | 8.599572 | B4 | 10 | 0.08395774 | 6.548345 | B4 | 15 | 0.08040593 | 4.986391 | B4 | 20 | 0.07859 | 3.797004 | B4 | 25 | 0.07748728 | 2.891318
[10 empty] | B4 | 0 | 0.3400089 |  | 10.60651 | B4 | 5 |  | 0.09923627 |  | 8.764571 | B4 | 10 | 0.08862206 | 6.673988 | B4 | 15 | 0.08487293 | 5.082065 | B4 | 20 | 0.08295611 | 3.869857 | B4 | 25 | 0.08179213 | 2.946793
[10 empty] | B4 | 0 | 0.3579041 |  | 10.79536 | B4 | 5 |  | 0.1044592 |  | 8.920632 | B4 | 10 | 0.09328638 | 6.792824 | B4 | 15 | 0.08933992 | 5.172555 | B4 | 20 | 0.08732222 | 3.938763 | B4 | 25 | 0.08609698 | 2.999263
[10 empty] | B4 | 0 | 0.3757993 |  | 10.97499 | B4 | 5 |  | 0.1096822 |  | 9.069065 | B4 | 10 | 0.0979507 | 6.905852 | B4 | 15 | 0.09380692 | 5.258623 | B4 | 20 | 0.09168833 | 4.004302 | B4 | 25 | 0.09040183 | 3.049169
[10 empty] | B4 | 0 | 0.3936946 |  | 11.14662 | B4 | 5 |  | 0.1149052 |  | 9.210892 | B4 | 10 | 0.102615 | 7.01385 | B4 | 15 | 0.09827392 | 5.34086 | B4 | 20 | 0.09605444 | 4.066923 | B4 | 25 | 0.09470668 | 3.096854
[10 empty] | B4 | 0 | 0.4115898 |  | 11.31124 | B4 | 5 |  | 0.1201281 |  | 9.346923 | B4 | 10 | 0.1072793 | 7.117433 | B4 | 15 | 0.1027409 | 5.419736 | B4 | 20 | 0.1004206 | 4.126985 | B4 | 25 | 0.09901153 | 3.14259
[10 empty] | B4 | 0 | 0.429485 |  | 11.46964 | B4 | 5 |  | 0.1253511 |  | 9.477814 | B4 | 10 | 0.1119437 | 7.217104 | B4 | 15 | 0.1072079 | 5.495633 | B4 | 20 | 0.1047867 | 4.184778 | B4 | 25 | 0.1033164 | 3.186597
[10 empty] | B4 | 0 | 0.4473802 |  | 11.62248 | B4 | 5 |  | 0.130574 |  | 9.604109 | B4 | 10 | 0.116608 | 7.313274 | B4 | 15 | 0.1116749 | 5.568864 | B4 | 20 | 0.1091528 | 4.240542 | B4 | 25 | 0.1076212 | 3.22906
[10 empty] | B4 | 0 | 0.4652754 |  | 11.7703 | B4 | 5 |  | 0.135797 |  | 9.726259 | B4 | 10 | 0.1212723 | 7.406288 | B4 | 15 | 0.1161419 | 5.639691 | B4 | 20 | 0.1135189 | 4.294475 | B4 | 25 | 0.1119261 | 3.270129
[10 empty] | B4 | 0 | 0.4831706 |  | 11.91357 | B4 | 5 |  | 0.14102 |  | 9.844648 | B4 | 10 | 0.1259366 | 7.496438 | B4 | 15 | 0.1206089 | 5.708338 | B4 | 20 | 0.117885 | 4.346748 | B4 | 25 | 0.1162309 | 3.309933
[10 empty] | B4 | 0 | 0.5010658 |  | 12.05268 | B4 | 5 |  | 0.1462429 |  | 9.959604 | B4 | 10 | 0.1306009 | 7.583974 | B4 | 15 | 0.1250759 | 5.774994 | B4 | 20 | 0.1222511 | 4.397505 | B4 | 25 | 0.1205358 | 3.348583
[10 empty] | B4 | 0 | 0.518961 |  | 12.18798 | B4 | 5 |  | 0.1514659 |  | 10.07141 | B4 | 10 | 0.1352652 | 7.66911 | B4 | 15 | 0.1295429 | 5.839823 | B4 | 20 | 0.1266172 | 4.44687 | B4 | 25 | 0.1248406 | 3.386173
[10 empty] | B4 | 0 | 0.5368562 |  | 12.31977 | B4 | 5 |  | 0.1566888 |  | 10.18031 | B4 | 10 | 0.1399296 | 7.752033 | B4 | 15 | 0.1340099 | 5.902967 | B4 | 20 | 0.1309833 | 4.494953 | B4 | 25 | 0.1291455 | 3.422787
[10 empty] | B4 | 0 | 0.5547514 |  | 12.4483 | B4 | 5 |  | 0.1619118 |  | 10.28652 | B4 | 10 | 0.1445939 | 7.832908 | B4 | 15 | 0.1384769 | 5.964551 | B4 | 20 | 0.1353494 | 4.541847 | B4 | 25 | 0.1334503 | 3.458496
[10 empty] | B4 | 0 | 0.5726466 |  | 12.5738 | B4 | 5 |  | 0.1671348 |  | 10.39022 | B4 | 10 | 0.1492582 | 7.911879 | B4 | 15 | 0.1429439 | 6.024686 | B4 | 20 | 0.1397156 | 4.587638 | B4 | 25 | 0.1377552 | 3.493365
[10 empty] | B4 | 0 | 0.5905418 |  | 12.69648 | B4 | 5 |  | 0.1723577 |  | 10.4916 | B4 | 10 | 0.1539225 | 7.989075 | B4 | 15 | 0.1474109 | 6.083468 | B4 | 20 | 0.1440817 | 4.6324 | B4 | 25 | 0.14206 | 3.527449
[10 empty] | B4 | 0 | 0.608437 |  | 12.81653 | B4 | 5 |  | 0.1775807 |  | 10.5908 | B4 | 10 | 0.1585868 | 8.06461 | B4 | 15 | 0.1518779 | 6.140987 | B4 | 20 | 0.1484478 | 4.676198 | B4 | 25 | 0.1463649 | 3.560801
[10 empty] | B4 | 0 | 0.6263322 |  | 12.93409 | B4 | 5 |  | 0.1828036 |  | 10.68795 | B4 | 10 | 0.1632512 | 8.138588 | B4 | 15 | 0.1563449 | 6.197318 | B4 | 20 | 0.1528139 | 4.719093 | B4 | 25 | 0.1506697 | 3.593464
[10 empty] | B4 | 0 | 0.6442274 |  | 13.04933 | B4 | 5 |  | 0.1880266 |  | 10.78317 | B4 | 10 | 0.1679155 | 8.2111 | B4 | 15 | 0.1608119 | 6.252534 | B4 | 20 | 0.15718 | 4.761139 | B4 | 25 | 0.1549746 | 3.625481
[10 empty] | B4 | 0 | 0.6621227 |  | 13.16237 | B4 | 5 |  | 0.1932496 |  | 10.87658 | B4 | 10 | 0.1725798 | 8.28223 | B4 | 15 | 0.1652789 | 6.306698 | B4 | 20 | 0.1615461 | 4.802383 | B4 | 25 | 0.1592794 | 3.656887
[10 empty] | B4 | 0 | 0.6800179 |  | 13.27334 | B4 | 5 |  | 0.1984725 |  | 10.96828 | B4 | 10 | 0.1772441 | 8.352055 | B4 | 15 | 0.1697459 | 6.359868 | B4 | 20 | 0.1659122 | 4.842871 | B4 | 25 | 0.1635843 | 3.687717
[10 empty] | B4 | 0 | 0.6979131 |  | 13.38234 | B4 | 5 |  | 0.2036955 |  | 11.05836 | B4 | 10 | 0.1819084 | 8.420644 | B4 | 15 | 0.1742128 | 6.412097 | B4 | 20 | 0.1702783 | 4.882641 | B4 | 25 | 0.1678891 | 3.718002
[10 empty] | B4 | 0 | 0.7158083 |  | 13.48948 | B4 | 5 |  | 0.2089185 |  | 11.14689 | B4 | 10 | 0.1865728 | 8.48806 | B4 | 15 | 0.1786798 | 6.463432 | B4 | 20 | 0.1746444 | 4.921732 | B4 | 25 | 0.172194 | 3.747768
[10 empty] | B4 | 0 | 0.7337035 |  | 13.59485 | B4 | 5 |  | 0.2141414 |  | 11.23396 | B4 | 10 | 0.1912371 | 8.554362 | B4 | 15 | 0.1831468 | 6.513919 | B4 | 20 | 0.1790106 | 4.960176 | B4 | 25 | 0.1764988 | 3.777042
[10 empty] | B4 | 0 | 0.7515987 |  | 13.69854 | B4 | 5 |  | 0.2193644 |  | 11.31964 | B4 | 10 | 0.1959014 | 8.619602 | B4 | 15 | 0.1876138 | 6.563598 | B4 | 20 | 0.1833767 | 4.998005 | B4 | 25 | 0.1808037 | 3.805848
[10 empty] | B4 | 0 | 0.7694939 |  | 13.80061 | B4 | 5 |  | 0.2245873 |  | 11.40398 | B4 | 10 | 0.2005657 | 8.683831 | B4 | 15 | 0.1920808 | 6.612506 | B4 | 20 | 0.1877428 | 5.035248 | B4 | 25 | 0.1851085 | 3.834208
[10 empty] | B4 | 0 | 0.7873891 |  | 13.90115 | B4 | 5 |  | 0.2298103 |  | 11.48706 | B4 | 10 | 0.20523 | 8.747094 | B4 | 15 | 0.1965478 | 6.660679 | B4 | 20 | 0.1921089 | 5.07193 | B4 | 25 | 0.1894134 | 3.86214
[10 empty] | B4 | 0 | 0.8052843 |  | 14.00022 | B4 | 5 |  | 0.2350333 |  | 11.56893 | B4 | 10 | 0.2098944 | 8.809433 | B4 | 15 | 0.2010148 | 6.708149 | B4 | 20 | 0.196475 | 5.108077 | B4 | 25 | 0.1937182 | 3.889665
[10 empty] | B4 | 0 | 0.8231795 |  | 14.09789 | B4 | 5 |  | 0.2402562 |  | 11.64964 | B4 | 10 | 0.2145587 | 8.870888 | B4 | 15 | 0.2054818 | 6.754945 | B4 | 20 | 0.2008411 | 5.143711 | B4 | 25 | 0.1980231 | 3.916799
[10 empty] | B4 | 0 | 0.8410747 |  | 14.1942 | B4 | 5 |  | 0.2454792 |  | 11.72923 | B4 | 10 | 0.219223 | 8.931495 | B4 | 15 | 0.2099488 | 6.801096 | B4 | 20 | 0.2052072 | 5.178854 | B4 | 25 | 0.2023279 | 3.94356
[10 empty] | B4 | 0 | 0.8589699 |  | 14.28923 | B4 | 5 |  | 0.2507021 |  | 11.80775 | B4 | 10 | 0.2238873 | 8.991288 | B4 | 15 | 0.2144158 | 6.846627 | B4 | 20 | 0.2095733 | 5.213524 | B4 | 25 | 0.2066328 | 3.96996
[10 empty] | B4 | 0 | 0.8768651 |  | 7.360475 | B4 | 5 |  | 0.2559251 |  | 6.082249 | B4 | 10 | 0.2285516 | 4.631471 | B4 | 15 | 0.2188828 | 3.526742 | B4 | 20 | 0.2139394 | 2.68552 | B4 | 25 | 0.2109376 | 2.044952
[10 empty] | B4 | 0 | 0.8947603 |  | 7.360475 | B4 | 5 |  | 0.2611481 |  | 6.082249 | B4 | 10 | 0.2332159 | 4.631471 | B4 | 15 | 0.2233498 | 3.526742 | B4 | 20 | 0.2183056 | 2.68552 | B4 | 25 | 0.2152425 | 2.044952
[10 empty] | B4 | 0 | 1.049029 |  | 7.106666 | B4 | 5 |  | 0.3061736 |  | 5.872516 | B4 | 10 | 0.2734256 | 4.471765 | B4 | 15 | 0.2618584 | 3.40513 | B4 | 20 | 0.2559444 | 2.592916 | B4 | 25 | 0.2523532 | 1.974437
[10 empty] | B4 | 0 | 1.203298 |  | 6.852856 | B4 | 5 |  | 0.3511991 |  | 5.662783 | B4 | 10 | 0.3136352 | 4.312059 | B4 | 15 | 0.300367 | 3.283518 | B4 | 20 | 0.2935833 | 2.500312 | B4 | 25 | 0.289464 | 1.903921
[10 empty] | B4 | 0 | 1.357567 |  | 6.599047 | B4 | 5 |  | 0.3962247 |  | 5.453051 | B4 | 10 | 0.3538449 | 4.152353 | B4 | 15 | 0.3388756 | 3.161907 | B4 | 20 | 0.3312222 | 2.407708 | B4 | 25 | 0.3265748 | 1.833406
[10 empty] | B4 | 0 | 1.511836 |  | 6.345237 | B4 | 5 |  | 0.4412502 |  | 5.243318 | B4 | 10 | 0.3940545 | 3.992647 | B4 | 15 | 0.3773842 | 3.040295 | B4 | 20 | 0.3688611 | 2.315104 | B4 | 25 | 0.3636855 | 1.76289
[10 empty] | B4 | 0 | 1.666105 |  | 6.091428 | B4 | 5 |  | 0.4862757 |  | 5.033585 | B4 | 10 | 0.4342642 | 3.832941 | B4 | 15 | 0.4158927 | 2.918683 | B4 | 20 | 0.4065 | 2.2225 | B4 | 25 | 0.4007963 | 1.692374
[10 empty] | B4 | 0 | 1.820374 |  | 5.837618 | B4 | 5 |  | 0.5313012 |  | 4.823853 | B4 | 10 | 0.4744738 | 3.673236 | B4 | 15 | 0.4544013 | 2.797071 | B4 | 20 | 0.4441389 | 2.129895 | B4 | 25 | 0.4379071 | 1.621859
[10 empty] | B4 | 0 | 1.974644 |  | 5.583809 | B4 | 5 |  | 0.5763268 |  | 4.61412 | B4 | 10 | 0.5146835 | 3.51353 | B4 | 15 | 0.4929099 | 2.675459 | B4 | 20 | 0.4817778 | 2.037291 | B4 | 25 | 0.4750178 | 1.551343
[10 empty] | B4 | 0 | 2.128913 |  | 5.329999 | B4 | 5 |  | 0.6213523 |  | 4.404387 | B4 | 10 | 0.5548931 | 3.353824 | B4 | 15 | 0.5314185 | 2.553848 | B4 | 20 | 0.5194167 | 1.944687 | B4 | 25 | 0.5121286 | 1.480828
[10 empty] | B4 | 0 | 2.283182 |  | 5.07619 | B4 | 5 |  | 0.6663778 |  | 4.194654 | B4 | 10 | 0.5951028 | 3.194118 | B4 | 15 | 0.5699271 | 2.432236 | B4 | 20 | 0.5570555 | 1.852083 | B4 | 25 | 0.5492394 | 1.410312
[10 empty] | B4 | 0 | 2.437451 |  | 4.82238 | B4 | 5 |  | 0.7114034 |  | 3.984922 | B4 | 10 | 0.6353124 | 3.034412 | B4 | 15 | 0.6084357 | 2.310624 | B4 | 20 | 0.5946944 | 1.759479 | B4 | 25 | 0.5863501 | 1.339796
[10 empty] | B4 | 0 | 2.59172 |  | 4.568571 | B4 | 5 |  | 0.7564289 |  | 3.775189 | B4 | 10 | 0.6755221 | 2.874706 | B4 | 15 | 0.6469443 | 2.189012 | B4 | 20 | 0.6323333 | 1.666875 | B4 | 25 | 0.6234609 | 1.269281
[10 empty] | B4 | 0 | 2.745989 |  | 4.314761 | B4 | 5 |  | 0.8014544 |  | 3.565456 | B4 | 10 | 0.7157317 | 2.715 | B4 | 15 | 0.6854529 | 2.0674 | B4 | 20 | 0.6699722 | 1.574271 | B4 | 25 | 0.6605717 | 1.198765
[10 empty] | B4 | 0 | 2.900258 |  | 4.060952 | B4 | 5 |  | 0.84648 |  | 3.355724 | B4 | 10 | 0.7559413 | 2.555294 | B4 | 15 | 0.7239614 | 1.945789 | B4 | 20 | 0.7076111 | 1.481666 | B4 | 25 | 0.6976824 | 1.12825
[10 empty] | B4 | 0 | 3.054527 |  | 3.807142 | B4 | 5 |  | 0.8915055 |  | 3.145991 | B4 | 10 | 0.796151 | 2.395588 | B4 | 15 | 0.76247 | 1.824177 | B4 | 20 | 0.74525 | 1.389062 | B4 | 25 | 0.7347932 | 1.057734
[10 empty] | B4 | 0 | 3.208796 |  | 3.553333 | B4 | 5 |  | 0.936531 |  | 2.936258 | B4 | 10 | 0.8363606 | 2.235882 | B4 | 15 | 0.8009786 | 1.702565 | B4 | 20 | 0.7828889 | 1.296458 | B4 | 25 | 0.771904 | 0.9872184
[10 empty] | B4 | 0 | 3.363065 |  | 3.299523 | B4 | 5 |  | 0.9815565 |  | 2.726525 | B4 | 10 | 0.8765703 | 2.076177 | B4 | 15 | 0.8394872 | 1.580953 | B4 | 20 | 0.8205278 | 1.203854 | B4 | 25 | 0.8090147 | 0.9167028
[10 empty] | B4 | 0 | 3.517334 |  | 3.045714 | B4 | 5 |  | 1.026582 |  | 2.516793 | B4 | 10 | 0.9167799 | 1.916471 | B4 | 15 | 0.8779958 | 1.459342 | B4 | 20 | 0.8581667 | 1.11125 | B4 | 25 | 0.8461255 | 0.8461872
[10 empty] | B4 | 0 | 3.671603 |  | 2.791904 | B4 | 5 |  | 1.071608 |  | 2.30706 | B4 | 10 | 0.9569896 | 1.756765 | B4 | 15 | 0.9165044 | 1.33773 | B4 | 20 | 0.8958055 | 1.018646 | B4 | 25 | 0.8832363 | 0.7756716
[10 empty] | B4 | 0 | 3.825872 |  | 2.538095 | B4 | 5 |  | 1.116633 |  | 2.097327 | B4 | 10 | 0.9971992 | 1.597059 | B4 | 15 | 0.955013 | 1.216118 | B4 | 20 | 0.9334444 | 0.9260415 | B4 | 25 | 0.920347 | 0.705156
[10 empty] | B4 | 0 | 3.980141 |  | 2.284285 | B4 | 5 |  | 1.161659 |  | 1.887594 | B4 | 10 | 1.037409 | 1.437353 | B4 | 15 | 0.9935216 | 1.094506 | B4 | 20 | 0.9710833 | 0.8334373 | B4 | 25 | 0.9574578 | 0.6346404
[10 empty] | B4 | 0 | 4.13441 |  | 2.030476 | B4 | 5 |  | 1.206684 |  | 1.677862 | B4 | 10 | 1.077619 | 1.277647 | B4 | 15 | 1.03203 | 0.9728944 | B4 | 20 | 1.008722 | 0.7408332 | B4 | 25 | 0.9945686 | 0.5641248
[10 empty] | B4 | 0 | 4.288679 |  | 1.776666 | B4 | 5 |  | 1.25171 |  | 1.468129 | B4 | 10 | 1.117828 | 1.117941 | B4 | 15 | 1.070539 | 0.8512826 | B4 | 20 | 1.046361 | 0.648229 | B4 | 25 | 1.031679 | 0.4936092
[10 empty] | B4 | 0 | 4.442948 |  | 1.522857 | B4 | 5 |  | 1.296735 |  | 1.258396 | B4 | 10 | 1.158038 | 0.9582354 | B4 | 15 | 1.109047 | 0.7296708 | B4 | 20 | 1.084 | 0.5556249 | B4 | 25 | 1.06879 | 0.4230936
[10 empty] | B4 | 0 | 4.597217 |  | 1.269047 | B4 | 5 |  | 1.341761 |  | 1.048664 | B4 | 10 | 1.198247 | 0.7985295 | B4 | 15 | 1.147556 | 0.608059 | B4 | 20 | 1.121639 | 0.4630207 | B4 | 25 | 1.105901 | 0.352578
[10 empty] | B4 | 0 | 4.751486 |  | 1.015238 | B4 | 5 |  | 1.386786 |  | 0.8389309 | B4 | 10 | 1.238457 | 0.6388236 | B4 | 15 | 1.186064 | 0.4864472 | B4 | 20 | 1.159278 | 0.3704166 | B4 | 25 | 1.143012 | 0.2820624
[10 empty] | B4 | 0 | 4.905755 |  | 0.7614285 | B4 | 5 |  | 1.431812 |  | 0.6291982 | B4 | 10 | 1.278667 | 0.4791177 | B4 | 15 | 1.224573 | 0.3648354 | B4 | 20 | 1.196917 | 0.2778124 | B4 | 25 | 1.180122 | 0.2115468
[10 empty] | B4 | 0 | 5.060024 |  | 0.507619 | B4 | 5 |  | 1.476837 |  | 0.4194654 | B4 | 10 | 1.318876 | 0.3194118 | B4 | 15 | 1.263082 | 0.2432236 | B4 | 20 | 1.234556 | 0.1852083 | B4 | 25 | 1.217233 | 0.1410312
[10 empty] | B4 | 0 | 5.214293 |  | 0.2538095 | B4 | 5 |  | 1.521863 |  | 0.2097327 | B4 | 10 | 1.359086 | 0.1597059 | B4 | 15 | 1.30159 | 0.1216118 | B4 | 20 | 1.272194 | 0.09260415 | B4 | 25 | 1.254344 | 0.0705156
[10 empty] | B4 | 0 | 5.368562 |  | 0 | B4 | 5 |  | 1.566888 |  | 0 | B4 | 10 | 1.399296 | 0 | B4 | 15 | 1.340099 | 0 | B4 | 20 | 1.309833 | 0 | B4 | 25 | 1.291455 | 0

## B2
B2-U-0 |  | B2-U-5 |  | B2-U-10 |  | B2-U-15
-0.0543478 | 0.426288 | -0.0255624 | 0.178436 | 9.019638e-05 | -0.167224 | -0.0564972 | -0.193268
0.217391 | 10.0108 | 0.540046 | 12.8384 | 2.26682 | 47.3244 | 1.52542 | 26.846
1.08696 | 25.1218 | 1.26058 | 31.5602 | 3.04133 | 61.3712 | 3.10734 | 53.8852
2.20109 | 44.2762 | 1.72334 | 41.9021 | 3.44234 | 67.893 | 3.9548 | 65.8609
3.0163 | 60.2412 | 2.08313 | 49.3913 | 4.142 | 70.7358 | 4.29379 | 67.4079
3.96739 | 73.6449 | 2.69859 | 57.0606 | 5.21912 | 73.7458 | 4.66102 | 67.2177
4.72826 | 83.8564 | 3.26224 | 62.0557 | 6.99662 | 78.2609 | 5.62147 | 71.6652
5.02717 | 84.4881 | 4.08115 | 65.6266 | 8.90906 | 82.6087 | 6.86441 | 74.9567
5.625 | 91.0803 | 4.31203 | 68.8368 | 11.3619 | 84.9498 | 9.03955 | 77.2901
6.1413 | 96.822 | 5.77059 | 74.7296 | 13.2484 | 87.4582 | 11.3559 | 80.0107
6.46739 | 97.6662 | 7.3314 | 80.623 | 14.0843 | 87.7926 | 13.4181 | 81.378
6.79348 | 96.379 | 9.0712 | 86.6961 | 15.3523 | 86.7893 | 16.1299 | 82.3642
7.17391 | 91.0407 | 10.7596 | 91.8774 | 15.9738 | 84.6154 | 17.1751 | 83.1444
7.74457 | 85.4844 | 11.2711 | 92.5941 | 17.0057 | 71.4047 | 19.6328 | 83.7426 |  |  | B2 |  |  |  | B1
8.17935 | 84.4075 | 11.6546 | 92.9533 | 17.4665 | 67.0569 | 21.8644 | 83.1806 |  | model num |  | first mode fr Hz |  | model num |  | first mode fr Hz
8.61413 | 83.1175 | 12.1143 | 91.3523 |  |  | 23.0226 | 78.3633 |  | 1 | A | 342.84 | 2.299735 | 1 | A | 354.87 | 7.494395
9.04891 | 82.0407 | 12.5482 | 88.8599 | [6 empty] | B | 352.42 | -0.09656896 |  | B | 311.21 | 4.404853
9.40217 | 81.6054 | 13.1107 | 89.0422 | [6 empty] | int | 350.91 |  |  | int | 383.62
9.72826 | 80.7445 | 13.6219 | 87.0458 | [6 empty] | intt | 352.08 |  |  | intt | 325.55
10.3261 | 81.3686 | 14.3621 | 84.5947 | [5 empty] | 2 | A | 331.61 | 2.78075 | 2 | A |  | 100
10.9783 | 82.4176 | 14.642 | 79.7839 | [6 empty] | B | 243.65 | 2.227127 |  | B |  | 100
11.8207 | 84.3144 | [8 empty] | int | 341.095 |  |  | int | 385.87
12.1467 | 83.6666 | [8 empty] | intt | 249.2 |  |  | intt | 320.59
12.4457 | 80.0355 | [7 empty] | 3 | A | 342.38 | 4.899728 | 3 | A | 382.8 | 0.346237
12.6359 | 77.6861 | [8 empty] | B | 238.0045 | 2.369144 |  | B | 322.94 | 0.9629539
12.962 | 75.5463 | [8 empty] | int | 360.02 |  |  | int | 384.13
13.6141 | 73.3982 | [8 empty] | intt | 243.78 |  |  | intt | 326.08
14.0489 | 72.3213 | [7 empty] | 4 | A |  | 100 | 4 | A | 362.85 | 1.892659
14.6196 | 71.0279 | [8 empty] | B |  | 100 |  | B | 309.17 | 3.160434
15.1902 | 71.0133 | [8 empty] | int | 352.84 |  |  | int | 369.85
15.3261 | 69.5178 | [8 empty] | intt | 253.92 |  |  | intt | 319.26
15.3533 | 63.3359 | [7 empty] | 5 | A | 326.549 | 1.66497 | 5 | A | 378.56 | 1.154107
15.3533 | 58.6468 | [8 empty] | B | 244.24 | -2.333766 |  | B | 323.68 | 1.012263
15.8152 | 55.2247 | [8 empty] | int | 332.078 |  |  | int | 382.98
[8 empty] | شکل 4-8 نمایی کلی از وضعیت ترک­ها و شکست نمونه­ی B-C10 |  | intt | 238.67 |  |  | intt | 326.99
[9 empty] | 6 | A |  | 100 | 6 | A |  | 100
[10 empty] | B |  | 100 |  | B |  | 100
[10 empty] | int | 323.13 |  |  | int | 378.94
[10 empty] | intt | 222.033 |  |  | intt | 320.598
[9 empty] | 7 | A | 328.17 | -4.048827 | 9 | A | 370.24 | 4.330749
[10 empty] | B | 251.77 | -3.307209 |  | B | 314.02 | 3.541699
[10 empty] | int | 315.4 |  |  | int | 387
[10 empty] | intt | 243.71 |  |  | intt | 325.55
[9 empty] | 8 | A | 341.53 | 0.5590333 | 10 | A |  | 100
[10 empty] | B | 265.42 | -3.846003 |  | B |  | 100
[10 empty] | int | 343.45 |  |  | int | 387
[10 empty] | intt | 255.59 |  |  | intt | 328.74
[9 empty] | 9 | A |  | 100
[10 empty] | B |  | 100
[10 empty] | int | 335.77 |  |  | 1
[10 empty] | intt | 255.48 |  |  | 2
[9 empty] | 10 | A | 327.796 | 4.804554 |  | 3
[10 empty] | B | 253.35 | 2.767117 |  | 4
[10 empty] | int | 344.34 |  |  | 5
[10 empty] | intt | 260.56 |  |  | 6
7
8

## B3-B4
|  |  |  | 2A | 20% |  |  | 2A | 20% |  |  | 2A | 20% |  |  | 3A | 25% |  |  | 3A | 20% | fake |  |  | 2A | 20% |  |  | 2A | 20% |  |  | 3A | 20%
|  | 20*20 D69 |  | 20*20 D69 |  | 20*20 D4 |  | 20*20 D4 |  | 20*20 D71 |  | 20*20 D71 |  | 20*20 D72 |  | 20*20 D72 |  | 20*20 D61 |  | 20*20 D61 |  | 20*20 | 15*20 D12 |  | 15*20 D12 |  | 15*20 D6 |  | 15*20 D6 |  | 20*20 D62 |  | 20*20 D62
Untitled 12 | Untitled 2 | abaqus |  | B3-L-20-M |  | abaqus |  | B3-L-20-S |  | abaqus |  | B3-L-20-C |  | abaqus |  | B3-L-25-C |  | abaqus |  | B3-L-20-M-Iho |  | B3-L-20-S | abaqus |  | B4-L-20-M |  | abaqus |  | B4-L-20-S-12.5 |  | abaqus |  | B3-L-20-S-12.5 |  | beam 4-damage at 27 cm of end-length=12.5 cm
|  | 0 | 0 | 0 | 0 | 0 | 0 | 0 | 0 | 0 | 0 | 0 | 0 | 0 | 0 | 0 | 0 | 0 | 0 | 0 | 0 |  | 0 | 0 | 0 | 0 | 0 | 0 | 0 | 0 | 0 | 0 | 0 | 0
|  | 0.438122 | 26.5174 | 0.60472 | 34.7107 | 1.22314 | 28.0204 | 1.06452 | 23.9045 | 0.776564 | 40.364 | 0.34256 | 19.5206 | 1.0484 | 43.3083 | 0.51978 | 22.1749 | 1.37694 | 56.6847 | 0.5129 | 22.7075 |  | 0.968207 | 28.9344 | 0.48561 | 13.5015 | 1.015 | 28.1679 | 0.79888 | 20.5842 | 1.61417 | 58.2273 | 0.87034 | 32.1325
|  | 0.808225 | 44.3682 | 1.33907 | 57.1014 | 2.14876 | 47.4 | 1.9397 | 41.1649 | 1.48983 | 60.8999 | 0.73219 | 35.8499 | 2.10279 | 78.6364 | 1.27577 | 49.258 | 1.949 | 75.2329 | 0.89051 | 41.2935 |  | 1.51902 | 42.6206 | 0.74619 | 21.5834 | 1.44043 | 41.5514 | 1.2479 | 34.657 | 2.86089 | 95.2502 | 1.53203 | 53.2417
|  | 1.3032 | 56.7861 | 2.38137 | 80.1524 | 2.97521 | 61.1513 | 2.5785 | 51.6543 | 1.98061 | 78.301 | 0.99202 | 45.8069 | 2.71035 | 100.46 | 2.16201 | 76.8727 | 2.52772 | 88.5807 | 1.25682 | 52.8438 |  | 2.18233 | 53.8649 | 1.17258 | 34.4348 | 2.07564 | 58.8191 | 1.68511 | 48.3316 | 3.58268 | 115.395 | 2.3594 | 76.21
|  | 2.10076 | 79.4229 | 3.10387 | 91.1463 | 4.44628 | 76.8739 | 3.27664 | 60.551 | 2.79128 | 97.4476 | 1.33477 | 55.4987 | 3.37056 | 116.726 | 2.94183 | 102.097 | 3.15965 | 107.302 | 1.85959 | 69.8376 |  | 2.7513 | 60.4177 | 1.48054 | 41.3236 | 2.60027 | 67.4493 | 2.2291 | 59.6171 | 4.10761 | 128.303 | 2.82021 | 91.0793
|  | 2.57372 | 90.2886 | 3.85007 | 101.477 | 4.87603 | 81.7214 | 4.06957 | 69.0497 | 3.4666 | 114.331 | 1.92582 | 71.0323 | 3.88018 | 127.624 | 3.6868 | 118.295 | 3.56541 | 119.437 | 2.47446 | 83.6456 |  | 3.1443 | 64.6235 | 2.00169 | 48.8735 | 3.11181 | 75.6478 | 2.87986 | 68.5136 | 4.62598 | 137.415 | 3.94326 | 119.624
|  | 2.98138 | 98.0498 | 4.47782 | 108.231 | 5.3719 | 83.1674 | 4.77985 | 74.0968 | 3.91088 | 123.383 | 2.5406 | 85.9022 | 4.22868 | 134.194 | 4.31365 | 130.245 | 4.02439 | 130.184 | 3.17192 | 101.569 |  | 3.93962 | 70.2013 | 2.5939 | 56.1577 | 3.30869 | 77.8043 | 3.58987 | 77.1448 | 4.97375 | 142.397 | 4.85413 | 134.893
|  | 3.79443 | 108.915 | 5.12926 | 113.13 | 5.98347 | 83.1754 | 5.95192 | 81.0041 | 4.2879 | 129.651 | 3.02529 | 98.1167 | 4.53067 | 136.776 | 4.82248 | 136.619 | 4.56319 | 138.505 | 3.79845 | 117.766 |  | 4.36265 | 71.8666 | 3.06768 | 60.3948 | 3.49928 | 77.801 | 4.27628 | 84.5812 | 5.40026 | 148.063 | 5.46952 | 141.666
|  | 4.79738 | 116.935 | 5.73332 | 116.438 | 7.42149 | 90.3916 | 6.5557 | 84.7233 | 4.4913 | 131.394 | 3.60484 | 109.004 | 4.72348 | 136.763 | 4.89363 | 135.424 | 5.02882 | 142.319 | 4.55542 | 131.84 |  | 4.86775 | 72.4579 | 4.13367 | 66.2177 | 3.79461 | 80.9276 | 4.65499 | 88.6978 | 5.84646 | 149.413 | 5.90747 | 145.517
|  | 5.54324 | 120.816 | 6.49135 | 118.288 | 8.46281 | 94.8545 | 7.59763 | 89.6388 | 4.7824 | 131.748 | 4.13709 | 118.962 | 4.9843 | 133.968 | 5.24877 | 137.948 | 5.26829 | 142.319 | 5.2536 | 140.339 |  | 5.20778 | 72.4612 | 4.97462 | 71.3797 | 4.30634 | 87.7222 | 4.86807 | 90.2916 | 6.12205 | 148.876 | 6.15604 | 147.642
|  | 6.41536 | 122.109 | 7.07173 | 118.946 | 9.86777 | 100.107 | 8.76995 | 93.3602 | 5.064 | 131.232 | 4.78793 | 126.797 | 5.24489 | 133.603 | 5.39087 | 138.347 | 5.54102 | 142.319 | 5.57307 | 144.588 |  | 6.06436 | 76.3784 | 6.05245 | 76.9375 | 4.87754 | 92.032 | 5.18778 | 91.3547 | 6.52887 | 145.051 | 6.41663 | 147.377
|  | 6.98914 | 121.851 | 8.30354 | 118.804 | 11.3884 | 102.221 | 9.65795 | 98.0097 | 5.65518 | 134.896 | 5.21403 | 130.781 | 5.48447 | 134.974 | 5.46211 | 136.09 | 5.91353 | 143.359 | 5.86904 | 146.448 |  | 6.87972 | 80.2951 | 6.467 | 78.7897 | 5.57399 | 93.4239 | 5.75641 | 90.0294 | 6.99475 | 142.43 | 6.74845 | 145.122
|  | 7.73239 | 120.428 | 9.3458 | 117.338 | 13.2066 | 103.161 | 10.61715 | 99.8718 | 6.4209 | 139.259 | 5.72308 | 134.234 | 5.71381 | 134.438 | 5.64006 | 132.374 | 6.23282 | 145.439 | 6.17701 | 146.183 |  | 7.66373 | 82.9412 | 6.56176 | 77.9938 | 6.52072 | 90.7077 | 6.52634 | 89.3686 | 7.27034 | 142.411 | 6.94989 | 143.928
|  | 8.64518 | 117.97 | 10.6606 | 116.003 | 14.8264 | 100.565 | 11.24495 | 99.8741 | 7.05078 | 143.445 | 6.35062 | 136.891 | 6.17272 | 130.935 | 5.8772 | 128.923 | 6.75166 | 147.866 | 6.39015 | 146.981 |  | 8.30308 | 84.4133 | 7.35533 | 81.831 | 7.48087 | 85.8315 | 6.92929 | 86.1842 | 7.57874 | 141.354 | 7.16309 | 143.929
|  | 9.11198 | 116.289 | 13.136 | 112.009 | 17.6033 | 95.6284 | 12.39375 | 100.94 | 7.77818 | 145.721 | 7.02556 | 139.416 | 6.54846 | 125.356 | 6.41086 | 120.164 | 7.44346 | 147.346 | 6.74548 | 146.982 |  | 9.35442 | 85.4008 | 7.95939 | 83.9468 | 8.79628 | 78.2494 | 7.58111 | 81.1423 | 8.22178 | 140.446 | 7.37637 | 142.868
|  | 10.0685 | 116.289 | 14.9956 | 106.959 | 19.5041 | 92.3817 | 13.22285 | 100.28 | 8.94226 | 148.352 | 7.86635 | 141.543 | 7.01849 | 114.738 | 6.6957 | 112.466 | 8.00222 | 145.785 | 7.05338 | 147.647 |  | 10.8481 | 84.2427 | 7.97123 | 81.1637 | 9.59851 | 74.8878 | 8.20916 | 77.1623 | 8.53018 | 138.009 | 7.64913 | 138.355
|  | 11.2802 | 116.547 | 17.4592 | 99.784 | 21.2397 | 89.9181 | 14.27725 | 96.9652 | 10.3589 | 150.12 | 8.7427 | 143.007 | 7.42584 | 105.686 | 6.93281 | 109.546 | 8.54767 | 140.412 | 7.31396 | 147.648 |  | 12.1866 | 81.2265 | 8.6819 | 83.0136 | 10.4074 | 71.0941 | 8.9199 | 75.8376 | 9.25853 | 132.608 | 7.87426 | 137.162
|  | 12.2578 | 116.289 | 20.0294 | 93.9336 | 23.2231 | 86.9342 | 15.36715 | 94.9782 | 11.5141 | 149.621 | 9.3822 | 144.469 | 7.86963 | 96.978 | 7.05165 | 104.237 | 9.50554 | 116.143 | 7.622 | 146.454 |  | 13.1746 | 77.9137 | 9.2978 | 83.9366 | 10.7955 | 67.8477 | 9.4647 | 76.1051 | 9.67848 | 127.919 | 8.25343 | 135.172
|  | 13.5325 | 114.995 | 23.3932 | 89.2698 | 25.6033 | 84.0864 | 16.45695 | 92.5929 | 13.1948 | 143.22 | 10.3889 | 145.137 | 8.11552 | 87.0693 | 7.15846 | 101.45 | 9.92461 | 106.436 | 8.2147 | 140.085 |  | 14.6566 | 72.749 | 10.0203 | 83.0035 | 11.0328 | 62.444 | 10.1992 | 73.984 | 9.96063 | 119.787 | 8.51416 | 133.049
|  | 15.4852 | 109.174 | 26.8991 | 87.9181 | 26.6942 | 81.3526 | 18.28135 | 87.6882 | 14.4096 | 136.809 | 11.1943 | 145.405 | 8.18421 | 77.3466 | 7.31257 | 99.7246 | 10.4435 | 93.7811 | 8.6179 | 132.918 |  | 16.334 | 66.4136 | 10.5296 | 80.8793 |  |  | 10.8152 | 73.8535 | 10.1247 | 112.009 | 8.8342 | 130.262
|  | 18.3934 | 101.413 | 28.6521 | 87.3747 |  |  | 19.84495 | 85.3046 | 15.3528 | 129.697 | 11.7628 | 145.54 |  |  | 7.43096 | 100.389 | 10.9956 | 83.9003 | 8.8556 | 122.963 |  | 17.0536 | 61.5346 | 10.8731 | 78.6238 |  |  | 10.9929 | 72.7922 |  |  | 9.2014 | 129.069
|  | 20.5592 | 96.6269 | 29.0785 | 86.8414 |  |  | 21.25455 | 83.717 | 15.8406 | 119.272 | 11.9524 | 144.346 |  |  | 7.54958 | 98.1325 | 11.4812 | 76.9664 | 9.295 | 107.3 |  | 17.4951 | 56.8484 | 11.643 | 77.8228 |  |  | 11.0762 | 67.8809 |  |  | 9.5214 | 127.345
|  | 23.0017 | 92.7463 | 29.3983 | 84.5861 |  |  | 24.50005 | 82.8001 |  |  | 12.4737 | 143.286 |  |  | 7.69194 | 95.0799 | 11.9468 | 69.5125 | 9.8408 | 95.2225 |  | 17.9046 | 49.1325 | 12.3655 | 76.7572 | [6 empty] | 9.794 | 124.956
|  | 24.787 | 92.3582 | 29.5286 | 81.8021 |  |  | 26.52545 | 81.6131 |  |  | 12.5804 | 141.694 |  |  | 7.7632 | 92.558 | 12.1397 | 62.5785 | 10.2799 | 83.1442 |  |  |  | 12.6971 | 75.6945 | [6 empty] | 9.9246 | 120.841
|  | 26.4873 | 92.0995 | [8 empty] | 12.9004 | 138.509 |  |  | 7.85803 | 91.4964 | 12.2129 | 55.2979 | 10.7659 | 77.969 |  |  |  | 13.159 | 74.3658 | [6 empty] | 10.0198 | 113.939
|  | 27.5496 | 91.0647 | [8 empty] | 13.469 | 137.317 |  |  | 7.97649 | 91.2313 |  |  | 11.4416 | 70.0067 |  |  |  | 13.4907 | 73.038
|  | 28.7391 | 89.5124 | [8 empty] | 13.8244 | 136.654 |  |  | 8.01228 | 87.9128 |  |  | 11.809 | 67.0877 |  |  |  | 13.7986 | 69.1926
|  | 29.5026 | 86.0199 | [8 empty] | 13.9312 | 134.796 | [6 empty] | 11.9869 | 63.9025 |  |  |  | 14.0474 | 66.0101
|  | 29.8831 | 81.6219 | [8 empty] | 14.3577 | 132.939 | [6 empty] | 12.0108 | 61.5131 |  |  |  | 14.3435 | 65.0802
|  | 30.1742 | 68.4279 | [8 empty] | 15.1038 | 133.739 | [11 empty] | 14.5804 | 62.9581
[12 empty] | 15.4947 | 133.74 | [11 empty] | 14.9712 | 62.0275
[12 empty] | 15.7325 | 121.794 | [11 empty] | 15.4568 | 61.7588
[25 empty] | 16.5939 | 62.6778
[25 empty] | 17.3756 | 61.4792

## B1B2
corrosion rate | Pmax (kN) | delta Pmax (mm) | (Pmax 75/0) (kN) | Group | corrosion_% | Pmax (kN) [data] | Secant K@Pmax (kN/mm) | delta_at_Pmax (mm) [data] | k0 (kN/mm) | mu = dmax/dy | Specimen | k0 (kN/mm) | Pmax (kN) | delta_at_Pmax (mm) | Secant K@Pmax (kN/mm) | dy @0.75Pmax (mm) | mu = dmax/dy | corrosion_% | Group | Specimen | Group | Pattern(%) | Location | I_corr (A) | Pmax (kN) | delta_at_Pmax (mm) | Secant K@Pmax (kN/mm) | k0 (kN/mm) | dy @0.75Pmax (mm) | mu = dmax/dy
0% | 133.33 | 4.97 | 100 | B1 | 0 | 133.33 | 26.85 | 4.97 | 65.91 | 1.62 | B1-U-0 | 65.91 | 133.33 | 4.97 | 26.85 | 3.06 | 1.62 | 0 | B1 | B3-L-20-M | B3 | 20 | M | 2 | 118.95 | 7.07 | 16.82 | 57.4 | 2.98 | 2.38
5% | 123.39 | 4.58 | 92.54 | B1 | 5 | 123.39 | 26.93 | 4.58 | 32.15 | 1.42 | B1-U-5 | 33.15 | 123.39 | 4.58 | 26.93 | 3.24 | 1.42 | 5 | B1 | B3-L-20-S | B3 | 20 | S | 2 | 100.94 | 12.39 | 8.14 | 22.46 | 5.05 | 2.45
10% | 84.85 | 3.15 | 63.64 | B1 | 10 | 84.85 | 26.92 | 3.15 | 34.04 | 1.45 | B1-U-10 | 32.04 | 84.85 | 3.15 | 26.92 | 2.17 | 1.45 | 10 | B1 | B3-L-20-C | B3 | 20 | C | 2 | 145.54 | 11.76 | 12.37 | 50.4 | 3.61 | 3.26
15% | 53.02 | 2.24 | 39.77 | B1 | 15 | 53.02 | 23.71 | 2.24 | 31.78 | 1.54 | B1-U-15 | 31.78 | 53.02 | 2.24 | 23.71 | 1.45 | 1.54 | 15 | B1 | B3-L-25-C | B3 | 25 | C | 3 | 138.35 | 5.39 | 25.66 | 42.66 | 3.02 | 1.79
|  |  |  | B2 | 0 | 97.67 | 15.1 | 6.47 | 23.28 | 1.64 | B2-U-0 | 23.28 | 97.67 | 6.47 | 15.1 | 3.94 | 1.64 | 0 | B2 | B3-L-20-M | B3 | 20 | M | 3 | 147.65 | 7.31 | 20.19 | 45.85 | 3.53 | 2.07
|  |  |  | B2 | 5 | 92.95 | 7.98 | 11.65 | 23.57 | 2.57 | B2-U-5 | 23.57 | 92.95 | 11.65 | 7.98 | 4.53 | 2.57 | 5 | B2 | B3-L-20-S-12.5 | B3 | 20 | S | 3 | 147.64 | 6.16 | 23.98 | 36.92 | 3.59 | 1.71
|  |  |  | B2 | 10 | 87.79 | 6.23 | 14.08 | 18.45 | 4.25 | B2-U-10 | 18.45 | 87.79 | 14.08 | 6.23 | 3.32 | 4.25 | 10 | B2 | B4-L-20-M | B4 | 20 | M | 2 | 83.95 | 7.96 | 10.55 | 28.59 | 3.54 | 2.25
|  |  |  | B2 | 15 | 83.74 | 4.27 | 19.63 | 16.11 | 5.25 | B2-U-15 | 16.11 | 83.74 | 19.63 | 4.27 | 3.74 | 5.25 | 15 | B2 | B4-L-20-S-12.5 | B4 | 20 | S | 2 | 91.35 | 5.19 | 17.61 | 25.77 | 2.88 | 1.8